## Sheet1
temperature | 0°C | 10°C | 25°C | 30°C | 40°C | 50°C | 60°C
capacity | 2554.2 | 2941.3 | 3180.25 | 3206.813 | 3321.86 | 3331.767 | 3284.95
备注：室温充电，特定温度放电
温度 | 0°C |  | 10°C |  | 25°C |  | 30°C |  | 40°C |  | 50°C |  | 60°C
容量/记录 | 2554.2 |  | 2890.36 |  | 3180.25 |  | 3206.813 |  | 3321.86 |  | 3331.767 |  | 3284.95
|  |  | 2941.3 | 63.2 | 3203.4 |  | 3184.89 | 61.4 | 3307.3 | 77.2 | 3340.1 | 78.3(5.5) | 3280.3 | 76.1
|  |  | 2801.78 | 64.2 | 3179.4 |  | 3215.11 | 63.4 | 3320.3 | 78.2(5.6) | 3341.1 | 80.3(5.6) | 3289.6 | 77.1
|  |  | 2928 | 61.2 | 3181.1 |  | 3220.44 | 64.4 | 3337.2 | 79.2(5.7) | 3314.1 | 79.3(5.7)
[9 empty] | 3322.9 | 86.1(5.6)
[9 empty] | 3321.6 | 87.1(5.7)
[9 empty] | 3518 | 75.2
[9 empty] | 3550 | 80.2(5.5) |  |  | 3698.4 | 75.1

## Sheet2
温度 | 0°C | 10°C | 25°C | 30°C | 40°C | 50°C
容量/记录 | 2554.2 | 2890.36 | 3180.25 | 3206.813 | 3321.86 | 3331.767