## 101点SOC数据
| U/mV | 内阻/mOhm | 截距 | SOC | Q/mAh
0 | 3969.231 | 40.3892 | -40.407 | 100 | 2717.333
1 | 3909.89 | 40.66225 | -39.57526 | 99 | 2690.16
2 | 3897.01072 | 40.39928 | -43.13924 | 98 | 2662.987
3 | 3890.11 | 40.353 | -39.76542 | 97 | 2635.813
4 | 3883.033 | 40.23348 | -40.72784 | 96 | 2608.64
5 | 3874.725 | 40.2702 | -43.11 | 95 | 2581.467
6 | 3866.11 | 40.137 | -44.28948 | 94 | 2554.293
7 | 3860.396 | 40.17228 | -40.46536 | 93 | 2527.12
8 | 3851.648 | 40.0288 | -40.804 | 92 | 2499.947
9 | 3843.143 | 39.82345 | -41.97426 | 91 | 2472.773
10 | 3836.923 | 39.8486 | -41.4406 | 90 | 2445.6
11 | 3827.978 | 39.8848 | -42.28146 | 89 | 2418.427
12 | 3820.879 | 39.93376 | -41.4268 | 88 | 2391.253
13 | 3812.088 | 39.8848 | -41.37982 | 87 | 2364.08
14 | 3804.44 | 39.85149 | -42.07048 | 86 | 2336.907
15 | 3795.714 | 39.78742 | -41.6852 | 85 | 2309.733
16 | 3787.912 | 40.00288 | -43.13592 | 84 | 2282.56
17 | 3779.539 | 39.9208 | -44.24138 | 83 | 2255.387
18 | 3772.44 | 40.01008 | -42.42384 | 82 | 2228.213
19 | 3764.11 | 40.16148 | -45.48874 | 81 | 2201.04
20 | 3756.923 | 39.9856 | -42.785 | 80 | 2173.867
21 | 3748.418 | 39.98848 | -42.73346 | 79 | 2146.693
22 | 3741.846 | 39.92656 | -41.30388 | 78 | 2119.52
23 | 3733.209 | 39.92872 | -42.25882 | 77 | 2092.347
24 | 3725.275 | 39.97264 | -43.8192 | 76 | 2065.173
25 | 3717.583 | 39.9748 | -42.731 | 75 | 2038
26 | 3708.792 | 39.94672 | -42.5896 | 74 | 2010.827
27 | 3701.099 | 40.03672 | -44.75504 | 73 | 1983.653
28 | 3693.406 | 40.03168 | -44.1154 | 72 | 1956.48
29 | 3684.616 | 40.03096 | -44.17668 | 71 | 1929.307
30 | 3676.923 | 40.137 | -45.5202 | 70 | 1902.133
31 | 3668.857 | 40.07573 | -45.43366 | 69 | 1874.96
32 | 3660.439 | 40.12106 | -45.08984 | 68 | 1847.787
33 | 3651.648 | 40.4972 | -47.12338 | 67 | 1820.613
34 | 3643.956 | 40.33433 | -44.7924 | 66 | 1793.44
35 | 3635.055 | 40.4252 | -46.1919 | 65 | 1766.267
36 | 3626.418 | 40.60665 | -46.94532 | 64 | 1739.093
37 | 3618.484 | 40.33 | -43.8028 | 63 | 1711.92
38 | 3609.099 | 40.4021 | -46.75776 | 62 | 1684.747
39 | 3600.593 | 40.37255 | -46.4122 | 61 | 1657.573
40 | 3591.209 | 40.3242 | -47.3354 | 60 | 1630.4
41 | 3583.758 | 40.46264 | -47.12716 | 59 | 1603.227
42 | 3574.725 | 40.61386 | -47.1572 | 58 | 1576.053
43 | 3567.011 | 40.89288 | -47.34338 | 57 | 1548.88
44 | 3558.242 | 40.75516 | -48.65496 | 56 | 1521.707
45 | 3549.89 | 40.83226 | -48.0071 | 55 | 1494.533
46 | 3541.143 | 40.92528 | -49.19728 | 54 | 1467.36
47 | 3534.066 | 40.9656 | -48.95984 | 53 | 1440.187
48 | 3526.374 | 40.80124 | -47.9622 | 52 | 1413.013
49 | 3518.527 | 40.72852 | -48.85132 | 51 | 1385.84
50 | 3509.89 | 40.9296 | -51.901 | 50 | 1358.667
51 | 3502.198 | 40.8936 | -50.622 | 49 | 1331.493
52 | 3495.297 | 40.88352 | -50.08776 | 48 | 1304.32
53 | 3487.912 | 40.94472 | -49.7786 | 47 | 1277.147
54 | 3480.22 | 41.11403 | -49.52616 | 46 | 1249.973
55 | 3473.296 | 41.2178 | -50.3757 | 45 | 1222.8
56 | 3464.835 | 41.13284 | -49.6202 | 44 | 1195.627
57 | 3458.264 | 41.14652 | -48.5896 | 43 | 1168.453
58 | 3450.55 | 41.2538 | -50.35676 | 42 | 1141.28
59 | 3442.571 | 41.29916 | -53.17732 | 41 | 1114.107
60 | 3435.605 | 41.34752 | -50.6936 | 40 | 1086.933
61 | 3429.077 | 41.34245 | -49.56972 | 39 | 1059.76
62 | 3420.483 | 41.38648 | -51.28404 | 38 | 1032.587
63 | 3412.989 | 41.48656 | -52.4878 | 37 | 1005.413
64 | 3405.451 | 41.5348 | -51.67396 | 36 | 978.24
65 | 3396.704 | 41.47 | -51.306 | 35 | 951.0667
66 | 3390.11 | 41.56072 | -50.39684 | 34 | 923.8933
67 | 3381.736 | 41.55568 | -51.31716 | 33 | 896.72
68 | 3373.055 | 41.63148 | -51.58636 | 32 | 869.5467
69 | 3363.736 | 41.71068 | -52.13608 | 31 | 842.3733
70 | 3356.044 | 41.7078 | -51.6158 | 30 | 815.2
71 | 3347.253 | 41.65668 | -52.17346 | 29 | 788.0267
72 | 3338.55 | 41.72796 | -53.43104 | 28 | 760.8533
73 | 3328.329 | 41.67396 | -52.56736 | 27 | 733.68
74 | 3318.989 | 41.76828 | -52.49032 | 26 | 706.5067
75 | 3308.791 | 41.8123 | -53.567 | 25 | 679.3333
76 | 3298.901 | 41.92256 | -53.96444 | 24 | 652.16
77 | 3287.912 | 41.82244 | -53.9254 | 23 | 624.9867
78 | 3277.099 | 41.87216 | -54.23996 | 22 | 597.8133
79 | 3264.835 | 42.0356 | -57.36506 | 21 | 570.64
80 | 3254.725 | 41.9744 | -55.1468 | 20 | 543.4667
81 | 3242.857 | 42.13012 | -54.6066 | 19 | 516.2933
82 | 3228.572 | 42.18916 | -58.1978 | 18 | 489.12
83 | 3216.484 | 42.2814 | -56.46198 | 17 | 461.9467
84 | 3201.363 | 42.31747 | -58.04908 | 16 | 434.7733
85 | 3187.912 | 42.3708 | -55.9199 | 15 | 407.6
86 | 3172.527 | 42.40968 | -57.0604 | 14 | 380.4267
87 | 3155.648 | 42.53784 | -58.13984 | 13 | 353.2533
88 | 3139.209 | 42.587 | -58.34068 | 12 | 326.08
89 | 3120.879 | 42.63956 | -58.34072 | 11 | 298.9067
90 | 3100 | 42.7022 | -59.0056 | 10 | 271.7333
91 | 3077.209 | 42.76571 | -60.7958 | 9 | 244.56
92 | 3052.879 | 42.73966 | -60.95132 | 8 | 217.3867
93 | 3026.33 | 42.76916 | -60.04378 | 7 | 190.2133
94 | 2995.252 | 42.89248 | -60.96792 | 6 | 163.04
95 | 2957.912 | 43.0554 | -62.8597 | 5 | 135.8667
96 | 2913.934 | 43.08708 | -61.94108 | 4 | 108.6933
97 | 2855.40658 | 43.11228 | -64.37498 | 3 | 81.52
98 | 2780.22 | 43.04526 | -63.2706 | 2 | 54.34667
99 | 2666.39558 | 42.27775 | -63.0376 | 1 | 27.17333
100 | 2501.099 | 40.209 | -53.792 | 0 | 0

## 6点SOC数据
| U/mV | 内阻/mOhm | 截距 | SOC | Q/mAh
0 | 3969.231 | 40.3892 | -40.407 | 100 | 2717.333
1 | 3756.923 | 39.9856 | -42.785 | 80 | 2173.867
2 | 3591.209 | 40.3242 | -47.3354 | 60 | 1630.4
3 | 3435.605 | 41.34752 | -50.6936 | 40 | 1086.933
4 | 3254.725 | 41.9744 | -55.1468 | 20 | 543.4667
5 | 2501.099 | 40.209 | -53.792 | 0 | 0