## 101点SOC数据
| U/mV | 内阻/mOhm | 截距 | SOC | Q/mAh
0 | 3883.517 | 43.6318 | -50.027 | 100 | 2540.889
1 | 3813.37383 | 43.72144 | -50.28837 | 99 | 2515.48
2 | 3799.27466 | 43.64404 | -51.1872 | 98 | 2490.071
3 | 3792.308 | 43.6318 | -48.90602 | 97 | 2464.662
4 | 3783.121 | 43.47608 | -50.391 | 96 | 2439.253
5 | 3775.98885 | 43.4822 | -51.31215 | 95 | 2413.844
6 | 3770.286 | 43.3436 | -48.62996 | 94 | 2388.436
7 | 3761.748 | 43.3076 | -50.39419 | 93 | 2363.027
8 | 3755.253 | 43.3076 | -49.19728 | 92 | 2337.618
9 | 3747.253 | 43.23324 | -49.64973 | 91 | 2312.209
10 | 3738.461 | 43.1598 | -49.5363 | 90 | 2286.8
11 | 3734.736 | 43.20876 | -48.19754 | 89 | 2261.391
12 | 3723.121 | 43.1634 | -50.93804 | 88 | 2235.982
13 | 3716.484 | 43.21452 | -51.2366 | 87 | 2210.573
14 | 3709.473 | 43.1994 | -51.16162 | 86 | 2185.164
15 | 3702.198 | 43.1436 | -50.883 | 85 | 2159.756
16 | 3694.813 | 43.1994 | -50.54684 | 84 | 2134.347
17 | 3686.077 | 43.23144 | -50.95953 | 83 | 2108.938
18 | 3678.022 | 43.23756 | -52.4518 | 82 | 2083.529
19 | 3670.583 | 43.21596 | -54.03526 | 81 | 2058.12
20 | 3663.736 | 43.2714 | -51.9616 | 80 | 2032.711
21 | 3655.571 | 43.24044 | -52.31234 | 79 | 2007.302
22 | 3647.539 | 43.19004 | -52.21394 | 78 | 1981.893
23 | 3640.56 | 43.2354 | -51.44082 | 77 | 1956.484
24 | 3632.967 | 43.2743 | -51.53648 | 76 | 1931.076
25 | 3626.373 | 43.2354 | -50.24275 | 75 | 1905.667
26 | 3616.022 | 43.25628 | -51.90756 | 74 | 1880.258
27 | 3608.34 | 43.24188 | -53.37458 | 73 | 1854.849
28 | 3599.165 | 43.28873 | -52.9714 | 72 | 1829.44
29 | 3590.341 | 43.36951 | -53.90281 | 71 | 1804.031
30 | 3584.285 | 43.3436 | -52.1027 | 70 | 1778.622
31 | 3577.22 | 43.36988 | -52.0144 | 69 | 1753.213
32 | 3568 | 43.5598 | -54.94164 | 68 | 1727.804
33 | 3560.44 | 43.47968 | -53.6624 | 67 | 1702.396
34 | 3551.274 | 43.55184 | -55.25406 | 66 | 1676.987
35 | 3543.956 | 43.702 | -55.81805 | 65 | 1651.578
36 | 3536.528 | 43.65484 | -53.30744 | 64 | 1626.169
37 | 3526.374 | 43.62136 | -55.15009 | 63 | 1600.76
38 | 3520.879 | 43.67068 | -53.5184 | 62 | 1575.351
39 | 3512.78 | 43.64512 | -54.4896 | 61 | 1549.942
40 | 3504.396 | 43.79756 | -55.0312 | 60 | 1524.533
41 | 3495.604 | 43.84692 | -58.69669 | 59 | 1499.124
42 | 3488.066 | 43.92 | -56.80914 | 58 | 1473.716
43 | 3480.978 | 43.95354 | -55.6134 | 57 | 1448.307
44 | 3473.626 | 43.95322 | -55.4586 | 56 | 1422.898
45 | 3465.549 | 43.956 | -54.6153 | 55 | 1397.489
46 | 3457.539 | 44.0512 | -56.3222 | 54 | 1372.08
47 | 3448.363 | 44.17184 | -58.23219 | 53 | 1346.671
48 | 3441.582 | 44.11172 | -56.99844 | 52 | 1321.262
49 | 3436.627 | 44.14808 | -54.44373 | 51 | 1295.853
50 | 3426.374 | 44.2262 | -56.296 | 50 | 1270.444
51 | 3420.89 | 44.32864 | -55.32455 | 49 | 1245.036
52 | 3410.066 | 44.41864 | -58.92868 | 48 | 1219.627
53 | 3402.198 | 44.3542 | -58.04501 | 47 | 1194.218
54 | 3397.011 | 44.29984 | -55.05966 | 46 | 1168.809
55 | 3384.56 | 44.48567 | -60.56065 | 45 | 1143.4
56 | 3378.022 | 44.49794 | -58.75372 | 44 | 1117.991
57 | 3370.33 | 44.5686 | -59.52393 | 43 | 1092.582
58 | 3360.747 | 44.56356 | -59.87308 | 42 | 1067.173
59 | 3352.747 | 44.56968 | -59.17834 | 41 | 1041.764
60 | 3343.956 | 44.6622 | -60.8938 | 40 | 1016.356
61 | 3335.286 | 44.66328 | -61.65651 | 39 | 990.9467
62 | 3327.89 | 44.71548 | -60.52224 | 38 | 965.5378
63 | 3319.78 | 44.7486 | -60.007 | 37 | 940.1289
64 | 3310.857 | 44.79776 | -58.58232 | 36 | 914.72
65 | 3301.099 | 44.8568 | -60.60295 | 35 | 889.3111
66 | 3292.792 | 44.98512 | -61.18936 | 34 | 863.9022
67 | 3283.517 | 45.01676 | -60.86386 | 33 | 838.4933
68 | 3272.044 | 45.109 | -62.15968 | 32 | 813.0844
69 | 3263.439 | 45.02044 | -61.45412 | 31 | 787.6756
70 | 3253.736 | 45.1018 | -60.7838 | 30 | 762.2667
71 | 3244.033 | 45.181 | -62.01514 | 29 | 736.8578
72 | 3231.033 | 45.2892 | -63.28148 | 28 | 711.4489
73 | 3220.879 | 45.217 | -63.448 | 27 | 686.04
74 | 3210.989 | 45.34032 | -63.42718 | 26 | 660.6311
75 | 3198.901 | 45.3792 | -63.43475 | 25 | 635.2222
76 | 3185.978 | 45.36696 | -68.24212 | 24 | 609.8133
77 | 3174.627 | 45.37092 | -63.51333 | 23 | 584.4044
78 | 3163.165 | 45.5054 | -65.46122 | 22 | 558.9956
79 | 3150.077 | 45.56732 | -65.1986 | 21 | 533.5867
80 | 3135.824 | 45.57008 | -64.9932 | 20 | 508.1778
81 | 3123.923 | 45.61052 | -65.92091 | 19 | 482.7689
82 | 3107.824 | 45.75327 | -66.0634 | 18 | 457.36
83 | 3095.604 | 45.68936 | -65.8098 | 17 | 431.9511
84 | 3080.22 | 45.80368 | -68.27068 | 16 | 406.5422
85 | 3064.835 | 45.8818 | -69.57445 | 15 | 381.1333
86 | 3049.451 | 45.9016 | -67.969 | 14 | 355.7244
87 | 3032.967 | 45.94516 | -67.31959 | 13 | 330.3156
88 | 3015.341 | 46.00691 | -67.44052 | 12 | 304.9067
89 | 2996.846 | 46.0458 | -67.592 | 11 | 279.4978
90 | 2976.923 | 46.1898 | -69.0813 | 10 | 254.0889
91 | 2956.044 | 46.3106 | -68.916 | 9 | 228.68
92 | 2930.769 | 46.37 | -70.00428 | 8 | 203.2711
93 | 2902.407 | 46.48504 | -73.0842 | 7 | 177.8622
94 | 2871.451 | 46.51492 | -71.0356 | 6 | 152.4533
95 | 2832.198 | 46.72497 | -74.3939 | 5 | 127.0444
96 | 2789.36268 | 46.79088 | -75.36072 | 4 | 101.6356
97 | 2737.92349 | 46.78404 | -75.6782 | 3 | 76.22667
98 | 2676.54934 | 46.73099 | -75.06192 | 2 | 50.81778
99 | 2598.36249 | 46.501926 | -76.09197 | 1 | 25.40889
100 | 2502.198 | 45.3612 | -70.762 | 0 | 0

## 6点SOC数据
| U/mV | 内阻/mOhm | 截距 | SOC | Q/mAh
0 | 3883.517 | 43.6318 | -50.027 | 100 | 2540.889
1 | 3663.736 | 43.2714 | -51.9616 | 80 | 2032.711
2 | 3504.396 | 43.79756 | -55.0312 | 60 | 1524.533
3 | 3343.956 | 44.6622 | -60.8938 | 40 | 1016.356
4 | 3135.824 | 45.57008 | -64.9932 | 20 | 508.1778
5 | 2502.198 | 45.3612 | -70.762 | 0 | 0