## 101点SOC数据
| U/mV | 内阻/mOhm | 截距 | SOC | Q/mAh
0 | 3746.154 | 50.9818 | -70.294 | 100 | 2240.889
1 | 3580.04416 | 50.9098 | -72.4831 | 99 | 2218.48
2 | 3565.934 | 50.64464 | -70.98204 | 98 | 2196.071
3 | 3558.242 | 50.37876 | -70.04728 | 97 | 2173.662
4 | 3554.945 | 50.17768 | -69.92108 | 96 | 2151.253
5 | 3551.758 | 50.0666 | -70.8832 | 95 | 2128.844
6 | 3548.352 | 49.79136 | -70.36332 | 94 | 2106.436
7 | 3546.154 | 49.64663 | -70.1452 | 93 | 2084.027
8 | 3543.56 | 49.50172 | -68.3876 | 92 | 2061.618
9 | 3538.703 | 49.3122 | -71.11068 | 91 | 2039.209
10 | 3536.923 | 49.274 | -68.5678 | 90 | 2016.8
11 | 3530.242 | 49.14932 | -68.93286 | 89 | 1994.391
12 | 3526.374 | 49.28264 | -71.59932 | 88 | 1971.982
13 | 3521.385 | 49.09164 | -68.02966 | 87 | 1949.573
14 | 3515.517 | 49.1444 | -68.79912 | 86 | 1927.164
15 | 3510.659 | 49.0254 | -68.5337 | 85 | 1904.756
16 | 3504.396 | 48.91222 | -67.46196 | 84 | 1882.347
17 | 3498.747 | 48.98505 | -68.30998 | 83 | 1859.938
18 | 3492.308 | 48.88777 | -68.13072 | 82 | 1837.529
19 | 3485.692 | 48.82144 | -66.12916 | 81 | 1815.12
20 | 3479.121 | 48.8272 | -67.8724 | 80 | 1792.711
21 | 3472.725 | 48.84952 | -69.12696 | 79 | 1770.302
22 | 3466.505 | 48.76528 | -67.43092 | 78 | 1747.893
23 | 3458.616 | 48.856 | -69.53202 | 77 | 1725.484
24 | 3451.736 | 48.75088 | -68.85356 | 76 | 1703.076
25 | 3446.703 | 48.8921 | -68.087 | 75 | 1680.667
26 | 3438.461 | 48.892 | -69.735 | 74 | 1658.258
27 | 3430.769 | 48.90365 | -69.4196 | 73 | 1635.849
28 | 3423.341 | 48.9642 | -71.76572 | 72 | 1613.44
29 | 3416.484 | 48.97424 | -70.14522 | 71 | 1591.031
30 | 3409.89 | 49.0002 | -69.6166 | 70 | 1568.622
31 | 3403.297 | 49.03476 | -70.4488 | 69 | 1546.213
32 | 3394.989 | 49.08804 | -70.23164 | 68 | 1523.804
33 | 3386.813 | 49.17029 | -72.86288 | 67 | 1501.396
34 | 3378.813 | 49.24232 | -71.79432 | 66 | 1478.987
35 | 3371.759 | 49.1804 | -70.8463 | 65 | 1456.578
36 | 3363.604 | 49.28408 | -71.95916 | 64 | 1434.169
37 | 3357.055 | 49.40227 | -72.96772 | 63 | 1411.76
38 | 3349.451 | 49.32729 | -70.85544 | 62 | 1389.351
39 | 3340.659 | 49.38784 | -73.31318 | 61 | 1366.942
40 | 3334.066 | 49.5118 | -72.1744 | 60 | 1344.533
41 | 3325.275 | 49.5046 | -74.37956 | 59 | 1322.124
42 | 3317.67 | 49.6126 | -75.44808 | 58 | 1299.716
43 | 3310.857 | 49.61044 | -72.49196 | 57 | 1277.307
44 | 3303.297 | 49.65014 | -74.66816 | 56 | 1254.898
45 | 3294.616 | 49.6884 | -74.8151 | 55 | 1232.489
46 | 3286.813 | 49.77984 | -74.92152 | 54 | 1210.08
47 | 3278.308 | 49.85544 | -76.17872 | 53 | 1187.671
48 | 3270.506 | 49.87635 | -75.40392 | 52 | 1165.262
49 | 3264.198 | 49.94636 | -74.08364 | 51 | 1142.853
50 | 3256.044 | 49.973 | -74.041 | 50 | 1120.444
51 | 3247.077 | 50.081 | -76.0311 | 49 | 1098.036
52 | 3238.461 | 50.13431 | -75.94656 | 48 | 1075.627
53 | 3229.956 | 50.1892 | -75.64952 | 47 | 1053.218
54 | 3221.978 | 50.23672 | -75.71128 | 46 | 1030.809
55 | 3213.187 | 50.34042 | -77.087 | 45 | 1008.4
56 | 3204.396 | 50.37074 | -78.18276 | 44 | 985.9911
57 | 3195.604 | 50.36723 | -79.2432 | 43 | 963.5822
58 | 3187.824 | 50.48323 | -75.97672 | 42 | 941.1733
59 | 3178.264 | 50.61364 | -79.44218 | 41 | 918.7644
60 | 3169.89 | 50.6216 | -77.7236 | 40 | 896.3556
61 | 3160.176 | 50.66264 | -79.94996 | 39 | 873.9467
62 | 3152.703 | 50.76272 | -79.0886 | 38 | 851.5378
63 | 3142.857 | 50.8016 | -78.60162 | 37 | 829.1289
64 | 3133.934 | 50.86946 | -78.65516 | 36 | 806.72
65 | 3124.945 | 50.88814 | -80.0454 | 35 | 784.3111
66 | 3114.286 | 50.92996 | -81.0228 | 34 | 761.9022
67 | 3104.55 | 51.00199 | -81.22908 | 33 | 739.4933
68 | 3095.12 | 51.12157 | -81.3664 | 32 | 717.0844
69 | 3086.791 | 51.19584 | -81.25418 | 31 | 694.6756
70 | 3075.384 | 51.2196 | -81.373 | 30 | 672.2667
71 | 3064.132 | 51.29304 | -83.54256 | 29 | 649.8578
72 | 3054.11 | 51.35948 | -84.2704 | 28 | 627.4489
73 | 3045.802 | 51.34279 | -80.86796 | 27 | 605.04
74 | 3035.077 | 51.40844 | -81.30612 | 26 | 582.6311
75 | 3023.077 | 51.3782 | -84.3635 | 25 | 560.2222
76 | 3012.264 | 51.4502 | -86.39356 | 24 | 537.8133
77 | 2999.648 | 51.47396 | -84.82082 | 23 | 515.4044
78 | 2990.11 | 51.51356 | -84.20556 | 22 | 492.9956
79 | 2980.22 | 51.54168 | -83.88456 | 21 | 470.5867
80 | 2968.572 | 51.6592 | -84.6696 | 20 | 448.1778
81 | 2957.099 | 51.70096 | -82.74672 | 19 | 425.7689
82 | 2942.857 | 51.61456 | -83.83136 | 18 | 403.36
83 | 2930.769 | 51.83649 | -85.71032 | 17 | 380.9511
84 | 2917.583 | 51.82054 | -85.95924 | 16 | 358.5422
85 | 2905.055 | 51.897 | -85.1996 | 15 | 336.1333
86 | 2889.011 | 51.92292 | -88.05472 | 14 | 313.7244
87 | 2874.725 | 51.97116 | -86.2298 | 13 | 291.3156
88 | 2858.242 | 52.09735 | -87.95876 | 12 | 268.9067
89 | 2841.758 | 52.10372 | -85.79358 | 11 | 246.4978
90 | 2822.198 | 52.1708 | -87.0082 | 10 | 224.0889
91 | 2800.857 | 52.2752 | -89.09078 | 9 | 201.68
92 | 2778.418 | 52.1708 | -87.31556 | 8 | 179.2711
93 | 2754.813 | 52.09663 | -87.05496 | 7 | 156.8622
94 | 2728.572 | 51.9546 | -87.245 | 6 | 134.4533
95 | 2700 | 51.7708 | -86.2171 | 5 | 112.0444
96 | 2668.923 | 51.5813 | -82.34596 | 4 | 89.63556
97 | 2632.439 | 51.20736 | -85.4218 | 3 | 67.22667
98 | 2593.58284 | 50.60271 | -81.23288 | 2 | 44.81778
99 | 2551.648 | 50.02412 | -76.78034 | 1 | 22.40889
100 | 2503.297 | 49.2524 | -75.932 | 0 | 0

## 6点SOC数据
| U/mV | 内阻/mOhm | 截距 | SOC | Q/mAh
0 | 3746.154 | 50.9818 | -70.294 | 100 | 2240.889
1 | 3479.121 | 48.8272 | -67.8724 | 80 | 1792.711
2 | 3334.066 | 49.5118 | -72.1744 | 60 | 1344.533
3 | 3169.89 | 50.6216 | -77.7236 | 40 | 896.3556
4 | 2968.572 | 51.6592 | -84.6696 | 20 | 448.1778
5 | 2503.297 | 49.2524 | -75.932 | 0 | 0