## 0
| U/mV | Ri/mΩ | T/℃ | Q/mAh | SOC/% | Cycles
0 | 3969.231 | 40.3892 | 40 | 2717.333 | 100 | 607
1 | 3909.89 | 40.66225 | 40 | 2717.333 | 99 | 607
2 | 3897.01072 | 40.39928 | 40 | 2717.333 | 98 | 607
3 | 3890.11 | 40.353 | 40 | 2717.333 | 97 | 607
4 | 3883.033 | 40.23348 | 40 | 2717.333 | 96 | 607
5 | 3874.725 | 40.2702 | 40 | 2717.333 | 95 | 607
6 | 3866.11 | 40.137 | 40 | 2717.333 | 94 | 607
7 | 3860.396 | 40.17228 | 40 | 2717.333 | 93 | 607
8 | 3851.648 | 40.0288 | 40 | 2717.333 | 92 | 607
9 | 3843.143 | 39.82345 | 40 | 2717.333 | 91 | 607
10 | 3836.923 | 39.8486 | 40 | 2717.333 | 90 | 607
11 | 3827.978 | 39.8848 | 40 | 2717.333 | 89 | 607
12 | 3820.879 | 39.93376 | 40 | 2717.333 | 88 | 607
13 | 3812.088 | 39.8848 | 40 | 2717.333 | 87 | 607
14 | 3804.44 | 39.85149 | 40 | 2717.333 | 86 | 607
15 | 3795.714 | 39.78742 | 40 | 2717.333 | 85 | 607
16 | 3787.912 | 40.00288 | 40 | 2717.333 | 84 | 607
17 | 3779.539 | 39.9208 | 40 | 2717.333 | 83 | 607
18 | 3772.44 | 40.01008 | 40 | 2717.333 | 82 | 607
19 | 3764.11 | 40.16148 | 40 | 2717.333 | 81 | 607
20 | 3756.923 | 39.9856 | 40 | 2717.333 | 80 | 607
21 | 3748.418 | 39.98848 | 40 | 2717.333 | 79 | 607
22 | 3741.846 | 39.92656 | 40 | 2717.333 | 78 | 607
23 | 3733.209 | 39.92872 | 40 | 2717.333 | 77 | 607
24 | 3725.275 | 39.97264 | 40 | 2717.333 | 76 | 607
25 | 3717.583 | 39.9748 | 40 | 2717.333 | 75 | 607
26 | 3708.792 | 39.94672 | 40 | 2717.333 | 74 | 607
27 | 3701.099 | 40.03672 | 40 | 2717.333 | 73 | 607
28 | 3693.406 | 40.03168 | 40 | 2717.333 | 72 | 607
29 | 3684.616 | 40.03096 | 40 | 2717.333 | 71 | 607
30 | 3676.923 | 40.137 | 40 | 2717.333 | 70 | 607
31 | 3668.857 | 40.07573 | 40 | 2717.333 | 69 | 607
32 | 3660.439 | 40.12106 | 40 | 2717.333 | 68 | 607
33 | 3651.648 | 40.4972 | 40 | 2717.333 | 67 | 607
34 | 3643.956 | 40.33433 | 40 | 2717.333 | 66 | 607
35 | 3635.055 | 40.4252 | 40 | 2717.333 | 65 | 607
36 | 3626.418 | 40.60665 | 40 | 2717.333 | 64 | 607
37 | 3618.484 | 40.33 | 40 | 2717.333 | 63 | 607
38 | 3609.099 | 40.4021 | 40 | 2717.333 | 62 | 607
39 | 3600.593 | 40.37255 | 40 | 2717.333 | 61 | 607
40 | 3591.209 | 40.3242 | 40 | 2717.333 | 60 | 607
41 | 3583.758 | 40.46264 | 40 | 2717.333 | 59 | 607
42 | 3574.725 | 40.61386 | 40 | 2717.333 | 58 | 607
43 | 3567.011 | 40.89288 | 40 | 2717.333 | 57 | 607
44 | 3558.242 | 40.75516 | 40 | 2717.333 | 56 | 607
45 | 3549.89 | 40.83226 | 40 | 2717.333 | 55 | 607
46 | 3541.143 | 40.92528 | 40 | 2717.333 | 54 | 607
47 | 3534.066 | 40.9656 | 40 | 2717.333 | 53 | 607
48 | 3526.374 | 40.80124 | 40 | 2717.333 | 52 | 607
49 | 3518.527 | 40.72852 | 40 | 2717.333 | 51 | 607
50 | 3509.89 | 40.9296 | 40 | 2717.333 | 50 | 607
51 | 3502.198 | 40.8936 | 40 | 2717.333 | 49 | 607
52 | 3495.297 | 40.88352 | 40 | 2717.333 | 48 | 607
53 | 3487.912 | 40.94472 | 40 | 2717.333 | 47 | 607
54 | 3480.22 | 41.11403 | 40 | 2717.333 | 46 | 607
55 | 3473.296 | 41.2178 | 40 | 2717.333 | 45 | 607
56 | 3464.835 | 41.13284 | 40 | 2717.333 | 44 | 607
57 | 3458.264 | 41.14652 | 40 | 2717.333 | 43 | 607
58 | 3450.55 | 41.2538 | 40 | 2717.333 | 42 | 607
59 | 3442.571 | 41.29916 | 40 | 2717.333 | 41 | 607
60 | 3435.605 | 41.34752 | 40 | 2717.333 | 40 | 607
61 | 3429.077 | 41.34245 | 40 | 2717.333 | 39 | 607
62 | 3420.483 | 41.38648 | 40 | 2717.333 | 38 | 607
63 | 3412.989 | 41.48656 | 40 | 2717.333 | 37 | 607
64 | 3405.451 | 41.5348 | 40 | 2717.333 | 36 | 607
65 | 3396.704 | 41.47 | 40 | 2717.333 | 35 | 607
66 | 3390.11 | 41.56072 | 40 | 2717.333 | 34 | 607
67 | 3381.736 | 41.55568 | 40 | 2717.333 | 33 | 607
68 | 3373.055 | 41.63148 | 40 | 2717.333 | 32 | 607
69 | 3363.736 | 41.71068 | 40 | 2717.333 | 31 | 607
70 | 3356.044 | 41.7078 | 40 | 2717.333 | 30 | 607
71 | 3347.253 | 41.65668 | 40 | 2717.333 | 29 | 607
72 | 3338.55 | 41.72796 | 40 | 2717.333 | 28 | 607
73 | 3328.329 | 41.67396 | 40 | 2717.333 | 27 | 607
74 | 3318.989 | 41.76828 | 40 | 2717.333 | 26 | 607
75 | 3308.791 | 41.8123 | 40 | 2717.333 | 25 | 607
76 | 3298.901 | 41.92256 | 40 | 2717.333 | 24 | 607
77 | 3287.912 | 41.82244 | 40 | 2717.333 | 23 | 607
78 | 3277.099 | 41.87216 | 40 | 2717.333 | 22 | 607
79 | 3264.835 | 42.0356 | 40 | 2717.333 | 21 | 607
80 | 3254.725 | 41.9744 | 40 | 2717.333 | 20 | 607
81 | 3242.857 | 42.13012 | 40 | 2717.333 | 19 | 607
82 | 3228.572 | 42.18916 | 40 | 2717.333 | 18 | 607
83 | 3216.484 | 42.2814 | 40 | 2717.333 | 17 | 607
84 | 3201.363 | 42.31747 | 40 | 2717.333 | 16 | 607
85 | 3187.912 | 42.3708 | 40 | 2717.333 | 15 | 607
86 | 3172.527 | 42.40968 | 40 | 2717.333 | 14 | 607
87 | 3155.648 | 42.53784 | 40 | 2717.333 | 13 | 607
88 | 3139.209 | 42.587 | 40 | 2717.333 | 12 | 607
89 | 3120.879 | 42.63956 | 40 | 2717.333 | 11 | 607
90 | 3100 | 42.7022 | 40 | 2717.333 | 10 | 607
91 | 3077.209 | 42.76571 | 40 | 2717.333 | 9 | 607
92 | 3052.879 | 42.73966 | 40 | 2717.333 | 8 | 607
93 | 3026.33 | 42.76916 | 40 | 2717.333 | 7 | 607
94 | 2995.252 | 42.89248 | 40 | 2717.333 | 6 | 607
95 | 2957.912 | 43.0554 | 40 | 2717.333 | 5 | 607
96 | 2913.934 | 43.08708 | 40 | 2717.333 | 4 | 607
97 | 2855.40658 | 43.11228 | 40 | 2717.333 | 3 | 607
98 | 2780.22 | 43.04526 | 40 | 2717.333 | 2 | 607
99 | 2666.39558 | 42.27775 | 40 | 2717.333 | 1 | 607
100 | 2501.099 | 40.209 | 40 | 2717.333 | 0 | 607
101 | 3883.517 | 43.6318 | 20 | 2540.889 | 100 | 608
102 | 3813.37383 | 43.72144 | 20 | 2540.889 | 99 | 608
103 | 3799.27466 | 43.64404 | 20 | 2540.889 | 98 | 608
104 | 3792.308 | 43.6318 | 20 | 2540.889 | 97 | 608
105 | 3783.121 | 43.47608 | 20 | 2540.889 | 96 | 608
106 | 3775.98885 | 43.4822 | 20 | 2540.889 | 95 | 608
107 | 3770.286 | 43.3436 | 20 | 2540.889 | 94 | 608
108 | 3761.748 | 43.3076 | 20 | 2540.889 | 93 | 608
109 | 3755.253 | 43.3076 | 20 | 2540.889 | 92 | 608
110 | 3747.253 | 43.23324 | 20 | 2540.889 | 91 | 608
111 | 3738.461 | 43.1598 | 20 | 2540.889 | 90 | 608
112 | 3734.736 | 43.20876 | 20 | 2540.889 | 89 | 608
113 | 3723.121 | 43.1634 | 20 | 2540.889 | 88 | 608
114 | 3716.484 | 43.21452 | 20 | 2540.889 | 87 | 608
115 | 3709.473 | 43.1994 | 20 | 2540.889 | 86 | 608
116 | 3702.198 | 43.1436 | 20 | 2540.889 | 85 | 608
117 | 3694.813 | 43.1994 | 20 | 2540.889 | 84 | 608
118 | 3686.077 | 43.23144 | 20 | 2540.889 | 83 | 608
119 | 3678.022 | 43.23756 | 20 | 2540.889 | 82 | 608
120 | 3670.583 | 43.21596 | 20 | 2540.889 | 81 | 608
121 | 3663.736 | 43.2714 | 20 | 2540.889 | 80 | 608
122 | 3655.571 | 43.24044 | 20 | 2540.889 | 79 | 608
123 | 3647.539 | 43.19004 | 20 | 2540.889 | 78 | 608
124 | 3640.56 | 43.2354 | 20 | 2540.889 | 77 | 608
125 | 3632.967 | 43.2743 | 20 | 2540.889 | 76 | 608
126 | 3626.373 | 43.2354 | 20 | 2540.889 | 75 | 608
127 | 3616.022 | 43.25628 | 20 | 2540.889 | 74 | 608
128 | 3608.34 | 43.24188 | 20 | 2540.889 | 73 | 608
129 | 3599.165 | 43.28873 | 20 | 2540.889 | 72 | 608
130 | 3590.341 | 43.36951 | 20 | 2540.889 | 71 | 608
131 | 3584.285 | 43.3436 | 20 | 2540.889 | 70 | 608
132 | 3577.22 | 43.36988 | 20 | 2540.889 | 69 | 608
133 | 3568 | 43.5598 | 20 | 2540.889 | 68 | 608
134 | 3560.44 | 43.47968 | 20 | 2540.889 | 67 | 608
135 | 3551.274 | 43.55184 | 20 | 2540.889 | 66 | 608
136 | 3543.956 | 43.702 | 20 | 2540.889 | 65 | 608
137 | 3536.528 | 43.65484 | 20 | 2540.889 | 64 | 608
138 | 3526.374 | 43.62136 | 20 | 2540.889 | 63 | 608
139 | 3520.879 | 43.67068 | 20 | 2540.889 | 62 | 608
140 | 3512.78 | 43.64512 | 20 | 2540.889 | 61 | 608
141 | 3504.396 | 43.79756 | 20 | 2540.889 | 60 | 608
142 | 3495.604 | 43.84692 | 20 | 2540.889 | 59 | 608
143 | 3488.066 | 43.92 | 20 | 2540.889 | 58 | 608
144 | 3480.978 | 43.95354 | 20 | 2540.889 | 57 | 608
145 | 3473.626 | 43.95322 | 20 | 2540.889 | 56 | 608
146 | 3465.549 | 43.956 | 20 | 2540.889 | 55 | 608
147 | 3457.539 | 44.0512 | 20 | 2540.889 | 54 | 608
148 | 3448.363 | 44.17184 | 20 | 2540.889 | 53 | 608
149 | 3441.582 | 44.11172 | 20 | 2540.889 | 52 | 608
150 | 3436.627 | 44.14808 | 20 | 2540.889 | 51 | 608
151 | 3426.374 | 44.2262 | 20 | 2540.889 | 50 | 608
152 | 3420.89 | 44.32864 | 20 | 2540.889 | 49 | 608
153 | 3410.066 | 44.41864 | 20 | 2540.889 | 48 | 608
154 | 3402.198 | 44.3542 | 20 | 2540.889 | 47 | 608
155 | 3397.011 | 44.29984 | 20 | 2540.889 | 46 | 608
156 | 3384.56 | 44.48567 | 20 | 2540.889 | 45 | 608
157 | 3378.022 | 44.49794 | 20 | 2540.889 | 44 | 608
158 | 3370.33 | 44.5686 | 20 | 2540.889 | 43 | 608
159 | 3360.747 | 44.56356 | 20 | 2540.889 | 42 | 608
160 | 3352.747 | 44.56968 | 20 | 2540.889 | 41 | 608
161 | 3343.956 | 44.6622 | 20 | 2540.889 | 40 | 608
162 | 3335.286 | 44.66328 | 20 | 2540.889 | 39 | 608
163 | 3327.89 | 44.71548 | 20 | 2540.889 | 38 | 608
164 | 3319.78 | 44.7486 | 20 | 2540.889 | 37 | 608
165 | 3310.857 | 44.79776 | 20 | 2540.889 | 36 | 608
166 | 3301.099 | 44.8568 | 20 | 2540.889 | 35 | 608
167 | 3292.792 | 44.98512 | 20 | 2540.889 | 34 | 608
168 | 3283.517 | 45.01676 | 20 | 2540.889 | 33 | 608
169 | 3272.044 | 45.109 | 20 | 2540.889 | 32 | 608
170 | 3263.439 | 45.02044 | 20 | 2540.889 | 31 | 608
171 | 3253.736 | 45.1018 | 20 | 2540.889 | 30 | 608
172 | 3244.033 | 45.181 | 20 | 2540.889 | 29 | 608
173 | 3231.033 | 45.2892 | 20 | 2540.889 | 28 | 608
174 | 3220.879 | 45.217 | 20 | 2540.889 | 27 | 608
175 | 3210.989 | 45.34032 | 20 | 2540.889 | 26 | 608
176 | 3198.901 | 45.3792 | 20 | 2540.889 | 25 | 608
177 | 3185.978 | 45.36696 | 20 | 2540.889 | 24 | 608
178 | 3174.627 | 45.37092 | 20 | 2540.889 | 23 | 608
179 | 3163.165 | 45.5054 | 20 | 2540.889 | 22 | 608
180 | 3150.077 | 45.56732 | 20 | 2540.889 | 21 | 608
181 | 3135.824 | 45.57008 | 20 | 2540.889 | 20 | 608
182 | 3123.923 | 45.61052 | 20 | 2540.889 | 19 | 608
183 | 3107.824 | 45.75327 | 20 | 2540.889 | 18 | 608
184 | 3095.604 | 45.68936 | 20 | 2540.889 | 17 | 608
185 | 3080.22 | 45.80368 | 20 | 2540.889 | 16 | 608
186 | 3064.835 | 45.8818 | 20 | 2540.889 | 15 | 608
187 | 3049.451 | 45.9016 | 20 | 2540.889 | 14 | 608
188 | 3032.967 | 45.94516 | 20 | 2540.889 | 13 | 608
189 | 3015.341 | 46.00691 | 20 | 2540.889 | 12 | 608
190 | 2996.846 | 46.0458 | 20 | 2540.889 | 11 | 608
191 | 2976.923 | 46.1898 | 20 | 2540.889 | 10 | 608
192 | 2956.044 | 46.3106 | 20 | 2540.889 | 9 | 608
193 | 2930.769 | 46.37 | 20 | 2540.889 | 8 | 608
194 | 2902.407 | 46.48504 | 20 | 2540.889 | 7 | 608
195 | 2871.451 | 46.51492 | 20 | 2540.889 | 6 | 608
196 | 2832.198 | 46.72497 | 20 | 2540.889 | 5 | 608
197 | 2789.36268 | 46.79088 | 20 | 2540.889 | 4 | 608
198 | 2737.92349 | 46.78404 | 20 | 2540.889 | 3 | 608
199 | 2676.54934 | 46.73099 | 20 | 2540.889 | 2 | 608
200 | 2598.36249 | 46.501926 | 20 | 2540.889 | 1 | 608
201 | 2502.198 | 45.3612 | 20 | 2540.889 | 0 | 608
202 | 3746.154 | 50.9818 | 0 | 2240.889 | 100 | 609
203 | 3580.04416 | 50.9098 | 0 | 2240.889 | 99 | 609
204 | 3565.934 | 50.64464 | 0 | 2240.889 | 98 | 609
205 | 3558.242 | 50.37876 | 0 | 2240.889 | 97 | 609
206 | 3554.945 | 50.17768 | 0 | 2240.889 | 96 | 609
207 | 3551.758 | 50.0666 | 0 | 2240.889 | 95 | 609
208 | 3548.352 | 49.79136 | 0 | 2240.889 | 94 | 609
209 | 3546.154 | 49.64663 | 0 | 2240.889 | 93 | 609
210 | 3543.56 | 49.50172 | 0 | 2240.889 | 92 | 609
211 | 3538.703 | 49.3122 | 0 | 2240.889 | 91 | 609
212 | 3536.923 | 49.274 | 0 | 2240.889 | 90 | 609
213 | 3530.242 | 49.14932 | 0 | 2240.889 | 89 | 609
214 | 3526.374 | 49.28264 | 0 | 2240.889 | 88 | 609
215 | 3521.385 | 49.09164 | 0 | 2240.889 | 87 | 609
216 | 3515.517 | 49.1444 | 0 | 2240.889 | 86 | 609
217 | 3510.659 | 49.0254 | 0 | 2240.889 | 85 | 609
218 | 3504.396 | 48.91222 | 0 | 2240.889 | 84 | 609
219 | 3498.747 | 48.98505 | 0 | 2240.889 | 83 | 609
220 | 3492.308 | 48.88777 | 0 | 2240.889 | 82 | 609
221 | 3485.692 | 48.82144 | 0 | 2240.889 | 81 | 609
222 | 3479.121 | 48.8272 | 0 | 2240.889 | 80 | 609
223 | 3472.725 | 48.84952 | 0 | 2240.889 | 79 | 609
224 | 3466.505 | 48.76528 | 0 | 2240.889 | 78 | 609
225 | 3458.616 | 48.856 | 0 | 2240.889 | 77 | 609
226 | 3451.736 | 48.75088 | 0 | 2240.889 | 76 | 609
227 | 3446.703 | 48.8921 | 0 | 2240.889 | 75 | 609
228 | 3438.461 | 48.892 | 0 | 2240.889 | 74 | 609
229 | 3430.769 | 48.90365 | 0 | 2240.889 | 73 | 609
230 | 3423.341 | 48.9642 | 0 | 2240.889 | 72 | 609
231 | 3416.484 | 48.97424 | 0 | 2240.889 | 71 | 609
232 | 3409.89 | 49.0002 | 0 | 2240.889 | 70 | 609
233 | 3403.297 | 49.03476 | 0 | 2240.889 | 69 | 609
234 | 3394.989 | 49.08804 | 0 | 2240.889 | 68 | 609
235 | 3386.813 | 49.17029 | 0 | 2240.889 | 67 | 609
236 | 3378.813 | 49.24232 | 0 | 2240.889 | 66 | 609
237 | 3371.759 | 49.1804 | 0 | 2240.889 | 65 | 609
238 | 3363.604 | 49.28408 | 0 | 2240.889 | 64 | 609
239 | 3357.055 | 49.40227 | 0 | 2240.889 | 63 | 609
240 | 3349.451 | 49.32729 | 0 | 2240.889 | 62 | 609
241 | 3340.659 | 49.38784 | 0 | 2240.889 | 61 | 609
242 | 3334.066 | 49.5118 | 0 | 2240.889 | 60 | 609
243 | 3325.275 | 49.5046 | 0 | 2240.889 | 59 | 609
244 | 3317.67 | 49.6126 | 0 | 2240.889 | 58 | 609
245 | 3310.857 | 49.61044 | 0 | 2240.889 | 57 | 609
246 | 3303.297 | 49.65014 | 0 | 2240.889 | 56 | 609
247 | 3294.616 | 49.6884 | 0 | 2240.889 | 55 | 609
248 | 3286.813 | 49.77984 | 0 | 2240.889 | 54 | 609
249 | 3278.308 | 49.85544 | 0 | 2240.889 | 53 | 609
250 | 3270.506 | 49.87635 | 0 | 2240.889 | 52 | 609
251 | 3264.198 | 49.94636 | 0 | 2240.889 | 51 | 609
252 | 3256.044 | 49.973 | 0 | 2240.889 | 50 | 609
253 | 3247.077 | 50.081 | 0 | 2240.889 | 49 | 609
254 | 3238.461 | 50.13431 | 0 | 2240.889 | 48 | 609
255 | 3229.956 | 50.1892 | 0 | 2240.889 | 47 | 609
256 | 3221.978 | 50.23672 | 0 | 2240.889 | 46 | 609
257 | 3213.187 | 50.34042 | 0 | 2240.889 | 45 | 609
258 | 3204.396 | 50.37074 | 0 | 2240.889 | 44 | 609
259 | 3195.604 | 50.36723 | 0 | 2240.889 | 43 | 609
260 | 3187.824 | 50.48323 | 0 | 2240.889 | 42 | 609
261 | 3178.264 | 50.61364 | 0 | 2240.889 | 41 | 609
262 | 3169.89 | 50.6216 | 0 | 2240.889 | 40 | 609
263 | 3160.176 | 50.66264 | 0 | 2240.889 | 39 | 609
264 | 3152.703 | 50.76272 | 0 | 2240.889 | 38 | 609
265 | 3142.857 | 50.8016 | 0 | 2240.889 | 37 | 609
266 | 3133.934 | 50.86946 | 0 | 2240.889 | 36 | 609
267 | 3124.945 | 50.88814 | 0 | 2240.889 | 35 | 609
268 | 3114.286 | 50.92996 | 0 | 2240.889 | 34 | 609
269 | 3104.55 | 51.00199 | 0 | 2240.889 | 33 | 609
270 | 3095.12 | 51.12157 | 0 | 2240.889 | 32 | 609
271 | 3086.791 | 51.19584 | 0 | 2240.889 | 31 | 609
272 | 3075.384 | 51.2196 | 0 | 2240.889 | 30 | 609
273 | 3064.132 | 51.29304 | 0 | 2240.889 | 29 | 609
274 | 3054.11 | 51.35948 | 0 | 2240.889 | 28 | 609
275 | 3045.802 | 51.34279 | 0 | 2240.889 | 27 | 609
276 | 3035.077 | 51.40844 | 0 | 2240.889 | 26 | 609
277 | 3023.077 | 51.3782 | 0 | 2240.889 | 25 | 609
278 | 3012.264 | 51.4502 | 0 | 2240.889 | 24 | 609
279 | 2999.648 | 51.47396 | 0 | 2240.889 | 23 | 609
280 | 2990.11 | 51.51356 | 0 | 2240.889 | 22 | 609
281 | 2980.22 | 51.54168 | 0 | 2240.889 | 21 | 609
282 | 2968.572 | 51.6592 | 0 | 2240.889 | 20 | 609
283 | 2957.099 | 51.70096 | 0 | 2240.889 | 19 | 609
284 | 2942.857 | 51.61456 | 0 | 2240.889 | 18 | 609
285 | 2930.769 | 51.83649 | 0 | 2240.889 | 17 | 609
286 | 2917.583 | 51.82054 | 0 | 2240.889 | 16 | 609
287 | 2905.055 | 51.897 | 0 | 2240.889 | 15 | 609
288 | 2889.011 | 51.92292 | 0 | 2240.889 | 14 | 609
289 | 2874.725 | 51.97116 | 0 | 2240.889 | 13 | 609
290 | 2858.242 | 52.09735 | 0 | 2240.889 | 12 | 609
291 | 2841.758 | 52.10372 | 0 | 2240.889 | 11 | 609
292 | 2822.198 | 52.1708 | 0 | 2240.889 | 10 | 609
293 | 2800.857 | 52.2752 | 0 | 2240.889 | 9 | 609
294 | 2778.418 | 52.1708 | 0 | 2240.889 | 8 | 609
295 | 2754.813 | 52.09663 | 0 | 2240.889 | 7 | 609
296 | 2728.572 | 51.9546 | 0 | 2240.889 | 6 | 609
297 | 2700 | 51.7708 | 0 | 2240.889 | 5 | 609
298 | 2668.923 | 51.5813 | 0 | 2240.889 | 4 | 609
299 | 2632.439 | 51.20736 | 0 | 2240.889 | 3 | 609
300 | 2593.58284 | 50.60271 | 0 | 2240.889 | 2 | 609
301 | 2551.648 | 50.02412 | 0 | 2240.889 | 1 | 609
302 | 2503.297 | 49.2524 | 0 | 2240.889 | 0 | 609
303 | 4009.89 | 39.092 | 50 | 2725.333 | 100 | 610
304 | 3961.539 | 39.2362 | 50 | 2725.333 | 99 | 610
305 | 3950.24192 | 39.17716 | 50 | 2725.333 | 98 | 610
306 | 3937.363 | 39.20308 | 50 | 2725.333 | 97 | 610
307 | 3928.26328 | 39.2002 | 50 | 2725.333 | 96 | 610
308 | 3917.363 | 39.0992 | 50 | 2725.333 | 95 | 610
309 | 3907.868 | 39.09778 | 50 | 2725.333 | 94 | 610
310 | 3897.538 | 39.12661 | 50 | 2725.333 | 93 | 610
311 | 3889.011 | 39.18436 | 50 | 2725.333 | 92 | 610
312 | 3880.088 | 39.09632 | 50 | 2725.333 | 91 | 610
313 | 3867.473 | 39.13524 | 50 | 2725.333 | 90 | 610
314 | 3858.813 | 39.2002 | 50 | 2725.333 | 89 | 610
315 | 3848.704 | 39.16996 | 50 | 2725.333 | 88 | 610
316 | 3839.561 | 39.27796 | 50 | 2725.333 | 87 | 610
317 | 3830.198 | 39.25492 | 50 | 2725.333 | 86 | 610
318 | 3820.879 | 39.1858 | 50 | 2725.333 | 85 | 610
319 | 3811.121 | 39.30388 | 50 | 2725.333 | 84 | 610
320 | 3802.33 | 39.26788 | 50 | 2725.333 | 83 | 610
321 | 3794.242 | 39.29812 | 50 | 2725.333 | 82 | 610
322 | 3785.714 | 39.31686 | 50 | 2725.333 | 81 | 610
323 | 3776.923 | 39.40188 | 50 | 2725.333 | 80 | 610
324 | 3769.231 | 39.4221 | 50 | 2725.333 | 79 | 610
325 | 3761.539 | 39.3442 | 50 | 2725.333 | 78 | 610
326 | 3753.45 | 39.4164 | 50 | 2725.333 | 77 | 610
327 | 3745.407 | 39.44088 | 50 | 2725.333 | 76 | 610
328 | 3736.264 | 39.3802 | 50 | 2725.333 | 75 | 610
329 | 3727.825 | 39.3802 | 50 | 2725.333 | 74 | 610
330 | 3721.582 | 39.43944 | 50 | 2725.333 | 73 | 610
331 | 3712.088 | 39.3802 | 50 | 2725.333 | 72 | 610
332 | 3702.813 | 39.34858 | 50 | 2725.333 | 71 | 610
333 | 3696.264 | 39.40192 | 50 | 2725.333 | 70 | 610
334 | 3686.901 | 39.34998 | 50 | 2725.333 | 69 | 610
335 | 3679.385 | 39.51715 | 50 | 2725.333 | 68 | 610
336 | 3670.33 | 39.43224 | 50 | 2725.333 | 67 | 610
337 | 3660.703 | 39.57912 | 50 | 2725.333 | 66 | 610
338 | 3652.747 | 39.5604 | 50 | 2725.333 | 65 | 610
339 | 3644.527 | 39.5964 | 50 | 2725.333 | 64 | 610
340 | 3636.088 | 39.63836 | 50 | 2725.333 | 63 | 610
341 | 3626.374 | 39.71036 | 50 | 2725.333 | 62 | 610
342 | 3616.483 | 39.72044 | 50 | 2725.333 | 61 | 610
343 | 3608.791 | 39.7766 | 50 | 2725.333 | 60 | 610
344 | 3598.901 | 39.84428 | 50 | 2725.333 | 59 | 610
345 | 3591.209 | 39.80405 | 50 | 2725.333 | 58 | 610
346 | 3582.417 | 39.8126 | 50 | 2725.333 | 57 | 610
347 | 3575.648 | 39.9568 | 50 | 2725.333 | 56 | 610
348 | 3565.494 | 39.9784 | 50 | 2725.333 | 55 | 610
349 | 3558.242 | 39.93088 | 50 | 2725.333 | 54 | 610
350 | 3549.45 | 40.06192 | 50 | 2725.333 | 53 | 610
351 | 3541.758 | 40.05184 | 50 | 2725.333 | 52 | 610
352 | 3533.319 | 40.1239 | 50 | 2725.333 | 51 | 610
353 | 3525.275 | 40.1008 | 50 | 2725.333 | 50 | 610
354 | 3518.681 | 40.14852 | 50 | 2725.333 | 49 | 610
355 | 3511.385 | 40.22196 | 50 | 2725.333 | 48 | 610
356 | 3504.308 | 40.17732 | 50 | 2725.333 | 47 | 610
357 | 3494.506 | 40.19316 | 50 | 2725.333 | 46 | 610
358 | 3490.769 | 40.3026 | 50 | 2725.333 | 45 | 610
359 | 3482.418 | 40.17588 | 50 | 2725.333 | 44 | 610
360 | 3475.824 | 40.19172 | 50 | 2725.333 | 43 | 610
361 | 3468.132 | 40.28532 | 50 | 2725.333 | 42 | 610
362 | 3460.571 | 40.31268 | 50 | 2725.333 | 41 | 610
363 | 3453.846 | 40.3964 | 50 | 2725.333 | 40 | 610
364 | 3446.154 | 40.44536 | 50 | 2725.333 | 39 | 610
365 | 3440.483 | 40.3892 | 50 | 2725.333 | 38 | 610
366 | 3432.967 | 40.43672 | 50 | 2725.333 | 37 | 610
367 | 3425.275 | 40.49576 | 50 | 2725.333 | 36 | 610
368 | 3417.363 | 40.5116 | 50 | 2725.333 | 35 | 610
369 | 3409.89 | 40.5692 | 50 | 2725.333 | 34 | 610
370 | 3402.198 | 40.49288 | 50 | 2725.333 | 33 | 610
371 | 3393.67 | 40.57784 | 50 | 2725.333 | 32 | 610
372 | 3385.714 | 40.6052 | 50 | 2725.333 | 31 | 610
373 | 3376.923 | 40.5404 | 50 | 2725.333 | 30 | 610
374 | 3369.231 | 40.62542 | 50 | 2725.333 | 29 | 610
375 | 3360.395 | 40.71052 | 50 | 2725.333 | 28 | 610
376 | 3350.945 | 40.69036 | 50 | 2725.333 | 27 | 610
377 | 3341.362 | 40.72636 | 50 | 2725.333 | 26 | 610
378 | 3331.868 | 40.8576 | 50 | 2725.333 | 25 | 610
379 | 3321.978 | 40.8576 | 50 | 2725.333 | 24 | 610
380 | 3312.088 | 40.88352 | 50 | 2725.333 | 23 | 610
381 | 3301.143 | 40.86048 | 50 | 2725.333 | 22 | 610
382 | 3291.209 | 40.8576 | 50 | 2725.333 | 21 | 610
383 | 3280.879 | 41.0088 | 50 | 2725.333 | 20 | 610
384 | 3267.209 | 41.0765 | 50 | 2725.333 | 19 | 610
385 | 3257.143 | 40.99296 | 50 | 2725.333 | 18 | 610
386 | 3244.44 | 41.0016 | 50 | 2725.333 | 17 | 610
387 | 3232 | 41.08226 | 50 | 2725.333 | 16 | 610
388 | 3218.901 | 41.1962 | 50 | 2725.333 | 15 | 610
389 | 3204.396 | 41.16164 | 50 | 2725.333 | 14 | 610
390 | 3191.033 | 41.30852 | 50 | 2725.333 | 13 | 610
391 | 3174.55 | 41.24804 | 50 | 2725.333 | 12 | 610
392 | 3156.572 | 41.434 | 50 | 2725.333 | 11 | 610
393 | 3139.121 | 41.4844 | 50 | 2725.333 | 10 | 610
394 | 3117.451 | 41.51464 | 50 | 2725.333 | 9 | 610
395 | 3092.923 | 41.62561 | 50 | 2725.333 | 8 | 610
396 | 3065.934 | 41.7582 | 50 | 2725.333 | 7 | 610
397 | 3036.264 | 41.79132 | 50 | 2725.333 | 6 | 610
398 | 3000.44 | 41.9168 | 50 | 2725.333 | 5 | 610
399 | 2956.659 | 42.06238 | 50 | 2725.333 | 4 | 610
400 | 2901.05504 | 42.19348 | 50 | 2725.333 | 3 | 610
401 | 2824.48372 | 42.24964 | 50 | 2725.333 | 2 | 610
402 | 2709.49436 | 41.94992 | 50 | 2725.333 | 1 | 610
403 | 2498.901 | 40.0288 | 50 | 2725.333 | 0 | 610