## 101点SOC数据
| U/mV | 内阻/mOhm | 截距 | SOC | Q/mAh
0 | 4009.89 | 39.092 | -35.02 | 100 | 2725.333
1 | 3961.539 | 39.2362 | -37.939 | 99 | 2698.08
2 | 3950.24192 | 39.17716 | -34.65488 | 98 | 2670.827
3 | 3937.363 | 39.20308 | -37.81736 | 97 | 2643.573
4 | 3928.26328 | 39.2002 | -37.76 | 96 | 2616.32
5 | 3917.363 | 39.0992 | -37.0348 | 95 | 2589.067
6 | 3907.868 | 39.09778 | -38.17004 | 94 | 2561.813
7 | 3897.538 | 39.12661 | -38.18308 | 93 | 2534.56
8 | 3889.011 | 39.18436 | -37.6798 | 92 | 2507.307
9 | 3880.088 | 39.09632 | -35.43724 | 91 | 2480.053
10 | 3867.473 | 39.13524 | -40.0718 | 90 | 2452.8
11 | 3858.813 | 39.2002 | -39.91304 | 89 | 2425.547
12 | 3848.704 | 39.16996 | -38.53112 | 88 | 2398.293
13 | 3839.561 | 39.27796 | -40.1698 | 87 | 2371.04
14 | 3830.198 | 39.25492 | -39.17556 | 86 | 2343.787
15 | 3820.879 | 39.1858 | -39.885 | 85 | 2316.533
16 | 3811.121 | 39.30388 | -40.34352 | 84 | 2289.28
17 | 3802.33 | 39.26788 | -41.26252 | 83 | 2262.027
18 | 3794.242 | 39.29812 | -40.71036 | 82 | 2234.773
19 | 3785.714 | 39.31686 | -41.64028 | 81 | 2207.52
20 | 3776.923 | 39.40188 | -42.0644 | 80 | 2180.267
21 | 3769.231 | 39.4221 | -41.06652 | 79 | 2153.013
22 | 3761.539 | 39.3442 | -41.73204 | 78 | 2125.76
23 | 3753.45 | 39.4164 | -41.74136 | 77 | 2098.507
24 | 3745.407 | 39.44088 | -41.55604 | 76 | 2071.253
25 | 3736.264 | 39.3802 | -40.857 | 75 | 2044
26 | 3727.825 | 39.3802 | -44.54864 | 74 | 2016.747
27 | 3721.582 | 39.43944 | -41.54884 | 73 | 1989.493
28 | 3712.088 | 39.3802 | -43.055 | 72 | 1962.24
29 | 3702.813 | 39.34858 | -44.17072 | 71 | 1934.987
30 | 3696.264 | 39.40192 | -41.8448 | 70 | 1907.733
31 | 3686.901 | 39.34998 | -41.80488 | 69 | 1880.48
32 | 3679.385 | 39.51715 | -42.94848 | 68 | 1853.227
33 | 3670.33 | 39.43224 | -43.7982 | 67 | 1825.973
34 | 3660.703 | 39.57912 | -44.75308 | 66 | 1798.72
35 | 3652.747 | 39.5604 | -43.7362 | 65 | 1771.467
36 | 3644.527 | 39.5964 | -44.09204 | 64 | 1744.213
37 | 3636.088 | 39.63836 | -43.59848 | 63 | 1716.96
38 | 3626.374 | 39.71036 | -45.62796 | 62 | 1689.707
39 | 3616.483 | 39.72044 | -47.52568 | 61 | 1662.453
40 | 3608.791 | 39.7766 | -44.3776 | 60 | 1635.2
41 | 3598.901 | 39.84428 | -45.50728 | 59 | 1607.947
42 | 3591.209 | 39.80405 | -45.78912 | 58 | 1580.693
43 | 3582.417 | 39.8126 | -45.48152 | 57 | 1553.44
44 | 3575.648 | 39.9568 | -45.10276 | 56 | 1526.187
45 | 3565.494 | 39.9784 | -47.5846 | 55 | 1498.933
46 | 3558.242 | 39.93088 | -45.01712 | 54 | 1471.68
47 | 3549.45 | 40.06192 | -47.5196 | 53 | 1444.427
48 | 3541.758 | 40.05184 | -46.10548 | 52 | 1417.173
49 | 3533.319 | 40.1239 | -48.26816 | 51 | 1389.92
50 | 3525.275 | 40.1008 | -48.855 | 50 | 1362.667
51 | 3518.681 | 40.14852 | -47.64392 | 49 | 1335.413
52 | 3511.385 | 40.22196 | -48.67052 | 48 | 1308.16
53 | 3504.308 | 40.17732 | -47.12852 | 47 | 1280.907
54 | 3494.506 | 40.19316 | -49.62452 | 46 | 1253.653
55 | 3490.769 | 40.3026 | -46.3482 | 45 | 1226.4
56 | 3482.418 | 40.17588 | -47.12032 | 44 | 1199.147
57 | 3475.824 | 40.19172 | -47.94784 | 43 | 1171.893
58 | 3468.132 | 40.28532 | -48.6796 | 42 | 1144.64
59 | 3460.571 | 40.31268 | -49.7834 | 41 | 1117.387
60 | 3453.846 | 40.3964 | -48.136 | 40 | 1090.133
61 | 3446.154 | 40.44536 | -48.90832 | 39 | 1062.88
62 | 3440.483 | 40.3892 | -47.17668 | 38 | 1035.627
63 | 3432.967 | 40.43672 | -47.41444 | 37 | 1008.373
64 | 3425.275 | 40.49576 | -49.16032 | 36 | 981.12
65 | 3417.363 | 40.5116 | -49.1506 | 35 | 953.8667
66 | 3409.89 | 40.5692 | -50.099 | 34 | 926.6133
67 | 3402.198 | 40.49288 | -49.10196 | 33 | 899.36
68 | 3393.67 | 40.57784 | -49.61568 | 32 | 872.1067
69 | 3385.714 | 40.6052 | -49.18 | 31 | 844.8533
70 | 3376.923 | 40.5404 | -50.1748 | 30 | 817.6
71 | 3369.231 | 40.62542 | -49.5888 | 29 | 790.3467
72 | 3360.395 | 40.71052 | -49.75152 | 28 | 763.0933
73 | 3350.945 | 40.69036 | -49.91288 | 27 | 735.84
74 | 3341.362 | 40.72636 | -51.28044 | 26 | 708.5867
75 | 3331.868 | 40.8576 | -51.541 | 25 | 681.3333
76 | 3321.978 | 40.8576 | -50.79368 | 24 | 654.08
77 | 3312.088 | 40.88352 | -52.7686 | 23 | 626.8267
78 | 3301.143 | 40.86048 | -52.61044 | 22 | 599.5733
79 | 3291.209 | 40.8576 | -51.23328 | 21 | 572.32
80 | 3280.879 | 41.0088 | -51.6376 | 20 | 545.0667
81 | 3267.209 | 41.0765 | -54.74556 | 19 | 517.8133
82 | 3257.143 | 40.99296 | -52.2178 | 18 | 490.56
83 | 3244.44 | 41.0016 | -52.74412 | 17 | 463.3067
84 | 3232 | 41.08226 | -52.66432 | 16 | 436.0533
85 | 3218.901 | 41.1962 | -54.333 | 15 | 408.8
86 | 3204.396 | 41.16164 | -54.11524 | 14 | 381.5467
87 | 3191.033 | 41.30852 | -53.97144 | 13 | 354.2933
88 | 3174.55 | 41.24804 | -54.01988 | 12 | 327.04
89 | 3156.572 | 41.434 | -55.56596 | 11 | 299.7867
90 | 3139.121 | 41.4844 | -55.1136 | 10 | 272.5333
91 | 3117.451 | 41.51464 | -54.95708 | 9 | 245.28
92 | 3092.923 | 41.62561 | -57.44672 | 8 | 218.0267
93 | 3065.934 | 41.7582 | -58.242 | 7 | 190.7733
94 | 3036.264 | 41.79132 | -57.39552 | 6 | 163.52
95 | 3000.44 | 41.9168 | -59.035 | 5 | 136.2667
96 | 2956.659 | 42.06238 | -61.34448 | 4 | 109.0133
97 | 2901.05504 | 42.19348 | -61.56036 | 3 | 81.76
98 | 2824.48372 | 42.24964 | -63.9952 | 2 | 54.50667
99 | 2709.49436 | 41.94992 | -62.1456 | 1 | 27.25333
100 | 2498.901 | 40.0288 | -57.287 | 0 | 0

## 6点SOC数据
| U/mV | 内阻/mOhm | 截距 | SOC | Q/mAh
0 | 4009.89 | 39.092 | -35.02 | 100 | 2725.333
1 | 3776.923 | 39.40188 | -42.0644 | 80 | 2180.267
2 | 3608.791 | 39.7766 | -44.3776 | 60 | 1635.2
3 | 3453.846 | 40.3964 | -48.136 | 40 | 1090.133
4 | 3280.879 | 41.0088 | -51.6376 | 20 | 545.0667
5 | 2498.901 | 40.0288 | -57.287 | 0 | 0