## Sheet1
次数 | 0 |  | 100 |  | 200 |  | 400 |  | 600 |  | 900
容量 | 3187.967 |  | 3016.2 |  | 2891.2 |  | 2788.2 |  | 2657.2 |  | 2548.7
3187.967
次数 | 0 |  | 100 |  | 200 |  | 400 |  | 600 |  | 700 | 900 |  | 800
容量 | 3203.4 | 78.1 | 3016.2 | 71.1 | 2891.2 | 45.2 | 2788.2 | 27.1 | 2657.2 | 9.3 |  | 2548.7 | 33.2
| 3179.4 | 79.1
| 3181.1 | 80.1
| 3098.9 | 73.4

## Sheet2
次数 | 容量
0 | 3187.967
100 | 3016.2
200 | 2891.2
400 | 2788.2
600 | 2657.2
900 | 2548.7