## 源数据
| U/mV | Ri/mΩ | T/℃ | Q/mAh | SOC/% | Cycles
0 | 3969.231 | 40.3892 | 40 | 2717.333 | 100 | 607
1 | 3909.89 | 40.66225 | 40 | 2717.333 | 99 | 607
2 | 3897.011 | 40.39928 | 40 | 2717.333 | 98 | 607
3 | 3890.11 | 40.353 | 40 | 2717.333 | 97 | 607
4 | 3883.033 | 40.23348 | 40 | 2717.333 | 96 | 607
5 | 3874.725 | 40.2702 | 40 | 2717.333 | 95 | 607
6 | 3866.11 | 40.137 | 40 | 2717.333 | 94 | 607
7 | 3860.396 | 40.17228 | 40 | 2717.333 | 93 | 607
8 | 3851.648 | 40.0288 | 40 | 2717.333 | 92 | 607
9 | 3843.143 | 39.82345 | 40 | 2717.333 | 91 | 607
10 | 3836.923 | 39.8486 | 40 | 2717.333 | 90 | 607
11 | 3827.978 | 39.8848 | 40 | 2717.333 | 89 | 607
12 | 3820.879 | 39.93376 | 40 | 2717.333 | 88 | 607
13 | 3812.088 | 39.8848 | 40 | 2717.333 | 87 | 607
14 | 3804.44 | 39.85149 | 40 | 2717.333 | 86 | 607
15 | 3795.714 | 39.78742 | 40 | 2717.333 | 85 | 607
16 | 3787.912 | 40.00288 | 40 | 2717.333 | 84 | 607
17 | 3779.539 | 39.9208 | 40 | 2717.333 | 83 | 607
18 | 3772.44 | 40.01008 | 40 | 2717.333 | 82 | 607
19 | 3764.11 | 40.16148 | 40 | 2717.333 | 81 | 607
20 | 3756.923 | 39.9856 | 40 | 2717.333 | 80 | 607
21 | 3748.418 | 39.98848 | 40 | 2717.333 | 79 | 607
22 | 3741.846 | 39.92656 | 40 | 2717.333 | 78 | 607
23 | 3733.209 | 39.92872 | 40 | 2717.333 | 77 | 607
24 | 3725.275 | 39.97264 | 40 | 2717.333 | 76 | 607
25 | 3717.583 | 39.9748 | 40 | 2717.333 | 75 | 607
26 | 3708.792 | 39.94672 | 40 | 2717.333 | 74 | 607
27 | 3701.099 | 40.03672 | 40 | 2717.333 | 73 | 607
28 | 3693.406 | 40.03168 | 40 | 2717.333 | 72 | 607
29 | 3684.616 | 40.03096 | 40 | 2717.333 | 71 | 607
30 | 3676.923 | 40.137 | 40 | 2717.333 | 70 | 607
31 | 3668.857 | 40.07573 | 40 | 2717.333 | 69 | 607
32 | 3660.439 | 40.12106 | 40 | 2717.333 | 68 | 607
33 | 3651.648 | 40.4972 | 40 | 2717.333 | 67 | 607
34 | 3643.956 | 40.33433 | 40 | 2717.333 | 66 | 607
35 | 3635.055 | 40.4252 | 40 | 2717.333 | 65 | 607
36 | 3626.418 | 40.60665 | 40 | 2717.333 | 64 | 607
37 | 3618.484 | 40.32999 | 40 | 2717.333 | 63 | 607
38 | 3609.099 | 40.4021 | 40 | 2717.333 | 62 | 607
39 | 3600.594 | 40.37255 | 40 | 2717.333 | 61 | 607
40 | 3591.209 | 40.3242 | 40 | 2717.333 | 60 | 607
41 | 3583.758 | 40.46264 | 40 | 2717.333 | 59 | 607
42 | 3574.725 | 40.61386 | 40 | 2717.333 | 58 | 607
43 | 3567.011 | 40.89288 | 40 | 2717.333 | 57 | 607
44 | 3558.242 | 40.75516 | 40 | 2717.333 | 56 | 607
45 | 3549.89 | 40.83226 | 40 | 2717.333 | 55 | 607
46 | 3541.143 | 40.92528 | 40 | 2717.333 | 54 | 607
47 | 3534.066 | 40.9656 | 40 | 2717.333 | 53 | 607
48 | 3526.374 | 40.80124 | 40 | 2717.333 | 52 | 607
49 | 3518.527 | 40.72852 | 40 | 2717.333 | 51 | 607
50 | 3509.89 | 40.9296 | 40 | 2717.333 | 50 | 607
51 | 3502.198 | 40.8936 | 40 | 2717.333 | 49 | 607
52 | 3495.297 | 40.88352 | 40 | 2717.333 | 48 | 607
53 | 3487.912 | 40.94472 | 40 | 2717.333 | 47 | 607
54 | 3480.22 | 41.11403 | 40 | 2717.333 | 46 | 607
55 | 3473.296 | 41.2178 | 40 | 2717.333 | 45 | 607
56 | 3464.835 | 41.13284 | 40 | 2717.333 | 44 | 607
57 | 3458.264 | 41.14652 | 40 | 2717.333 | 43 | 607
58 | 3450.55 | 41.2538 | 40 | 2717.333 | 42 | 607
59 | 3442.571 | 41.29916 | 40 | 2717.333 | 41 | 607
60 | 3435.604 | 41.34752 | 40 | 2717.333 | 40 | 607
61 | 3429.077 | 41.34245 | 40 | 2717.333 | 39 | 607
62 | 3420.483 | 41.38648 | 40 | 2717.333 | 38 | 607
63 | 3412.989 | 41.48656 | 40 | 2717.333 | 37 | 607
64 | 3405.451 | 41.5348 | 40 | 2717.333 | 36 | 607
65 | 3396.704 | 41.47 | 40 | 2717.333 | 35 | 607
66 | 3390.11 | 41.56072 | 40 | 2717.333 | 34 | 607
67 | 3381.736 | 41.55568 | 40 | 2717.333 | 33 | 607
68 | 3373.055 | 41.63148 | 40 | 2717.333 | 32 | 607
69 | 3363.736 | 41.71068 | 40 | 2717.333 | 31 | 607
70 | 3356.044 | 41.7078 | 40 | 2717.333 | 30 | 607
71 | 3347.253 | 41.65668 | 40 | 2717.333 | 29 | 607
72 | 3338.55 | 41.72796 | 40 | 2717.333 | 28 | 607
73 | 3328.329 | 41.67396 | 40 | 2717.333 | 27 | 607
74 | 3318.989 | 41.76828 | 40 | 2717.333 | 26 | 607
75 | 3308.791 | 41.8123 | 40 | 2717.333 | 25 | 607
76 | 3298.901 | 41.92256 | 40 | 2717.333 | 24 | 607
77 | 3287.912 | 41.82244 | 40 | 2717.333 | 23 | 607
78 | 3277.099 | 41.87216 | 40 | 2717.333 | 22 | 607
79 | 3264.835 | 42.0356 | 40 | 2717.333 | 21 | 607
80 | 3254.725 | 41.9744 | 40 | 2717.333 | 20 | 607
81 | 3242.857 | 42.13012 | 40 | 2717.333 | 19 | 607
82 | 3228.572 | 42.18916 | 40 | 2717.333 | 18 | 607
83 | 3216.484 | 42.28139 | 40 | 2717.333 | 17 | 607
84 | 3201.363 | 42.31747 | 40 | 2717.333 | 16 | 607
85 | 3187.912 | 42.3708 | 40 | 2717.333 | 15 | 607
86 | 3172.527 | 42.40968 | 40 | 2717.333 | 14 | 607
87 | 3155.648 | 42.53784 | 40 | 2717.333 | 13 | 607
88 | 3139.209 | 42.587 | 40 | 2717.333 | 12 | 607
89 | 3120.879 | 42.63956 | 40 | 2717.333 | 11 | 607
90 | 3100 | 42.7022 | 40 | 2717.333 | 10 | 607
91 | 3077.209 | 42.76571 | 40 | 2717.333 | 9 | 607
92 | 3052.879 | 42.73966 | 40 | 2717.333 | 8 | 607
93 | 3026.33 | 42.76917 | 40 | 2717.333 | 7 | 607
94 | 2995.252 | 42.89248 | 40 | 2717.333 | 6 | 607
95 | 2957.912 | 43.0554 | 40 | 2717.333 | 5 | 607
96 | 2913.934 | 43.08708 | 40 | 2717.333 | 4 | 607
97 | 2855.406 | 43.11228 | 40 | 2717.333 | 3 | 607
98 | 2780.22 | 43.04527 | 40 | 2717.333 | 2 | 607
99 | 2666.396 | 42.27775 | 40 | 2717.333 | 1 | 607
100 | 2501.099 | 40.209 | 40 | 2717.333 | 0 | 607
101 | 3883.517 | 43.6318 | 20 | 2540.889 | 100 | 608
102 | 3813.374 | 43.72144 | 20 | 2540.889 | 99 | 608
103 | 3799.275 | 43.64404 | 20 | 2540.889 | 98 | 608
104 | 3792.308 | 43.6318 | 20 | 2540.889 | 97 | 608
105 | 3783.121 | 43.47608 | 20 | 2540.889 | 96 | 608
106 | 3775.989 | 43.4822 | 20 | 2540.889 | 95 | 608
107 | 3770.286 | 43.3436 | 20 | 2540.889 | 94 | 608
108 | 3761.748 | 43.3076 | 20 | 2540.889 | 93 | 608
109 | 3755.253 | 43.3076 | 20 | 2540.889 | 92 | 608
110 | 3747.253 | 43.23324 | 20 | 2540.889 | 91 | 608
111 | 3738.461 | 43.1598 | 20 | 2540.889 | 90 | 608
112 | 3734.736 | 43.20876 | 20 | 2540.889 | 89 | 608
113 | 3723.121 | 43.1634 | 20 | 2540.889 | 88 | 608
114 | 3716.484 | 43.21452 | 20 | 2540.889 | 87 | 608
115 | 3709.473 | 43.1994 | 20 | 2540.889 | 86 | 608
116 | 3702.198 | 43.1436 | 20 | 2540.889 | 85 | 608
117 | 3694.813 | 43.1994 | 20 | 2540.889 | 84 | 608
118 | 3686.077 | 43.23144 | 20 | 2540.889 | 83 | 608
119 | 3678.022 | 43.23756 | 20 | 2540.889 | 82 | 608
120 | 3670.583 | 43.21596 | 20 | 2540.889 | 81 | 608
121 | 3663.736 | 43.2714 | 20 | 2540.889 | 80 | 608
122 | 3655.572 | 43.24044 | 20 | 2540.889 | 79 | 608
123 | 3647.539 | 43.19004 | 20 | 2540.889 | 78 | 608
124 | 3640.56 | 43.2354 | 20 | 2540.889 | 77 | 608
125 | 3632.967 | 43.2743 | 20 | 2540.889 | 76 | 608
126 | 3626.373 | 43.2354 | 20 | 2540.889 | 75 | 608
127 | 3616.022 | 43.25628 | 20 | 2540.889 | 74 | 608
128 | 3608.34 | 43.24188 | 20 | 2540.889 | 73 | 608
129 | 3599.165 | 43.28873 | 20 | 2540.889 | 72 | 608
130 | 3590.341 | 43.36951 | 20 | 2540.889 | 71 | 608
131 | 3584.285 | 43.3436 | 20 | 2540.889 | 70 | 608
132 | 3577.22 | 43.36988 | 20 | 2540.889 | 69 | 608
133 | 3568 | 43.5598 | 20 | 2540.889 | 68 | 608
134 | 3560.44 | 43.47968 | 20 | 2540.889 | 67 | 608
135 | 3551.274 | 43.55183 | 20 | 2540.889 | 66 | 608
136 | 3543.956 | 43.702 | 20 | 2540.889 | 65 | 608
137 | 3536.528 | 43.65484 | 20 | 2540.889 | 64 | 608
138 | 3526.374 | 43.62136 | 20 | 2540.889 | 63 | 608
139 | 3520.879 | 43.67068 | 20 | 2540.889 | 62 | 608
140 | 3512.78 | 43.64512 | 20 | 2540.889 | 61 | 608
141 | 3504.396 | 43.79756 | 20 | 2540.889 | 60 | 608
142 | 3495.604 | 43.84692 | 20 | 2540.889 | 59 | 608
143 | 3488.066 | 43.92 | 20 | 2540.889 | 58 | 608
144 | 3480.978 | 43.95354 | 20 | 2540.889 | 57 | 608
145 | 3473.626 | 43.95322 | 20 | 2540.889 | 56 | 608
146 | 3465.549 | 43.956 | 20 | 2540.889 | 55 | 608
147 | 3457.539 | 44.0512 | 20 | 2540.889 | 54 | 608
148 | 3448.363 | 44.17184 | 20 | 2540.889 | 53 | 608
149 | 3441.582 | 44.11172 | 20 | 2540.889 | 52 | 608
150 | 3436.627 | 44.14808 | 20 | 2540.889 | 51 | 608
151 | 3426.374 | 44.2262 | 20 | 2540.889 | 50 | 608
152 | 3420.89 | 44.32864 | 20 | 2540.889 | 49 | 608
153 | 3410.066 | 44.41864 | 20 | 2540.889 | 48 | 608
154 | 3402.198 | 44.3542 | 20 | 2540.889 | 47 | 608
155 | 3397.011 | 44.29984 | 20 | 2540.889 | 46 | 608
156 | 3384.56 | 44.48567 | 20 | 2540.889 | 45 | 608
157 | 3378.022 | 44.49794 | 20 | 2540.889 | 44 | 608
158 | 3370.33 | 44.5686 | 20 | 2540.889 | 43 | 608
159 | 3360.747 | 44.56356 | 20 | 2540.889 | 42 | 608
160 | 3352.747 | 44.56968 | 20 | 2540.889 | 41 | 608
161 | 3343.956 | 44.6622 | 20 | 2540.889 | 40 | 608
162 | 3335.286 | 44.66328 | 20 | 2540.889 | 39 | 608
163 | 3327.89 | 44.71548 | 20 | 2540.889 | 38 | 608
164 | 3319.78 | 44.7486 | 20 | 2540.889 | 37 | 608
165 | 3310.857 | 44.79776 | 20 | 2540.889 | 36 | 608
166 | 3301.099 | 44.8568 | 20 | 2540.889 | 35 | 608
167 | 3292.792 | 44.98512 | 20 | 2540.889 | 34 | 608
168 | 3283.517 | 45.01676 | 20 | 2540.889 | 33 | 608
169 | 3272.044 | 45.109 | 20 | 2540.889 | 32 | 608
170 | 3263.439 | 45.02044 | 20 | 2540.889 | 31 | 608
171 | 3253.736 | 45.1018 | 20 | 2540.889 | 30 | 608
172 | 3244.033 | 45.181 | 20 | 2540.889 | 29 | 608
173 | 3231.033 | 45.2892 | 20 | 2540.889 | 28 | 608
174 | 3220.879 | 45.217 | 20 | 2540.889 | 27 | 608
175 | 3210.989 | 45.34032 | 20 | 2540.889 | 26 | 608
176 | 3198.901 | 45.3792 | 20 | 2540.889 | 25 | 608
177 | 3185.978 | 45.36696 | 20 | 2540.889 | 24 | 608
178 | 3174.627 | 45.37092 | 20 | 2540.889 | 23 | 608
179 | 3163.165 | 45.5054 | 20 | 2540.889 | 22 | 608
180 | 3150.077 | 45.56732 | 20 | 2540.889 | 21 | 608
181 | 3135.824 | 45.57008 | 20 | 2540.889 | 20 | 608
182 | 3123.923 | 45.61052 | 20 | 2540.889 | 19 | 608
183 | 3107.824 | 45.75327 | 20 | 2540.889 | 18 | 608
184 | 3095.604 | 45.68936 | 20 | 2540.889 | 17 | 608
185 | 3080.22 | 45.80368 | 20 | 2540.889 | 16 | 608
186 | 3064.835 | 45.8818 | 20 | 2540.889 | 15 | 608
187 | 3049.451 | 45.9016 | 20 | 2540.889 | 14 | 608
188 | 3032.967 | 45.94516 | 20 | 2540.889 | 13 | 608
189 | 3015.341 | 46.00691 | 20 | 2540.889 | 12 | 608
190 | 2996.846 | 46.0458 | 20 | 2540.889 | 11 | 608
191 | 2976.923 | 46.1898 | 20 | 2540.889 | 10 | 608
192 | 2956.044 | 46.3106 | 20 | 2540.889 | 9 | 608
193 | 2930.769 | 46.37 | 20 | 2540.889 | 8 | 608
194 | 2902.407 | 46.48504 | 20 | 2540.889 | 7 | 608
195 | 2871.451 | 46.51492 | 20 | 2540.889 | 6 | 608
196 | 2832.198 | 46.72497 | 20 | 2540.889 | 5 | 608
197 | 2789.363 | 46.79088 | 20 | 2540.889 | 4 | 608
198 | 2737.924 | 46.78404 | 20 | 2540.889 | 3 | 608
199 | 2676.549 | 46.73099 | 20 | 2540.889 | 2 | 608
200 | 2598.363 | 46.50193 | 20 | 2540.889 | 1 | 608
201 | 2502.198 | 45.3612 | 20 | 2540.889 | 0 | 608
202 | 3746.154 | 50.9818 | 0 | 2240.889 | 100 | 609
203 | 3580.044 | 50.9098 | 0 | 2240.889 | 99 | 609
204 | 3565.934 | 50.64464 | 0 | 2240.889 | 98 | 609
205 | 3558.242 | 50.37876 | 0 | 2240.889 | 97 | 609
206 | 3554.945 | 50.17768 | 0 | 2240.889 | 96 | 609
207 | 3551.758 | 50.0666 | 0 | 2240.889 | 95 | 609
208 | 3548.352 | 49.79136 | 0 | 2240.889 | 94 | 609
209 | 3546.154 | 49.64663 | 0 | 2240.889 | 93 | 609
210 | 3543.56 | 49.50172 | 0 | 2240.889 | 92 | 609
211 | 3538.703 | 49.3122 | 0 | 2240.889 | 91 | 609
212 | 3536.923 | 49.274 | 0 | 2240.889 | 90 | 609
213 | 3530.242 | 49.14931 | 0 | 2240.889 | 89 | 609
214 | 3526.374 | 49.28264 | 0 | 2240.889 | 88 | 609
215 | 3521.385 | 49.09164 | 0 | 2240.889 | 87 | 609
216 | 3515.517 | 49.1444 | 0 | 2240.889 | 86 | 609
217 | 3510.659 | 49.0254 | 0 | 2240.889 | 85 | 609
218 | 3504.396 | 48.91222 | 0 | 2240.889 | 84 | 609
219 | 3498.747 | 48.98505 | 0 | 2240.889 | 83 | 609
220 | 3492.308 | 48.88777 | 0 | 2240.889 | 82 | 609
221 | 3485.692 | 48.82144 | 0 | 2240.889 | 81 | 609
222 | 3479.121 | 48.8272 | 0 | 2240.889 | 80 | 609
223 | 3472.725 | 48.84952 | 0 | 2240.889 | 79 | 609
224 | 3466.505 | 48.76528 | 0 | 2240.889 | 78 | 609
225 | 3458.616 | 48.856 | 0 | 2240.889 | 77 | 609
226 | 3451.736 | 48.75088 | 0 | 2240.889 | 76 | 609
227 | 3446.704 | 48.8921 | 0 | 2240.889 | 75 | 609
228 | 3438.461 | 48.892 | 0 | 2240.889 | 74 | 609
229 | 3430.769 | 48.90365 | 0 | 2240.889 | 73 | 609
230 | 3423.341 | 48.9642 | 0 | 2240.889 | 72 | 609
231 | 3416.484 | 48.97424 | 0 | 2240.889 | 71 | 609
232 | 3409.89 | 49.0002 | 0 | 2240.889 | 70 | 609
233 | 3403.297 | 49.03476 | 0 | 2240.889 | 69 | 609
234 | 3394.989 | 49.08804 | 0 | 2240.889 | 68 | 609
235 | 3386.813 | 49.17029 | 0 | 2240.889 | 67 | 609
236 | 3378.813 | 49.24232 | 0 | 2240.889 | 66 | 609
237 | 3371.759 | 49.1804 | 0 | 2240.889 | 65 | 609
238 | 3363.604 | 49.28408 | 0 | 2240.889 | 64 | 609
239 | 3357.055 | 49.40227 | 0 | 2240.889 | 63 | 609
240 | 3349.451 | 49.32729 | 0 | 2240.889 | 62 | 609
241 | 3340.659 | 49.38784 | 0 | 2240.889 | 61 | 609
242 | 3334.066 | 49.5118 | 0 | 2240.889 | 60 | 609
243 | 3325.275 | 49.5046 | 0 | 2240.889 | 59 | 609
244 | 3317.67 | 49.6126 | 0 | 2240.889 | 58 | 609
245 | 3310.857 | 49.61044 | 0 | 2240.889 | 57 | 609
246 | 3303.297 | 49.65014 | 0 | 2240.889 | 56 | 609
247 | 3294.616 | 49.6884 | 0 | 2240.889 | 55 | 609
248 | 3286.813 | 49.77984 | 0 | 2240.889 | 54 | 609
249 | 3278.308 | 49.85544 | 0 | 2240.889 | 53 | 609
250 | 3270.506 | 49.87635 | 0 | 2240.889 | 52 | 609
251 | 3264.198 | 49.94636 | 0 | 2240.889 | 51 | 609
252 | 3256.044 | 49.973 | 0 | 2240.889 | 50 | 609
253 | 3247.077 | 50.081 | 0 | 2240.889 | 49 | 609
254 | 3238.461 | 50.13431 | 0 | 2240.889 | 48 | 609
255 | 3229.956 | 50.1892 | 0 | 2240.889 | 47 | 609
256 | 3221.978 | 50.23672 | 0 | 2240.889 | 46 | 609
257 | 3213.187 | 50.34042 | 0 | 2240.889 | 45 | 609
258 | 3204.396 | 50.37074 | 0 | 2240.889 | 44 | 609
259 | 3195.604 | 50.36723 | 0 | 2240.889 | 43 | 609
260 | 3187.824 | 50.48323 | 0 | 2240.889 | 42 | 609
261 | 3178.264 | 50.61364 | 0 | 2240.889 | 41 | 609
262 | 3169.89 | 50.6216 | 0 | 2240.889 | 40 | 609
263 | 3160.176 | 50.66264 | 0 | 2240.889 | 39 | 609
264 | 3152.703125 | 50.76272 | 0 | 2240.889 | 38 | 609
265 | 3142.857 | 50.8016 | 0 | 2240.889 | 37 | 609
266 | 3133.934 | 50.86946 | 0 | 2240.889 | 36 | 609
267 | 3124.945 | 50.88814 | 0 | 2240.889 | 35 | 609
268 | 3114.286 | 50.92996 | 0 | 2240.889 | 34 | 609
269 | 3104.55 | 51.00199 | 0 | 2240.889 | 33 | 609
270 | 3095.12 | 51.12157 | 0 | 2240.889 | 32 | 609
271 | 3086.791 | 51.19584 | 0 | 2240.889 | 31 | 609
272 | 3075.385 | 51.2196 | 0 | 2240.889 | 30 | 609
273 | 3064.132 | 51.29304 | 0 | 2240.889 | 29 | 609
274 | 3054.11 | 51.35948 | 0 | 2240.889 | 28 | 609
275 | 3045.802 | 51.34279 | 0 | 2240.889 | 27 | 609
276 | 3035.077 | 51.40844 | 0 | 2240.889 | 26 | 609
277 | 3023.077 | 51.3782 | 0 | 2240.889 | 25 | 609
278 | 3012.264 | 51.4502 | 0 | 2240.889 | 24 | 609
279 | 2999.648 | 51.47396 | 0 | 2240.889 | 23 | 609
280 | 2990.11 | 51.51356 | 0 | 2240.889 | 22 | 609
281 | 2980.22 | 51.54168 | 0 | 2240.889 | 21 | 609
282 | 2968.572 | 51.6592 | 0 | 2240.889 | 20 | 609
283 | 2957.099 | 51.70096 | 0 | 2240.889 | 19 | 609
284 | 2942.857 | 51.61456 | 0 | 2240.889 | 18 | 609
285 | 2930.769 | 51.83649 | 0 | 2240.889 | 17 | 609
286 | 2917.583 | 51.82054 | 0 | 2240.889 | 16 | 609
287 | 2905.055 | 51.897 | 0 | 2240.889 | 15 | 609
288 | 2889.011 | 51.92292 | 0 | 2240.889 | 14 | 609
289 | 2874.725 | 51.97116 | 0 | 2240.889 | 13 | 609
290 | 2858.242 | 52.09735 | 0 | 2240.889 | 12 | 609
291 | 2841.758 | 52.10372 | 0 | 2240.889 | 11 | 609
292 | 2822.198 | 52.1708 | 0 | 2240.889 | 10 | 609
293 | 2800.857 | 52.2752 | 0 | 2240.889 | 9 | 609
294 | 2778.418 | 52.1708 | 0 | 2240.889 | 8 | 609
295 | 2754.813 | 52.09663 | 0 | 2240.889 | 7 | 609
296 | 2728.572 | 51.9546 | 0 | 2240.889 | 6 | 609
297 | 2700 | 51.7708 | 0 | 2240.889 | 5 | 609
298 | 2668.923 | 51.5813 | 0 | 2240.889 | 4 | 609
299 | 2632.439 | 51.20736 | 0 | 2240.889 | 3 | 609
300 | 2593.583 | 50.60271 | 0 | 2240.889 | 2 | 609
301 | 2551.648 | 50.02412 | 0 | 2240.889 | 1 | 609
302 | 2503.297 | 49.2524 | 0 | 2240.889 | 0 | 609
303 | 4009.89 | 39.092 | 50 | 2725.333 | 100 | 610
304 | 3961.539 | 39.2362 | 50 | 2725.333 | 99 | 610
305 | 3950.242 | 39.17716 | 50 | 2725.333 | 98 | 610
306 | 3937.363 | 39.20308 | 50 | 2725.333 | 97 | 610
307 | 3928.263 | 39.2002 | 50 | 2725.333 | 96 | 610
308 | 3917.363 | 39.0992 | 50 | 2725.333 | 95 | 610
309 | 3907.868 | 39.09777 | 50 | 2725.333 | 94 | 610
310 | 3897.538 | 39.12661 | 50 | 2725.333 | 93 | 610
311 | 3889.011 | 39.18436 | 50 | 2725.333 | 92 | 610
312 | 3880.088 | 39.09632 | 50 | 2725.333 | 91 | 610
313 | 3867.473 | 39.13524 | 50 | 2725.333 | 90 | 610
314 | 3858.813 | 39.2002 | 50 | 2725.333 | 89 | 610
315 | 3848.704 | 39.16996 | 50 | 2725.333 | 88 | 610
316 | 3839.561 | 39.27796 | 50 | 2725.333 | 87 | 610
317 | 3830.198 | 39.25492 | 50 | 2725.333 | 86 | 610
318 | 3820.879 | 39.1858 | 50 | 2725.333 | 85 | 610
319 | 3811.121 | 39.30388 | 50 | 2725.333 | 84 | 610
320 | 3802.33 | 39.26788 | 50 | 2725.333 | 83 | 610
321 | 3794.242 | 39.29812 | 50 | 2725.333 | 82 | 610
322 | 3785.714 | 39.31686 | 50 | 2725.333 | 81 | 610
323 | 3776.923 | 39.40188 | 50 | 2725.333 | 80 | 610
324 | 3769.231 | 39.4221 | 50 | 2725.333 | 79 | 610
325 | 3761.539 | 39.3442 | 50 | 2725.333 | 78 | 610
326 | 3753.45 | 39.4164 | 50 | 2725.333 | 77 | 610
327 | 3745.407 | 39.44088 | 50 | 2725.333 | 76 | 610
328 | 3736.264 | 39.3802 | 50 | 2725.333 | 75 | 610
329 | 3727.825 | 39.3802 | 50 | 2725.333 | 74 | 610
330 | 3721.582 | 39.43944 | 50 | 2725.333 | 73 | 610
331 | 3712.088 | 39.3802 | 50 | 2725.333 | 72 | 610
332 | 3702.813 | 39.34858 | 50 | 2725.333 | 71 | 610
333 | 3696.264 | 39.40192 | 50 | 2725.333 | 70 | 610
334 | 3686.901 | 39.34998 | 50 | 2725.333 | 69 | 610
335 | 3679.385 | 39.51715 | 50 | 2725.333 | 68 | 610
336 | 3670.33 | 39.43224 | 50 | 2725.333 | 67 | 610
337 | 3660.703 | 39.57912 | 50 | 2725.333 | 66 | 610
338 | 3652.747 | 39.5604 | 50 | 2725.333 | 65 | 610
339 | 3644.528 | 39.5964 | 50 | 2725.333 | 64 | 610
340 | 3636.088 | 39.63836 | 50 | 2725.333 | 63 | 610
341 | 3626.374 | 39.71036 | 50 | 2725.333 | 62 | 610
342 | 3616.483 | 39.72044 | 50 | 2725.333 | 61 | 610
343 | 3608.791 | 39.7766 | 50 | 2725.333 | 60 | 610
344 | 3598.901 | 39.84428 | 50 | 2725.333 | 59 | 610
345 | 3591.209 | 39.80405 | 50 | 2725.333 | 58 | 610
346 | 3582.417 | 39.8126 | 50 | 2725.333 | 57 | 610
347 | 3575.648 | 39.9568 | 50 | 2725.333 | 56 | 610
348 | 3565.494 | 39.9784 | 50 | 2725.333 | 55 | 610
349 | 3558.242 | 39.93088 | 50 | 2725.333 | 54 | 610
350 | 3549.45 | 40.06192 | 50 | 2725.333 | 53 | 610
351 | 3541.758 | 40.05184 | 50 | 2725.333 | 52 | 610
352 | 3533.319 | 40.12391 | 50 | 2725.333 | 51 | 610
353 | 3525.275 | 40.1008 | 50 | 2725.333 | 50 | 610
354 | 3518.681 | 40.14852 | 50 | 2725.333 | 49 | 610
355 | 3511.385 | 40.22196 | 50 | 2725.333 | 48 | 610
356 | 3504.308 | 40.17732 | 50 | 2725.333 | 47 | 610
357 | 3494.506 | 40.19316 | 50 | 2725.333 | 46 | 610
358 | 3490.769 | 40.3026 | 50 | 2725.333 | 45 | 610
359 | 3482.418 | 40.17588 | 50 | 2725.333 | 44 | 610
360 | 3475.824 | 40.19172 | 50 | 2725.333 | 43 | 610
361 | 3468.132 | 40.28532 | 50 | 2725.333 | 42 | 610
362 | 3460.571 | 40.31268 | 50 | 2725.333 | 41 | 610
363 | 3453.846 | 40.3964 | 50 | 2725.333 | 40 | 610
364 | 3446.154 | 40.44536 | 50 | 2725.333 | 39 | 610
365 | 3440.483 | 40.3892 | 50 | 2725.333 | 38 | 610
366 | 3432.967 | 40.43672 | 50 | 2725.333 | 37 | 610
367 | 3425.275 | 40.49576 | 50 | 2725.333 | 36 | 610
368 | 3417.363 | 40.5116 | 50 | 2725.333 | 35 | 610
369 | 3409.89 | 40.5692 | 50 | 2725.333 | 34 | 610
370 | 3402.198 | 40.49288 | 50 | 2725.333 | 33 | 610
371 | 3393.67 | 40.57784 | 50 | 2725.333 | 32 | 610
372 | 3385.714 | 40.6052 | 50 | 2725.333 | 31 | 610
373 | 3376.923 | 40.5404 | 50 | 2725.333 | 30 | 610
374 | 3369.231 | 40.62542 | 50 | 2725.333 | 29 | 610
375 | 3360.395 | 40.71052 | 50 | 2725.333 | 28 | 610
376 | 3350.945 | 40.69036 | 50 | 2725.333 | 27 | 610
377 | 3341.362 | 40.72636 | 50 | 2725.333 | 26 | 610
378 | 3331.868 | 40.8576 | 50 | 2725.333 | 25 | 610
379 | 3321.978 | 40.8576 | 50 | 2725.333 | 24 | 610
380 | 3312.088 | 40.88352 | 50 | 2725.333 | 23 | 610
381 | 3301.143 | 40.86048 | 50 | 2725.333 | 22 | 610
382 | 3291.209 | 40.8576 | 50 | 2725.333 | 21 | 610
383 | 3280.879 | 41.0088 | 50 | 2725.333 | 20 | 610
384 | 3267.209 | 41.0765 | 50 | 2725.333 | 19 | 610
385 | 3257.143 | 40.99296 | 50 | 2725.333 | 18 | 610
386 | 3244.439 | 41.0016 | 50 | 2725.333 | 17 | 610
387 | 3232 | 41.08226 | 50 | 2725.333 | 16 | 610
388 | 3218.901 | 41.1962 | 50 | 2725.333 | 15 | 610
389 | 3204.396 | 41.16164 | 50 | 2725.333 | 14 | 610
390 | 3191.033 | 41.30852 | 50 | 2725.333 | 13 | 610
391 | 3174.55 | 41.24804 | 50 | 2725.333 | 12 | 610
392 | 3156.572 | 41.434 | 50 | 2725.333 | 11 | 610
393 | 3139.121 | 41.4844 | 50 | 2725.333 | 10 | 610
394 | 3117.451 | 41.51464 | 50 | 2725.333 | 9 | 610
395 | 3092.923 | 41.62561 | 50 | 2725.333 | 8 | 610
396 | 3065.934 | 41.7582 | 50 | 2725.333 | 7 | 610
397 | 3036.264 | 41.79132 | 50 | 2725.333 | 6 | 610
398 | 3000.44 | 41.9168 | 50 | 2725.333 | 5 | 610
399 | 2956.659 | 42.06239 | 50 | 2725.333 | 4 | 610
400 | 2901.055 | 42.19348 | 50 | 2725.333 | 3 | 610
401 | 2824.484 | 42.24964 | 50 | 2725.333 | 2 | 610
402 | 2709.494 | 41.94992 | 50 | 2725.333 | 1 | 610
403 | 2498.901 | 40.0288 | 50 | 2725.333 | 0 | 610
404 | 3868.132 | 45.6494 | 10 | 2473.778 | 100 | 611
405 | 3720.879 | 45.70857 | 10 | 2473.778 | 99 | 611
406 | 3708.44 | 45.4692 | 10 | 2473.778 | 98 | 611
407 | 3701.099 | 45.36264 | 10 | 2473.778 | 97 | 611
408 | 3697.802 | 45.26616 | 10 | 2473.778 | 96 | 611
409 | 3691.209 | 45.1846 | 10 | 2473.778 | 95 | 611
410 | 3687.912 | 45.10612 | 10 | 2473.778 | 94 | 611
411 | 3682.417 | 45.037 | 10 | 2473.778 | 93 | 611
412 | 3676.615 | 45.037 | 10 | 2473.778 | 92 | 611
413 | 3669.296875 | 44.89712 | 10 | 2473.778 | 91 | 611
414 | 3663.736 | 44.8352 | 10 | 2473.778 | 90 | 611
415 | 3656.044 | 44.90216 | 10 | 2473.778 | 89 | 611
416 | 3651.472 | 44.7848 | 10 | 2473.778 | 88 | 611
417 | 3644.417 | 44.74292 | 10 | 2473.778 | 87 | 611
418 | 3638.198 | 44.66796 | 10 | 2473.778 | 86 | 611
419 | 3631.868 | 44.77758 | 10 | 2473.778 | 85 | 611
420 | 3624.176 | 44.68812 | 10 | 2473.778 | 84 | 611
421 | 3615.495 | 44.55636 | 10 | 2473.778 | 83 | 611
422 | 3607.121 | 44.6046 | 10 | 2473.778 | 82 | 611
423 | 3601.517 | 44.84805 | 10 | 2473.778 | 81 | 611
424 | 3594.725 | 44.80636 | 10 | 2473.778 | 80 | 611
425 | 3585.868 | 44.5686 | 10 | 2473.778 | 79 | 611
426 | 3580.176 | 44.58588 | 10 | 2473.778 | 78 | 611
427 | 3568.923 | 44.73564 | 10 | 2473.778 | 77 | 611
428 | 3563.912 | 44.69532 | 10 | 2473.778 | 76 | 611
429 | 3557.143 | 44.8208 | 10 | 2473.778 | 75 | 611
430 | 3549.274 | 44.75439 | 10 | 2473.778 | 74 | 611
431 | 3541.363 | 44.7486 | 10 | 2473.778 | 73 | 611
432 | 3533.495 | 44.72988 | 10 | 2473.778 | 72 | 611
433 | 3526.374 | 44.77973 | 10 | 2473.778 | 71 | 611
434 | 3517.142 | 44.75584 | 10 | 2473.778 | 70 | 611
435 | 3509.385 | 44.8568 | 10 | 2473.778 | 69 | 611
436 | 3504.264 | 44.86976 | 10 | 2473.778 | 68 | 611
437 | 3494.748 | 44.90504 | 10 | 2473.778 | 67 | 611
438 | 3488.396 | 44.82512 | 10 | 2473.778 | 66 | 611
439 | 3480.22 | 44.8532 | 10 | 2473.778 | 65 | 611
440 | 3472.527 | 44.84672 | 10 | 2473.778 | 64 | 611
441 | 3464.835 | 44.84528 | 10 | 2473.778 | 63 | 611
442 | 3456.132 | 45.13348 | 10 | 2473.778 | 62 | 611
443 | 3449.979 | 44.99293 | 10 | 2473.778 | 61 | 611
444 | 3441.758 | 45.0658 | 10 | 2473.778 | 60 | 611
445 | 3434.066 | 45.04564 | 10 | 2473.778 | 59 | 611
446 | 3425.275 | 45.16084 | 10 | 2473.778 | 58 | 611
447 | 3418.681 | 45.26176 | 10 | 2473.778 | 57 | 611
448 | 3410.022 | 45.32376 | 10 | 2473.778 | 56 | 611
449 | 3403.627 | 45.3612 | 10 | 2473.778 | 55 | 611
450 | 3395.604 | 45.4332 | 10 | 2473.778 | 54 | 611
451 | 3387.89 | 45.4332 | 10 | 2473.778 | 53 | 611
452 | 3379.868 | 45.4332 | 10 | 2473.778 | 52 | 611
453 | 3370.66 | 45.36192 | 10 | 2473.778 | 51 | 611
454 | 3362.637 | 45.7576 | 10 | 2473.778 | 50 | 611
455 | 3355.319 | 45.5414 | 10 | 2473.778 | 49 | 611
456 | 3347.253 | 45.91456 | 10 | 2473.778 | 48 | 611
457 | 3338.462 | 46.04292 | 10 | 2473.778 | 47 | 611
458 | 3330.066 | 45.98381 | 10 | 2473.778 | 46 | 611
459 | 3322.308 | 45.8116 | 10 | 2473.778 | 45 | 611
460 | 3313.143 | 46.11492 | 10 | 2473.778 | 44 | 611
461 | 3304.396 | 45.96503 | 10 | 2473.778 | 43 | 611
462 | 3296.088 | 46.06164 | 10 | 2473.778 | 42 | 611
463 | 3286.813 | 46.1178 | 10 | 2473.778 | 41 | 611
464 | 3278.022 | 46.1466 | 10 | 2473.778 | 40 | 611
465 | 3268.418 | 46.35128 | 10 | 2473.778 | 39 | 611
466 | 3260.44 | 46.442 | 10 | 2473.778 | 38 | 611
467 | 3250.088 | 46.46876 | 10 | 2473.778 | 37 | 611
468 | 3241.758 | 46.38728 | 10 | 2473.778 | 36 | 611
469 | 3228.682 | 46.46378 | 10 | 2473.778 | 35 | 611
470 | 3223.429 | 46.5502 | 10 | 2473.778 | 34 | 611
471 | 3213.187 | 46.45789 | 10 | 2473.778 | 33 | 611
472 | 3203.297 | 46.7851 | 10 | 2473.778 | 32 | 611
473 | 3192.308 | 46.9104 | 10 | 2473.778 | 31 | 611
474 | 3182.418 | 46.86724 | 10 | 2473.778 | 30 | 611
475 | 3172.527 | 46.78152 | 10 | 2473.778 | 29 | 611
476 | 3161.495 | 46.6582 | 10 | 2473.778 | 28 | 611
477 | 3150.55 | 46.63516 | 10 | 2473.778 | 27 | 611
478 | 3138.462 | 46.9826 | 10 | 2473.778 | 26 | 611
479 | 3127.473 | 47.0005 | 10 | 2473.778 | 25 | 611
480 | 3116.484 | 46.96371 | 10 | 2473.778 | 24 | 611
481 | 3102.792 | 47.0056 | 10 | 2473.778 | 23 | 611
482 | 3091.253 | 47.03732 | 10 | 2473.778 | 22 | 611
483 | 3079.758 | 47.10068 | 10 | 2473.778 | 21 | 611
484 | 3066.154 | 47.206 | 10 | 2473.778 | 20 | 611
485 | 3052.241 | 47.39824 | 10 | 2473.778 | 19 | 611
486 | 3039.561 | 47.2708 | 10 | 2473.778 | 18 | 611
487 | 3025.275 | 46.9702 | 10 | 2473.778 | 17 | 611
488 | 3010.505 | 47.12228 | 10 | 2473.778 | 16 | 611
489 | 2995.604 | 47.2024 | 10 | 2473.778 | 15 | 611
490 | 2980.22 | 47.52439 | 10 | 2473.778 | 14 | 611
491 | 2964.835 | 47.42068 | 10 | 2473.778 | 13 | 611
492 | 2947.165 | 47.2708 | 10 | 2473.778 | 12 | 611
493 | 2929.385 | 47.24416 | 10 | 2473.778 | 11 | 611
494 | 2909.45 | 47.16988 | 10 | 2473.778 | 10 | 611
495 | 2888.879 | 47.0186 | 10 | 2473.778 | 9 | 611
496 | 2861.539 | 46.65388 | 10 | 2473.778 | 8 | 611
497 | 2834.747 | 46.36136 | 10 | 2473.778 | 7 | 611
498 | 2806.506 | 46.26344 | 10 | 2473.778 | 6 | 611
499 | 2770.44 | 45.4368 | 10 | 2473.778 | 5 | 611
500 | 2730.77 | 45.4332 | 10 | 2473.778 | 4 | 611
501 | 2686.791 | 44.13836 | 10 | 2473.778 | 3 | 611
502 | 2635.165 | 42.54942 | 10 | 2473.778 | 2 | 611
503 | 2573.253 | 42.27353 | 10 | 2473.778 | 1 | 611
504 | 2504.396 | 42.695 | 10 | 2473.778 | 0 | 611
505 | 3974.725 | 41.7582 | 30 | 2631.111 | 100 | 612
506 | 3864.835 | 41.7942 | 30 | 2631.111 | 99 | 612
507 | 3852.308 | 41.7294 | 30 | 2631.111 | 98 | 612
508 | 3841.758 | 41.60688 | 30 | 2631.111 | 97 | 612
509 | 3834.286 | 41.4988 | 30 | 2631.111 | 96 | 612
510 | 3828.571 | 41.398 | 30 | 2631.111 | 95 | 612
511 | 3821.099 | 41.362 | 30 | 2631.111 | 94 | 612
512 | 3814.945 | 41.2826 | 30 | 2631.111 | 93 | 612
513 | 3807.033 | 41.1818 | 30 | 2631.111 | 92 | 612
514 | 3800.44 | 41.225 | 30 | 2631.111 | 91 | 612
515 | 3791.209 | 41.1458 | 30 | 2631.111 | 90 | 612
516 | 3785.274 | 41.10256 | 30 | 2631.111 | 89 | 612
517 | 3775.605 | 41.10252 | 30 | 2631.111 | 88 | 612
518 | 3768.792 | 41.11692 | 30 | 2631.111 | 87 | 612
519 | 3762.418 | 41.0736 | 30 | 2631.111 | 86 | 612
520 | 3754.945 | 41.1818 | 30 | 2631.111 | 85 | 612
521 | 3747.473 | 41.0592 | 30 | 2631.111 | 84 | 612
522 | 3740 | 41.0376 | 30 | 2631.111 | 83 | 612
523 | 3731.428 | 41.0448 | 30 | 2631.111 | 82 | 612
524 | 3725.275 | 41.0376 | 30 | 2631.111 | 81 | 612
525 | 3715.385 | 41.1458 | 30 | 2631.111 | 80 | 612
526 | 3707.252 | 41.18896 | 30 | 2631.111 | 79 | 612
527 | 3700 | 41.2106 | 30 | 2631.111 | 78 | 612
528 | 3692.747 | 41.153 | 30 | 2631.111 | 77 | 612
529 | 3684.616 | 41.153 | 30 | 2631.111 | 76 | 612
530 | 3675.824 | 41.1458 | 30 | 2631.111 | 75 | 612
531 | 3668.352 | 41.1458 | 30 | 2631.111 | 74 | 612
532 | 3660.439 | 41.1746 | 30 | 2631.111 | 73 | 612
533 | 3653.187 | 41.1962 | 30 | 2631.111 | 72 | 612
534 | 3645.055 | 41.225 | 30 | 2631.111 | 71 | 612
535 | 3636.264 | 41.2538 | 30 | 2631.111 | 70 | 612
536 | 3626.813 | 41.2754 | 30 | 2631.111 | 69 | 612
537 | 3620.439 | 41.2322 | 30 | 2631.111 | 68 | 612
538 | 3610.549 | 41.30432 | 30 | 2631.111 | 67 | 612
539 | 3603.297 | 41.33304 | 30 | 2631.111 | 66 | 612
540 | 3592.308 | 41.434 | 30 | 2631.111 | 65 | 612
541 | 3584.835 | 41.38356 | 30 | 2631.111 | 64 | 612
542 | 3577.363 | 41.4556 | 30 | 2631.111 | 63 | 612
543 | 3568.572 | 41.4124 | 30 | 2631.111 | 62 | 612
544 | 3560.879 | 41.4772 | 30 | 2631.111 | 61 | 612
545 | 3552.748 | 41.434 | 30 | 2631.111 | 60 | 612
546 | 3545.055 | 41.4844 | 30 | 2631.111 | 59 | 612
547 | 3536.704 | 41.5132 | 30 | 2631.111 | 58 | 612
548 | 3528.572 | 41.57092 | 30 | 2631.111 | 57 | 612
549 | 3518.901 | 41.5348 | 30 | 2631.111 | 56 | 612
550 | 3514.286 | 41.6862 | 30 | 2631.111 | 55 | 612
551 | 3504.176 | 41.6646 | 30 | 2631.111 | 54 | 612
552 | 3496.263 | 41.7366 | 30 | 2631.111 | 53 | 612
553 | 3488.571 | 41.7006 | 30 | 2631.111 | 52 | 612
554 | 3482.858 | 41.81596 | 30 | 2631.111 | 51 | 612
555 | 3473.626 | 41.9024 | 30 | 2631.111 | 50 | 612
556 | 3465.934 | 41.9456 | 30 | 2631.111 | 49 | 612
557 | 3458.682 | 42.0176 | 30 | 2631.111 | 48 | 612
558 | 3450.55 | 42.0104 | 30 | 2631.111 | 47 | 612
559 | 3442.857 | 42.0176 | 30 | 2631.111 | 46 | 612
560 | 3437.363 | 42.2626 | 30 | 2631.111 | 45 | 612
561 | 3427.473 | 42.1618 | 30 | 2631.111 | 44 | 612
562 | 3419.34 | 42.2338 | 30 | 2631.111 | 43 | 612
563 | 3410.989 | 42.29148 | 30 | 2631.111 | 42 | 612
564 | 3403.517 | 42.31304 | 30 | 2631.111 | 41 | 612
565 | 3395.604 | 42.2986 | 30 | 2631.111 | 40 | 612
566 | 3388.571 | 42.3708 | 30 | 2631.111 | 39 | 612
567 | 3379.121 | 42.414 | 30 | 2631.111 | 38 | 612
568 | 3370.77 | 42.486 | 30 | 2631.111 | 37 | 612
569 | 3360.879 | 42.3852 | 30 | 2631.111 | 36 | 612
570 | 3353.846 | 42.5148 | 30 | 2631.111 | 35 | 612
571 | 3345.934 | 42.6158 | 30 | 2631.111 | 34 | 612
572 | 3336.264 | 42.695 | 30 | 2631.111 | 33 | 612
573 | 3325.715 | 42.7022 | 30 | 2631.111 | 32 | 612
574 | 3318.682 | 42.7238 | 30 | 2631.111 | 31 | 612
575 | 3310.989 | 42.767 | 30 | 2631.111 | 30 | 612
576 | 3300 | 42.88236 | 30 | 2631.111 | 29 | 612
577 | 3290.55 | 42.832 | 30 | 2631.111 | 28 | 612
578 | 3279.341 | 42.9328 | 30 | 2631.111 | 27 | 612
579 | 3270.11 | 42.9472 | 30 | 2631.111 | 26 | 612
580 | 3259.341 | 42.9472 | 30 | 2631.111 | 25 | 612
581 | 3247.253 | 42.976 | 30 | 2631.111 | 24 | 612
582 | 3235.824 | 42.9904 | 30 | 2631.111 | 23 | 612
583 | 3225.275 | 42.9976 | 30 | 2631.111 | 22 | 612
584 | 3213.187 | 42.976 | 30 | 2631.111 | 21 | 612
585 | 3200 | 43.0192 | 30 | 2631.111 | 20 | 612
586 | 3186.813 | 43.0986 | 30 | 2631.111 | 19 | 612
587 | 3173.406 | 43.1778 | 30 | 2631.111 | 18 | 612
588 | 3159.341 | 43.2282 | 30 | 2631.111 | 17 | 612
589 | 3145.714 | 43.3076 | 30 | 2631.111 | 16 | 612
590 | 3129.67 | 43.2714 | 30 | 2631.111 | 15 | 612
591 | 3112.088 | 43.4084 | 30 | 2631.111 | 14 | 612
592 | 3096.923 | 43.54532 | 30 | 2631.111 | 13 | 612
593 | 3081.319 | 43.55248 | 30 | 2631.111 | 12 | 612
594 | 3060.879 | 43.5886 | 30 | 2631.111 | 11 | 612
595 | 3043.956 | 43.7038 | 30 | 2631.111 | 10 | 612
596 | 3021.319 | 43.79756 | 30 | 2631.111 | 9 | 612
597 | 2996.263 | 43.92 | 30 | 2631.111 | 8 | 612
598 | 2971.429 | 43.9776 | 30 | 2631.111 | 7 | 612
599 | 2940 | 44.0714 | 30 | 2631.111 | 6 | 612
600 | 2903.297 | 44.2082 | 30 | 2631.111 | 5 | 612
601 | 2856.923 | 44.2876 | 30 | 2631.111 | 4 | 612
602 | 2800 | 44.25868 | 30 | 2631.111 | 3 | 612
603 | 2730.11 | 44.23708 | 30 | 2631.111 | 2 | 612
604 | 2635.385 | 43.79024 | 30 | 2631.111 | 1 | 612
605 | 2502.198 | 42.0826 | 30 | 2631.111 | 0 | 612
606 | 3984.615 | 44.7126 | 10 | 2527.556 | 100 | 605
607 | 3701.099 | 44.78009 | 10 | 2527.556 | 99 | 605
608 | 3693.406 | 44.58588 | 10 | 2527.556 | 98 | 605
609 | 3689.681 | 44.3866 | 10 | 2527.556 | 97 | 605
610 | 3686.813 | 44.31496 | 10 | 2527.556 | 96 | 605
611 | 3684.231 | 44.1002 | 10 | 2527.556 | 95 | 605
612 | 3677.648 | 44.04832 | 10 | 2527.556 | 94 | 605
613 | 3676.923 | 43.92324 | 10 | 2527.556 | 93 | 605
614 | 3669.275 | 43.77436 | 10 | 2527.556 | 92 | 605
615 | 3666.659 | 43.85949 | 10 | 2527.556 | 91 | 605
616 | 3661.868 | 43.80114 | 10 | 2527.556 | 90 | 605
617 | 3654.319 | 43.848 | 10 | 2527.556 | 89 | 605
618 | 3650.066 | 43.83216 | 10 | 2527.556 | 88 | 605
619 | 3644.297 | 43.82316 | 10 | 2527.556 | 87 | 605
620 | 3636.264 | 43.74628 | 10 | 2527.556 | 86 | 605
621 | 3629.67 | 43.812 | 10 | 2527.556 | 85 | 605
622 | 3624.176 | 43.87824 | 10 | 2527.556 | 84 | 605
623 | 3617.583 | 43.85556 | 10 | 2527.556 | 83 | 605
624 | 3611.714 | 43.83576 | 10 | 2527.556 | 82 | 605
625 | 3603.297 | 43.848 | 10 | 2527.556 | 81 | 605
626 | 3597.143 | 43.7542 | 10 | 2527.556 | 80 | 605
627 | 3591.506 | 44.05154 | 10 | 2527.556 | 79 | 605
628 | 3584.461 | 43.89981 | 10 | 2527.556 | 78 | 605
629 | 3578 | 43.95564 | 10 | 2527.556 | 77 | 605
630 | 3570.462 | 43.88832 | 10 | 2527.556 | 76 | 605
631 | 3562.363 | 43.98305 | 10 | 2527.556 | 75 | 605
632 | 3554.945 | 44.05556 | 10 | 2527.556 | 74 | 605
633 | 3547.792 | 44.04502 | 10 | 2527.556 | 73 | 605
634 | 3539.957 | 44.04116 | 10 | 2527.556 | 72 | 605
635 | 3533.22 | 44.07248 | 10 | 2527.556 | 71 | 605
636 | 3525.275 | 44.2334 | 10 | 2527.556 | 70 | 605
637 | 3517.649 | 44.17004 | 10 | 2527.556 | 69 | 605
638 | 3510.066 | 44.27461 | 10 | 2527.556 | 68 | 605
639 | 3502.341 | 44.26046 | 10 | 2527.556 | 67 | 605
640 | 3495.319 | 44.31064 | 10 | 2527.556 | 66 | 605
641 | 3489.011 | 44.437 | 10 | 2527.556 | 65 | 605
642 | 3482.066 | 44.44888 | 10 | 2527.556 | 64 | 605
643 | 3474.726 | 44.45356 | 10 | 2527.556 | 63 | 605
644 | 3467.033 | 44.39056 | 10 | 2527.556 | 62 | 605
645 | 3460.439 | 44.62799 | 10 | 2527.556 | 61 | 605
646 | 3452.527 | 44.50364 | 10 | 2527.556 | 60 | 605
647 | 3444.692 | 44.48452 | 10 | 2527.556 | 59 | 605
648 | 3439.055 | 44.76525 | 10 | 2527.556 | 58 | 605
649 | 3429.67 | 44.59812 | 10 | 2527.556 | 57 | 605
650 | 3422.286 | 44.65068 | 10 | 2527.556 | 56 | 605
651 | 3416.319 | 44.646 | 10 | 2527.556 | 55 | 605
652 | 3408.77 | 44.71404 | 10 | 2527.556 | 54 | 605
653 | 3398.901 | 44.72846 | 10 | 2527.556 | 53 | 605
654 | 3392.572 | 44.8568 | 10 | 2527.556 | 52 | 605
655 | 3385.714 | 44.87012 | 10 | 2527.556 | 51 | 605
656 | 3377.472 | 44.9289 | 10 | 2527.556 | 50 | 605
657 | 3369.923 | 44.86616 | 10 | 2527.556 | 49 | 605
658 | 3362.637 | 45.00964 | 10 | 2527.556 | 48 | 605
659 | 3354.945 | 44.96878 | 10 | 2527.556 | 47 | 605
660 | 3346.176 | 45.109 | 10 | 2527.556 | 46 | 605
661 | 3341.428 | 45.16123 | 10 | 2527.556 | 45 | 605
662 | 3330.462 | 45.2229 | 10 | 2527.556 | 44 | 605
663 | 3322.429 | 45.23008 | 10 | 2527.556 | 43 | 605
664 | 3314.286 | 45.30288 | 10 | 2527.556 | 42 | 605
665 | 3306.956 | 45.38532 | 10 | 2527.556 | 41 | 605
666 | 3298.022 | 45.4548 | 10 | 2527.556 | 40 | 605
667 | 3290.187 | 45.47173 | 10 | 2527.556 | 39 | 605
668 | 3283.451 | 45.52843 | 10 | 2527.556 | 38 | 605
669 | 3272.528 | 45.5414 | 10 | 2527.556 | 37 | 605
670 | 3265.582 | 45.40734 | 10 | 2527.556 | 36 | 605
671 | 3257.253 | 45.5774 | 10 | 2527.556 | 35 | 605
672 | 3247.143 | 45.67028 | 10 | 2527.556 | 34 | 605
673 | 3239.242 | 45.62384 | 10 | 2527.556 | 33 | 605
674 | 3229.67 | 45.6134 | 10 | 2527.556 | 32 | 605
675 | 3220.879 | 45.72248 | 10 | 2527.556 | 31 | 605
676 | 3212.088 | 45.75398 | 10 | 2527.556 | 30 | 605
677 | 3201.692 | 45.69085 | 10 | 2527.556 | 29 | 605
678 | 3191.209 | 45.72435 | 10 | 2527.556 | 28 | 605
679 | 3182.979 | 45.6854 | 10 | 2527.556 | 27 | 605
680 | 3171.429 | 45.76616 | 10 | 2527.556 | 26 | 605
681 | 3159.615 | 45.7576 | 10 | 2527.556 | 25 | 605
682 | 3149.451 | 45.69838 | 10 | 2527.556 | 24 | 605
683 | 3136.286 | 45.76012 | 10 | 2527.556 | 23 | 605
684 | 3127.934 | 45.83464 | 10 | 2527.556 | 22 | 605
685 | 3116.484 | 45.8296 | 10 | 2527.556 | 21 | 605
686 | 3104.396 | 45.808 | 10 | 2527.556 | 20 | 605
687 | 3091.726 | 45.74274 | 10 | 2527.556 | 19 | 605
688 | 3078.769 | 45.82888 | 10 | 2527.556 | 18 | 605
689 | 3066.165 | 45.81448 | 10 | 2527.556 | 17 | 605
690 | 3054.769 | 45.7243 | 10 | 2527.556 | 16 | 605
691 | 3038.517 | 45.6152 | 10 | 2527.556 | 15 | 605
692 | 3025.473 | 45.84616 | 10 | 2527.556 | 14 | 605
693 | 3009.89 | 45.81592 | 10 | 2527.556 | 13 | 605
694 | 2994.506 | 45.71717 | 10 | 2527.556 | 12 | 605
695 | 2977.549 | 45.5774 | 10 | 2527.556 | 11 | 605
696 | 2958.242 | 45.599 | 10 | 2527.556 | 10 | 605
697 | 2935.89 | 45.31296 | 10 | 2527.556 | 9 | 605
698 | 2914.286 | 45.17812 | 10 | 2527.556 | 8 | 605
699 | 2888.912 | 44.96156 | 10 | 2527.556 | 7 | 605
700 | 2859.583 | 44.72484 | 10 | 2527.556 | 6 | 605
701 | 2824.561 | 44.25687 | 10 | 2527.556 | 5 | 605
702 | 2784.088 | 43.56258 | 10 | 2527.556 | 4 | 605
703 | 2734.736 | 42.78296 | 10 | 2527.556 | 3 | 605
704 | 2673.055 | 41.88512 | 10 | 2527.556 | 2 | 605
705 | 2596.56 | 40.69144 | 10 | 2527.556 | 1 | 605
706 | 2503.297 | 38.948 | 10 | 2527.556 | 0 | 605
707 | 4051.648 | 39.9568 | 30 | 2668.889 | 100 | 607
708 | 3893.407 | 40.10621 | 30 | 2668.889 | 99 | 607
709 | 3880.22 | 40.0468 | 30 | 2668.889 | 98 | 607
710 | 3872.363 | 40.1676 | 30 | 2668.889 | 97 | 607
711 | 3862.637 | 39.964 | 30 | 2668.889 | 96 | 607
712 | 3854.121 | 39.85775 | 30 | 2668.889 | 95 | 607
713 | 3846.154 | 39.701 | 30 | 2668.889 | 94 | 607
714 | 3838.461 | 39.7028 | 30 | 2668.889 | 93 | 607
715 | 3830.769 | 39.58208 | 30 | 2668.889 | 92 | 607
716 | 3822.088 | 39.6848 | 30 | 2668.889 | 91 | 607
717 | 3813.187 | 39.7406 | 30 | 2668.889 | 90 | 607
718 | 3804.396 | 39.7082 | 30 | 2668.889 | 89 | 607
719 | 3795.385 | 39.6902 | 30 | 2668.889 | 88 | 607
720 | 3787.912 | 39.7892 | 30 | 2668.889 | 87 | 607
721 | 3780.22 | 39.8234 | 30 | 2668.889 | 86 | 607
722 | 3772.527 | 39.85775 | 30 | 2668.889 | 85 | 607
723 | 3762.858 | 39.7838 | 30 | 2668.889 | 84 | 607
724 | 3756.978 | 39.7208 | 30 | 2668.889 | 83 | 607
725 | 3747.143 | 39.72622 | 30 | 2668.889 | 82 | 607
726 | 3740.604 | 39.94959 | 30 | 2668.889 | 81 | 607
727 | 3728.572 | 39.9208 | 30 | 2668.889 | 80 | 607
728 | 3725.275 | 39.81621 | 30 | 2668.889 | 79 | 607
729 | 3717.363 | 39.9064 | 30 | 2668.889 | 78 | 607
730 | 3708.957 | 39.87023 | 30 | 2668.889 | 77 | 607
731 | 3702.198 | 40 | 30 | 2668.889 | 76 | 607
732 | 3694.505 | 39.9838 | 30 | 2668.889 | 75 | 607
733 | 3686.813 | 40.0576 | 30 | 2668.889 | 74 | 607
734 | 3678.736 | 39.9928 | 30 | 2668.889 | 73 | 607
735 | 3670.33 | 40.0216 | 30 | 2668.889 | 72 | 607
736 | 3662.143 | 40.07389 | 30 | 2668.889 | 71 | 607
737 | 3653.846 | 39.9748 | 30 | 2668.889 | 70 | 607
738 | 3645.55 | 40.11709 | 30 | 2668.889 | 69 | 607
739 | 3638.242 | 40.10808 | 30 | 2668.889 | 68 | 607
740 | 3630.77 | 40.11173 | 30 | 2668.889 | 67 | 607
741 | 3621.648 | 40.245 | 30 | 2668.889 | 66 | 607
742 | 3614.835 | 40.2 | 30 | 2668.889 | 65 | 607
743 | 3607.472 | 40.3098 | 30 | 2668.889 | 64 | 607
744 | 3597.802 | 40.2144 | 30 | 2668.889 | 63 | 607
745 | 3589.011 | 40.2414 | 30 | 2668.889 | 62 | 607
746 | 3581.319 | 40.63599 | 30 | 2668.889 | 61 | 607
747 | 3573.626 | 40.6052 | 30 | 2668.889 | 60 | 607
748 | 3562.857 | 40.4594 | 30 | 2668.889 | 59 | 607
749 | 3557.033 | 40.598 | 30 | 2668.889 | 58 | 607
750 | 3549.285 | 40.56563 | 30 | 2668.889 | 57 | 607
751 | 3540.44 | 40.6486 | 30 | 2668.889 | 56 | 607
752 | 3532.143 | 40.6864 | 30 | 2668.889 | 55 | 607
753 | 3525.605 | 40.7134 | 30 | 2668.889 | 54 | 607
754 | 3516.868 | 40.726 | 30 | 2668.889 | 53 | 607
755 | 3508.791 | 40.6918 | 30 | 2668.889 | 52 | 607
756 | 3502.198 | 40.726 | 30 | 2668.889 | 51 | 607
757 | 3493.407 | 40.9295 | 30 | 2668.889 | 50 | 607
758 | 3485.824 | 40.9224 | 30 | 2668.889 | 49 | 607
759 | 3478.681 | 40.9368 | 30 | 2668.889 | 48 | 607
760 | 3471.428 | 40.9998 | 30 | 2668.889 | 47 | 607
761 | 3464.505 | 40.9692 | 30 | 2668.889 | 46 | 607
762 | 3456.319 | 41.0466 | 30 | 2668.889 | 45 | 607
763 | 3449.231 | 41.08084 | 30 | 2668.889 | 44 | 607
764 | 3441.923 | 41.207 | 30 | 2668.889 | 43 | 607
765 | 3434.066 | 41.07 | 30 | 2668.889 | 42 | 607
766 | 3427.473 | 41.2178 | 30 | 2668.889 | 41 | 607
767 | 3419.78 | 41.2538 | 30 | 2668.889 | 40 | 607
768 | 3410.989 | 41.1818 | 30 | 2668.889 | 39 | 607
769 | 3405.385 | 41.2574 | 30 | 2668.889 | 38 | 607
770 | 3396.869 | 41.38717 | 30 | 2668.889 | 37 | 607
771 | 3389.011 | 41.32584 | 30 | 2668.889 | 36 | 607
772 | 3380.22 | 41.34385 | 30 | 2668.889 | 35 | 607
773 | 3373.297 | 41.34746 | 30 | 2668.889 | 34 | 607
774 | 3365.165 | 41.506 | 30 | 2668.889 | 33 | 607
775 | 3355.824 | 41.4628 | 30 | 2668.889 | 32 | 607
776 | 3348.352 | 41.4466 | 30 | 2668.889 | 31 | 607
777 | 3340.11 | 41.542 | 30 | 2668.889 | 30 | 607
778 | 3331.868 | 41.47 | 30 | 2668.889 | 29 | 607
779 | 3320.439 | 41.59252 | 30 | 2668.889 | 28 | 607
780 | 3313.187 | 41.6142 | 30 | 2668.889 | 27 | 607
781 | 3302.198 | 41.6574 | 30 | 2668.889 | 26 | 607
782 | 3294.231 | 41.61405 | 30 | 2668.889 | 25 | 607
783 | 3283.077 | 41.6934 | 30 | 2668.889 | 24 | 607
784 | 3272.693 | 41.6862 | 30 | 2668.889 | 23 | 607
785 | 3262.637 | 41.6862 | 30 | 2668.889 | 22 | 607
786 | 3250.604 | 41.86099 | 30 | 2668.889 | 21 | 607
787 | 3237.363 | 41.8304 | 30 | 2668.889 | 20 | 607
788 | 3228.682 | 41.9402 | 30 | 2668.889 | 19 | 607
789 | 3213.407 | 42.10058 | 30 | 2668.889 | 18 | 607
790 | 3199.67 | 41.969 | 30 | 2668.889 | 17 | 607
791 | 3185.274 | 41.9744 | 30 | 2668.889 | 16 | 607
792 | 3170.055 | 42.05545 | 30 | 2668.889 | 15 | 607
793 | 3154.945 | 42.1042 | 30 | 2668.889 | 14 | 607
794 | 3137.363 | 42.2248 | 30 | 2668.889 | 13 | 607
795 | 3118.242 | 42.133 | 30 | 2668.889 | 12 | 607
796 | 3100 | 42.187 | 30 | 2668.889 | 11 | 607
797 | 3078.022 | 42.1906 | 30 | 2668.889 | 10 | 607
798 | 3056.044 | 42.223 | 30 | 2668.889 | 9 | 607
799 | 3031.868 | 42.2122 | 30 | 2668.889 | 8 | 607
800 | 3003.682 | 42.2158 | 30 | 2668.889 | 7 | 607
801 | 2974.725 | 42.115 | 30 | 2668.889 | 6 | 607
802 | 2936.539 | 41.9024 | 30 | 2668.889 | 5 | 607
803 | 2892.528 | 41.7222 | 30 | 2668.889 | 4 | 607
804 | 2836.099 | 41.126 | 30 | 2668.889 | 3 | 607
805 | 2757.363 | 40.2018 | 30 | 2668.889 | 2 | 607
806 | 2648.462 | 38.6994 | 30 | 2668.889 | 1 | 607
807 | 2501.099 | 36.1016 | 30 | 2668.889 | 0 | 607
808 | 4031.868 | 37.759 | 50 | 2784.889 | 100 | 608
809 | 3983.517 | 37.89076 | 50 | 2784.889 | 99 | 608
810 | 3971.78 | 37.98672 | 50 | 2784.889 | 98 | 608
811 | 3959.429 | 37.97592 | 50 | 2784.889 | 97 | 608
812 | 3952.747 | 37.89004 | 50 | 2784.889 | 96 | 608
813 | 3944.286 | 37.92834 | 50 | 2784.889 | 95 | 608
814 | 3935.165 | 37.90877 | 50 | 2784.889 | 94 | 608
815 | 3925.956 | 37.92545 | 50 | 2784.889 | 93 | 608
816 | 3915.385 | 37.93761 | 50 | 2784.889 | 92 | 608
817 | 3905.495 | 38.04072 | 50 | 2784.889 | 91 | 608
818 | 3896.703 | 37.968 | 50 | 2784.889 | 90 | 608
819 | 3886.527 | 38.00184 | 50 | 2784.889 | 89 | 608
820 | 3875.912 | 37.94208 | 50 | 2784.889 | 88 | 608
821 | 3866.396 | 37.94844 | 50 | 2784.889 | 87 | 608
822 | 3856.044 | 37.94784 | 50 | 2784.889 | 86 | 608
823 | 3846.154 | 37.91382 | 50 | 2784.889 | 85 | 608
824 | 3835.781 | 38.05152 | 50 | 2784.889 | 84 | 608
825 | 3826.374 | 38.0472 | 50 | 2784.889 | 83 | 608
826 | 3816.615 | 38.22882 | 50 | 2784.889 | 82 | 608
827 | 3809.385 | 37.97808 | 50 | 2784.889 | 81 | 608
828 | 3798.681 | 38.17696 | 50 | 2784.889 | 80 | 608
829 | 3791.209 | 38.04216 | 50 | 2784.889 | 79 | 608
830 | 3782.418 | 38.15818 | 50 | 2784.889 | 78 | 608
831 | 3774.726 | 38.03424 | 50 | 2784.889 | 77 | 608
832 | 3766.11 | 38.11344 | 50 | 2784.889 | 76 | 608
833 | 3757.692 | 38.1913 | 50 | 2784.889 | 75 | 608
834 | 3751.472 | 38.1552 | 50 | 2784.889 | 74 | 608
835 | 3741.758 | 38.14872 | 50 | 2784.889 | 73 | 608
836 | 3734.637 | 38.15674 | 50 | 2784.889 | 72 | 608
837 | 3724.967 | 38.23817 | 50 | 2784.889 | 71 | 608
838 | 3717.802 | 38.20576 | 50 | 2784.889 | 70 | 608
839 | 3708.792 | 38.26052 | 50 | 2784.889 | 69 | 608
840 | 3700.967 | 38.26772 | 50 | 2784.889 | 68 | 608
841 | 3692.066 | 38.25548 | 50 | 2784.889 | 67 | 608
842 | 3684.132 | 38.25476 | 50 | 2784.889 | 66 | 608
843 | 3674.835 | 38.2382 | 50 | 2784.889 | 65 | 608
844 | 3666.198 | 38.27204 | 50 | 2784.889 | 64 | 608
845 | 3656.044 | 38.2994 | 50 | 2784.889 | 63 | 608
846 | 3648.264 | 38.34116 | 50 | 2784.889 | 62 | 608
847 | 3639.275 | 38.3714 | 50 | 2784.889 | 61 | 608
848 | 3629.67 | 38.4652 | 50 | 2784.889 | 60 | 608
849 | 3620.879 | 38.44143 | 50 | 2784.889 | 59 | 608
850 | 3611.297 | 38.52568 | 50 | 2784.889 | 58 | 608
851 | 3602.616 | 38.52928 | 50 | 2784.889 | 57 | 608
852 | 3594.461 | 38.54872 | 50 | 2784.889 | 56 | 608
853 | 3584.945 | 38.5552 | 50 | 2784.889 | 55 | 608
854 | 3577.714 | 38.59768 | 50 | 2784.889 | 54 | 608
855 | 3569.253 | 38.62144 | 50 | 2784.889 | 53 | 608
856 | 3561.143 | 38.57464 | 50 | 2784.889 | 52 | 608
857 | 3552.748 | 38.64749 | 50 | 2784.889 | 51 | 608
858 | 3546.154 | 38.5876 | 50 | 2784.889 | 50 | 608
859 | 3538.088 | 38.6958 | 50 | 2784.889 | 49 | 608
860 | 3530.769 | 38.85276 | 50 | 2784.889 | 48 | 608
861 | 3521.978 | 38.80164 | 50 | 2784.889 | 47 | 608
862 | 3514.682 | 39.04016 | 50 | 2784.889 | 46 | 608
863 | 3507.253 | 39.0236 | 50 | 2784.889 | 45 | 608
864 | 3501.099 | 39.05456 | 50 | 2784.889 | 44 | 608
865 | 3494.506 | 39.02504 | 50 | 2784.889 | 43 | 608
866 | 3487.604 | 39.00416 | 50 | 2784.889 | 42 | 608
867 | 3479.121 | 39.19587 | 50 | 2784.889 | 41 | 608
868 | 3473.626 | 39.0776 | 50 | 2784.889 | 40 | 608
869 | 3465.934 | 38.94008 | 50 | 2784.889 | 39 | 608
870 | 3459.341 | 39.08624 | 50 | 2784.889 | 38 | 608
871 | 3452.285 | 39.10712 | 50 | 2784.889 | 37 | 608
872 | 3445.055 | 39.14687 | 50 | 2784.889 | 36 | 608
873 | 3437.473 | 39.1642 | 50 | 2784.889 | 35 | 608
874 | 3430.769 | 39.2002 | 50 | 2784.889 | 34 | 608
875 | 3423.077 | 39.15181 | 50 | 2784.889 | 33 | 608
876 | 3414.286 | 39.30388 | 50 | 2784.889 | 32 | 608
877 | 3407.692 | 39.18364 | 50 | 2784.889 | 31 | 608
878 | 3398.681 | 39.2434 | 50 | 2784.889 | 30 | 608
879 | 3390.264 | 39.355 | 50 | 2784.889 | 29 | 608
880 | 3382.374 | 39.21892 | 50 | 2784.889 | 28 | 608
881 | 3373.428 | 39.30172 | 50 | 2784.889 | 27 | 608
882 | 3363.912 | 39.34996 | 50 | 2784.889 | 26 | 608
883 | 3356.044 | 39.4524 | 50 | 2784.889 | 25 | 608
884 | 3346.154 | 39.53016 | 50 | 2784.889 | 24 | 608
885 | 3335.363 | 39.53088 | 50 | 2784.889 | 23 | 608
886 | 3326.374 | 39.5964 | 50 | 2784.889 | 22 | 608
887 | 3315.231 | 39.65849 | 50 | 2784.889 | 21 | 608
888 | 3304.396 | 39.65416 | 50 | 2784.889 | 20 | 608
889 | 3293.407 | 39.61595 | 50 | 2784.889 | 19 | 608
890 | 3282.417 | 39.80396 | 50 | 2784.889 | 18 | 608
891 | 3269.231 | 39.70888 | 50 | 2784.889 | 17 | 608
892 | 3257.143 | 39.80108 | 50 | 2784.889 | 16 | 608
893 | 3244.066 | 39.809 | 50 | 2784.889 | 15 | 608
894 | 3230.505 | 39.78524 | 50 | 2784.889 | 14 | 608
895 | 3215.209 | 39.79748 | 50 | 2784.889 | 13 | 608
896 | 3198.901 | 39.8126 | 50 | 2784.889 | 12 | 608
897 | 3182.418 | 39.93016 | 50 | 2784.889 | 11 | 608
898 | 3164.176 | 39.964 | 50 | 2784.889 | 10 | 608
899 | 3144.022 | 39.9568 | 50 | 2784.889 | 9 | 608
900 | 3122.286 | 40.01872 | 50 | 2784.889 | 8 | 608
901 | 3096.704 | 40.14557 | 50 | 2784.889 | 7 | 608
902 | 3069.231 | 40.20179 | 50 | 2784.889 | 6 | 608
903 | 3036.59375 | 40.09 | 50 | 2784.889 | 5 | 608
904 | 2995.516 | 39.87747 | 50 | 2784.889 | 4 | 608
905 | 2941.758 | 39.73916 | 50 | 2784.889 | 3 | 608
906 | 2866.286 | 39.13958 | 50 | 2784.889 | 2 | 608
907 | 2744.308 | 37.84324 | 50 | 2784.889 | 1 | 608
908 | 2504.396 | 34.192 | 50 | 2784.889 | 0 | 608
909 | 4001.099 | 38.0832 | 40 | 2734.222 | 100 | 609
910 | 3945.099 | 38.2417 | 40 | 2734.222 | 99 | 609
911 | 3931.824 | 38.3714 | 40 | 2734.222 | 98 | 609
912 | 3921.494 | 38.31524 | 40 | 2734.222 | 97 | 609
913 | 3913.187 | 38.3354 | 40 | 2734.222 | 96 | 609
914 | 3903.297 | 38.3354 | 40 | 2734.222 | 95 | 609
915 | 3894.637 | 38.35844 | 40 | 2734.222 | 94 | 609
916 | 3885.714 | 38.29652 | 40 | 2734.222 | 93 | 609
917 | 3876.923 | 38.34116 | 40 | 2734.222 | 92 | 609
918 | 3867.385 | 38.21444 | 40 | 2734.222 | 91 | 609
919 | 3860 | 38.2922 | 40 | 2734.222 | 90 | 609
920 | 3848.352 | 38.42762 | 40 | 2734.222 | 89 | 609
921 | 3839.561 | 38.34404 | 40 | 2734.222 | 88 | 609
922 | 3830.769 | 38.39012 | 40 | 2734.222 | 87 | 609
923 | 3821.187 | 38.42339 | 40 | 2734.222 | 86 | 609
924 | 3812.967 | 38.393 | 40 | 2734.222 | 85 | 609
925 | 3803.297 | 38.31236 | 40 | 2734.222 | 84 | 609
926 | 3795.78 | 38.20134 | 40 | 2734.222 | 83 | 609
927 | 3787.209 | 38.28932 | 40 | 2734.222 | 82 | 609
928 | 3779.956 | 38.53864 | 40 | 2734.222 | 81 | 609
929 | 3770.989 | 38.47232 | 40 | 2734.222 | 80 | 609
930 | 3761.451 | 38.38581 | 40 | 2734.222 | 79 | 609
931 | 3754.945 | 38.45215 | 40 | 2734.222 | 78 | 609
932 | 3746.198 | 38.33973 | 40 | 2734.222 | 77 | 609
933 | 3739.561 | 38.53288 | 40 | 2734.222 | 76 | 609
934 | 3731.868 | 38.5516 | 40 | 2734.222 | 75 | 609
935 | 3722.55 | 38.60353 | 40 | 2734.222 | 74 | 609
936 | 3716.44 | 38.58472 | 40 | 2734.222 | 73 | 609
937 | 3707.077 | 38.59635 | 40 | 2734.222 | 72 | 609
938 | 3698.901 | 38.63514 | 40 | 2734.222 | 71 | 609
939 | 3690.769 | 38.63808 | 40 | 2734.222 | 70 | 609
940 | 3683.517 | 38.66844 | 40 | 2734.222 | 69 | 609
941 | 3674.022 | 38.775 | 40 | 2734.222 | 68 | 609
942 | 3665.934 | 38.79804 | 40 | 2734.222 | 67 | 609
943 | 3657.143 | 38.72028 | 40 | 2734.222 | 66 | 609
944 | 3648.792 | 38.85424 | 40 | 2734.222 | 65 | 609
945 | 3640.967 | 38.79372 | 40 | 2734.222 | 64 | 609
946 | 3631.868 | 38.84844 | 40 | 2734.222 | 63 | 609
947 | 3621.978 | 38.92928 | 40 | 2734.222 | 62 | 609
948 | 3614.286 | 38.93216 | 40 | 2734.222 | 61 | 609
949 | 3604.616 | 39.056 | 40 | 2734.222 | 60 | 609
950 | 3597.802 | 38.93346 | 40 | 2734.222 | 59 | 609
951 | 3586.813 | 39.02576 | 40 | 2734.222 | 58 | 609
952 | 3580.923 | 39.08637 | 40 | 2734.222 | 57 | 609
953 | 3572.528 | 39.15985 | 40 | 2734.222 | 56 | 609
954 | 3563.077 | 39.2434 | 40 | 2734.222 | 55 | 609
955 | 3553.934 | 39.37444 | 40 | 2734.222 | 54 | 609
956 | 3547.253 | 39.20452 | 40 | 2734.222 | 53 | 609
957 | 3537.451 | 39.44807 | 40 | 2734.222 | 52 | 609
958 | 3531.868 | 39.34718 | 40 | 2734.222 | 51 | 609
959 | 3524.176 | 39.3802 | 40 | 2734.222 | 50 | 609
960 | 3515.385 | 39.46968 | 40 | 2734.222 | 49 | 609
961 | 3507.736 | 39.48696 | 40 | 2734.222 | 48 | 609
962 | 3502.198 | 39.41343 | 40 | 2734.222 | 47 | 609
963 | 3493.407 | 39.49128 | 40 | 2734.222 | 46 | 609
964 | 3486.154 | 39.58932 | 40 | 2734.222 | 45 | 609
965 | 3478.154 | 39.68298 | 40 | 2734.222 | 44 | 609
966 | 3472.131 | 39.61957 | 40 | 2734.222 | 43 | 609
967 | 3464.835 | 39.6326 | 40 | 2734.222 | 42 | 609
968 | 3458.242 | 39.64693 | 40 | 2734.222 | 41 | 609
969 | 3449.671 | 39.6398 | 40 | 2734.222 | 40 | 609
970 | 3442.857 | 39.68444 | 40 | 2734.222 | 39 | 609
971 | 3435.429 | 39.79532 | 40 | 2734.222 | 38 | 609
972 | 3429.406 | 39.74924 | 40 | 2734.222 | 37 | 609
973 | 3422.462 | 39.9208 | 40 | 2734.222 | 36 | 609
974 | 3414.286 | 39.89916 | 40 | 2734.222 | 35 | 609
975 | 3405.846 | 39.84578 | 40 | 2734.222 | 34 | 609
976 | 3398.901 | 39.92656 | 40 | 2734.222 | 33 | 609
977 | 3390.813 | 39.91072 | 40 | 2734.222 | 32 | 609
978 | 3382.285 | 39.91648 | 40 | 2734.222 | 31 | 609
979 | 3373.626 | 40.14412 | 40 | 2734.222 | 30 | 609
980 | 3365.934 | 40.04034 | 40 | 2734.222 | 29 | 609
981 | 3355.428 | 40.08939 | 40 | 2734.222 | 28 | 609
982 | 3347.253 | 40.137 | 40 | 2734.222 | 27 | 609
983 | 3338.462 | 40.19028 | 40 | 2734.222 | 26 | 609
984 | 3329.67 | 40.209 | 40 | 2734.222 | 25 | 609
985 | 3319.253 | 40.281 | 40 | 2734.222 | 24 | 609
986 | 3308.791 | 40.24932 | 40 | 2734.222 | 23 | 609
987 | 3299.516 | 40.30991 | 40 | 2734.222 | 22 | 609
988 | 3288.923 | 40.54902 | 40 | 2734.222 | 21 | 609
989 | 3276.703125 | 40.3314 | 40 | 2734.222 | 20 | 609
990 | 3264.967 | 40.3892 | 40 | 2734.222 | 19 | 609
991 | 3254.154 | 40.42225 | 40 | 2734.222 | 18 | 609
992 | 3239.913 | 40.50296 | 40 | 2734.222 | 17 | 609
993 | 3227.473 | 40.49576 | 40 | 2734.222 | 16 | 609
994 | 3211.868 | 40.60524 | 40 | 2734.222 | 15 | 609
995 | 3195.429 | 40.6774 | 40 | 2734.222 | 14 | 609
996 | 3179.385 | 40.75084 | 40 | 2734.222 | 13 | 609
997 | 3162.638 | 40.76668 | 40 | 2734.222 | 12 | 609
998 | 3142.241 | 40.87914 | 40 | 2734.222 | 11 | 609
999 | 3124.176 | 40.9152 | 40 | 2734.222 | 10 | 609
1000 | 3102.242 | 40.8214 | 40 | 2734.222 | 9 | 609
1001 | 3076 | 40.81564 | 40 | 2734.222 | 8 | 609
1002 | 3051.253 | 40.75228 | 40 | 2734.222 | 7 | 609
1003 | 3021.011 | 40.7854 | 40 | 2734.222 | 6 | 609
1004 | 2986.373 | 40.72052 | 40 | 2734.222 | 5 | 609
1005 | 2942.857 | 40.42808 | 40 | 2734.222 | 4 | 609
1006 | 2885.714 | 39.9208 | 40 | 2734.222 | 3 | 609
1007 | 2808.836 | 39.09344 | 40 | 2734.222 | 2 | 609
1008 | 2689.055 | 37.70707 | 40 | 2734.222 | 1 | 609
1009 | 2502.198 | 34.5524 | 40 | 2734.222 | 0 | 609
1010 | 4007.692 | 48.3516 | 0 | 2336.444 | 100 | 605
1011 | 3625.901 | 48.77392 | 0 | 2336.444 | 99 | 605
1012 | 3607.538 | 48.80488 | 0 | 2336.444 | 98 | 605
1013 | 3596.703 | 48.59336 | 0 | 2336.444 | 97 | 605
1014 | 3589.319 | 48.52172 | 0 | 2336.444 | 96 | 605
1015 | 3584.45 | 48.47957 | 0 | 2336.444 | 95 | 605
1016 | 3580.22 | 48.35529 | 0 | 2336.444 | 94 | 605
1017 | 3575.791 | 48.31596 | 0 | 2336.444 | 93 | 605
1018 | 3570.33 | 48.24792 | 0 | 2336.444 | 92 | 605
1019 | 3564.692 | 48.06808 | 0 | 2336.444 | 91 | 605
1020 | 3559.011 | 48.1138 | 0 | 2336.444 | 90 | 605
1021 | 3553.55 | 48.00112 | 0 | 2336.444 | 89 | 605
1022 | 3546.33 | 47.97844 | 0 | 2336.444 | 88 | 605
1023 | 3541.11 | 47.94704 | 0 | 2336.444 | 87 | 605
1024 | 3534.066 | 47.8508 | 0 | 2336.444 | 86 | 605
1025 | 3528.352 | 47.96789 | 0 | 2336.444 | 85 | 605
1026 | 3522.55 | 47.95106 | 0 | 2336.444 | 84 | 605
1027 | 3513.528 | 47.93302 | 0 | 2336.444 | 83 | 605
1028 | 3507.978 | 47.83141 | 0 | 2336.444 | 82 | 605
1029 | 3500.725 | 47.84645 | 0 | 2336.444 | 81 | 605
1030 | 3494.506 | 47.91212 | 0 | 2336.444 | 80 | 605
1031 | 3486.813 | 47.88104 | 0 | 2336.444 | 79 | 605
1032 | 3479.714 | 47.88907 | 0 | 2336.444 | 78 | 605
1033 | 3472.527 | 48.05944 | 0 | 2336.444 | 77 | 605
1034 | 3464.439 | 48.09796 | 0 | 2336.444 | 76 | 605
1035 | 3458.242 | 48.1264 | 0 | 2336.444 | 75 | 605
1036 | 3451.846 | 48.05984 | 0 | 2336.444 | 74 | 605
1037 | 3443.956 | 48.13368 | 0 | 2336.444 | 73 | 605
1038 | 3436.264 | 48.13684 | 0 | 2336.444 | 72 | 605
1039 | 3429.088 | 48.28176 | 0 | 2336.444 | 71 | 605
1040 | 3420.989 | 48.348 | 0 | 2336.444 | 70 | 605
1041 | 3414.66 | 48.37543 | 0 | 2336.444 | 69 | 605
1042 | 3407.428 | 48.46983 | 0 | 2336.444 | 68 | 605
1043 | 3400 | 48.39448 | 0 | 2336.444 | 67 | 605
1044 | 3392.989 | 48.47348 | 0 | 2336.444 | 66 | 605
1045 | 3385.659 | 48.45439 | 0 | 2336.444 | 65 | 605
1046 | 3378.594 | 48.58652 | 0 | 2336.444 | 64 | 605
1047 | 3369.626 | 48.67274 | 0 | 2336.444 | 63 | 605
1048 | 3364.461 | 48.62835 | 0 | 2336.444 | 62 | 605
1049 | 3355.791 | 48.70372 | 0 | 2336.444 | 61 | 605
1050 | 3347.693 | 48.7696 | 0 | 2336.444 | 60 | 605
1051 | 3340.659 | 48.73468 | 0 | 2336.444 | 59 | 605
1052 | 3333.033 | 48.79265 | 0 | 2336.444 | 58 | 605
1053 | 3325.813 | 48.69282 | 0 | 2336.444 | 57 | 605
1054 | 3318.594 | 48.90929 | 0 | 2336.444 | 56 | 605
1055 | 3310.604 | 48.892 | 0 | 2336.444 | 55 | 605
1056 | 3301.341 | 49.02036 | 0 | 2336.444 | 54 | 605
1057 | 3295.374 | 48.97932 | 0 | 2336.444 | 53 | 605
1058 | 3288.703 | 49.05924 | 0 | 2336.444 | 52 | 605
1059 | 3279.198 | 49.15448 | 0 | 2336.444 | 51 | 605
1060 | 3271.428 | 49.2163 | 0 | 2336.444 | 50 | 605
1061 | 3262.637 | 49.12333 | 0 | 2336.444 | 49 | 605
1062 | 3256.44 | 49.28552 | 0 | 2336.444 | 48 | 605
1063 | 3247.89 | 49.34712 | 0 | 2336.444 | 47 | 605
1064 | 3241.758 | 49.3122 | 0 | 2336.444 | 46 | 605
1065 | 3230.769 | 49.4218 | 0 | 2336.444 | 45 | 605
1066 | 3223.077 | 49.68192 | 0 | 2336.444 | 44 | 605
1067 | 3214.846 | 49.5046 | 0 | 2336.444 | 43 | 605
1068 | 3207.56 | 49.65096 | 0 | 2336.444 | 42 | 605
1069 | 3198.494 | 49.6848 | 0 | 2336.444 | 41 | 605
1070 | 3190.11 | 49.6704 | 0 | 2336.444 | 40 | 605
1071 | 3182.418 | 49.74852 | 0 | 2336.444 | 39 | 605
1072 | 3172.154 | 49.901 | 0 | 2336.444 | 38 | 605
1073 | 3163.736 | 49.8945 | 0 | 2336.444 | 37 | 605
1074 | 3156.044 | 49.97156 | 0 | 2336.444 | 36 | 605
1075 | 3149.286 | 50.01801 | 0 | 2336.444 | 35 | 605
1076 | 3138.462 | 50.06732 | 0 | 2336.444 | 34 | 605
1077 | 3130.143 | 50.30584 | 0 | 2336.444 | 33 | 605
1078 | 3120.615 | 50.25256 | 0 | 2336.444 | 32 | 605
1079 | 3110.989 | 50.2252 | 0 | 2336.444 | 31 | 605
1080 | 3100.989 | 50.12782 | 0 | 2336.444 | 30 | 605
1081 | 3091.792 | 50.40324 | 0 | 2336.444 | 29 | 605
1082 | 3083.429 | 50.23097 | 0 | 2336.444 | 28 | 605
1083 | 3071.429 | 50.49936 | 0 | 2336.444 | 27 | 605
1084 | 3062.439 | 50.36288 | 0 | 2336.444 | 26 | 605
1085 | 3051.648 | 50.52245 | 0 | 2336.444 | 25 | 605
1086 | 3041.011 | 50.55084 | 0 | 2336.444 | 24 | 605
1087 | 3030.77 | 50.56956 | 0 | 2336.444 | 23 | 605
1088 | 3020.879 | 50.72159 | 0 | 2336.444 | 22 | 605
1089 | 3008.791 | 50.6216 | 0 | 2336.444 | 21 | 605
1090 | 2998.242 | 50.59988 | 0 | 2336.444 | 20 | 605
1091 | 2985.714 | 50.68748 | 0 | 2336.444 | 19 | 605
1092 | 2975.296 | 50.91124 | 0 | 2336.444 | 18 | 605
1093 | 2964.154 | 50.8376 | 0 | 2336.444 | 17 | 605
1094 | 2949.583 | 50.78722 | 0 | 2336.444 | 16 | 605
1095 | 2937.857 | 50.9854 | 0 | 2336.444 | 15 | 605
1096 | 2920.923 | 50.98036 | 0 | 2336.444 | 14 | 605
1097 | 2906.846 | 50.91628 | 0 | 2336.444 | 13 | 605
1098 | 2892.308 | 50.9818 | 0 | 2336.444 | 12 | 605
1099 | 2875.824 | 50.89324 | 0 | 2336.444 | 11 | 605
1100 | 2858.242 | 50.95294 | 0 | 2336.444 | 10 | 605
1101 | 2838.319 | 50.88316 | 0 | 2336.444 | 9 | 605
1102 | 2816 | 50.78576 | 0 | 2336.444 | 8 | 605
1103 | 2791.209 | 50.58576 | 0 | 2336.444 | 7 | 605
1104 | 2764.374 | 50.30884 | 0 | 2336.444 | 6 | 605
1105 | 2733.132 | 49.9892 | 0 | 2336.444 | 5 | 605
1106 | 2697.011 | 49.56652 | 0 | 2336.444 | 4 | 605
1107 | 2656.681 | 49.23152 | 0 | 2336.444 | 3 | 605
1108 | 2613.187 | 48.27387 | 0 | 2336.444 | 2 | 605
1109 | 2562.165 | 47.37376 | 0 | 2336.444 | 1 | 605
1110 | 2504.396 | 46.37 | 0 | 2336.444 | 0 | 605
1111 | 4002.198 | 41.6502 | 20 | 2558.667 | 100 | 606
1112 | 3854.319 | 41.82021 | 20 | 2558.667 | 99 | 606
1113 | 3839.561 | 41.87144 | 20 | 2558.667 | 98 | 606
1114 | 3828.11 | 41.87684 | 20 | 2558.667 | 97 | 606
1115 | 3820.879 | 41.73804 | 20 | 2558.667 | 96 | 606
1116 | 3811.154 | 41.9222 | 20 | 2558.667 | 95 | 606
1117 | 3801.385 | 41.65956 | 20 | 2558.667 | 94 | 606
1118 | 3794.495 | 41.68728 | 20 | 2558.667 | 93 | 606
1119 | 3784.967 | 41.66172 | 20 | 2558.667 | 92 | 606
1120 | 3775.824 | 41.66424 | 20 | 2558.667 | 91 | 606
1121 | 3768.132 | 41.697 | 20 | 2558.667 | 90 | 606
1122 | 3759.935 | 41.76504 | 20 | 2558.667 | 89 | 606
1123 | 3750.549 | 41.72796 | 20 | 2558.667 | 88 | 606
1124 | 3743.505 | 41.80256 | 20 | 2558.667 | 87 | 606
1125 | 3736.22 | 41.79348 | 20 | 2558.667 | 86 | 606
1126 | 3726.374 | 41.7744 | 20 | 2558.667 | 85 | 606
1127 | 3717.715 | 41.8664 | 20 | 2558.667 | 84 | 606
1128 | 3711.066 | 41.8304 | 20 | 2558.667 | 83 | 606
1129 | 3702.198 | 41.86347 | 20 | 2558.667 | 82 | 606
1130 | 3693.406 | 41.96216 | 20 | 2558.667 | 81 | 606
1131 | 3685.714 | 41.7726 | 20 | 2558.667 | 80 | 606
1132 | 3675.857 | 41.89808 | 20 | 2558.667 | 79 | 606
1133 | 3668.132 | 41.91896 | 20 | 2558.667 | 78 | 606
1134 | 3660.439 | 41.80214 | 20 | 2558.667 | 77 | 606
1135 | 3652 | 41.88944 | 20 | 2558.667 | 76 | 606
1136 | 3642.857 | 41.92045 | 20 | 2558.667 | 75 | 606
1137 | 3636.264 | 41.99096 | 20 | 2558.667 | 74 | 606
1138 | 3627.231 | 41.98052 | 20 | 2558.667 | 73 | 606
1139 | 3618.726 | 42.15172 | 20 | 2558.667 | 72 | 606
1140 | 3610.857 | 42.07385 | 20 | 2558.667 | 71 | 606
1141 | 3602.308 | 42.0104 | 20 | 2558.667 | 70 | 606
1142 | 3593.417 | 41.95064 | 20 | 2558.667 | 69 | 606
1143 | 3585.978 | 42.10852 | 20 | 2558.667 | 68 | 606
1144 | 3578.703 | 42.03096 | 20 | 2558.667 | 67 | 606
1145 | 3571.693 | 42.20428 | 20 | 2558.667 | 66 | 606
1146 | 3561.649 | 42.1222 | 20 | 2558.667 | 65 | 606
1147 | 3553.846 | 42.15604 | 20 | 2558.667 | 64 | 606
1148 | 3546.253 | 42.20032 | 20 | 2558.667 | 63 | 606
1149 | 3537.736 | 42.27484 | 20 | 2558.667 | 62 | 606
1150 | 3529.67 | 42.21004 | 20 | 2558.667 | 61 | 606
1151 | 3521.978 | 42.33476 | 20 | 2558.667 | 60 | 606
1152 | 3514.572 | 42.2266 | 20 | 2558.667 | 59 | 606
1153 | 3506.594 | 42.4428 | 20 | 2558.667 | 58 | 606
1154 | 3497.802 | 42.33614 | 20 | 2558.667 | 57 | 606
1155 | 3490.11 | 42.60283 | 20 | 2558.667 | 56 | 606
1156 | 3483.132 | 42.5022 | 20 | 2558.667 | 55 | 606
1157 | 3475.34 | 42.50688 | 20 | 2558.667 | 54 | 606
1158 | 3467.44 | 42.63628 | 20 | 2558.667 | 53 | 606
1159 | 3459.341 | 42.623 | 20 | 2558.667 | 52 | 606
1160 | 3452.747 | 42.72596 | 20 | 2558.667 | 51 | 606
1161 | 3443.956 | 42.713 | 20 | 2558.667 | 50 | 606
1162 | 3437.286 | 42.695 | 20 | 2558.667 | 49 | 606
1163 | 3428.967 | 42.81321 | 20 | 2558.667 | 48 | 606
1164 | 3421.978 | 42.82404 | 20 | 2558.667 | 47 | 606
1165 | 3414.528 | 42.8392 | 20 | 2558.667 | 46 | 606
1166 | 3406.593 | 42.8518 | 20 | 2558.667 | 45 | 606
1167 | 3398.989 | 42.90544 | 20 | 2558.667 | 44 | 606
1168 | 3391.748 | 42.96484 | 20 | 2558.667 | 43 | 606
1169 | 3384.55 | 43.0192 | 20 | 2558.667 | 42 | 606
1170 | 3375.132 | 43.00204 | 20 | 2558.667 | 41 | 606
1171 | 3369.011 | 43.04084 | 20 | 2558.667 | 40 | 606
1172 | 3360.692 | 43.10251 | 20 | 2558.667 | 39 | 606
1173 | 3351.648 | 43.0914 | 20 | 2558.667 | 38 | 606
1174 | 3345.055 | 43.22568 | 20 | 2558.667 | 37 | 606
1175 | 3336.264 | 43.14324 | 20 | 2558.667 | 36 | 606
1176 | 3328.516 | 43.1256 | 20 | 2558.667 | 35 | 606
1177 | 3320.461 | 43.33849 | 20 | 2558.667 | 34 | 606
1178 | 3312.978 | 43.29196 | 20 | 2558.667 | 33 | 606
1179 | 3302.198 | 43.36232 | 20 | 2558.667 | 32 | 606
1180 | 3294.143 | 43.34324 | 20 | 2558.667 | 31 | 606
1181 | 3284.725 | 43.4084 | 20 | 2558.667 | 30 | 606
1182 | 3275.758 | 43.41344 | 20 | 2558.667 | 29 | 606
1183 | 3266.945 | 43.52072 | 20 | 2558.667 | 28 | 606
1184 | 3257.143 | 43.52188 | 20 | 2558.667 | 27 | 606
1185 | 3245.253 | 43.5236 | 20 | 2558.667 | 26 | 606
1186 | 3236.264 | 43.57775 | 20 | 2558.667 | 25 | 606
1187 | 3226.374 | 43.71532 | 20 | 2558.667 | 24 | 606
1188 | 3215.264 | 43.63576 | 20 | 2558.667 | 23 | 606
1189 | 3205.495 | 43.68436 | 20 | 2558.667 | 22 | 606
1190 | 3191.242 | 43.77148 | 20 | 2558.667 | 21 | 606
1191 | 3180.66 | 43.747 | 20 | 2558.667 | 20 | 606
1192 | 3167.945 | 43.848 | 20 | 2558.667 | 19 | 606
1193 | 3155.758 | 43.94664 | 20 | 2558.667 | 18 | 606
1194 | 3141.758 | 43.87032 | 20 | 2558.667 | 17 | 606
1195 | 3128.572 | 43.82064 | 20 | 2558.667 | 16 | 606
1196 | 3114.781 | 43.8804 | 20 | 2558.667 | 15 | 606
1197 | 3098.923 | 43.84656 | 20 | 2558.667 | 14 | 606
1198 | 3082.417 | 44.00684 | 20 | 2558.667 | 13 | 606
1199 | 3064.835 | 43.94448 | 20 | 2558.667 | 12 | 606
1200 | 3048.352 | 44.09048 | 20 | 2558.667 | 11 | 606
1201 | 3029.67 | 44.04254 | 20 | 2558.667 | 10 | 606
1202 | 3009.604 | 44.00607 | 20 | 2558.667 | 9 | 606
1203 | 2986.813 | 44.03961 | 20 | 2558.667 | 8 | 606
1204 | 2963.703125 | 43.88472 | 20 | 2558.667 | 7 | 606
1205 | 2930.945 | 43.65628 | 20 | 2558.667 | 6 | 606
1206 | 2893.407 | 43.5598 | 20 | 2558.667 | 5 | 606
1207 | 2849.759 | 43.06966 | 20 | 2558.667 | 4 | 606
1208 | 2793.407 | 42.59162 | 20 | 2558.667 | 3 | 606
1209 | 2723.231 | 41.61924 | 20 | 2558.667 | 2 | 606
1210 | 2628.253 | 40.28604 | 20 | 2558.667 | 1 | 606
1211 | 2502.198 | 38.1552 | 20 | 2558.667 | 0 | 606
1212 | 4013.187 | 44.8928 | 10 | 2456.889 | 100 | 607
1213 | 3761.231 | 45.01108 | 10 | 2456.889 | 99 | 607
1214 | 3743.956 | 45.03403 | 10 | 2456.889 | 98 | 607
1215 | 3732.791 | 45.16231 | 10 | 2456.889 | 97 | 607
1216 | 3724.176 | 45.09604 | 10 | 2456.889 | 96 | 607
1217 | 3716.484 | 45.0658 | 10 | 2456.889 | 95 | 607
1218 | 3709.89 | 45.145 | 10 | 2456.889 | 94 | 607
1219 | 3701.231 | 45.11044 | 10 | 2456.889 | 93 | 607
1220 | 3694.769 | 44.95477 | 10 | 2456.889 | 92 | 607
1221 | 3687.912 | 45.05572 | 10 | 2456.889 | 91 | 607
1222 | 3680.44 | 45.0514 | 10 | 2456.889 | 90 | 607
1223 | 3672.527 | 44.95185 | 10 | 2456.889 | 89 | 607
1224 | 3667.429 | 45.09892 | 10 | 2456.889 | 88 | 607
1225 | 3658.945 | 44.99079 | 10 | 2456.889 | 87 | 607
1226 | 3650.462 | 45.073 | 10 | 2456.889 | 86 | 607
1227 | 3641.978 | 44.99364 | 10 | 2456.889 | 85 | 607
1228 | 3635.737 | 44.9865 | 10 | 2456.889 | 84 | 607
1229 | 3627.736 | 45.10319 | 10 | 2456.889 | 83 | 607
1230 | 3617.671 | 45.14068 | 10 | 2456.889 | 82 | 607
1231 | 3612.44 | 45.13204 | 10 | 2456.889 | 81 | 607
1232 | 3604.616 | 45.20988 | 10 | 2456.889 | 80 | 607
1233 | 3596.703 | 45.24454 | 10 | 2456.889 | 79 | 607
1234 | 3588.835 | 45.30213 | 10 | 2456.889 | 78 | 607
1235 | 3581.319 | 45.217 | 10 | 2456.889 | 77 | 607
1236 | 3572.835 | 45.1753 | 10 | 2456.889 | 76 | 607
1237 | 3564.835 | 45.217 | 10 | 2456.889 | 75 | 607
1238 | 3556.659 | 45.23298 | 10 | 2456.889 | 74 | 607
1239 | 3548.483 | 45.21997 | 10 | 2456.889 | 73 | 607
1240 | 3541.758 | 45.24007 | 10 | 2456.889 | 72 | 607
1241 | 3535.868 | 45.29352 | 10 | 2456.889 | 71 | 607
1242 | 3521.978 | 45.4476 | 10 | 2456.889 | 70 | 607
1243 | 3517.231 | 45.3468 | 10 | 2456.889 | 69 | 607
1244 | 3511.033 | 45.67675 | 10 | 2456.889 | 68 | 607
1245 | 3503.297 | 45.48807 | 10 | 2456.889 | 67 | 607
1246 | 3495.648 | 45.50674 | 10 | 2456.889 | 66 | 607
1247 | 3487.033 | 45.69984 | 10 | 2456.889 | 65 | 607
1248 | 3479.209 | 45.67676 | 10 | 2456.889 | 64 | 607
1249 | 3472.527 | 45.79648 | 10 | 2456.889 | 63 | 607
1250 | 3464.835 | 45.6206 | 10 | 2456.889 | 62 | 607
1251 | 3457.143 | 46.01409 | 10 | 2456.889 | 61 | 607
1252 | 3450.769 | 45.8872 | 10 | 2456.889 | 60 | 607
1253 | 3440.747 | 45.95786 | 10 | 2456.889 | 59 | 607
1254 | 3434.33 | 46.0818 | 10 | 2456.889 | 58 | 607
1255 | 3426.198 | 45.97793 | 10 | 2456.889 | 57 | 607
1256 | 3419.077 | 45.93623 | 10 | 2456.889 | 56 | 607
1257 | 3411.648 | 46.0098 | 10 | 2456.889 | 55 | 607
1258 | 3403.165 | 45.9189 | 10 | 2456.889 | 54 | 607
1259 | 3394.505 | 46.08615 | 10 | 2456.889 | 53 | 607
1260 | 3387.428 | 46.03273 | 10 | 2456.889 | 52 | 607
1261 | 3379.561 | 46.262 | 10 | 2456.889 | 51 | 607
1262 | 3373.626 | 46.37 | 10 | 2456.889 | 50 | 607
1263 | 3364.835 | 46.42775 | 10 | 2456.889 | 49 | 607
1264 | 3357.759 | 46.38152 | 10 | 2456.889 | 48 | 607
1265 | 3349.451 | 46.41755 | 10 | 2456.889 | 47 | 607
1266 | 3340.659 | 46.57324 | 10 | 2456.889 | 46 | 607
1267 | 3332.967 | 46.5214 | 10 | 2456.889 | 45 | 607
1268 | 3323.429 | 46.41896 | 10 | 2456.889 | 44 | 607
1269 | 3317.583 | 46.57611 | 10 | 2456.889 | 43 | 607
1270 | 3309.626 | 46.5862 | 10 | 2456.889 | 42 | 607
1271 | 3301.099 | 46.59197 | 10 | 2456.889 | 41 | 607
1272 | 3293.187 | 46.5358 | 10 | 2456.889 | 40 | 607
1273 | 3284.615 | 46.896 | 10 | 2456.889 | 39 | 607
1274 | 3276.527 | 46.77786 | 10 | 2456.889 | 38 | 607
1275 | 3266.725 | 46.94213 | 10 | 2456.889 | 37 | 607
1276 | 3258.33 | 47.06466 | 10 | 2456.889 | 36 | 607
1277 | 3249.231 | 46.8528 | 10 | 2456.889 | 35 | 607
1278 | 3240.66 | 46.73174 | 10 | 2456.889 | 34 | 607
1279 | 3231.033 | 47.23903 | 10 | 2456.889 | 33 | 607
1280 | 3224.132 | 46.9826 | 10 | 2456.889 | 32 | 607
1281 | 3212.088 | 46.87296 | 10 | 2456.889 | 31 | 607
1282 | 3203.956 | 47.3284 | 10 | 2456.889 | 30 | 607
1283 | 3193.407 | 47.02292 | 10 | 2456.889 | 29 | 607
1284 | 3183.517 | 47.17415 | 10 | 2456.889 | 28 | 607
1285 | 3174.11 | 47.23183 | 10 | 2456.889 | 27 | 607
1286 | 3163.736 | 47.25928 | 10 | 2456.889 | 26 | 607
1287 | 3154.945 | 47.3068 | 10 | 2456.889 | 25 | 607
1288 | 3140.967 | 47.29672 | 10 | 2456.889 | 24 | 607
1289 | 3130.769 | 47.56764 | 10 | 2456.889 | 23 | 607
1290 | 3119.78 | 47.40328 | 10 | 2456.889 | 22 | 607
1291 | 3108.66 | 47.31403 | 10 | 2456.889 | 21 | 607
1292 | 3095.604 | 47.4148 | 10 | 2456.889 | 20 | 607
1293 | 3083.561 | 47.39334 | 10 | 2456.889 | 19 | 607
1294 | 3070.33 | 47.59644 | 10 | 2456.889 | 18 | 607
1295 | 3057.143 | 47.46967 | 10 | 2456.889 | 17 | 607
1296 | 3045.626 | 47.50572 | 10 | 2456.889 | 16 | 607
1297 | 3029.67 | 47.5374 | 10 | 2456.889 | 15 | 607
1298 | 3015.297 | 47.6123 | 10 | 2456.889 | 14 | 607
1299 | 3000 | 47.58924 | 10 | 2456.889 | 13 | 607
1300 | 2983.209 | 47.74345 | 10 | 2456.889 | 12 | 607
1301 | 2965.934 | 47.43209 | 10 | 2456.889 | 11 | 607
1302 | 2946.813 | 47.73196 | 10 | 2456.889 | 10 | 607
1303 | 2925.802 | 47.30824 | 10 | 2456.889 | 9 | 607
1304 | 2903.297 | 47.39911 | 10 | 2456.889 | 8 | 607
1305 | 2875.824 | 46.91184 | 10 | 2456.889 | 7 | 607
1306 | 2845.802 | 46.92493 | 10 | 2456.889 | 6 | 607
1307 | 2809.89 | 46.61504 | 10 | 2456.889 | 5 | 607
1308 | 2767.165 | 46.0458 | 10 | 2456.889 | 4 | 607
1309 | 2718.505 | 45.37272 | 10 | 2456.889 | 3 | 607
1310 | 2659.824 | 44.52817 | 10 | 2456.889 | 2 | 607
1311 | 2588.527 | 43.4876 | 10 | 2456.889 | 1 | 607
1312 | 2502.198 | 41.6862 | 10 | 2456.889 | 0 | 607
1313 | 4057.143 | 39.02 | 40 | 2701.333 | 100 | 608
1314 | 3952.505 | 39.06824 | 40 | 2701.333 | 99 | 608
1315 | 3937.847 | 39.04016 | 40 | 2701.333 | 98 | 608
1316 | 3927.472 | 39.05528 | 40 | 2701.333 | 97 | 608
1317 | 3918.814 | 38.94368 | 40 | 2701.333 | 96 | 608
1318 | 3911.099 | 38.97318 | 40 | 2701.333 | 95 | 608
1319 | 3902.198 | 38.93504 | 40 | 2701.333 | 94 | 608
1320 | 3893.407 | 38.92856 | 40 | 2701.333 | 93 | 608
1321 | 3884.352 | 38.78652 | 40 | 2701.333 | 92 | 608
1322 | 3875.802 | 38.87653 | 40 | 2701.333 | 91 | 608
1323 | 3865.055 | 38.8326 | 40 | 2701.333 | 90 | 608
1324 | 3856.506 | 38.83044 | 40 | 2701.333 | 89 | 608
1325 | 3846.154 | 38.85571 | 40 | 2701.333 | 88 | 608
1326 | 3836.11 | 38.81895 | 40 | 2701.333 | 87 | 608
1327 | 3826.462 | 38.91776 | 40 | 2701.333 | 86 | 608
1328 | 3816.813 | 38.92994 | 40 | 2701.333 | 85 | 608
1329 | 3807.121 | 38.89606 | 40 | 2701.333 | 84 | 608
1330 | 3797.802 | 38.91987 | 40 | 2701.333 | 83 | 608
1331 | 3788.967 | 39.02 | 40 | 2701.333 | 82 | 608
1332 | 3780.22 | 38.88232 | 40 | 2701.333 | 81 | 608
1333 | 3770.989 | 39.0128 | 40 | 2701.333 | 80 | 608
1334 | 3763.736 | 38.9306 | 40 | 2701.333 | 79 | 608
1335 | 3753.846 | 38.90045 | 40 | 2701.333 | 78 | 608
1336 | 3746.088 | 39.01784 | 40 | 2701.333 | 77 | 608
1337 | 3737.67 | 39.00416 | 40 | 2701.333 | 76 | 608
1338 | 3730.219 | 38.8939 | 40 | 2701.333 | 75 | 608
1339 | 3719.78 | 38.948 | 40 | 2701.333 | 74 | 608
1340 | 3713.187 | 39.12584 | 40 | 2701.333 | 73 | 608
1341 | 3705.67 | 39.10355 | 40 | 2701.333 | 72 | 608
1342 | 3698.483 | 39.02864 | 40 | 2701.333 | 71 | 608
1343 | 3687.692 | 39.0632 | 40 | 2701.333 | 70 | 608
1344 | 3680.22 | 39.17068 | 40 | 2701.333 | 69 | 608
1345 | 3672.571 | 39.13089 | 40 | 2701.333 | 68 | 608
1346 | 3662.352 | 39.10136 | 40 | 2701.333 | 67 | 608
1347 | 3654.417 | 39.20298 | 40 | 2701.333 | 66 | 608
1348 | 3645.385 | 39.175 | 40 | 2701.333 | 65 | 608
1349 | 3637.275 | 39.19154 | 40 | 2701.333 | 64 | 608
1350 | 3628.725 | 39.1642 | 40 | 2701.333 | 63 | 608
1351 | 3620.176 | 39.2722 | 40 | 2701.333 | 62 | 608
1352 | 3610.989 | 39.31396 | 40 | 2701.333 | 61 | 608
1353 | 3603.297 | 39.3658 | 40 | 2701.333 | 60 | 608
1354 | 3593.429 | 39.30676 | 40 | 2701.333 | 59 | 608
1355 | 3585.978 | 39.3442 | 40 | 2701.333 | 58 | 608
1356 | 3577.011 | 39.52728 | 40 | 2701.333 | 57 | 608
1357 | 3568.879 | 39.56342 | 40 | 2701.333 | 56 | 608
1358 | 3560.33 | 39.456 | 40 | 2701.333 | 55 | 608
1359 | 3553.582 | 39.54744 | 40 | 2701.333 | 54 | 608
1360 | 3543.582 | 39.5964 | 40 | 2701.333 | 53 | 608
1361 | 3535.649 | 39.55608 | 40 | 2701.333 | 52 | 608
1362 | 3528.572 | 39.64052 | 40 | 2701.333 | 51 | 608
1363 | 3518.681 | 39.7406 | 40 | 2701.333 | 50 | 608
1364 | 3512.33 | 39.68444 | 40 | 2701.333 | 49 | 608
1365 | 3504.88 | 39.65699 | 40 | 2701.333 | 48 | 608
1366 | 3497.802 | 39.78884 | 40 | 2701.333 | 47 | 608
1367 | 3489.275 | 39.86317 | 40 | 2701.333 | 46 | 608
1368 | 3482.857 | 39.87758 | 40 | 2701.333 | 45 | 608
1369 | 3475.824 | 39.87321 | 40 | 2701.333 | 44 | 608
1370 | 3468.725 | 39.82637 | 40 | 2701.333 | 43 | 608
1371 | 3462.638 | 39.8848 | 40 | 2701.333 | 42 | 608
1372 | 3454.923 | 39.91936 | 40 | 2701.333 | 41 | 608
1373 | 3447.253 | 39.96396 | 40 | 2701.333 | 40 | 608
1374 | 3441.407 | 39.91504 | 40 | 2701.333 | 39 | 608
1375 | 3434.462 | 39.96976 | 40 | 2701.333 | 38 | 608
1376 | 3425.429 | 39.99784 | 40 | 2701.333 | 37 | 608
1377 | 3418.505 | 39.9568 | 40 | 2701.333 | 36 | 608
1378 | 3412.418 | 40.173 | 40 | 2701.333 | 35 | 608
1379 | 3404.396 | 40.06336 | 40 | 2701.333 | 34 | 608
1380 | 3395.89 | 40.09293 | 40 | 2701.333 | 33 | 608
1381 | 3389.011 | 40.13844 | 40 | 2701.333 | 32 | 608
1382 | 3382.417 | 40.137 | 40 | 2701.333 | 31 | 608
1383 | 3372.528 | 40.09372 | 40 | 2701.333 | 30 | 608
1384 | 3364 | 40.10452 | 40 | 2701.333 | 29 | 608
1385 | 3356.967 | 40.08787 | 40 | 2701.333 | 28 | 608
1386 | 3347.319 | 40.23852 | 40 | 2701.333 | 27 | 608
1387 | 3339.253 | 40.29108 | 40 | 2701.333 | 26 | 608
1388 | 3330.77 | 40.227 | 40 | 2701.333 | 25 | 608
1389 | 3320.879 | 40.32708 | 40 | 2701.333 | 24 | 608
1390 | 3311.055 | 40.27668 | 40 | 2701.333 | 23 | 608
1391 | 3300.176 | 40.3892 | 40 | 2701.333 | 22 | 608
1392 | 3289.011 | 40.38408 | 40 | 2701.333 | 21 | 608
1393 | 3279.121 | 40.4252 | 40 | 2701.333 | 20 | 608
1394 | 3267.231 | 40.49072 | 40 | 2701.333 | 19 | 608
1395 | 3256.044 | 40.56488 | 40 | 2701.333 | 18 | 608
1396 | 3243.143 | 40.57712 | 40 | 2701.333 | 17 | 608
1397 | 3231.868 | 40.62114 | 40 | 2701.333 | 16 | 608
1398 | 3218.022 | 40.58 | 40 | 2701.333 | 15 | 608
1399 | 3203.385 | 40.66874 | 40 | 2701.333 | 14 | 608
1400 | 3189.011 | 40.6414 | 40 | 2701.333 | 13 | 608
1401 | 3172.923 | 40.66732 | 40 | 2701.333 | 12 | 608
1402 | 3155.121 | 40.74364 | 40 | 2701.333 | 11 | 608
1403 | 3135.165 | 40.7134 | 40 | 2701.333 | 10 | 608
1404 | 3114.286 | 40.67668 | 40 | 2701.333 | 9 | 608
1405 | 3089.275 | 40.72204 | 40 | 2701.333 | 8 | 608
1406 | 3064.835 | 40.6414 | 40 | 2701.333 | 7 | 608
1407 | 3035.517 | 40.50872 | 40 | 2701.333 | 6 | 608
1408 | 2999.89 | 40.3422 | 40 | 2701.333 | 5 | 608
1409 | 2959.341 | 39.88046 | 40 | 2701.333 | 4 | 608
1410 | 2903.693 | 39.36737 | 40 | 2701.333 | 3 | 608
1411 | 2826.374 | 38.77212 | 40 | 2701.333 | 2 | 608
1412 | 2708.923 | 37.33884 | 40 | 2701.333 | 1 | 608
1413 | 2503.297 | 34.4082 | 40 | 2701.333 | 0 | 608
1414 | 3974.725 | 40.5332 | 30 | 2636.889 | 100 | 609
1415 | 3890.473 | 40.54478 | 30 | 2636.889 | 99 | 609
1416 | 3879.495 | 40.6052 | 30 | 2636.889 | 98 | 609
1417 | 3869.242 | 40.53464 | 30 | 2636.889 | 97 | 609
1418 | 3861.187 | 40.43672 | 30 | 2636.889 | 96 | 609
1419 | 3849.121 | 40.463 | 30 | 2636.889 | 95 | 609
1420 | 3841.758 | 40.28244 | 30 | 2636.889 | 94 | 609
1421 | 3832.967 | 40.43018 | 30 | 2636.889 | 93 | 609
1422 | 3824.66 | 40.44824 | 30 | 2636.889 | 92 | 609
1423 | 3817.55 | 40.53104 | 30 | 2636.889 | 91 | 609
1424 | 3807.692 | 40.4936 | 30 | 2636.889 | 90 | 609
1425 | 3800.692 | 40.41584 | 30 | 2636.889 | 89 | 609
1426 | 3792.22 | 40.38487 | 30 | 2636.889 | 88 | 609
1427 | 3783.802 | 40.317 | 30 | 2636.889 | 87 | 609
1428 | 3774.726 | 40.3892 | 30 | 2636.889 | 86 | 609
1429 | 3765.989 | 40.41979 | 30 | 2636.889 | 85 | 609
1430 | 3758.55 | 40.3892 | 30 | 2636.889 | 84 | 609
1431 | 3749.879 | 40.41116 | 30 | 2636.889 | 83 | 609
1432 | 3740.791 | 40.39136 | 30 | 2636.889 | 82 | 609
1433 | 3733.264 | 40.4252 | 30 | 2636.889 | 81 | 609
1434 | 3725.715 | 40.4468 | 30 | 2636.889 | 80 | 609
1435 | 3718.681 | 40.5926 | 30 | 2636.889 | 79 | 609
1436 | 3710.418 | 40.47992 | 30 | 2636.889 | 78 | 609
1437 | 3702.198 | 40.60352 | 30 | 2636.889 | 77 | 609
1438 | 3695.428 | 40.43672 | 30 | 2636.889 | 76 | 609
1439 | 3686.813 | 40.55125 | 30 | 2636.889 | 75 | 609
1440 | 3678.022 | 40.74733 | 30 | 2636.889 | 74 | 609
1441 | 3671.33 | 40.68388 | 30 | 2636.889 | 73 | 609
1442 | 3661.539 | 40.70476 | 30 | 2636.889 | 72 | 609
1443 | 3653.846 | 40.72844 | 30 | 2636.889 | 71 | 609
1444 | 3645.165 | 40.645 | 30 | 2636.889 | 70 | 609
1445 | 3638.462 | 40.76596 | 30 | 2636.889 | 69 | 609
1446 | 3630.77 | 40.68595 | 30 | 2636.889 | 68 | 609
1447 | 3621.857 | 40.6171 | 30 | 2636.889 | 67 | 609
1448 | 3614.901 | 40.81796 | 30 | 2636.889 | 66 | 609
1449 | 3605.495 | 40.84131 | 30 | 2636.889 | 65 | 609
1450 | 3595.472 | 40.83438 | 30 | 2636.889 | 64 | 609
1451 | 3589.011 | 40.99404 | 30 | 2636.889 | 63 | 609
1452 | 3581.824 | 40.89072 | 30 | 2636.889 | 62 | 609
1453 | 3572.528 | 40.98288 | 30 | 2636.889 | 61 | 609
1454 | 3565.494 | 41.0304 | 30 | 2636.889 | 60 | 609
1455 | 3556.044 | 41.02068 | 30 | 2636.889 | 59 | 609
1456 | 3547.253 | 41.01744 | 30 | 2636.889 | 58 | 609
1457 | 3540.66 | 41.06872 | 30 | 2636.889 | 57 | 609
1458 | 3531.868 | 41.03616 | 30 | 2636.889 | 56 | 609
1459 | 3526.209 | 41.17997 | 30 | 2636.889 | 55 | 609
1460 | 3515.385 | 41.07004 | 30 | 2636.889 | 54 | 609
1461 | 3509.352 | 41.11042 | 30 | 2636.889 | 53 | 609
1462 | 3502.198 | 41.19332 | 30 | 2636.889 | 52 | 609
1463 | 3494.506 | 41.35513 | 30 | 2636.889 | 51 | 609
1464 | 3486.263 | 41.2899 | 30 | 2636.889 | 50 | 609
1465 | 3478.209 | 41.42788 | 30 | 2636.889 | 49 | 609
1466 | 3471.428 | 41.42248 | 30 | 2636.889 | 48 | 609
1467 | 3464.296 | 41.36334 | 30 | 2636.889 | 47 | 609
1468 | 3457.341 | 41.3028 | 30 | 2636.889 | 46 | 609
1469 | 3448.352 | 41.5114 | 30 | 2636.889 | 45 | 609
1470 | 3442.33 | 41.54498 | 30 | 2636.889 | 44 | 609
1471 | 3436.055 | 41.51284 | 30 | 2636.889 | 43 | 609
1472 | 3427.473 | 41.58811 | 30 | 2636.889 | 42 | 609
1473 | 3420.297 | 41.6988 | 30 | 2636.889 | 41 | 609
1474 | 3413.407 | 41.51324 | 30 | 2636.889 | 40 | 609
1475 | 3406.736 | 41.74416 | 30 | 2636.889 | 39 | 609
1476 | 3398.901 | 41.74751 | 30 | 2636.889 | 38 | 609
1477 | 3391.44 | 41.7128 | 30 | 2636.889 | 37 | 609
1478 | 3383.385 | 41.81742 | 30 | 2636.889 | 36 | 609
1479 | 3374.835 | 41.76551 | 30 | 2636.889 | 35 | 609
1480 | 3367.648 | 41.8664 | 30 | 2636.889 | 34 | 609
1481 | 3359.462 | 41.8905 | 30 | 2636.889 | 33 | 609
1482 | 3350.901 | 41.87927 | 30 | 2636.889 | 32 | 609
1483 | 3343.363 | 41.94128 | 30 | 2636.889 | 31 | 609
1484 | 3335.165 | 41.8736 | 30 | 2636.889 | 30 | 609
1485 | 3326.374 | 41.91788 | 30 | 2636.889 | 29 | 609
1486 | 3318.418 | 41.9384 | 30 | 2636.889 | 28 | 609
1487 | 3308.791 | 41.94164 | 30 | 2636.889 | 27 | 609
1488 | 3299.538 | 42.24172 | 30 | 2636.889 | 26 | 609
1489 | 3288.187 | 42.02845 | 30 | 2636.889 | 25 | 609
1490 | 3280.22 | 42.15172 | 30 | 2636.889 | 24 | 609
1491 | 3270.528 | 42.1592 | 30 | 2636.889 | 23 | 609
1492 | 3261.253 | 42.08389 | 30 | 2636.889 | 22 | 609
1493 | 3248.352 | 42.26008 | 30 | 2636.889 | 21 | 609
1494 | 3236.923 | 42.205 | 30 | 2636.889 | 20 | 609
1495 | 3225.275 | 42.22953 | 30 | 2636.889 | 19 | 609
1496 | 3213.187 | 42.3708 | 30 | 2636.889 | 18 | 609
1497 | 3200.912 | 42.46476 | 30 | 2636.889 | 17 | 609
1498 | 3186.022 | 42.44856 | 30 | 2636.889 | 16 | 609
1499 | 3170.385 | 42.4464 | 30 | 2636.889 | 15 | 609
1500 | 3157.824 | 42.52344 | 30 | 2636.889 | 14 | 609
1501 | 3142.077 | 42.4335 | 30 | 2636.889 | 13 | 609
1502 | 3123.121 | 42.48024 | 30 | 2636.889 | 12 | 609
1503 | 3105.088 | 42.70436 | 30 | 2636.889 | 11 | 609
1504 | 3087.582 | 42.60494 | 30 | 2636.889 | 10 | 609
1505 | 3064.769 | 42.48529 | 30 | 2636.889 | 9 | 609
1506 | 3041.758 | 42.52488 | 30 | 2636.889 | 8 | 609
1507 | 3015.725 | 42.45144 | 30 | 2636.889 | 7 | 609
1508 | 2985.736 | 42.5148 | 30 | 2636.889 | 6 | 609
1509 | 2949.836 | 42.2158 | 30 | 2636.889 | 5 | 609
1510 | 2906.945 | 42.0104 | 30 | 2636.889 | 4 | 609
1511 | 2850.528 | 41.64804 | 30 | 2636.889 | 3 | 609
1512 | 2773.626 | 40.58013 | 30 | 2636.889 | 2 | 609
1513 | 2664.824 | 38.97277 | 30 | 2636.889 | 1 | 609
1514 | 2503.297 | 36.3178 | 30 | 2636.889 | 0 | 609
1515 | 4021.978 | 38.3714 | 50 | 2740.889 | 100 | 610
1516 | 3965.934 | 38.52784 | 50 | 2740.889 | 99 | 610
1517 | 3952.747 | 38.43129 | 50 | 2740.889 | 98 | 610
1518 | 3941.758 | 38.47888 | 50 | 2740.889 | 97 | 610
1519 | 3933.363 | 38.3945 | 50 | 2740.889 | 96 | 610
1520 | 3921.978 | 38.42007 | 50 | 2740.889 | 95 | 610
1521 | 3912.132 | 38.48248 | 50 | 2740.889 | 94 | 610
1522 | 3903.297 | 38.56528 | 50 | 2740.889 | 93 | 610
1523 | 3893.802 | 38.52856 | 50 | 2740.889 | 92 | 610
1524 | 3884.582 | 38.4436 | 50 | 2740.889 | 91 | 610
1525 | 3875.494 | 38.5048 | 50 | 2740.889 | 90 | 610
1526 | 3865.242 | 38.56492 | 50 | 2740.889 | 89 | 610
1527 | 3857.099 | 38.51848 | 50 | 2740.889 | 88 | 610
1528 | 3847.253 | 38.50148 | 50 | 2740.889 | 87 | 610
1529 | 3837.099 | 38.53792 | 50 | 2740.889 | 86 | 610
1530 | 3829.67 | 38.54439 | 50 | 2740.889 | 85 | 610
1531 | 3818.681 | 38.62518 | 50 | 2740.889 | 84 | 610
1532 | 3809.461 | 38.58148 | 50 | 2740.889 | 83 | 610
1533 | 3802 | 38.57896 | 50 | 2740.889 | 82 | 610
1534 | 3793.407 | 38.68197 | 50 | 2740.889 | 81 | 610
1535 | 3784.615 | 38.6958 | 50 | 2740.889 | 80 | 610
1536 | 3775.824 | 38.7678 | 50 | 2740.889 | 79 | 610
1537 | 3767.846 | 38.6958 | 50 | 2740.889 | 78 | 610
1538 | 3759.989 | 38.71704 | 50 | 2740.889 | 77 | 610
1539 | 3751.648 | 38.6569 | 50 | 2740.889 | 76 | 610
1540 | 3743.956 | 38.8578 | 50 | 2740.889 | 75 | 610
1541 | 3734.879 | 38.72604 | 50 | 2740.889 | 74 | 610
1542 | 3727.572 | 38.66952 | 50 | 2740.889 | 73 | 610
1543 | 3719.78 | 38.85852 | 50 | 2740.889 | 72 | 610
1544 | 3712.088 | 38.82432 | 50 | 2740.889 | 71 | 610
1545 | 3702.308 | 38.8326 | 50 | 2740.889 | 70 | 610
1546 | 3695.011 | 38.7678 | 50 | 2740.889 | 69 | 610
1547 | 3686.329 | 38.7318 | 50 | 2740.889 | 68 | 610
1548 | 3679 | 38.73576 | 50 | 2740.889 | 67 | 610
1549 | 3670.33 | 38.94008 | 50 | 2740.889 | 66 | 610
1550 | 3660.934 | 38.8074 | 50 | 2740.889 | 65 | 610
1551 | 3651.78 | 38.92928 | 50 | 2740.889 | 64 | 610
1552 | 3643.956 | 38.99732 | 50 | 2740.889 | 63 | 610
1553 | 3634.066 | 38.91479 | 50 | 2740.889 | 62 | 610
1554 | 3625.418 | 38.91668 | 50 | 2740.889 | 61 | 610
1555 | 3617.803 | 39.10644 | 50 | 2740.889 | 60 | 610
1556 | 3608.208 | 39.00308 | 50 | 2740.889 | 59 | 610
1557 | 3599.846 | 39.1642 | 50 | 2740.889 | 58 | 610
1558 | 3591.209 | 39.09884 | 50 | 2740.889 | 57 | 610
1559 | 3583.517 | 39.18427 | 50 | 2740.889 | 56 | 610
1560 | 3574.725 | 39.13343 | 50 | 2740.889 | 55 | 610
1561 | 3566.637 | 39.141 | 50 | 2740.889 | 54 | 610
1562 | 3558.242 | 39.18318 | 50 | 2740.889 | 53 | 610
1563 | 3550.373 | 39.2002 | 50 | 2740.889 | 52 | 610
1564 | 3541.945 | 39.32584 | 50 | 2740.889 | 51 | 610
1565 | 3534.615 | 39.3263 | 50 | 2740.889 | 50 | 610
1566 | 3527.099 | 39.32044 | 50 | 2740.889 | 49 | 610
1567 | 3519.428 | 39.31972 | 50 | 2740.889 | 48 | 610
1568 | 3512.088 | 39.27004 | 50 | 2740.889 | 47 | 610
1569 | 3504.396 | 39.32767 | 50 | 2740.889 | 46 | 610
1570 | 3498.736 | 39.29923 | 50 | 2740.889 | 45 | 610
1571 | 3491.209 | 39.4884 | 50 | 2740.889 | 44 | 610
1572 | 3483.517 | 39.4524 | 50 | 2740.889 | 43 | 610
1573 | 3478.022 | 39.47763 | 50 | 2740.889 | 42 | 610
1574 | 3470.912 | 39.46932 | 50 | 2740.889 | 41 | 610
1575 | 3461.539 | 39.5892 | 50 | 2740.889 | 40 | 610
1576 | 3457.143 | 39.51504 | 50 | 2740.889 | 39 | 610
1577 | 3448.857 | 39.67715 | 50 | 2740.889 | 38 | 610
1578 | 3442.857 | 39.57556 | 50 | 2740.889 | 37 | 610
1579 | 3436.132 | 39.60074 | 50 | 2740.889 | 36 | 610
1580 | 3429.176 | 39.7244 | 50 | 2740.889 | 35 | 610
1581 | 3421.978 | 39.65272 | 50 | 2740.889 | 34 | 610
1582 | 3413.308 | 39.64052 | 50 | 2740.889 | 33 | 610
1583 | 3406.593 | 39.74924 | 50 | 2740.889 | 32 | 610
1584 | 3397.802 | 39.73232 | 50 | 2740.889 | 31 | 610
1585 | 3389.121 | 39.7514 | 50 | 2740.889 | 30 | 610
1586 | 3382.572 | 39.81764 | 50 | 2740.889 | 29 | 610
1587 | 3373.363 | 39.79388 | 50 | 2740.889 | 28 | 610
1588 | 3363.934 | 39.8783 | 50 | 2740.889 | 27 | 610
1589 | 3356.044 | 39.81628 | 50 | 2740.889 | 26 | 610
1590 | 3346.704 | 39.87575 | 50 | 2740.889 | 25 | 610
1591 | 3337.363 | 39.94526 | 50 | 2740.889 | 24 | 610
1592 | 3328.571 | 39.90604 | 50 | 2740.889 | 23 | 610
1593 | 3318.396 | 39.98344 | 50 | 2740.889 | 22 | 610
1594 | 3307.615 | 40.0288 | 50 | 2740.889 | 21 | 610
1595 | 3298.461 | 40.05772 | 50 | 2740.889 | 20 | 610
1596 | 3288.209 | 40.17979 | 50 | 2740.889 | 19 | 610
1597 | 3274.791 | 40.16651 | 50 | 2740.889 | 18 | 610
1598 | 3264.835 | 40.12896 | 50 | 2740.889 | 17 | 610
1599 | 3254.154 | 40.19748 | 50 | 2740.889 | 16 | 610
1600 | 3240.66 | 40.2072 | 50 | 2740.889 | 15 | 610
1601 | 3227.209 | 40.23636 | 50 | 2740.889 | 14 | 610
1602 | 3213.187 | 40.3635 | 50 | 2740.889 | 13 | 610
1603 | 3197.802 | 40.21044 | 50 | 2740.889 | 12 | 610
1604 | 3179.121 | 40.281 | 50 | 2740.889 | 11 | 610
1605 | 3162.308 | 40.4 | 50 | 2740.889 | 10 | 610
1606 | 3142.791 | 40.35192 | 50 | 2740.889 | 9 | 610
1607 | 3120.176 | 40.4972 | 50 | 2740.889 | 8 | 610
1608 | 3095.263 | 40.50836 | 50 | 2740.889 | 7 | 610
1609 | 3067.033 | 40.60664 | 50 | 2740.889 | 6 | 610
1610 | 3033.352 | 40.499 | 50 | 2740.889 | 5 | 610
1611 | 2993.451 | 40.58216 | 50 | 2740.889 | 4 | 610
1612 | 2939.583 | 40.35408 | 50 | 2740.889 | 3 | 610
1613 | 2866.308 | 39.98056 | 50 | 2740.889 | 2 | 610
1614 | 2748.363 | 38.86362 | 50 | 2740.889 | 1 | 610
1615 | 2503.297 | 35.2368 | 50 | 2740.889 | 0 | 610
1616 | 3819.78 | 48.5318 | 0 | 2416 | 100 | 606
1617 | 3628.175 | 48.52892 | 0 | 2416 | 99 | 606
1618 | 3614.59375 | 48.28968 | 0 | 2416 | 98 | 606
1619 | 3606.594 | 48.24648 | 0 | 2416 | 97 | 606
1620 | 3601.714 | 48.19167 | 0 | 2416 | 96 | 606
1621 | 3596.703 | 48.049 | 0 | 2416 | 95 | 606
1622 | 3592.308 | 48.0202 | 0 | 2416 | 94 | 606
1623 | 3587.341 | 47.99284 | 0 | 2416 | 93 | 606
1624 | 3583.517 | 47.8832 | 0 | 2416 | 92 | 606
1625 | 3578.022 | 47.90917 | 0 | 2416 | 91 | 606
1626 | 3572.967 | 47.8184 | 0 | 2416 | 90 | 606
1627 | 3569.187 | 47.74208 | 0 | 2416 | 89 | 606
1628 | 3560.792 | 47.8832 | 0 | 2416 | 88 | 606
1629 | 3554.945 | 47.7392 | 0 | 2416 | 87 | 606
1630 | 3550.505 | 47.84432 | 0 | 2416 | 86 | 606
1631 | 3543.077 | 47.8112 | 0 | 2416 | 85 | 606
1632 | 3538.198 | 47.91215 | 0 | 2416 | 84 | 606
1633 | 3528.572 | 47.9192 | 0 | 2416 | 83 | 606
1634 | 3524.132 | 47.91785 | 0 | 2416 | 82 | 606
1635 | 3517.583 | 47.90051 | 0 | 2416 | 81 | 606
1636 | 3510.989 | 47.9192 | 0 | 2416 | 80 | 606
1637 | 3503.165 | 48.00724 | 0 | 2416 | 79 | 606
1638 | 3498.813 | 47.96404 | 0 | 2416 | 78 | 606
1639 | 3489.802 | 48.03748 | 0 | 2416 | 77 | 606
1640 | 3484.22 | 48.0274 | 0 | 2416 | 76 | 606
1641 | 3476.923 | 48.1354 | 0 | 2416 | 75 | 606
1642 | 3471.428 | 48.14548 | 0 | 2416 | 74 | 606
1643 | 3463.736 | 48.25368 | 0 | 2416 | 73 | 606
1644 | 3454.945 | 48.2436 | 0 | 2416 | 72 | 606
1645 | 3448.968 | 48.3516 | 0 | 2416 | 71 | 606
1646 | 3441.758 | 48.3516 | 0 | 2416 | 70 | 606
1647 | 3433.89 | 48.44249 | 0 | 2416 | 69 | 606
1648 | 3427.429 | 48.40643 | 0 | 2416 | 68 | 606
1649 | 3421.846 | 48.43244 | 0 | 2416 | 67 | 606
1650 | 3413.715 | 48.58652 | 0 | 2416 | 66 | 606
1651 | 3407.252 | 48.5966 | 0 | 2416 | 65 | 606
1652 | 3399.956 | 48.57068 | 0 | 2416 | 64 | 606
1653 | 3392.659 | 48.61532 | 0 | 2416 | 63 | 606
1654 | 3385.714 | 48.6529 | 0 | 2416 | 62 | 606
1655 | 3377.978 | 48.64269 | 0 | 2416 | 61 | 606
1656 | 3370.77 | 48.748 | 0 | 2416 | 60 | 606
1657 | 3365.143 | 48.81136 | 0 | 2416 | 59 | 606
1658 | 3356.308 | 48.82432 | 0 | 2416 | 58 | 606
1659 | 3348.352 | 48.91082 | 0 | 2416 | 57 | 606
1660 | 3341.758 | 48.98868 | 0 | 2416 | 56 | 606
1661 | 3335.604 | 48.94976 | 0 | 2416 | 55 | 606
1662 | 3328.088 | 49.01171875 | 0 | 2416 | 54 | 606
1663 | 3318.858 | 49.06068 | 0 | 2416 | 53 | 606
1664 | 3312.396 | 49.17032 | 0 | 2416 | 52 | 606
1665 | 3305.099 | 49.09524 | 0 | 2416 | 51 | 606
1666 | 3297.802 | 49.2884 | 0 | 2416 | 50 | 606
1667 | 3289.407 | 49.34744 | 0 | 2416 | 49 | 606
1668 | 3281.626 | 49.35032 | 0 | 2416 | 48 | 606
1669 | 3274.637 | 49.4326 | 0 | 2416 | 47 | 606
1670 | 3265.319 | 49.47292 | 0 | 2416 | 46 | 606
1671 | 3257.363 | 49.5118 | 0 | 2416 | 45 | 606
1672 | 3249.275 | 49.56508 | 0 | 2416 | 44 | 606
1673 | 3241.231 | 49.6848 | 0 | 2416 | 43 | 606
1674 | 3232.967 | 49.65744 | 0 | 2416 | 42 | 606
1675 | 3225.011 | 49.82016 | 0 | 2416 | 41 | 606
1676 | 3216.924 | 49.8288 | 0 | 2416 | 40 | 606
1677 | 3207.692 | 49.79713 | 0 | 2416 | 39 | 606
1678 | 3198.154 | 49.92548 | 0 | 2416 | 38 | 606
1679 | 3190.11 | 49.88791 | 0 | 2416 | 37 | 606
1680 | 3182.418 | 49.93988 | 0 | 2416 | 36 | 606
1681 | 3173.626 | 50.12428 | 0 | 2416 | 35 | 606
1682 | 3165.143 | 50.19059 | 0 | 2416 | 34 | 606
1683 | 3153.143 | 50.19352 | 0 | 2416 | 33 | 606
1684 | 3146.154 | 50.2612 | 0 | 2416 | 32 | 606
1685 | 3136.44 | 50.35209 | 0 | 2416 | 31 | 606
1686 | 3125.715 | 50.427 | 0 | 2416 | 30 | 606
1687 | 3117.583 | 50.57399 | 0 | 2416 | 29 | 606
1688 | 3107.692 | 50.5854 | 0 | 2416 | 28 | 606
1689 | 3097.495 | 50.60562 | 0 | 2416 | 27 | 606
1690 | 3086.417 | 50.70368 | 0 | 2416 | 26 | 606
1691 | 3075.824 | 50.6936 | 0 | 2416 | 25 | 606
1692 | 3063.736 | 50.7296 | 0 | 2416 | 24 | 606
1693 | 3053.055 | 50.81744 | 0 | 2416 | 23 | 606
1694 | 3043.868 | 50.91844 | 0 | 2416 | 22 | 606
1695 | 3030.77 | 50.9458 | 0 | 2416 | 21 | 606
1696 | 3019.78 | 50.9962 | 0 | 2416 | 20 | 606
1697 | 3007.516 | 51.03652 | 0 | 2416 | 19 | 606
1698 | 2993.407 | 51.05236 | 0 | 2416 | 18 | 606
1699 | 2983.385 | 51.10278 | 0 | 2416 | 17 | 606
1700 | 2970.33 | 51.0898 | 0 | 2416 | 16 | 606
1701 | 2956.923 | 51.11152 | 0 | 2416 | 15 | 606
1702 | 2941.846 | 51.0898 | 0 | 2416 | 14 | 606
1703 | 2928.22 | 51.28014 | 0 | 2416 | 13 | 606
1704 | 2913.539 | 51.4142 | 0 | 2416 | 12 | 606
1705 | 2895.604 | 51.45308 | 0 | 2416 | 11 | 606
1706 | 2878.242 | 51.57268 | 0 | 2416 | 10 | 606
1707 | 2859.912 | 51.70384 | 0 | 2416 | 9 | 606
1708 | 2836.264 | 51.6664 | 0 | 2416 | 8 | 606
1709 | 2814.286 | 51.7744 | 0 | 2416 | 7 | 606
1710 | 2787.912 | 51.7384 | 0 | 2416 | 6 | 606
1711 | 2757.143 | 51.7744 | 0 | 2416 | 5 | 606
1712 | 2721.494 | 51.6664 | 0 | 2416 | 4 | 606
1713 | 2681.319 | 51.4502 | 0 | 2416 | 3 | 606
1714 | 2630.769 | 51.0538 | 0 | 2416 | 2 | 606
1715 | 2573.626 | 50.36645 | 0 | 2416 | 1 | 606
1716 | 2503.297 | 49.3244 | 0 | 2416 | 0 | 606
1717 | 4000 | 45.9736 | 10 | 2489.778 | 100 | 607
1718 | 3739.539 | 46.11708 | 10 | 2489.778 | 99 | 607
1719 | 3726.374 | 46.00691 | 10 | 2489.778 | 98 | 607
1720 | 3719.648 | 45.89944 | 10 | 2489.778 | 97 | 607
1721 | 3714.198 | 45.76336 | 10 | 2489.778 | 96 | 607
1722 | 3708.792 | 45.7106 | 10 | 2489.778 | 95 | 607
1723 | 3704.132 | 45.64508 | 10 | 2489.778 | 94 | 607
1724 | 3697.956 | 45.53636 | 10 | 2489.778 | 93 | 607
1725 | 3692.132 | 45.51116 | 10 | 2489.778 | 92 | 607
1726 | 3685.912 | 45.39072 | 10 | 2489.778 | 91 | 607
1727 | 3679.341 | 45.47656 | 10 | 2489.778 | 90 | 607
1728 | 3674.483 | 45.38136 | 10 | 2489.778 | 89 | 607
1729 | 3667.868 | 45.34248 | 10 | 2489.778 | 88 | 607
1730 | 3660.154 | 45.36912 | 10 | 2489.778 | 87 | 607
1731 | 3653.538 | 45.30936 | 10 | 2489.778 | 86 | 607
1732 | 3647.253 | 45.3828 | 10 | 2489.778 | 85 | 607
1733 | 3639.165 | 45.41016 | 10 | 2489.778 | 84 | 607
1734 | 3634.066 | 45.34968 | 10 | 2489.778 | 83 | 607
1735 | 3624.967 | 45.41736 | 10 | 2489.778 | 82 | 607
1736 | 3619.626 | 45.38352 | 10 | 2489.778 | 81 | 607
1737 | 3612.747 | 45.47652 | 10 | 2489.778 | 80 | 607
1738 | 3605.033 | 45.44832 | 10 | 2489.778 | 79 | 607
1739 | 3597.318 | 45.53708 | 10 | 2489.778 | 78 | 607
1740 | 3590.198 | 45.52484 | 10 | 2489.778 | 77 | 607
1741 | 3582.989 | 45.48658 | 10 | 2489.778 | 76 | 607
1742 | 3575.824 | 45.5774 | 10 | 2489.778 | 75 | 607
1743 | 3568.132 | 45.59756 | 10 | 2489.778 | 74 | 607
1744 | 3560.44 | 45.61052 | 10 | 2489.778 | 73 | 607
1745 | 3553.231 | 45.60908 | 10 | 2489.778 | 72 | 607
1746 | 3545.692 | 45.65516 | 10 | 2489.778 | 71 | 607
1747 | 3537.363 | 45.6926 | 10 | 2489.778 | 70 | 607
1748 | 3531.187 | 45.77992 | 10 | 2489.778 | 69 | 607
1749 | 3523.077 | 45.72435 | 10 | 2489.778 | 68 | 607
1750 | 3514.286 | 45.79281 | 10 | 2489.778 | 67 | 607
1751 | 3508.044 | 45.80512 | 10 | 2489.778 | 66 | 607
1752 | 3501.099 | 45.8512 | 10 | 2489.778 | 65 | 607
1753 | 3493.099 | 45.84976 | 10 | 2489.778 | 64 | 607
1754 | 3484.901 | 45.87496 | 10 | 2489.778 | 63 | 607
1755 | 3478.022 | 45.99247 | 10 | 2489.778 | 62 | 607
1756 | 3469.231 | 46.03788 | 10 | 2489.778 | 61 | 607
1757 | 3463.516 | 46.0242 | 10 | 2489.778 | 60 | 607
1758 | 3454.945 | 46.0818 | 10 | 2489.778 | 59 | 607
1759 | 3447.253 | 46.11204 | 10 | 2489.778 | 58 | 607
1760 | 3439.561 | 46.13295 | 10 | 2489.778 | 57 | 607
1761 | 3432.967 | 46.26632 | 10 | 2489.778 | 56 | 607
1762 | 3426.264 | 46.262 | 10 | 2489.778 | 55 | 607
1763 | 3419.516 | 46.36424 | 10 | 2489.778 | 54 | 607
1764 | 3409.89 | 46.43768 | 10 | 2489.778 | 53 | 607
1765 | 3402.198 | 46.47531 | 10 | 2489.778 | 52 | 607
1766 | 3393.428 | 46.51492 | 10 | 2489.778 | 51 | 607
1767 | 3385.714 | 46.5502 | 10 | 2489.778 | 50 | 607
1768 | 3379.143 | 46.55092 | 10 | 2489.778 | 49 | 607
1769 | 3375.604 | 46.62076 | 10 | 2489.778 | 48 | 607
1770 | 3364.769 | 46.65388 | 10 | 2489.778 | 47 | 607
1771 | 3355.121 | 46.6582 | 10 | 2489.778 | 46 | 607
1772 | 3349.231 | 46.7664 | 10 | 2489.778 | 45 | 607
1773 | 3340.791 | 46.70718 | 10 | 2489.778 | 44 | 607
1774 | 3332.967 | 46.76136 | 10 | 2489.778 | 43 | 607
1775 | 3325.451 | 46.89888 | 10 | 2489.778 | 42 | 607
1776 | 3318.484 | 46.91688 | 10 | 2489.778 | 41 | 607
1777 | 3308.571 | 46.9826 | 10 | 2489.778 | 40 | 607
1778 | 3301.956 | 46.91832 | 10 | 2489.778 | 39 | 607
1779 | 3293.407 | 47.02724 | 10 | 2489.778 | 38 | 607
1780 | 3285.428 | 47.07332 | 10 | 2489.778 | 37 | 607
1781 | 3276.923 | 47.1929 | 10 | 2489.778 | 36 | 607
1782 | 3268.132 | 47.18426 | 10 | 2489.778 | 35 | 607
1783 | 3257.495 | 47.28376 | 10 | 2489.778 | 34 | 607
1784 | 3250.176 | 47.31904 | 10 | 2489.778 | 33 | 607
1785 | 3241.055 | 47.36872 | 10 | 2489.778 | 32 | 607
1786 | 3230.769 | 47.487 | 10 | 2489.778 | 31 | 607
1787 | 3220.879 | 47.487 | 10 | 2489.778 | 30 | 607
1788 | 3209.89 | 47.57988 | 10 | 2489.778 | 29 | 607
1789 | 3201.583 | 47.62668 | 10 | 2489.778 | 28 | 607
1790 | 3191.033 | 47.64756 | 10 | 2489.778 | 27 | 607
1791 | 3181.802 | 47.75648 | 10 | 2489.778 | 26 | 607
1792 | 3170.879 | 47.8472 | 10 | 2489.778 | 25 | 607
1793 | 3159.912 | 47.93946 | 10 | 2489.778 | 24 | 607
1794 | 3146.659 | 47.97196 | 10 | 2489.778 | 23 | 607
1795 | 3136.264 | 48.04324 | 10 | 2489.778 | 22 | 607
1796 | 3124.638 | 48.0634 | 10 | 2489.778 | 21 | 607
1797 | 3112.088 | 48.20032 | 10 | 2489.778 | 20 | 607
1798 | 3098.901 | 48.3156 | 10 | 2489.778 | 19 | 607
1799 | 3085.714 | 48.3876 | 10 | 2489.778 | 18 | 607
1800 | 3072.528 | 48.4598 | 10 | 2489.778 | 17 | 607
1801 | 3057.495 | 48.54332 | 10 | 2489.778 | 16 | 607
1802 | 3043.626 | 48.5426 | 10 | 2489.778 | 15 | 607
1803 | 3027.957 | 48.62402 | 10 | 2489.778 | 14 | 607
1804 | 3012.088 | 48.76528 | 10 | 2489.778 | 13 | 607
1805 | 2994.77 | 48.87333 | 10 | 2489.778 | 12 | 607
1806 | 2978.022 | 48.8438 | 10 | 2489.778 | 11 | 607
1807 | 2955.604 | 48.94976 | 10 | 2489.778 | 10 | 607
1808 | 2937.363 | 48.97716 | 10 | 2489.778 | 9 | 607
1809 | 2916.484 | 49.12551 | 10 | 2489.778 | 8 | 607
1810 | 2890.418 | 49.22144 | 10 | 2489.778 | 7 | 607
1811 | 2861.671 | 49.22072 | 10 | 2489.778 | 6 | 607
1812 | 2829.45 | 49.3172 | 10 | 2489.778 | 5 | 607
1813 | 2787.912 | 49.36618 | 10 | 2489.778 | 4 | 607
1814 | 2737.429 | 49.45995 | 10 | 2489.778 | 3 | 607
1815 | 2675.868 | 49.25528 | 10 | 2489.778 | 2 | 607
1816 | 2598.989 | 49.07004 | 10 | 2489.778 | 1 | 607
1817 | 2501.099 | 48.0274 | 10 | 2489.778 | 0 | 607
1818 | 3846.154 | 48.2076 | 0 | 2397.333 | 100 | 608
1819 | 3673.692 | 48.52964 | 0 | 2397.333 | 99 | 608
1820 | 3655.077 | 48.40059 | 0 | 2397.333 | 98 | 608
1821 | 3647.055 | 48.47276 | 0 | 2397.333 | 97 | 608
1822 | 3639.561 | 48.3516 | 0 | 2397.333 | 96 | 608
1823 | 3631.868 | 48.3552 | 0 | 2397.333 | 95 | 608
1824 | 3627.472 | 48.24648 | 0 | 2397.333 | 94 | 608
1825 | 3620.879 | 48.15628 | 0 | 2397.333 | 93 | 608
1826 | 3615.385 | 48.08068 | 0 | 2397.333 | 92 | 608
1827 | 3610.483 | 48.11884 | 0 | 2397.333 | 91 | 608
1828 | 3602.418 | 48.1138 | 0 | 2397.333 | 90 | 608
1829 | 3597.802 | 47.93151 | 0 | 2397.333 | 89 | 608
1830 | 3592.308 | 48.03748 | 0 | 2397.333 | 88 | 608
1831 | 3584.857 | 47.98348 | 0 | 2397.333 | 87 | 608
1832 | 3578.945 | 47.94961 | 0 | 2397.333 | 86 | 608
1833 | 3572.528 | 47.8508 | 0 | 2397.333 | 85 | 608
1834 | 3564.747 | 47.81552 | 0 | 2397.333 | 84 | 608
1835 | 3559.319 | 47.91993 | 0 | 2397.333 | 83 | 608
1836 | 3554.769 | 47.8832 | 0 | 2397.333 | 82 | 608
1837 | 3543.956 | 47.9192 | 0 | 2397.333 | 81 | 608
1838 | 3538.461 | 47.94816 | 0 | 2397.333 | 80 | 608
1839 | 3530.769 | 47.92727 | 0 | 2397.333 | 79 | 608
1840 | 3523.077 | 48.01444 | 0 | 2397.333 | 78 | 608
1841 | 3514.967 | 47.97772 | 0 | 2397.333 | 77 | 608
1842 | 3507.077 | 48.05908 | 0 | 2397.333 | 76 | 608
1843 | 3501.648 | 48.0814 | 0 | 2397.333 | 75 | 608
1844 | 3494.637 | 48.04324 | 0 | 2397.333 | 74 | 608
1845 | 3486.395 | 48.1354 | 0 | 2397.333 | 73 | 608
1846 | 3478.374 | 48.12388 | 0 | 2397.333 | 72 | 608
1847 | 3471.428 | 48.2076 | 0 | 2397.333 | 71 | 608
1848 | 3464.835 | 48.25796 | 0 | 2397.333 | 70 | 608
1849 | 3456.835 | 48.2076 | 0 | 2397.333 | 69 | 608
1850 | 3449.539 | 48.27094 | 0 | 2397.333 | 68 | 608
1851 | 3441.714 | 48.42163 | 0 | 2397.333 | 67 | 608
1852 | 3432.044 | 48.34872 | 0 | 2397.333 | 66 | 608
1853 | 3427.363 | 48.3804 | 0 | 2397.333 | 65 | 608
1854 | 3417.759 | 48.41801 | 0 | 2397.333 | 64 | 608
1855 | 3410.989 | 48.51164 | 0 | 2397.333 | 63 | 608
1856 | 3402.989 | 48.59372 | 0 | 2397.333 | 62 | 608
1857 | 3395.956 | 48.64059 | 0 | 2397.333 | 61 | 608
1858 | 3388.791 | 48.68312 | 0 | 2397.333 | 60 | 608
1859 | 3380.044 | 48.71488 | 0 | 2397.333 | 59 | 608
1860 | 3373.143 | 48.856 | 0 | 2397.333 | 58 | 608
1861 | 3364.374 | 48.91299 | 0 | 2397.333 | 57 | 608
1862 | 3356.44 | 48.91799 | 0 | 2397.333 | 56 | 608
1863 | 3349.451 | 49.0146 | 0 | 2397.333 | 55 | 608
1864 | 3340.659 | 48.91796875 | 0 | 2397.333 | 54 | 608
1865 | 3333.165 | 49.0096 | 0 | 2397.333 | 53 | 608
1866 | 3325.407 | 48.99014 | 0 | 2397.333 | 52 | 608
1867 | 3318.484 | 49.24808 | 0 | 2397.333 | 51 | 608
1868 | 3310.989 | 49.2884 | 0 | 2397.333 | 50 | 608
1869 | 3304.264 | 49.26105 | 0 | 2397.333 | 49 | 608
1870 | 3295.472 | 49.15304 | 0 | 2397.333 | 48 | 608
1871 | 3285.912 | 49.42612 | 0 | 2397.333 | 47 | 608
1872 | 3278.022 | 49.4326 | 0 | 2397.333 | 46 | 608
1873 | 3270.33 | 49.37126 | 0 | 2397.333 | 45 | 608
1874 | 3262.242 | 49.42965 | 0 | 2397.333 | 44 | 608
1875 | 3253.846 | 49.48948 | 0 | 2397.333 | 43 | 608
1876 | 3245.055 | 49.57958 | 0 | 2397.333 | 42 | 608
1877 | 3237.363 | 49.70136 | 0 | 2397.333 | 41 | 608
1878 | 3228.572 | 49.65588 | 0 | 2397.333 | 40 | 608
1879 | 3219.78 | 49.74528 | 0 | 2397.333 | 39 | 608
1880 | 3210.198 | 49.77696 | 0 | 2397.333 | 38 | 608
1881 | 3201.956 | 49.80072 | 0 | 2397.333 | 37 | 608
1882 | 3192.484 | 49.8288 | 0 | 2397.333 | 36 | 608
1883 | 3184.505 | 50.0666 | 0 | 2397.333 | 35 | 608
1884 | 3173.67 | 50.11556 | 0 | 2397.333 | 34 | 608
1885 | 3164.813 | 50.15248 | 0 | 2397.333 | 33 | 608
1886 | 3153.934 | 50.25544 | 0 | 2397.333 | 32 | 608
1887 | 3144.11 | 50.33827 | 0 | 2397.333 | 31 | 608
1888 | 3136.264 | 50.427 | 0 | 2397.333 | 30 | 608
1889 | 3126.902 | 50.53068 | 0 | 2397.333 | 29 | 608
1890 | 3116.088 | 50.52636 | 0 | 2397.333 | 28 | 608
1891 | 3102.198 | 50.63881 | 0 | 2397.333 | 27 | 608
1892 | 3092.308 | 50.7296 | 0 | 2397.333 | 26 | 608
1893 | 3081.868 | 50.8017 | 0 | 2397.333 | 25 | 608
1894 | 3071.561 | 50.81744 | 0 | 2397.333 | 24 | 608
1895 | 3058.66 | 50.85136 | 0 | 2397.333 | 23 | 608
1896 | 3049.099 | 50.8738 | 0 | 2397.333 | 22 | 608
1897 | 3037.077 | 50.97244 | 0 | 2397.333 | 21 | 608
1898 | 3025.055 | 51.0538 | 0 | 2397.333 | 20 | 608
1899 | 3010.198 | 51.01276 | 0 | 2397.333 | 19 | 608
1900 | 2999.912 | 51.11734 | 0 | 2397.333 | 18 | 608
1901 | 2987.89 | 51.2664 | 0 | 2397.333 | 17 | 608
1902 | 2974.637 | 51.23256 | 0 | 2397.333 | 16 | 608
1903 | 2960.44 | 51.2988 | 0 | 2397.333 | 15 | 608
1904 | 2945.231 | 51.37244 | 0 | 2397.333 | 14 | 608
1905 | 2930.769 | 51.36596 | 0 | 2397.333 | 13 | 608
1906 | 2914.59375 | 51.3422 | 0 | 2397.333 | 12 | 608
1907 | 2897.077 | 51.4142 | 0 | 2397.333 | 11 | 608
1908 | 2879.341 | 51.4214 | 0 | 2397.333 | 10 | 608
1909 | 2859.341 | 51.61384 | 0 | 2397.333 | 9 | 608
1910 | 2837.935 | 51.54092 | 0 | 2397.333 | 8 | 608
1911 | 2812.55 | 51.47468 | 0 | 2397.333 | 7 | 608
1912 | 2785.318 | 51.25992 | 0 | 2397.333 | 6 | 608
1913 | 2753.516 | 51.33134 | 0 | 2397.333 | 5 | 608
1914 | 2718.417 | 51.20664 | 0 | 2397.333 | 4 | 608
1915 | 2675.626 | 50.68352 | 0 | 2397.333 | 3 | 608
1916 | 2627.473 | 49.78848 | 0 | 2397.333 | 2 | 608
1917 | 2569.231 | 48.89633 | 0 | 2397.333 | 1 | 608
1918 | 2503.297 | 47.559 | 0 | 2397.333 | 0 | 608
1919 | 3885.714 | 44.2442 | 10 | 2541.333 | 100 | 505
1920 | 3783.912 | 44.39488 | 10 | 2541.333 | 99 | 505
1921 | 3769.934 | 44.27019 | 10 | 2541.333 | 98 | 505
1922 | 3761.033 | 44.15564 | 10 | 2541.333 | 97 | 505
1923 | 3753.846 | 44.12612 | 10 | 2541.333 | 96 | 505
1924 | 3747.143 | 44.1326 | 10 | 2541.333 | 95 | 505
1925 | 3740.747 | 44.06996 | 10 | 2541.333 | 94 | 505
1926 | 3734.066 | 44.0282 | 10 | 2541.333 | 93 | 505
1927 | 3728.088 | 44.1002 | 10 | 2541.333 | 92 | 505
1928 | 3720.879 | 44.0282 | 10 | 2541.333 | 91 | 505
1929 | 3714.286 | 43.956 | 10 | 2541.333 | 90 | 505
1930 | 3707.692 | 44.06348 | 10 | 2541.333 | 89 | 505
1931 | 3704.791 | 44.0642 | 10 | 2541.333 | 88 | 505
1932 | 3694.131 | 44.03965 | 10 | 2541.333 | 87 | 505
1933 | 3687.385 | 44.01082 | 10 | 2541.333 | 86 | 505
1934 | 3680.11 | 44.03174 | 10 | 2541.333 | 85 | 505
1935 | 3672.659 | 43.99635 | 10 | 2541.333 | 84 | 505
1936 | 3663.868 | 44.06204 | 10 | 2541.333 | 83 | 505
1937 | 3657.143 | 44.00069 | 10 | 2541.333 | 82 | 505
1938 | 3650.55 | 44.06996 | 10 | 2541.333 | 81 | 505
1939 | 3644.615 | 44.0786 | 10 | 2541.333 | 80 | 505
1940 | 3636.264 | 44.02024 | 10 | 2541.333 | 79 | 505
1941 | 3628.571 | 44.13476 | 10 | 2541.333 | 78 | 505
1942 | 3621.187 | 44.0642 | 10 | 2541.333 | 77 | 505
1943 | 3613.539 | 44.08868 | 10 | 2541.333 | 76 | 505
1944 | 3606.594 | 44.1542 | 10 | 2541.333 | 75 | 505
1945 | 3598.901 | 44.1362 | 10 | 2541.333 | 74 | 505
1946 | 3590.418 | 44.2804 | 10 | 2541.333 | 73 | 505
1947 | 3583.473 | 44.17364 | 10 | 2541.333 | 72 | 505
1948 | 3575.582 | 44.25216 | 10 | 2541.333 | 71 | 505
1949 | 3567.473 | 44.3524 | 10 | 2541.333 | 70 | 505
1950 | 3560.264 | 44.39416 | 10 | 2541.333 | 69 | 505
1951 | 3552.176 | 44.37832 | 10 | 2541.333 | 68 | 505
1952 | 3544.989 | 44.45392 | 10 | 2541.333 | 67 | 505
1953 | 3537.231 | 44.43304 | 10 | 2541.333 | 66 | 505
1954 | 3528.572 | 44.51806 | 10 | 2541.333 | 65 | 505
1955 | 3521.406 | 44.55267 | 10 | 2541.333 | 64 | 505
1956 | 3510.989 | 44.5686 | 10 | 2541.333 | 63 | 505
1957 | 3505.495 | 44.67084 | 10 | 2541.333 | 62 | 505
1958 | 3499.89 | 44.78263 | 10 | 2541.333 | 61 | 505
1959 | 3489.231 | 44.76316 | 10 | 2541.333 | 60 | 505
1960 | 3480.901 | 44.77105 | 10 | 2541.333 | 59 | 505
1961 | 3473.626 | 44.8568 | 10 | 2541.333 | 58 | 505
1962 | 3465.121 | 44.8568 | 10 | 2541.333 | 57 | 505
1963 | 3457.055 | 44.96192 | 10 | 2541.333 | 56 | 505
1964 | 3449.561 | 45.02978 | 10 | 2541.333 | 55 | 505
1965 | 3441.274 | 45.037 | 10 | 2541.333 | 54 | 505
1966 | 3434.572 | 45.01756 | 10 | 2541.333 | 53 | 505
1967 | 3426.77 | 45.06004 | 10 | 2541.333 | 52 | 505
1968 | 3419.582 | 45.21052 | 10 | 2541.333 | 51 | 505
1969 | 3410.989 | 45.181 | 10 | 2541.333 | 50 | 505
1970 | 3404.396 | 45.145 | 10 | 2541.333 | 49 | 505
1971 | 3395.604 | 45.25595 | 10 | 2541.333 | 48 | 505
1972 | 3387.912 | 45.34176 | 10 | 2541.333 | 47 | 505
1973 | 3378.637 | 45.33528 | 10 | 2541.333 | 46 | 505
1974 | 3371.649 | 45.4044 | 10 | 2541.333 | 45 | 505
1975 | 3364.747 | 45.47498 | 10 | 2541.333 | 44 | 505
1976 | 3355.758 | 45.49733 | 10 | 2541.333 | 43 | 505
1977 | 3347.868 | 45.56588 | 10 | 2541.333 | 42 | 505
1978 | 3339.978 | 45.64076 | 10 | 2541.333 | 41 | 505
1979 | 3332.088 | 45.72864 | 10 | 2541.333 | 40 | 505
1980 | 3324.176 | 45.79432 | 10 | 2541.333 | 39 | 505
1981 | 3315.385 | 45.8296 | 10 | 2541.333 | 38 | 505
1982 | 3306.594 | 45.8656 | 10 | 2541.333 | 37 | 505
1983 | 3297.758 | 46.06164 | 10 | 2541.333 | 36 | 505
1984 | 3289.78 | 46.1538 | 10 | 2541.333 | 35 | 505
1985 | 3280.22 | 46.14516 | 10 | 2541.333 | 34 | 505
1986 | 3270.33 | 46.22167 | 10 | 2541.333 | 33 | 505
1987 | 3260.44 | 46.25192 | 10 | 2541.333 | 32 | 505
1988 | 3250.725 | 46.28061 | 10 | 2541.333 | 31 | 505
1989 | 3241.758 | 46.3628 | 10 | 2541.333 | 30 | 505
1990 | 3231.868 | 46.38584 | 10 | 2541.333 | 29 | 505
1991 | 3222.11 | 46.54587 | 10 | 2541.333 | 28 | 505
1992 | 3212.088 | 46.52428 | 10 | 2541.333 | 27 | 505
1993 | 3200.747 | 46.60924 | 10 | 2541.333 | 26 | 505
1994 | 3190.11 | 46.6762 | 10 | 2541.333 | 25 | 505
1995 | 3178.769 | 46.72882 | 10 | 2541.333 | 24 | 505
1996 | 3166.088 | 46.8024 | 10 | 2541.333 | 23 | 505
1997 | 3156.044 | 46.86719 | 10 | 2541.333 | 22 | 505
1998 | 3142.857 | 46.81824 | 10 | 2541.333 | 21 | 505
1999 | 3130.989 | 46.8816 | 10 | 2541.333 | 20 | 505
2000 | 3116.484 | 47.00348 | 10 | 2541.333 | 19 | 505
2001 | 3103.297 | 46.99124 | 10 | 2541.333 | 18 | 505
2002 | 3089.011 | 47.05676 | 10 | 2541.333 | 17 | 505
2003 | 3073.626 | 47.13092 | 10 | 2541.333 | 16 | 505
2004 | 3059.341 | 47.2456 | 10 | 2541.333 | 15 | 505
2005 | 3042.857 | 47.3068 | 10 | 2541.333 | 14 | 505
2006 | 3026.374 | 47.40256 | 10 | 2541.333 | 13 | 505
2007 | 3009.714 | 47.46252 | 10 | 2541.333 | 12 | 505
2008 | 2993.319 | 47.66484 | 10 | 2541.333 | 11 | 505
2009 | 2973.187 | 47.7032 | 10 | 2541.333 | 10 | 505
2010 | 2949.869 | 47.74784 | 10 | 2541.333 | 9 | 505
2011 | 2925.759 | 47.86736 | 10 | 2541.333 | 8 | 505
2012 | 2900 | 48.05404 | 10 | 2541.333 | 7 | 505
2013 | 2869.319 | 48.0994 | 10 | 2541.333 | 6 | 505
2014 | 2831.758 | 48.3516 | 10 | 2541.333 | 5 | 505
2015 | 2789.495 | 48.39774 | 10 | 2541.333 | 4 | 505
2016 | 2734.659 | 48.58436 | 10 | 2541.333 | 3 | 505
2017 | 2670.726 | 48.68896 | 10 | 2541.333 | 2 | 505
2018 | 2593.802 | 48.81352 | 10 | 2541.333 | 1 | 505
2019 | 2502.198 | 48.676 | 10 | 2541.333 | 0 | 505
2020 | 3806.594 | 48.6038 | 0 | 2400.444 | 100 | 506
2021 | 3687.923 | 48.89164 | 0 | 2400.444 | 99 | 506
2022 | 3668.132 | 48.96708 | 0 | 2400.444 | 98 | 506
2023 | 3657.143 | 49.10929 | 0 | 2400.444 | 97 | 506
2024 | 3647.253 | 49.03476 | 0 | 2400.444 | 96 | 506
2025 | 3636.429 | 48.7534 | 0 | 2400.444 | 95 | 506
2026 | 3630.836 | 49.00236 | 0 | 2400.444 | 94 | 506
2027 | 3626.374 | 48.85096 | 0 | 2400.444 | 93 | 506
2028 | 3618.682 | 49.1255 | 0 | 2400.444 | 92 | 506
2029 | 3613.088 | 48.85276 | 0 | 2400.444 | 91 | 506
2030 | 3605.495 | 48.83442 | 0 | 2400.444 | 90 | 506
2031 | 3598.78 | 48.6834 | 0 | 2400.444 | 89 | 506
2032 | 3591.473 | 48.78259 | 0 | 2400.444 | 88 | 506
2033 | 3584.615 | 48.87474 | 0 | 2400.444 | 87 | 506
2034 | 3577.231 | 48.84523 | 0 | 2400.444 | 86 | 506
2035 | 3571.429 | 48.80563 | 0 | 2400.444 | 85 | 506
2036 | 3563.736 | 48.93396 | 0 | 2400.444 | 84 | 506
2037 | 3558.055 | 48.92205 | 0 | 2400.444 | 83 | 506
2038 | 3550.351 | 48.9152 | 0 | 2400.444 | 82 | 506
2039 | 3543.066 | 48.99156 | 0 | 2400.444 | 81 | 506
2040 | 3536.923 | 48.856 | 0 | 2400.444 | 80 | 506
2041 | 3529.439 | 48.92228 | 0 | 2400.444 | 79 | 506
2042 | 3522.22 | 48.86392 | 0 | 2400.444 | 78 | 506
2043 | 3514.539 | 48.77 | 0 | 2400.444 | 77 | 506
2044 | 3507.956 | 49.02756 | 0 | 2400.444 | 76 | 506
2045 | 3502.473 | 48.856 | 0 | 2400.444 | 75 | 506
2046 | 3492.308 | 48.95335 | 0 | 2400.444 | 74 | 506
2047 | 3489.011 | 48.82972 | 0 | 2400.444 | 73 | 506
2048 | 3479.121 | 48.96991 | 0 | 2400.444 | 72 | 506
2049 | 3472.527 | 48.748 | 0 | 2400.444 | 71 | 506
2050 | 3464.835 | 48.9534 | 0 | 2400.444 | 70 | 506
2051 | 3457.901 | 49.12454 | 0 | 2400.444 | 69 | 506
2052 | 3450.945 | 48.92237 | 0 | 2400.444 | 68 | 506
2053 | 3444.341 | 48.99984 | 0 | 2400.444 | 67 | 506
2054 | 3436.264 | 49.13065 | 0 | 2400.444 | 66 | 506
2055 | 3427.858 | 48.9642 | 0 | 2400.444 | 65 | 506
2056 | 3420.176 | 49.1082 | 0 | 2400.444 | 64 | 506
2057 | 3414 | 49.36197 | 0 | 2400.444 | 63 | 506
2058 | 3406.176 | 49.29344 | 0 | 2400.444 | 62 | 506
2059 | 3398.901 | 49.35256 | 0 | 2400.444 | 61 | 506
2060 | 3390.33 | 49.38212 | 0 | 2400.444 | 60 | 506
2061 | 3383.066 | 49.39 | 0 | 2400.444 | 59 | 506
2062 | 3375.648 | 49.49308 | 0 | 2400.444 | 58 | 506
2063 | 3367.506 | 49.71036 | 0 | 2400.444 | 57 | 506
2064 | 3360.791 | 49.58821 | 0 | 2400.444 | 56 | 506
2065 | 3352.747 | 49.67211 | 0 | 2400.444 | 55 | 506
2066 | 3346.154 | 49.63791 | 0 | 2400.444 | 54 | 506
2067 | 3337.363 | 49.73556 | 0 | 2400.444 | 53 | 506
2068 | 3330.77 | 49.81152 | 0 | 2400.444 | 52 | 506
2069 | 3323.637 | 49.73844 | 0 | 2400.444 | 51 | 506
2070 | 3314.835 | 49.991 | 0 | 2400.444 | 50 | 506
2071 | 3307.154 | 50.07966 | 0 | 2400.444 | 49 | 506
2072 | 3298.374 | 50.25832 | 0 | 2400.444 | 48 | 506
2073 | 3290.11 | 50.35887 | 0 | 2400.444 | 47 | 506
2074 | 3281.737 | 50.35851 | 0 | 2400.444 | 46 | 506
2075 | 3274.725 | 50.2576 | 0 | 2400.444 | 45 | 506
2076 | 3267.033 | 50.3332 | 0 | 2400.444 | 44 | 506
2077 | 3258.242 | 50.30739 | 0 | 2400.444 | 43 | 506
2078 | 3249.275 | 50.30664 | 0 | 2400.444 | 42 | 506
2079 | 3241.758 | 50.19925 | 0 | 2400.444 | 41 | 506
2080 | 3232.967 | 50.2612 | 0 | 2400.444 | 40 | 506
2081 | 3224.176 | 50.38516 | 0 | 2400.444 | 39 | 506
2082 | 3216.484 | 50.47236 | 0 | 2400.444 | 38 | 506
2083 | 3208.22 | 50.61361 | 0 | 2400.444 | 37 | 506
2084 | 3197.099 | 50.56969 | 0 | 2400.444 | 36 | 506
2085 | 3186.923 | 50.7746 | 0 | 2400.444 | 35 | 506
2086 | 3180.22 | 50.64739 | 0 | 2400.444 | 34 | 506
2087 | 3171.429 | 50.77784 | 0 | 2400.444 | 33 | 506
2088 | 3161.187 | 50.77575 | 0 | 2400.444 | 32 | 506
2089 | 3150.209 | 50.87626 | 0 | 2400.444 | 31 | 506
2090 | 3140.659 | 51.0106 | 0 | 2400.444 | 30 | 506
2091 | 3130.769 | 50.9551 | 0 | 2400.444 | 29 | 506
2092 | 3120.879 | 51.17784 | 0 | 2400.444 | 28 | 506
2093 | 3112 | 51.04017 | 0 | 2400.444 | 27 | 506
2094 | 3101.385 | 51.31407 | 0 | 2400.444 | 26 | 506
2095 | 3088.736 | 51.306 | 0 | 2400.444 | 25 | 506
2096 | 3078.55 | 51.11577 | 0 | 2400.444 | 24 | 506
2097 | 3067.033 | 51.18684 | 0 | 2400.444 | 23 | 506
2098 | 3056.901 | 51.33424 | 0 | 2400.444 | 22 | 506
2099 | 3042.857 | 51.15624 | 0 | 2400.444 | 21 | 506
2100 | 3032.747 | 51.24124 | 0 | 2400.444 | 20 | 506
2101 | 3021.088 | 51.32848 | 0 | 2400.444 | 19 | 506
2102 | 3007.89 | 51.5582 | 0 | 2400.444 | 18 | 506
2103 | 2995.417 | 51.52832 | 0 | 2400.444 | 17 | 506
2104 | 2982.418 | 51.64909 | 0 | 2400.444 | 16 | 506
2105 | 2967.363 | 51.58523 | 0 | 2400.444 | 15 | 506
2106 | 2952.902 | 51.74848 | 0 | 2400.444 | 14 | 506
2107 | 2937.649 | 51.8385 | 0 | 2400.444 | 13 | 506
2108 | 2923.077 | 52.01222 | 0 | 2400.444 | 12 | 506
2109 | 2905.374 | 51.98268 | 0 | 2400.444 | 11 | 506
2110 | 2885.824 | 52.04462 | 0 | 2400.444 | 10 | 506
2111 | 2867.033 | 52.423 | 0 | 2400.444 | 9 | 506
2112 | 2842.945 | 52.2428 | 0 | 2400.444 | 8 | 506
2113 | 2818.835 | 52.48239 | 0 | 2400.444 | 7 | 506
2114 | 2791.143 | 52.459 | 0 | 2400.444 | 6 | 506
2115 | 2759.396 | 52.6698 | 0 | 2400.444 | 5 | 506
2116 | 2724.176 | 52.6752 | 0 | 2400.444 | 4 | 506
2117 | 2681.319 | 52.92632 | 0 | 2400.444 | 3 | 506
2118 | 2629.692 | 52.92596 | 0 | 2400.444 | 2 | 506
2119 | 2572.539 | 52.89176 | 0 | 2400.444 | 1 | 506
2120 | 2503.297 | 52.8194 | 0 | 2400.444 | 0 | 506
2121 | 4043.956 | 38.8398 | 50 | 2837.333 | 100 | 507
2122 | 3964.835 | 39.00848 | 50 | 2837.333 | 99 | 507
2123 | 3954.198 | 39.0344 | 50 | 2837.333 | 98 | 507
2124 | 3945.583 | 38.82108 | 50 | 2837.333 | 97 | 507
2125 | 3936.264 | 38.7318 | 50 | 2837.333 | 96 | 507
2126 | 3928.571 | 38.73904 | 50 | 2837.333 | 95 | 507
2127 | 3919.78 | 38.80813 | 50 | 2837.333 | 94 | 507
2128 | 3910.857 | 38.74044 | 50 | 2837.333 | 93 | 507
2129 | 3902.989 | 38.67996 | 50 | 2837.333 | 92 | 507
2130 | 3892.792 | 38.67121 | 50 | 2837.333 | 91 | 507
2131 | 3884.615 | 38.7246 | 50 | 2837.333 | 90 | 507
2132 | 3873.319 | 38.75916 | 50 | 2837.333 | 89 | 507
2133 | 3865.846 | 38.77068 | 50 | 2837.333 | 88 | 507
2134 | 3856.044 | 38.77068 | 50 | 2837.333 | 87 | 507
2135 | 3845.319 | 38.77644 | 50 | 2837.333 | 86 | 507
2136 | 3837.363 | 38.8254 | 50 | 2837.333 | 85 | 507
2137 | 3826.99 | 38.70732 | 50 | 2837.333 | 84 | 507
2138 | 3817.89 | 38.84988 | 50 | 2837.333 | 83 | 507
2139 | 3808.791 | 38.88605 | 50 | 2837.333 | 82 | 507
2140 | 3800.088 | 38.87292 | 50 | 2837.333 | 81 | 507
2141 | 3793.187 | 38.89756 | 50 | 2837.333 | 80 | 507
2142 | 3784.219 | 38.81676 | 50 | 2837.333 | 79 | 507
2143 | 3775.824 | 38.87445 | 50 | 2837.333 | 78 | 507
2144 | 3767.033 | 38.91042 | 50 | 2837.333 | 77 | 507
2145 | 3759.341 | 39.00272 | 50 | 2837.333 | 76 | 507
2146 | 3750.549 | 38.912 | 50 | 2837.333 | 75 | 507
2147 | 3741.934 | 38.95952 | 50 | 2837.333 | 74 | 507
2148 | 3735.165 | 39.09063 | 50 | 2837.333 | 73 | 507
2149 | 3726.946 | 39.12954 | 50 | 2837.333 | 72 | 507
2150 | 3718.681 | 39.13821 | 50 | 2837.333 | 71 | 507
2151 | 3709.89 | 39.10644 | 50 | 2837.333 | 70 | 507
2152 | 3702.154 | 39.13089 | 50 | 2837.333 | 69 | 507
2153 | 3692.44 | 39.09632 | 50 | 2837.333 | 68 | 507
2154 | 3683.825 | 39.2002 | 50 | 2837.333 | 67 | 507
2155 | 3675.824 | 39.2002 | 50 | 2837.333 | 66 | 507
2156 | 3665.934 | 39.193 | 50 | 2837.333 | 65 | 507
2157 | 3656.044 | 39.28228 | 50 | 2837.333 | 64 | 507
2158 | 3648.352 | 39.23908 | 50 | 2837.333 | 63 | 507
2159 | 3639.473 | 39.29956 | 50 | 2837.333 | 62 | 507
2160 | 3629.40625 | 39.28948 | 50 | 2837.333 | 61 | 507
2161 | 3620.219 | 39.3154 | 50 | 2837.333 | 60 | 507
2162 | 3611.604 | 39.39613 | 50 | 2837.333 | 59 | 507
2163 | 3602.198 | 39.42648 | 50 | 2837.333 | 58 | 507
2164 | 3593.407 | 39.45672 | 50 | 2837.333 | 57 | 507
2165 | 3584.615 | 39.53017 | 50 | 2837.333 | 56 | 507
2166 | 3576.044 | 39.57484 | 50 | 2837.333 | 55 | 507
2167 | 3567.429 | 39.60943 | 50 | 2837.333 | 54 | 507
2168 | 3559.341 | 39.74204 | 50 | 2837.333 | 53 | 507
2169 | 3551.296 | 39.78812 | 50 | 2837.333 | 52 | 507
2170 | 3542.681 | 39.7766 | 50 | 2837.333 | 51 | 507
2171 | 3535.165 | 39.7406 | 50 | 2837.333 | 50 | 507
2172 | 3527.473 | 39.8848 | 50 | 2837.333 | 49 | 507
2173 | 3521.275 | 39.82714 | 50 | 2837.333 | 48 | 507
2174 | 3511.517 | 39.93808 | 50 | 2837.333 | 47 | 507
2175 | 3505.495 | 39.87459 | 50 | 2837.333 | 46 | 507
2176 | 3496.483 | 39.928 | 50 | 2837.333 | 45 | 507
2177 | 3491.209 | 40.03168 | 50 | 2837.333 | 44 | 507
2178 | 3483.517 | 40.03312 | 50 | 2837.333 | 43 | 507
2179 | 3477.406 | 40.11678 | 50 | 2837.333 | 42 | 507
2180 | 3469.715 | 40.15284 | 50 | 2837.333 | 41 | 507
2181 | 3463.736 | 40.173 | 50 | 2837.333 | 40 | 507
2182 | 3455.209 | 40.19028 | 50 | 2837.333 | 39 | 507
2183 | 3448.264 | 40.28676 | 50 | 2837.333 | 38 | 507
2184 | 3440.571 | 40.37766 | 50 | 2837.333 | 37 | 507
2185 | 3433.231 | 40.353 | 50 | 2837.333 | 36 | 507
2186 | 3426.374 | 40.3098 | 50 | 2837.333 | 35 | 507
2187 | 3418.681 | 40.40936 | 50 | 2837.333 | 34 | 507
2188 | 3410.989 | 40.4252 | 50 | 2837.333 | 33 | 507
2189 | 3403.297 | 40.29831 | 50 | 2837.333 | 32 | 507
2190 | 3395.604 | 40.39208 | 50 | 2837.333 | 31 | 507
2191 | 3387.912 | 40.22344 | 50 | 2837.333 | 30 | 507
2192 | 3378.022 | 40.19604 | 50 | 2837.333 | 29 | 507
2193 | 3371.429 | 40.21044 | 50 | 2837.333 | 28 | 507
2194 | 3360.836 | 40.36459 | 50 | 2837.333 | 27 | 507
2195 | 3351.472 | 40.32855 | 50 | 2837.333 | 26 | 507
2196 | 3341.758 | 40.4972 | 50 | 2837.333 | 25 | 507
2197 | 3332.791 | 40.62985 | 50 | 2837.333 | 24 | 507
2198 | 3323.077 | 40.5923 | 50 | 2837.333 | 23 | 507
2199 | 3311.033 | 40.62114 | 50 | 2837.333 | 22 | 507
2200 | 3301.495 | 40.66444 | 50 | 2837.333 | 21 | 507
2201 | 3290.11 | 40.68456 | 50 | 2837.333 | 20 | 507
2202 | 3279.121 | 40.43096 | 50 | 2837.333 | 19 | 507
2203 | 3268.264 | 40.57352 | 50 | 2837.333 | 18 | 507
2204 | 3256.044 | 40.84747 | 50 | 2837.333 | 17 | 507
2205 | 3245.055 | 40.8214 | 50 | 2837.333 | 16 | 507
2206 | 3231.428 | 40.82144 | 50 | 2837.333 | 15 | 507
2207 | 3218.681 | 40.87771 | 50 | 2837.333 | 14 | 507
2208 | 3203.297 | 40.77964 | 50 | 2837.333 | 13 | 507
2209 | 3187.912 | 41.09538 | 50 | 2837.333 | 12 | 507
2210 | 3172.263 | 41.17172 | 50 | 2837.333 | 11 | 507
2211 | 3154.945 | 41.2322 | 50 | 2837.333 | 10 | 507
2212 | 3136.264 | 41.42248 | 50 | 2837.333 | 9 | 507
2213 | 3114.286 | 41.398 | 50 | 2837.333 | 8 | 507
2214 | 3089.011 | 41.542 | 50 | 2837.333 | 7 | 507
2215 | 3061.583 | 41.68476 | 50 | 2837.333 | 6 | 507
2216 | 3029.012 | 41.751 | 50 | 2837.333 | 5 | 507
2217 | 2988.308 | 41.8304 | 50 | 2837.333 | 4 | 507
2218 | 2936.264 | 42.02912 | 50 | 2837.333 | 3 | 507
2219 | 2863.384 | 41.96288 | 50 | 2837.333 | 2 | 507
2220 | 2743.78 | 41.71644 | 50 | 2837.333 | 1 | 507
2221 | 2502.198 | 39.1642 | 50 | 2837.333 | 0 | 507
2222 | 4005.494 | 39.5964 | 40 | 2800.444 | 100 | 508
2223 | 3936.264 | 39.6686 | 40 | 2800.444 | 99 | 508
2224 | 3925.275 | 39.63116 | 40 | 2800.444 | 98 | 508
2225 | 3916.483 | 39.63152 | 40 | 2800.444 | 97 | 508
2226 | 3908.791 | 39.59064 | 40 | 2800.444 | 96 | 508
2227 | 3901.044 | 39.4866 | 40 | 2800.444 | 95 | 508
2228 | 3892.374 | 39.48624 | 40 | 2800.444 | 94 | 508
2229 | 3882.494 | 39.44988 | 40 | 2800.444 | 93 | 508
2230 | 3875.736 | 39.35286 | 40 | 2800.444 | 92 | 508
2231 | 3867.132 | 39.37372 | 40 | 2800.444 | 91 | 508
2232 | 3859.231 | 39.2722 | 40 | 2800.444 | 90 | 508
2233 | 3848.352 | 39.41242 | 40 | 2800.444 | 89 | 508
2234 | 3841.494 | 39.35286 | 40 | 2800.444 | 88 | 508
2235 | 3831.725 | 39.41169 | 40 | 2800.444 | 87 | 508
2236 | 3823.077 | 39.47325 | 40 | 2800.444 | 86 | 508
2237 | 3814.121 | 39.4218 | 40 | 2800.444 | 85 | 508
2238 | 3804.572 | 39.48264 | 40 | 2800.444 | 84 | 508
2239 | 3797.428 | 39.33883 | 40 | 2800.444 | 83 | 508
2240 | 3787.714 | 39.4524 | 40 | 2800.444 | 82 | 508
2241 | 3779.33 | 39.4524 | 40 | 2800.444 | 81 | 508
2242 | 3770.33 | 39.373 | 40 | 2800.444 | 80 | 508
2243 | 3762.869 | 39.4524 | 40 | 2800.444 | 79 | 508
2244 | 3756.901 | 39.49632 | 40 | 2800.444 | 78 | 508
2245 | 3747.253 | 39.50496 | 40 | 2800.444 | 77 | 508
2246 | 3738.725 | 39.50568 | 40 | 2800.444 | 76 | 508
2247 | 3730.769 | 39.4524 | 40 | 2800.444 | 75 | 508
2248 | 3723.077 | 39.5244 | 40 | 2800.444 | 74 | 508
2249 | 3715.385 | 39.53412 | 40 | 2800.444 | 73 | 508
2250 | 3706.901 | 39.46248 | 40 | 2800.444 | 72 | 508
2251 | 3697.802 | 39.4884 | 40 | 2800.444 | 71 | 508
2252 | 3689.011 | 39.5388 | 40 | 2800.444 | 70 | 508
2253 | 3680.22 | 39.54672 | 40 | 2800.444 | 69 | 508
2254 | 3672.527 | 39.58488 | 40 | 2800.444 | 68 | 508
2255 | 3663.736 | 39.64448 | 40 | 2800.444 | 67 | 508
2256 | 3654.945 | 39.7046 | 40 | 2800.444 | 66 | 508
2257 | 3646.154 | 39.60733 | 40 | 2800.444 | 65 | 508
2258 | 3637.671 | 39.7046 | 40 | 2800.444 | 64 | 508
2259 | 3627.472 | 39.72728 | 40 | 2800.444 | 63 | 508
2260 | 3618.001 | 39.71324 | 40 | 2800.444 | 62 | 508
2261 | 3609.22 | 39.71864 | 40 | 2800.444 | 61 | 508
2262 | 3601.758 | 39.88472 | 40 | 2800.444 | 60 | 508
2263 | 3591.209 | 39.79784 | 40 | 2800.444 | 59 | 508
2264 | 3583.517 | 39.80684 | 40 | 2800.444 | 58 | 508
2265 | 3574.725 | 39.86417 | 40 | 2800.444 | 57 | 508
2266 | 3565.934 | 39.93664 | 40 | 2800.444 | 56 | 508
2267 | 3558.242 | 39.9046 | 40 | 2800.444 | 55 | 508
2268 | 3548.945 | 39.97048 | 40 | 2800.444 | 54 | 508
2269 | 3541.758 | 39.97588 | 40 | 2800.444 | 53 | 508
2270 | 3533.539 | 40.04752 | 40 | 2800.444 | 52 | 508
2271 | 3525.813 | 40.08244 | 40 | 2800.444 | 51 | 508
2272 | 3517.033 | 40.3351 | 40 | 2800.444 | 50 | 508
2273 | 3508.791 | 40.26264 | 40 | 2800.444 | 49 | 508
2274 | 3502.77 | 40.26516 | 40 | 2800.444 | 48 | 508
2275 | 3494.506 | 40.31916 | 40 | 2800.444 | 47 | 508
2276 | 3486.813 | 40.33356 | 40 | 2800.444 | 46 | 508
2277 | 3480.22 | 40.37291 | 40 | 2800.444 | 45 | 508
2278 | 3471.912 | 40.43807 | 40 | 2800.444 | 44 | 508
2279 | 3465.461 | 40.48676 | 40 | 2800.444 | 43 | 508
2280 | 3457.781 | 40.4612 | 40 | 2800.444 | 42 | 508
2281 | 3450.55 | 40.57756 | 40 | 2800.444 | 41 | 508
2282 | 3443.956 | 40.63408 | 40 | 2800.444 | 40 | 508
2283 | 3435.594 | 40.62728 | 40 | 2800.444 | 39 | 508
2284 | 3428.572 | 40.68092 | 40 | 2800.444 | 38 | 508
2285 | 3420.879 | 40.72276 | 40 | 2800.444 | 37 | 508
2286 | 3413.187 | 40.68028 | 40 | 2800.444 | 36 | 508
2287 | 3406.593 | 40.7242 | 40 | 2800.444 | 35 | 508
2288 | 3399.275 | 40.6774 | 40 | 2800.444 | 34 | 508
2289 | 3390.473 | 40.71304 | 40 | 2800.444 | 33 | 508
2290 | 3382.417 | 40.7854 | 40 | 2800.444 | 32 | 508
2291 | 3374.384 | 40.66624 | 40 | 2800.444 | 31 | 508
2292 | 3364.505 | 40.8576 | 40 | 2800.444 | 30 | 508
2293 | 3356.044 | 40.84234 | 40 | 2800.444 | 29 | 508
2294 | 3347.561 | 40.91952 | 40 | 2800.444 | 28 | 508
2295 | 3338.462 | 40.99188 | 40 | 2800.444 | 27 | 508
2296 | 3328.857 | 41.00016 | 40 | 2800.444 | 26 | 508
2297 | 3320.604 | 40.9656 | 40 | 2800.444 | 25 | 508
2298 | 3309.055 | 40.88352 | 40 | 2800.444 | 24 | 508
2299 | 3300 | 41.0736 | 40 | 2800.444 | 23 | 508
2300 | 3288.154 | 41.02176 | 40 | 2800.444 | 22 | 508
2301 | 3278.253 | 40.98256 | 40 | 2800.444 | 21 | 508
2302 | 3267.033 | 41.189 | 40 | 2800.444 | 20 | 508
2303 | 3255.835 | 41.06676 | 40 | 2800.444 | 19 | 508
2304 | 3242.857 | 41.2538 | 40 | 2800.444 | 18 | 508
2305 | 3229.67 | 41.1458 | 40 | 2800.444 | 17 | 508
2306 | 3217.583 | 41.24804 | 40 | 2800.444 | 16 | 508
2307 | 3202.363 | 41.37637 | 40 | 2800.444 | 15 | 508
2308 | 3188.066 | 41.37712 | 40 | 2800.444 | 14 | 508
2309 | 3172.527 | 41.42464 | 40 | 2800.444 | 13 | 508
2310 | 3154.11 | 41.53768 | 40 | 2800.444 | 12 | 508
2311 | 3138.583 | 41.57404 | 40 | 2800.444 | 11 | 508
2312 | 3119.78 | 41.7474 | 40 | 2800.444 | 10 | 508
2313 | 3098.901 | 41.78772 | 40 | 2800.444 | 9 | 508
2314 | 3074.813 | 41.93264 | 40 | 2800.444 | 8 | 508
2315 | 3049.528 | 41.90744 | 40 | 2800.444 | 7 | 508
2316 | 3019.846 | 42.01689 | 40 | 2800.444 | 6 | 508
2317 | 2986.813 | 42.1168 | 40 | 2800.444 | 5 | 508
2318 | 2945.055 | 42.39815 | 40 | 2800.444 | 4 | 508
2319 | 2890.143 | 42.23201 | 40 | 2800.444 | 3 | 508
2320 | 2814.308 | 42.33408 | 40 | 2800.444 | 2 | 508
2321 | 2701.121 | 41.54236 | 40 | 2800.444 | 1 | 508
2322 | 2504.396 | 38.8038 | 40 | 2800.444 | 0 | 508
2323 | 4001.099 | 41.0376 | 30 | 2741.778 | 100 | 509
2324 | 3881.319 | 41.08482 | 30 | 2741.778 | 99 | 509
2325 | 3868.813 | 41.10468 | 30 | 2741.778 | 98 | 509
2326 | 3861.615 | 40.96812 | 30 | 2741.778 | 97 | 509
2327 | 3856.879 | 40.86763 | 30 | 2741.778 | 96 | 509
2328 | 3849.341 | 40.82511 | 30 | 2741.778 | 95 | 509
2329 | 3841.604 | 40.81132 | 30 | 2741.778 | 94 | 509
2330 | 3836.077 | 40.63525 | 30 | 2741.778 | 93 | 509
2331 | 3827.56 | 40.58648 | 30 | 2741.778 | 92 | 509
2332 | 3820.011 | 40.5332 | 30 | 2741.778 | 91 | 509
2333 | 3812.088 | 40.5944 | 30 | 2741.778 | 90 | 509
2334 | 3805.946 | 40.51844 | 30 | 2741.778 | 89 | 509
2335 | 3797.802 | 40.49144 | 30 | 2741.778 | 88 | 509
2336 | 3791.176 | 40.53104 | 30 | 2741.778 | 87 | 509
2337 | 3781.297 | 40.50872 | 30 | 2741.778 | 86 | 509
2338 | 3772.912 | 40.4612 | 30 | 2741.778 | 85 | 509
2339 | 3766.989 | 40.4612 | 30 | 2741.778 | 84 | 509
2340 | 3758.242 | 40.45436 | 30 | 2741.778 | 83 | 509
2341 | 3752.285 | 40.4612 | 30 | 2741.778 | 82 | 509
2342 | 3744.077 | 40.52132 | 30 | 2741.778 | 81 | 509
2343 | 3731.868 | 40.4828 | 30 | 2741.778 | 80 | 509
2344 | 3729.11 | 40.51484 | 30 | 2741.778 | 79 | 509
2345 | 3721.077 | 40.4612 | 30 | 2741.778 | 78 | 509
2346 | 3714.286 | 40.4972 | 30 | 2741.778 | 77 | 509
2347 | 3704.396 | 40.50152 | 30 | 2741.778 | 76 | 509
2348 | 3698.626 | 40.58725 | 30 | 2741.778 | 75 | 509
2349 | 3693.142 | 40.73859 | 30 | 2741.778 | 74 | 509
2350 | 3683.11 | 40.55984 | 30 | 2741.778 | 73 | 509
2351 | 3674.725 | 40.6414 | 30 | 2741.778 | 72 | 509
2352 | 3667.022 | 40.60592 | 30 | 2741.778 | 71 | 509
2353 | 3657.143 | 40.7026 | 30 | 2741.778 | 70 | 509
2354 | 3649.88 | 40.7494 | 30 | 2741.778 | 69 | 509
2355 | 3641.758 | 40.7134 | 30 | 2741.778 | 68 | 509
2356 | 3632.121 | 40.80484 | 30 | 2741.778 | 67 | 509
2357 | 3624.176 | 40.86327 | 30 | 2741.778 | 66 | 509
2358 | 3616.483 | 40.7908 | 30 | 2741.778 | 65 | 509
2359 | 3606.594 | 40.88784 | 30 | 2741.778 | 64 | 509
2360 | 3597.736 | 40.9656 | 30 | 2741.778 | 63 | 509
2361 | 3589.253 | 41.02968 | 30 | 2741.778 | 62 | 509
2362 | 3581.22 | 41.00808 | 30 | 2741.778 | 61 | 509
2363 | 3574.725 | 41.0088 | 30 | 2741.778 | 60 | 509
2364 | 3563.736 | 41.1098 | 30 | 2741.778 | 59 | 509
2365 | 3556.022 | 41.07504 | 30 | 2741.778 | 58 | 509
2366 | 3547.253 | 41.24192 | 30 | 2741.778 | 57 | 509
2367 | 3538.374 | 41.18468 | 30 | 2741.778 | 56 | 509
2368 | 3529.67 | 41.288 | 30 | 2741.778 | 55 | 509
2369 | 3521.978 | 41.27252 | 30 | 2741.778 | 54 | 509
2370 | 3513.813 | 41.26928 | 30 | 2741.778 | 53 | 509
2371 | 3505.759 | 41.30278 | 30 | 2741.778 | 52 | 509
2372 | 3498.901 | 41.40484 | 30 | 2741.778 | 51 | 509
2373 | 3490.659 | 41.47 | 30 | 2741.778 | 50 | 509
2374 | 3482.627 | 41.5868 | 30 | 2741.778 | 49 | 509
2375 | 3476.791 | 41.578 | 30 | 2741.778 | 48 | 509
2376 | 3468.759 | 41.62968 | 30 | 2741.778 | 47 | 509
2377 | 3460.439 | 41.6142 | 30 | 2741.778 | 46 | 509
2378 | 3455.934 | 41.6502 | 30 | 2741.778 | 45 | 509
2379 | 3445.055 | 41.68908 | 30 | 2741.778 | 44 | 509
2380 | 3437.725 | 41.80658 | 30 | 2741.778 | 43 | 509
2381 | 3430.725 | 41.79348 | 30 | 2741.778 | 42 | 509
2382 | 3423.077 | 41.89196 | 30 | 2741.778 | 41 | 509
2383 | 3416.044 | 41.8952 | 30 | 2741.778 | 40 | 509
2384 | 3409.89 | 41.90564 | 30 | 2741.778 | 39 | 509
2385 | 3399.758 | 41.95424 | 30 | 2741.778 | 38 | 509
2386 | 3392.308 | 41.95748 | 30 | 2741.778 | 37 | 509
2387 | 3384.792 | 42.04064 | 30 | 2741.778 | 36 | 509
2388 | 3375.824 | 42.07717 | 30 | 2741.778 | 35 | 509
2389 | 3368.22 | 42.03283 | 30 | 2741.778 | 34 | 509
2390 | 3358.242 | 42.14632 | 30 | 2741.778 | 33 | 509
2391 | 3350.638 | 42.0797 | 30 | 2741.778 | 32 | 509
2392 | 3341.758 | 42.13264 | 30 | 2741.778 | 31 | 509
2393 | 3334.396 | 42.169 | 30 | 2741.778 | 30 | 509
2394 | 3324.143 | 42.19024 | 30 | 2741.778 | 29 | 509
2395 | 3315.385 | 42.23956 | 30 | 2741.778 | 28 | 509
2396 | 3305.088 | 42.28528 | 30 | 2741.778 | 27 | 509
2397 | 3294.572 | 42.2626 | 30 | 2741.778 | 26 | 509
2398 | 3284.89 | 42.4608 | 30 | 2741.778 | 25 | 509
2399 | 3275.208 | 42.40248 | 30 | 2741.778 | 24 | 509
2400 | 3265.648 | 42.45216 | 30 | 2741.778 | 23 | 509
2401 | 3252.748 | 42.53784 | 30 | 2741.778 | 22 | 509
2402 | 3240.66 | 42.51634 | 30 | 2741.778 | 21 | 509
2403 | 3229.45 | 42.60856 | 30 | 2741.778 | 20 | 509
2404 | 3217.462 | 42.67914 | 30 | 2741.778 | 19 | 509
2405 | 3203.934 | 42.695 | 30 | 2741.778 | 18 | 509
2406 | 3189.813 | 42.75049 | 30 | 2741.778 | 17 | 509
2407 | 3174.638 | 42.76845 | 30 | 2741.778 | 16 | 509
2408 | 3159.725 | 42.8644 | 30 | 2741.778 | 15 | 509
2409 | 3143.956 | 42.9832 | 30 | 2741.778 | 14 | 509
2410 | 3127.473 | 42.98537 | 30 | 2741.778 | 13 | 509
2411 | 3109.407 | 43.11732 | 30 | 2741.778 | 12 | 509
2412 | 3090.11 | 43.278 | 30 | 2741.778 | 11 | 509
2413 | 3071.319 | 43.34 | 30 | 2741.778 | 10 | 509
2414 | 3049.451 | 43.3076 | 30 | 2741.778 | 9 | 509
2415 | 3026.374 | 43.5236 | 30 | 2741.778 | 8 | 509
2416 | 2999.088 | 43.60804 | 30 | 2741.778 | 7 | 509
2417 | 2970.484 | 43.73476 | 30 | 2741.778 | 6 | 509
2418 | 2934.561 | 43.8516 | 30 | 2741.778 | 5 | 509
2419 | 2890.418 | 43.97333 | 30 | 2741.778 | 4 | 509
2420 | 2831.945 | 44.16464 | 30 | 2741.778 | 3 | 509
2421 | 2755.78 | 44.30272 | 30 | 2741.778 | 2 | 509
2422 | 2652.824 | 44.39092 | 30 | 2741.778 | 1 | 509
2423 | 2502.198 | 43.7038 | 30 | 2741.778 | 0 | 509
2424 | 3937.363 | 42.5148 | 20 | 2651.111 | 100 | 510
2425 | 3831.868 | 42.62113 | 20 | 2651.111 | 99 | 510
2426 | 3820.549 | 42.4176 | 20 | 2651.111 | 98 | 510
2427 | 3812.143 | 42.30041 | 20 | 2651.111 | 97 | 510
2428 | 3804.176 | 42.2554 | 20 | 2651.111 | 96 | 510
2429 | 3797.527 | 42.1816 | 20 | 2651.111 | 95 | 510
2430 | 3790.22 | 42.0898 | 20 | 2651.111 | 94 | 510
2431 | 3784.01 | 42.05011 | 20 | 2651.111 | 93 | 510
2432 | 3777.802 | 42.097 | 20 | 2651.111 | 92 | 510
2433 | 3768.132 | 42.005 | 20 | 2651.111 | 91 | 510
2434 | 3761.539 | 42.0104 | 20 | 2651.111 | 90 | 510
2435 | 3754.945 | 42.088 | 20 | 2651.111 | 89 | 510
2436 | 3748.132 | 42.12576 | 20 | 2651.111 | 88 | 510
2437 | 3740.165 | 42.0826 | 20 | 2651.111 | 87 | 510
2438 | 3732.967 | 42.05362 | 20 | 2651.111 | 86 | 510
2439 | 3723.901 | 42.1366 | 20 | 2651.111 | 85 | 510
2440 | 3718.022 | 42.1042 | 20 | 2651.111 | 84 | 510
2441 | 3711.044 | 42.151 | 20 | 2651.111 | 83 | 510
2442 | 3701.429 | 42.07886 | 20 | 2651.111 | 82 | 510
2443 | 3695.934 | 42.0464 | 20 | 2651.111 | 81 | 510
2444 | 3689.011 | 42.1186 | 20 | 2651.111 | 80 | 510
2445 | 3681.648 | 42.214 | 20 | 2651.111 | 79 | 510
2446 | 3672.527 | 42.1762 | 20 | 2651.111 | 78 | 510
2447 | 3662.802 | 42.32399 | 20 | 2651.111 | 77 | 510
2448 | 3659.341 | 42.29872 | 20 | 2651.111 | 76 | 510
2449 | 3649.726 | 42.2356 | 20 | 2651.111 | 75 | 510
2450 | 3641.868 | 42.2914 | 20 | 2651.111 | 74 | 510
2451 | 3634.396 | 42.31489 | 20 | 2651.111 | 73 | 510
2452 | 3626.374 | 42.31316 | 20 | 2651.111 | 72 | 510
2453 | 3617.913 | 42.2878 | 20 | 2651.111 | 71 | 510
2454 | 3610.989 | 42.3347 | 20 | 2651.111 | 70 | 510
2455 | 3603.132 | 42.3762 | 20 | 2651.111 | 69 | 510
2456 | 3592.528 | 42.31304 | 20 | 2651.111 | 68 | 510
2457 | 3585.219 | 42.3672 | 20 | 2651.111 | 67 | 510
2458 | 3578.132 | 42.3348 | 20 | 2651.111 | 66 | 510
2459 | 3567.583 | 42.4248 | 20 | 2651.111 | 65 | 510
2460 | 3561.978 | 42.4644 | 20 | 2651.111 | 64 | 510
2461 | 3553.846 | 42.549 | 20 | 2651.111 | 63 | 510
2462 | 3546.594 | 42.54726 | 20 | 2651.111 | 62 | 510
2463 | 3537.363 | 42.5148 | 20 | 2651.111 | 61 | 510
2464 | 3529.67 | 42.587 | 20 | 2651.111 | 60 | 510
2465 | 3521.978 | 42.623 | 20 | 2651.111 | 59 | 510
2466 | 3513.517 | 42.623 | 20 | 2651.111 | 58 | 510
2467 | 3506.484 | 42.695 | 20 | 2651.111 | 57 | 510
2468 | 3498.242 | 42.7166 | 20 | 2651.111 | 56 | 510
2469 | 3490.659 | 42.8572 | 20 | 2651.111 | 55 | 510
2470 | 3482.308 | 42.886 | 20 | 2651.111 | 54 | 510
2471 | 3474.726 | 42.9112 | 20 | 2651.111 | 53 | 510
2472 | 3466.154 | 43.0048 | 20 | 2651.111 | 52 | 510
2473 | 3459.341 | 42.9526 | 20 | 2651.111 | 51 | 510
2474 | 3451.648 | 43.0554 | 20 | 2651.111 | 50 | 510
2475 | 3443.791 | 43.0662 | 20 | 2651.111 | 49 | 510
2476 | 3435.604 | 43.1922 | 20 | 2651.111 | 48 | 510
2477 | 3426.648 | 43.1274 | 20 | 2651.111 | 47 | 510
2478 | 3419.89 | 43.21022 | 20 | 2651.111 | 46 | 510
2479 | 3412.363 | 43.29855 | 20 | 2651.111 | 45 | 510
2480 | 3405.055 | 43.3364 | 20 | 2651.111 | 44 | 510
2481 | 3397.747 | 43.376 | 20 | 2651.111 | 43 | 510
2482 | 3389.341 | 43.412 | 20 | 2651.111 | 42 | 510
2483 | 3382.033 | 43.4516 | 20 | 2651.111 | 41 | 510
2484 | 3372.528 | 43.5958 | 20 | 2651.111 | 40 | 510
2485 | 3363.736 | 43.54713 | 20 | 2651.111 | 39 | 510
2486 | 3356.044 | 43.5958 | 20 | 2651.111 | 38 | 510
2487 | 3348.407 | 43.6318 | 20 | 2651.111 | 37 | 510
2488 | 3340.659 | 43.6894 | 20 | 2651.111 | 36 | 510
2489 | 3331.868 | 43.7578 | 20 | 2651.111 | 35 | 510
2490 | 3322.198 | 43.8768 | 20 | 2651.111 | 34 | 510
2491 | 3314.781 | 43.82449 | 20 | 2651.111 | 33 | 510
2492 | 3306.374 | 43.8912 | 20 | 2651.111 | 32 | 510
2493 | 3295.769 | 43.9758 | 20 | 2651.111 | 31 | 510
2494 | 3286.813 | 43.956 | 20 | 2651.111 | 30 | 510
2495 | 3275.989 | 43.93623 | 20 | 2651.111 | 29 | 510
2496 | 3267.033 | 44.0714 | 20 | 2651.111 | 28 | 510
2497 | 3257.253 | 44.05151 | 20 | 2651.111 | 27 | 510
2498 | 3246.264 | 44.1758 | 20 | 2651.111 | 26 | 510
2499 | 3235.44 | 44.1632 | 20 | 2651.111 | 25 | 510
2500 | 3225.495 | 44.25152 | 20 | 2651.111 | 24 | 510
2501 | 3209.89 | 44.3182 | 20 | 2651.111 | 23 | 510
2502 | 3201.868 | 44.4244 | 20 | 2651.111 | 22 | 510
2503 | 3188.242 | 44.46953 | 20 | 2651.111 | 21 | 510
2504 | 3175.824 | 44.4604 | 20 | 2651.111 | 20 | 510
2505 | 3163.352 | 44.51993 | 20 | 2651.111 | 19 | 510
2506 | 3151.428 | 44.619 | 20 | 2651.111 | 18 | 510
2507 | 3133.956 | 44.6424 | 20 | 2651.111 | 17 | 510
2508 | 3120.439 | 44.7126 | 20 | 2651.111 | 16 | 510
2509 | 3104.671 | 44.8118 | 20 | 2651.111 | 15 | 510
2510 | 3090 | 44.8568 | 20 | 2651.111 | 14 | 510
2511 | 3072.418 | 44.93611 | 20 | 2651.111 | 13 | 510
2512 | 3054.066 | 45.001 | 20 | 2651.111 | 12 | 510
2513 | 3034.231 | 45.109 | 20 | 2651.111 | 11 | 510
2514 | 3014.835 | 45.145 | 20 | 2651.111 | 10 | 510
2515 | 2993.407 | 45.2946 | 20 | 2651.111 | 9 | 510
2516 | 2970.55 | 45.39 | 20 | 2651.111 | 8 | 510
2517 | 2942.747 | 45.53591 | 20 | 2651.111 | 7 | 510
2518 | 2913.077 | 45.5738 | 20 | 2651.111 | 6 | 510
2519 | 2872.253 | 45.6404 | 20 | 2651.111 | 5 | 510
2520 | 2828.352 | 45.772 | 20 | 2651.111 | 4 | 510
2521 | 2773.571 | 45.8998 | 20 | 2651.111 | 3 | 510
2522 | 2702.528 | 45.9016 | 20 | 2651.111 | 2 | 510
2523 | 2613.901 | 45.5288 | 20 | 2651.111 | 1 | 510
2524 | 2502.198 | 44.4244 | 20 | 2651.111 | 0 | 510
2525 | 4025.275 | 39.9928 | 30 | 2722.667 | 100 | 501
2526 | 3899.472 | 40.173 | 30 | 2722.667 | 99 | 501
2527 | 3886.241 | 40.15428 | 30 | 2722.667 | 98 | 501
2528 | 3876.923 | 40.03244 | 30 | 2722.667 | 97 | 501
2529 | 3868.044 | 40.09792 | 30 | 2722.667 | 96 | 501
2530 | 3861.538 | 39.946 | 30 | 2722.667 | 95 | 501
2531 | 3851.648 | 39.86453 | 30 | 2722.667 | 94 | 501
2532 | 3846.857 | 39.69452 | 30 | 2722.667 | 93 | 501
2533 | 3835.429 | 39.87326 | 30 | 2722.667 | 92 | 501
2534 | 3827.473 | 39.75212 | 30 | 2722.667 | 91 | 501
2535 | 3820.219 | 39.9208 | 30 | 2722.667 | 90 | 501
2536 | 3808.945 | 39.71972 | 30 | 2722.667 | 89 | 501
2537 | 3801.934 | 39.73196 | 30 | 2722.667 | 88 | 501
2538 | 3793.407 | 39.6326 | 30 | 2722.667 | 87 | 501
2539 | 3783.604 | 39.65269 | 30 | 2722.667 | 86 | 501
2540 | 3777.033 | 39.5568 | 30 | 2722.667 | 85 | 501
2541 | 3768.132 | 39.62681 | 30 | 2722.667 | 84 | 501
2542 | 3760.901 | 39.56984 | 30 | 2722.667 | 83 | 501
2543 | 3753.846 | 39.6195 | 30 | 2722.667 | 82 | 501
2544 | 3746.154 | 39.5964 | 30 | 2722.667 | 81 | 501
2545 | 3738.241 | 39.683 | 30 | 2722.667 | 80 | 501
2546 | 3728.572 | 39.61883 | 30 | 2722.667 | 79 | 501
2547 | 3722.286 | 39.74636 | 30 | 2722.667 | 78 | 501
2548 | 3714.286 | 39.70243 | 30 | 2722.667 | 77 | 501
2549 | 3706.857 | 39.68732 | 30 | 2722.667 | 76 | 501
2550 | 3700 | 39.7046 | 30 | 2722.667 | 75 | 501
2551 | 3692.044 | 39.79532 | 30 | 2722.667 | 74 | 501
2552 | 3684.616 | 39.77516 | 30 | 2722.667 | 73 | 501
2553 | 3676.923 | 39.73484 | 30 | 2722.667 | 72 | 501
2554 | 3669.231 | 39.82916 | 30 | 2722.667 | 71 | 501
2555 | 3660.439 | 39.8848 | 30 | 2722.667 | 70 | 501
2556 | 3652.681 | 40.02448 | 30 | 2722.667 | 69 | 501
2557 | 3644.703 | 39.88618 | 30 | 2722.667 | 68 | 501
2558 | 3637.363 | 39.92656 | 30 | 2722.667 | 67 | 501
2559 | 3628.571 | 39.98704 | 30 | 2722.667 | 66 | 501
2560 | 3620.879 | 40.209 | 30 | 2722.667 | 65 | 501
2561 | 3613.187 | 40.22196 | 30 | 2722.667 | 64 | 501
2562 | 3603.715 | 40.15932 | 30 | 2722.667 | 63 | 501
2563 | 3595.604 | 40.10514 | 30 | 2722.667 | 62 | 501
2564 | 3587.758 | 40.03888 | 30 | 2722.667 | 61 | 501
2565 | 3579.781 | 40.0792 | 30 | 2722.667 | 60 | 501
2566 | 3571.429 | 40.08935 | 30 | 2722.667 | 59 | 501
2567 | 3562.637 | 40.23924 | 30 | 2722.667 | 58 | 501
2568 | 3554.044 | 40.26804 | 30 | 2722.667 | 57 | 501
2569 | 3547.385 | 40.22916 | 30 | 2722.667 | 56 | 501
2570 | 3540.33 | 40.31346 | 30 | 2722.667 | 55 | 501
2571 | 3529.714 | 40.32277 | 30 | 2722.667 | 54 | 501
2572 | 3526.638 | 40.38124 | 30 | 2722.667 | 53 | 501
2573 | 3515.385 | 40.44104 | 30 | 2722.667 | 52 | 501
2574 | 3510.132 | 40.55048 | 30 | 2722.667 | 51 | 501
2575 | 3498.901 | 40.4972 | 30 | 2722.667 | 50 | 501
2576 | 3492.308 | 40.57856 | 30 | 2722.667 | 49 | 501
2577 | 3483.473 | 40.60386 | 30 | 2722.667 | 48 | 501
2578 | 3477.165 | 40.62108 | 30 | 2722.667 | 47 | 501
2579 | 3469.231 | 40.74508 | 30 | 2722.667 | 46 | 501
2580 | 3460.33 | 40.5548 | 30 | 2722.667 | 45 | 501
2581 | 3456.044 | 40.70476 | 30 | 2722.667 | 44 | 501
2582 | 3446.55 | 40.87056 | 30 | 2722.667 | 43 | 501
2583 | 3441.758 | 40.79118 | 30 | 2722.667 | 42 | 501
2584 | 3433.341 | 41.01312 | 30 | 2722.667 | 41 | 501
2585 | 3426.814 | 41.0376 | 30 | 2722.667 | 40 | 501
2586 | 3417.737 | 41.03256 | 30 | 2722.667 | 39 | 501
2587 | 3412.088 | 41.04192 | 30 | 2722.667 | 38 | 501
2588 | 3404.396 | 40.87128 | 30 | 2722.667 | 37 | 501
2589 | 3397.802 | 41.02752 | 30 | 2722.667 | 36 | 501
2590 | 3386.923 | 41.0736 | 30 | 2722.667 | 35 | 501
2591 | 3382.417 | 41.14004 | 30 | 2722.667 | 34 | 501
2592 | 3373.626 | 41.19692 | 30 | 2722.667 | 33 | 501
2593 | 3366.286 | 41.30132 | 30 | 2722.667 | 32 | 501
2594 | 3358.176 | 41.19261 | 30 | 2722.667 | 31 | 501
2595 | 3349.451 | 41.117 | 30 | 2722.667 | 30 | 501
2596 | 3340.659 | 41.23436 | 30 | 2722.667 | 29 | 501
2597 | 3332.176 | 41.24234 | 30 | 2722.667 | 28 | 501
2598 | 3324.154 | 41.1458 | 30 | 2722.667 | 27 | 501
2599 | 3314.022 | 41.24372 | 30 | 2722.667 | 26 | 501
2600 | 3304.396 | 41.1277 | 30 | 2722.667 | 25 | 501
2601 | 3293.143 | 41.11844 | 30 | 2722.667 | 24 | 501
2602 | 3282.483 | 41.39584 | 30 | 2722.667 | 23 | 501
2603 | 3272.22 | 41.92832 | 30 | 2722.667 | 22 | 501
2604 | 3261.539 | 41.55856 | 30 | 2722.667 | 21 | 501
2605 | 3248.572 | 41.4628 | 30 | 2722.667 | 20 | 501
2606 | 3236.264 | 41.36632 | 30 | 2722.667 | 19 | 501
2607 | 3223.077 | 41.40808 | 30 | 2722.667 | 18 | 501
2608 | 3209.253 | 41.37712 | 30 | 2722.667 | 17 | 501
2609 | 3195.252 | 41.3258 | 30 | 2722.667 | 16 | 501
2610 | 3180.11 | 41.4016 | 30 | 2722.667 | 15 | 501
2611 | 3162.242 | 41.31284 | 30 | 2722.667 | 14 | 501
2612 | 3144.374 | 41.36692 | 30 | 2722.667 | 13 | 501
2613 | 3126.374 | 41.0736 | 30 | 2722.667 | 12 | 501
2614 | 3105.341 | 40.84245 | 30 | 2722.667 | 11 | 501
2615 | 3083.077 | 40.42508 | 30 | 2722.667 | 10 | 501
2616 | 3060.44 | 39.91059 | 30 | 2722.667 | 9 | 501
2617 | 3033.319 | 40.14994 | 30 | 2722.667 | 8 | 501
2618 | 3008.593 | 39.94384 | 30 | 2722.667 | 7 | 501
2619 | 2976.308 | 40.9656 | 30 | 2722.667 | 6 | 501
2620 | 2940.659 | 40.9152 | 30 | 2722.667 | 5 | 501
2621 | 2897.802 | 40.353 | 30 | 2722.667 | 4 | 501
2622 | 2839.319 | 38.6994 | 30 | 2722.667 | 3 | 501
2623 | 2758.813 | 38.49832 | 30 | 2722.667 | 2 | 501
2624 | 2647.539 | 36.65285 | 30 | 2722.667 | 1 | 501
2625 | 2502.198 | 33.4714 | 30 | 2722.667 | 0 | 501
2626 | 3961.539 | 41.7222 | 20 | 2644 | 100 | 502
2627 | 3864.835 | 41.66784 | 20 | 2644 | 99 | 502
2628 | 3849.45 | 41.6106 | 20 | 2644 | 98 | 502
2629 | 3838.461 | 41.62885 | 20 | 2644 | 97 | 502
2630 | 3830.769 | 41.578 | 20 | 2644 | 96 | 502
2631 | 3821.978 | 41.5456 | 20 | 2644 | 95 | 502
2632 | 3815.319 | 41.43184 | 20 | 2644 | 94 | 502
2633 | 3808.318 | 41.37233 | 20 | 2644 | 93 | 502
2634 | 3797.802 | 41.47864 | 20 | 2644 | 92 | 502
2635 | 3790.11 | 41.27504 | 20 | 2644 | 91 | 502
2636 | 3781.429 | 41.1134 | 20 | 2644 | 90 | 502
2637 | 3773.626 | 41.34604 | 20 | 2644 | 89 | 502
2638 | 3764 | 41.32148 | 20 | 2644 | 88 | 502
2639 | 3757.835 | 41.31651 | 20 | 2644 | 87 | 502
2640 | 3748.352 | 41.28476 | 20 | 2644 | 86 | 502
2641 | 3740.33 | 41.4574 | 20 | 2644 | 85 | 502
2642 | 3732.044 | 41.2178 | 20 | 2644 | 84 | 502
2643 | 3724.912 | 41.38576 | 20 | 2644 | 83 | 502
2644 | 3717.385 | 41.555 | 20 | 2644 | 82 | 502
2645 | 3709.132 | 41.56186 | 20 | 2644 | 81 | 502
2646 | 3701.099 | 41.4916 | 20 | 2644 | 80 | 502
2647 | 3693.088 | 41.63026 | 20 | 2644 | 79 | 502
2648 | 3685.472 | 41.49443 | 20 | 2644 | 78 | 502
2649 | 3676.33 | 41.51572 | 20 | 2644 | 77 | 502
2650 | 3669.231 | 41.7222 | 20 | 2644 | 76 | 502
2651 | 3662.912 | 41.6772 | 20 | 2644 | 75 | 502
2652 | 3652.747 | 41.72076 | 20 | 2644 | 74 | 502
2653 | 3645.055 | 41.69736 | 20 | 2644 | 73 | 502
2654 | 3637.363 | 41.72796 | 20 | 2644 | 72 | 502
2655 | 3629.439 | 41.62932 | 20 | 2644 | 71 | 502
2656 | 3620.549 | 41.65374 | 20 | 2644 | 70 | 502
2657 | 3611.198 | 41.72904 | 20 | 2644 | 69 | 502
2658 | 3603.649 | 41.60262 | 20 | 2644 | 68 | 502
2659 | 3596.329 | 41.73444 | 20 | 2644 | 67 | 502
2660 | 3586.813 | 41.7942 | 20 | 2644 | 66 | 502
2661 | 3579.121 | 41.85557 | 20 | 2644 | 65 | 502
2662 | 3570.33 | 41.82019 | 20 | 2644 | 64 | 502
2663 | 3563.593 | 41.87897 | 20 | 2644 | 63 | 502
2664 | 3554.945 | 41.82528 | 20 | 2644 | 62 | 502
2665 | 3546.154 | 42.2986 | 20 | 2644 | 61 | 502
2666 | 3538.242 | 42.30592 | 20 | 2644 | 60 | 502
2667 | 3529.67 | 41.7582 | 20 | 2644 | 59 | 502
2668 | 3521.516 | 41.81736 | 20 | 2644 | 58 | 502
2669 | 3513.264 | 41.85883 | 20 | 2644 | 57 | 502
2670 | 3505.363 | 41.70933 | 20 | 2644 | 56 | 502
2671 | 3497.802 | 41.76181 | 20 | 2644 | 55 | 502
2672 | 3489.517 | 42.04361 | 20 | 2644 | 54 | 502
2673 | 3482.385 | 41.94056 | 20 | 2644 | 53 | 502
2674 | 3475.253 | 41.99168 | 20 | 2644 | 52 | 502
2675 | 3468.121 | 42.22732 | 20 | 2644 | 51 | 502
2676 | 3459.89 | 42.2446 | 20 | 2644 | 50 | 502
2677 | 3452.736 | 42.19024 | 20 | 2644 | 49 | 502
2678 | 3444.483 | 42.3348 | 20 | 2644 | 48 | 502
2679 | 3436.296875 | 42.61975 | 20 | 2644 | 47 | 502
2680 | 3428.572 | 42.33181 | 20 | 2644 | 46 | 502
2681 | 3419.945 | 42.041 | 20 | 2644 | 45 | 502
2682 | 3414.286 | 42.1546 | 20 | 2644 | 44 | 502
2683 | 3405.572 | 42.15208 | 20 | 2644 | 43 | 502
2684 | 3398.901 | 42.1186 | 20 | 2644 | 42 | 502
2685 | 3391.011 | 42.0529 | 20 | 2644 | 41 | 502
2686 | 3383.517 | 43.0698 | 20 | 2644 | 40 | 502
2687 | 3376.802 | 43.08346 | 20 | 2644 | 39 | 502
2688 | 3367.451 | 42.88888 | 20 | 2644 | 38 | 502
2689 | 3360.439 | 42.87052 | 20 | 2644 | 37 | 502
2690 | 3351.648 | 42.84208 | 20 | 2644 | 36 | 502
2691 | 3344.89 | 42.85357 | 20 | 2644 | 35 | 502
2692 | 3335.89 | 42.85144 | 20 | 2644 | 34 | 502
2693 | 3329.11 | 42.94033 | 20 | 2644 | 33 | 502
2694 | 3318.33 | 43.07262 | 20 | 2644 | 32 | 502
2695 | 3310.099 | 42.66408 | 20 | 2644 | 31 | 502
2696 | 3301.978 | 42.8248 | 20 | 2644 | 30 | 502
2697 | 3292.077 | 43.10288 | 20 | 2644 | 29 | 502
2698 | 3283.517 | 42.90406 | 20 | 2644 | 28 | 502
2699 | 3272.781 | 43.02511 | 20 | 2644 | 27 | 502
2700 | 3263.736 | 41.53922 | 20 | 2644 | 26 | 502
2701 | 3254.396 | 43.02825 | 20 | 2644 | 25 | 502
2702 | 3241.758 | 43.0192 | 20 | 2644 | 24 | 502
2703 | 3231.066 | 43.0914 | 20 | 2644 | 23 | 502
2704 | 3219.78 | 43.06332 | 20 | 2644 | 22 | 502
2705 | 3208.791 | 42.97276 | 20 | 2644 | 21 | 502
2706 | 3196.703 | 42.9616 | 20 | 2644 | 20 | 502
2707 | 3182.759 | 42.9832 | 20 | 2644 | 19 | 502
2708 | 3170.132 | 42.91768 | 20 | 2644 | 18 | 502
2709 | 3156.407 | 42.79161 | 20 | 2644 | 17 | 502
2710 | 3141.758 | 42.63452 | 20 | 2644 | 16 | 502
2711 | 3126.374 | 42.1888 | 20 | 2644 | 15 | 502
2712 | 3109.1 | 42.24817 | 20 | 2644 | 14 | 502
2713 | 3093.978 | 41.61667 | 20 | 2644 | 13 | 502
2714 | 3076.791 | 41.00592 | 20 | 2644 | 12 | 502
2715 | 3057.143 | 39.92872 | 20 | 2644 | 11 | 502
2716 | 3037.253 | 40.5908 | 20 | 2644 | 10 | 502
2717 | 3015.638 | 40.08792 | 20 | 2644 | 9 | 502
2718 | 2992.22 | 39.3082 | 20 | 2644 | 8 | 502
2719 | 2966.561 | 38.17617 | 20 | 2644 | 7 | 502
2720 | 2937.297 | 36.86685 | 20 | 2644 | 6 | 502
2721 | 2900 | 39.85769 | 20 | 2644 | 5 | 502
2722 | 2855.956 | 38.61784 | 20 | 2644 | 4 | 502
2723 | 2798.319 | 37.39437 | 20 | 2644 | 3 | 502
2724 | 2725.275 | 37.04056 | 20 | 2644 | 2 | 502
2725 | 2629.11 | 36.83912 | 20 | 2644 | 1 | 502
2726 | 2503.297 | 32.859 | 20 | 2644 | 0 | 502
2727 | 4013.187 | 38.8038 | 40 | 2799.556 | 100 | 503
2728 | 3950.561 | 38.94728 | 40 | 2799.556 | 99 | 503
2729 | 3938.484 | 38.94728 | 40 | 2799.556 | 98 | 503
2730 | 3929.67 | 38.91092 | 40 | 2799.556 | 97 | 503
2731 | 3918.726 | 38.83836 | 40 | 2799.556 | 96 | 503
2732 | 3909.945 | 38.7732 | 40 | 2799.556 | 95 | 503
2733 | 3900.066 | 38.90983 | 40 | 2799.556 | 94 | 503
2734 | 3891.132 | 38.8398 | 40 | 2799.556 | 93 | 503
2735 | 3881.495 | 38.80668 | 40 | 2799.556 | 92 | 503
2736 | 3871.528 | 38.74152 | 40 | 2799.556 | 91 | 503
2737 | 3863.846 | 38.8074 | 40 | 2799.556 | 90 | 503
2738 | 3853.725 | 38.94404 | 40 | 2799.556 | 89 | 503
2739 | 3842.989 | 38.97968 | 40 | 2799.556 | 88 | 503
2740 | 3835.308 | 38.88519 | 40 | 2799.556 | 87 | 503
2741 | 3825.275 | 38.948 | 40 | 2799.556 | 86 | 503
2742 | 3815.385 | 39.0146 | 40 | 2799.556 | 85 | 503
2743 | 3805.846 | 39.03152 | 40 | 2799.556 | 84 | 503
2744 | 3797.989 | 39.08588 | 40 | 2799.556 | 83 | 503
2745 | 3788.308 | 39.07904 | 40 | 2799.556 | 82 | 503
2746 | 3781.319 | 39.08516 | 40 | 2799.556 | 81 | 503
2747 | 3773.626 | 39.1064 | 40 | 2799.556 | 80 | 503
2748 | 3764.198 | 38.99156 | 40 | 2799.556 | 79 | 503
2749 | 3757.759 | 39.07616 | 40 | 2799.556 | 78 | 503
2750 | 3748.605 | 39.10316 | 40 | 2799.556 | 77 | 503
2751 | 3740.659 | 39.03728 | 40 | 2799.556 | 76 | 503
2752 | 3732.967 | 39.047 | 40 | 2799.556 | 75 | 503
2753 | 3725.517 | 39.02936 | 40 | 2799.556 | 74 | 503
2754 | 3716.275 | 39.14471 | 40 | 2799.556 | 73 | 503
2755 | 3709.583 | 39.10784 | 40 | 2799.556 | 72 | 503
2756 | 3701.099 | 39.16882 | 40 | 2799.556 | 71 | 503
2757 | 3691.868 | 39.09926 | 40 | 2799.556 | 70 | 503
2758 | 3684.275 | 39.18904 | 40 | 2799.556 | 69 | 503
2759 | 3674.725 | 39.2362 | 40 | 2799.556 | 68 | 503
2760 | 3666.659 | 39.34456 | 40 | 2799.556 | 67 | 503
2761 | 3657.517 | 39.39251 | 40 | 2799.556 | 66 | 503
2762 | 3648.737 | 39.42713 | 40 | 2799.556 | 65 | 503
2763 | 3639.956 | 39.39323 | 40 | 2799.556 | 64 | 503
2764 | 3631.462 | 39.47508 | 40 | 2799.556 | 63 | 503
2765 | 3623.495 | 39.5604 | 40 | 2799.556 | 62 | 503
2766 | 3615.385 | 39.54636 | 40 | 2799.556 | 61 | 503
2767 | 3606.154 | 39.5028 | 40 | 2799.556 | 60 | 503
2768 | 3596.703 | 39.61124 | 40 | 2799.556 | 59 | 503
2769 | 3587.275 | 39.64185 | 40 | 2799.556 | 58 | 503
2770 | 3579.121 | 39.67364 | 40 | 2799.556 | 57 | 503
2771 | 3570.813 | 39.6686 | 40 | 2799.556 | 56 | 503
2772 | 3562.637 | 39.7442 | 40 | 2799.556 | 55 | 503
2773 | 3552.748 | 39.82916 | 40 | 2799.556 | 54 | 503
2774 | 3546.154 | 39.8486 | 40 | 2799.556 | 53 | 503
2775 | 3538.418 | 39.84726 | 40 | 2799.556 | 52 | 503
2776 | 3529.648 | 39.90244 | 40 | 2799.556 | 51 | 503
2777 | 3521.428 | 39.8486 | 40 | 2799.556 | 50 | 503
2778 | 3514.286 | 39.9928 | 40 | 2799.556 | 49 | 503
2779 | 3506.594 | 39.93952 | 40 | 2799.556 | 48 | 503
2780 | 3499.417 | 39.93988 | 40 | 2799.556 | 47 | 503
2781 | 3492.308 | 40.0648 | 40 | 2799.556 | 46 | 503
2782 | 3484.506 | 40.081 | 40 | 2799.556 | 45 | 503
2783 | 3476.923 | 40.11673 | 40 | 2799.556 | 44 | 503
2784 | 3470.956 | 40.11637 | 40 | 2799.556 | 43 | 503
2785 | 3464.198 | 40.13112 | 40 | 2799.556 | 42 | 503
2786 | 3457.143 | 40.17948 | 40 | 2799.556 | 41 | 503
2787 | 3450.11 | 40.137 | 40 | 2799.556 | 40 | 503
2788 | 3442.187 | 40.17912 | 40 | 2799.556 | 39 | 503
2789 | 3435.846 | 40.36676 | 40 | 2799.556 | 38 | 503
2790 | 3427.88 | 40.30764 | 40 | 2799.556 | 37 | 503
2791 | 3421.978 | 40.39921 | 40 | 2799.556 | 36 | 503
2792 | 3413.187 | 40.39087 | 40 | 2799.556 | 35 | 503
2793 | 3406.593 | 40.47272 | 40 | 2799.556 | 34 | 503
2794 | 3398.165 | 40.47308 | 40 | 2799.556 | 33 | 503
2795 | 3390.462 | 40.47272 | 40 | 2799.556 | 32 | 503
2796 | 3383.176 | 40.49468 | 40 | 2799.556 | 31 | 503
2797 | 3373.626 | 40.5116 | 40 | 2799.556 | 30 | 503
2798 | 3365.934 | 40.51232 | 40 | 2799.556 | 29 | 503
2799 | 3358.242 | 40.5332 | 40 | 2799.556 | 28 | 503
2800 | 3348.649 | 40.50692 | 40 | 2799.556 | 27 | 503
2801 | 3339.275 | 40.4612 | 40 | 2799.556 | 26 | 503
2802 | 3329.121 | 40.5062 | 40 | 2799.556 | 25 | 503
2803 | 3320.879 | 40.60679 | 40 | 2799.556 | 24 | 503
2804 | 3309.89 | 40.54976 | 40 | 2799.556 | 23 | 503
2805 | 3302.198 | 40.60093 | 40 | 2799.556 | 22 | 503
2806 | 3290.341 | 40.6052 | 40 | 2799.556 | 21 | 503
2807 | 3279.121 | 40.7062 | 40 | 2799.556 | 20 | 503
2808 | 3267.451 | 40.69284 | 40 | 2799.556 | 19 | 503
2809 | 3256.044 | 40.81492 | 40 | 2799.556 | 18 | 503
2810 | 3244.681 | 40.84533 | 40 | 2799.556 | 17 | 503
2811 | 3231.868 | 40.80271 | 40 | 2799.556 | 16 | 503
2812 | 3217.748 | 40.935 | 40 | 2799.556 | 15 | 503
2813 | 3203.297 | 41.0376 | 40 | 2799.556 | 14 | 503
2814 | 3188.868 | 41.08298 | 40 | 2799.556 | 13 | 503
2815 | 3170.462 | 41.14148 | 40 | 2799.556 | 12 | 503
2816 | 3152.747 | 41.11772 | 40 | 2799.556 | 11 | 503
2817 | 3133.956 | 41.2214 | 40 | 2799.556 | 10 | 503
2818 | 3111.088 | 41.31932 | 40 | 2799.556 | 9 | 503
2819 | 3088 | 41.32292 | 40 | 2799.556 | 8 | 503
2820 | 3062.483 | 41.434 | 40 | 2799.556 | 7 | 503
2821 | 3032.967 | 41.49952 | 40 | 2799.556 | 6 | 503
2822 | 2998.901 | 41.506 | 40 | 2799.556 | 5 | 503
2823 | 2957.099 | 41.61131 | 40 | 2799.556 | 4 | 503
2824 | 2904.33 | 41.57692 | 40 | 2799.556 | 3 | 503
2825 | 2829.626 | 41.53984 | 40 | 2799.556 | 2 | 503
2826 | 2710.967 | 40.5692 | 40 | 2799.556 | 1 | 503
2827 | 2501.099 | 37.867 | 40 | 2799.556 | 0 | 503
2828 | 3932.967 | 45.3252 | 10 | 2559.111 | 100 | 504
2829 | 3756.681 | 45.31584 | 10 | 2559.111 | 99 | 504
2830 | 3747.077 | 45.181 | 10 | 2559.111 | 98 | 504
2831 | 3737.363 | 45.08092 | 10 | 2559.111 | 97 | 504
2832 | 3731.868 | 45.001 | 10 | 2559.111 | 96 | 504
2833 | 3726.264 | 44.9216 | 10 | 2559.111 | 95 | 504
2834 | 3720.396 | 44.7848 | 10 | 2559.111 | 94 | 504
2835 | 3714.352 | 44.71044 | 10 | 2559.111 | 93 | 504
2836 | 3706.901 | 44.5686 | 10 | 2559.111 | 92 | 504
2837 | 3703.297 | 44.47628 | 10 | 2559.111 | 91 | 504
2838 | 3695.824 | 44.5758 | 10 | 2559.111 | 90 | 504
2839 | 3689.846 | 44.52383 | 10 | 2559.111 | 89 | 504
2840 | 3683.473 | 44.49785 | 10 | 2559.111 | 88 | 504
2841 | 3676.33 | 44.40208 | 10 | 2559.111 | 87 | 504
2842 | 3668.264 | 44.4604 | 10 | 2559.111 | 86 | 504
2843 | 3661.539 | 44.4028 | 10 | 2559.111 | 85 | 504
2844 | 3653.23 | 44.44456 | 10 | 2559.111 | 84 | 504
2845 | 3646.462 | 44.41936 | 10 | 2559.111 | 83 | 504
2846 | 3639.429 | 44.40424 | 10 | 2559.111 | 82 | 504
2847 | 3634.044 | 44.42512 | 10 | 2559.111 | 81 | 504
2848 | 3624.835 | 44.446 | 10 | 2559.111 | 80 | 504
2849 | 3619.077 | 44.35888 | 10 | 2559.111 | 79 | 504
2850 | 3610.725 | 44.41432 | 10 | 2559.111 | 78 | 504
2851 | 3602.198 | 44.48416 | 10 | 2559.111 | 77 | 504
2852 | 3598.725 | 44.55706 | 10 | 2559.111 | 76 | 504
2853 | 3587.912 | 44.5145 | 10 | 2559.111 | 75 | 504
2854 | 3581.231 | 44.63484 | 10 | 2559.111 | 74 | 504
2855 | 3572.528 | 44.52095 | 10 | 2559.111 | 73 | 504
2856 | 3564.835 | 44.58732 | 10 | 2559.111 | 72 | 504
2857 | 3556.242 | 44.63412 | 10 | 2559.111 | 71 | 504
2858 | 3549.231 | 44.6694 | 10 | 2559.111 | 70 | 504
2859 | 3540.66 | 44.5722 | 10 | 2559.111 | 69 | 504
2860 | 3532.835 | 44.93312 | 10 | 2559.111 | 68 | 504
2861 | 3524.484 | 44.90288 | 10 | 2559.111 | 67 | 504
2862 | 3517.275 | 44.94464 | 10 | 2559.111 | 66 | 504
2863 | 3509.56 | 44.9144 | 10 | 2559.111 | 65 | 504
2864 | 3501.231 | 44.90578 | 10 | 2559.111 | 64 | 504
2865 | 3492.813 | 45.03988 | 10 | 2559.111 | 63 | 504
2866 | 3485.67 | 44.93601 | 10 | 2559.111 | 62 | 504
2867 | 3477.341 | 45.15868 | 10 | 2559.111 | 61 | 504
2868 | 3470.11 | 45.0874 | 10 | 2559.111 | 60 | 504
2869 | 3462.638 | 45.109 | 10 | 2559.111 | 59 | 504
2870 | 3454.945 | 45.073 | 10 | 2559.111 | 58 | 504
2871 | 3446.088 | 45.17452 | 10 | 2559.111 | 57 | 504
2872 | 3439.033 | 45.25454 | 10 | 2559.111 | 56 | 504
2873 | 3430.879 | 45.2532 | 10 | 2559.111 | 55 | 504
2874 | 3421.934 | 45.30216 | 10 | 2559.111 | 54 | 504
2875 | 3415.385 | 45.35184 | 10 | 2559.111 | 53 | 504
2876 | 3407.868 | 45.45192 | 10 | 2559.111 | 52 | 504
2877 | 3400.637 | 45.43896 | 10 | 2559.111 | 51 | 504
2878 | 3393.406 | 45.4332 | 10 | 2559.111 | 50 | 504
2879 | 3385.077 | 45.50888 | 10 | 2559.111 | 49 | 504
2880 | 3377.846 | 45.63788 | 10 | 2559.111 | 48 | 504
2881 | 3369.517 | 45.66812 | 10 | 2559.111 | 47 | 504
2882 | 3360.484 | 45.70988 | 10 | 2559.111 | 46 | 504
2883 | 3353.846 | 45.66382 | 10 | 2559.111 | 45 | 504
2884 | 3345.583 | 45.74022 | 10 | 2559.111 | 44 | 504
2885 | 3338.462 | 45.79792 | 10 | 2559.111 | 43 | 504
2886 | 3328.967 | 45.87568 | 10 | 2559.111 | 42 | 504
2887 | 3319.649 | 45.92176 | 10 | 2559.111 | 41 | 504
2888 | 3312.528 | 46.04576 | 10 | 2559.111 | 40 | 504
2889 | 3304.396 | 46.0098 | 10 | 2559.111 | 39 | 504
2890 | 3295.648 | 45.97649 | 10 | 2559.111 | 38 | 504
2891 | 3287.912 | 46.05948 | 10 | 2559.111 | 37 | 504
2892 | 3279.121 | 46.10342 | 10 | 2559.111 | 36 | 504
2893 | 3270.66 | 46.35554 | 10 | 2559.111 | 35 | 504
2894 | 3262.637 | 46.25192 | 10 | 2559.111 | 34 | 504
2895 | 3251.802 | 46.27208 | 10 | 2559.111 | 33 | 504
2896 | 3243.253 | 46.41032 | 10 | 2559.111 | 32 | 504
2897 | 3235.143 | 46.26128 | 10 | 2559.111 | 31 | 504
2898 | 3224.615 | 46.4276 | 10 | 2559.111 | 30 | 504
2899 | 3215.187 | 46.47168 | 10 | 2559.111 | 29 | 504
2900 | 3204.66 | 46.54156 | 10 | 2559.111 | 28 | 504
2901 | 3194.506 | 46.56172 | 10 | 2559.111 | 27 | 504
2902 | 3183.517 | 46.69132 | 10 | 2559.111 | 26 | 504
2903 | 3171.978 | 46.6582 | 10 | 2559.111 | 25 | 504
2904 | 3161.451 | 46.6942 | 10 | 2559.111 | 24 | 504
2905 | 3149.099 | 46.7304 | 10 | 2559.111 | 23 | 504
2906 | 3137.363 | 46.84704 | 10 | 2559.111 | 22 | 504
2907 | 3126.572 | 46.85784 | 10 | 2559.111 | 21 | 504
2908 | 3112.088 | 46.93208 | 10 | 2559.111 | 20 | 504
2909 | 3101.055 | 46.98188 | 10 | 2559.111 | 19 | 504
2910 | 3086.329 | 46.97099 | 10 | 2559.111 | 18 | 504
2911 | 3072.374 | 47.02364 | 10 | 2559.111 | 17 | 504
2912 | 3058.242 | 47.13668 | 10 | 2559.111 | 16 | 504
2913 | 3043.626 | 47.1518 | 10 | 2559.111 | 15 | 504
2914 | 3028.572 | 47.23048 | 10 | 2559.111 | 14 | 504
2915 | 3013.187 | 47.32336 | 10 | 2559.111 | 13 | 504
2916 | 2995.604 | 47.38024 | 10 | 2559.111 | 12 | 504
2917 | 2977.341 | 47.44588 | 10 | 2559.111 | 11 | 504
2918 | 2958.462 | 47.487 | 10 | 2559.111 | 10 | 504
2919 | 2937.363 | 47.55108 | 10 | 2559.111 | 9 | 504
2920 | 2915.385 | 47.49996 | 10 | 2559.111 | 8 | 504
2921 | 2889.011 | 47.52732 | 10 | 2559.111 | 7 | 504
2922 | 2857.626 | 47.52588 | 10 | 2559.111 | 6 | 504
2923 | 2826.044 | 47.35362 | 10 | 2559.111 | 5 | 504
2924 | 2781.67 | 47.451 | 10 | 2559.111 | 4 | 504
2925 | 2731.868 | 46.96383 | 10 | 2559.111 | 3 | 504
2926 | 2670.33 | 46.35848 | 10 | 2559.111 | 2 | 504
2927 | 2595.956 | 45.26832 | 10 | 2559.111 | 1 | 504
2928 | 2502.198 | 43.6318 | 10 | 2559.111 | 0 | 504
2929 | 4019.78 | 37.9392 | 50 | 2847.556 | 100 | 505
2930 | 3978.022 | 37.9752 | 50 | 2847.556 | 99 | 505
2931 | 3967.033 | 37.97016 | 50 | 2847.556 | 98 | 505
2932 | 3956.681 | 37.99608 | 50 | 2847.556 | 97 | 505
2933 | 3947.253 | 37.99536 | 50 | 2847.556 | 96 | 505
2934 | 3936.264 | 38.022 | 50 | 2847.556 | 95 | 505
2935 | 3928.571 | 38.0472 | 50 | 2847.556 | 94 | 505
2936 | 3918.682 | 38.02956 | 50 | 2847.556 | 93 | 505
2937 | 3908.791 | 38.0832 | 50 | 2847.556 | 92 | 505
2938 | 3898.901 | 38.06988 | 50 | 2847.556 | 91 | 505
2939 | 3889.341 | 38.0184 | 50 | 2847.556 | 90 | 505
2940 | 3879.374 | 38.09436 | 50 | 2847.556 | 89 | 505
2941 | 3867.385 | 38.10627 | 50 | 2847.556 | 88 | 505
2942 | 3858.341 | 38.22416 | 50 | 2847.556 | 87 | 505
2943 | 3849.406 | 38.19212 | 50 | 2847.556 | 86 | 505
2944 | 3840.495 | 38.2598 | 50 | 2847.556 | 85 | 505
2945 | 3829.67 | 38.2274 | 50 | 2847.556 | 84 | 505
2946 | 3820.879 | 38.2634 | 50 | 2847.556 | 83 | 505
2947 | 3811.275 | 38.28212 | 50 | 2847.556 | 82 | 505
2948 | 3802.198 | 38.29904 | 50 | 2847.556 | 81 | 505
2949 | 3793.847 | 38.3714 | 50 | 2847.556 | 80 | 505
2950 | 3785.714 | 38.32064 | 50 | 2847.556 | 79 | 505
2951 | 3777.934 | 38.33828 | 50 | 2847.556 | 78 | 505
2952 | 3769.231 | 38.37932 | 50 | 2847.556 | 77 | 505
2953 | 3761.539 | 38.32388 | 50 | 2847.556 | 76 | 505
2954 | 3753.022 | 38.3804 | 50 | 2847.556 | 75 | 505
2955 | 3746.154 | 38.39444 | 50 | 2847.556 | 74 | 505
2956 | 3737.484 | 38.27132 | 50 | 2847.556 | 73 | 505
2957 | 3727.517 | 38.30084 | 50 | 2847.556 | 72 | 505
2958 | 3721.978 | 38.33756 | 50 | 2847.556 | 71 | 505
2959 | 3713.077 | 38.3318 | 50 | 2847.556 | 70 | 505
2960 | 3704.209 | 38.31776 | 50 | 2847.556 | 69 | 505
2961 | 3695.604 | 38.36137 | 50 | 2847.556 | 68 | 505
2962 | 3686.472 | 38.42978 | 50 | 2847.556 | 67 | 505
2963 | 3678.022 | 38.5156 | 50 | 2847.556 | 66 | 505
2964 | 3669.231 | 38.5156 | 50 | 2847.556 | 65 | 505
2965 | 3659.385 | 38.57176 | 50 | 2847.556 | 64 | 505
2966 | 3650.55 | 38.53684 | 50 | 2847.556 | 63 | 505
2967 | 3641.033 | 38.5516 | 50 | 2847.556 | 62 | 505
2968 | 3631.363 | 38.61388 | 50 | 2847.556 | 61 | 505
2969 | 3623.077 | 38.63084 | 50 | 2847.556 | 60 | 505
2970 | 3614.286 | 38.63298 | 50 | 2847.556 | 59 | 505
2971 | 3605.495 | 38.59193 | 50 | 2847.556 | 58 | 505
2972 | 3596.703 | 38.55232 | 50 | 2847.556 | 57 | 505
2973 | 3587.824 | 38.65402 | 50 | 2847.556 | 56 | 505
2974 | 3580.22 | 38.6182 | 50 | 2847.556 | 55 | 505
2975 | 3571.187 | 38.59552 | 50 | 2847.556 | 54 | 505
2976 | 3562.956 | 38.59804 | 50 | 2847.556 | 53 | 505
2977 | 3553.846 | 38.56168 | 50 | 2847.556 | 52 | 505
2978 | 3547.253 | 38.53108 | 50 | 2847.556 | 51 | 505
2979 | 3537.912 | 38.6057 | 50 | 2847.556 | 50 | 505
2980 | 3530.769 | 38.61327 | 50 | 2847.556 | 49 | 505
2981 | 3523.473 | 38.64677 | 50 | 2847.556 | 48 | 505
2982 | 3515.703 | 38.6958 | 50 | 2847.556 | 47 | 505
2983 | 3509.89 | 38.71956 | 50 | 2847.556 | 46 | 505
2984 | 3502.363 | 38.7876 | 50 | 2847.556 | 45 | 505
2985 | 3494.59375 | 38.79516 | 50 | 2847.556 | 44 | 505
2986 | 3486.824 | 38.73144 | 50 | 2847.556 | 43 | 505
2987 | 3481.253 | 39.04519 | 50 | 2847.556 | 42 | 505
2988 | 3472.813 | 38.95268 | 50 | 2847.556 | 41 | 505
2989 | 3468.132 | 38.9912 | 50 | 2847.556 | 40 | 505
2990 | 3460.439 | 38.93144 | 50 | 2847.556 | 39 | 505
2991 | 3453.846 | 39.056 | 50 | 2847.556 | 38 | 505
2992 | 3446.802 | 39.09848 | 50 | 2847.556 | 37 | 505
2993 | 3440.132 | 39.04016 | 50 | 2847.556 | 36 | 505
2994 | 3432.472 | 39.16771 | 50 | 2847.556 | 35 | 505
2995 | 3425.275 | 39.1642 | 50 | 2847.556 | 34 | 505
2996 | 3417.583 | 39.2002 | 50 | 2847.556 | 33 | 505
2997 | 3409.89 | 39.22612 | 50 | 2847.556 | 32 | 505
2998 | 3403.11 | 39.1642 | 50 | 2847.556 | 31 | 505
2999 | 3394.505 | 39.229 | 50 | 2847.556 | 30 | 505
3000 | 3384.616 | 39.05492 | 50 | 2847.556 | 29 | 505
3001 | 3376.967 | 39.31685 | 50 | 2847.556 | 28 | 505
3002 | 3368.011 | 39.08408 | 50 | 2847.556 | 27 | 505
3003 | 3359.341 | 39.30528 | 50 | 2847.556 | 26 | 505
3004 | 3349.451 | 39.1642 | 50 | 2847.556 | 25 | 505
3005 | 3340.659 | 39.04304 | 50 | 2847.556 | 24 | 505
3006 | 3330.77 | 39.3504 | 50 | 2847.556 | 23 | 505
3007 | 3321.472 | 38.87879 | 50 | 2847.556 | 22 | 505
3008 | 3310.472 | 38.80596 | 50 | 2847.556 | 21 | 505
3009 | 3301.539 | 38.3714 | 50 | 2847.556 | 20 | 505
3010 | 3289.374 | 39.02 | 50 | 2847.556 | 19 | 505
3011 | 3279.407 | 38.92923 | 50 | 2847.556 | 18 | 505
3012 | 3269.022 | 38.46588 | 50 | 2847.556 | 17 | 505
3013 | 3256.044 | 37.8483 | 50 | 2847.556 | 16 | 505
3014 | 3245.055 | 39.274 | 50 | 2847.556 | 15 | 505
3015 | 3231.846 | 39.056 | 50 | 2847.556 | 14 | 505
3016 | 3217.682 | 38.99372 | 50 | 2847.556 | 13 | 505
3017 | 3203.121 | 38.66556 | 50 | 2847.556 | 12 | 505
3018 | 3187.066 | 38.79552 | 50 | 2847.556 | 11 | 505
3019 | 3169.671 | 39.16774 | 50 | 2847.556 | 10 | 505
3020 | 3150.956 | 39.00272 | 50 | 2847.556 | 9 | 505
3021 | 3130.285 | 38.98832 | 50 | 2847.556 | 8 | 505
3022 | 3106.055 | 38.8398 | 50 | 2847.556 | 7 | 505
3023 | 3078.022 | 38.08688 | 50 | 2847.556 | 6 | 505
3024 | 3045.055 | 36.0314 | 50 | 2847.556 | 5 | 505
3025 | 3006.286 | 35.03658 | 50 | 2847.556 | 4 | 505
3026 | 2956.275 | 36.83368 | 50 | 2847.556 | 3 | 505
3027 | 2884.769 | 36.7667 | 50 | 2847.556 | 2 | 505
3028 | 2769.385 | 34.23557 | 50 | 2847.556 | 1 | 505
3029 | 2504.396 | 29.4002 | 50 | 2847.556 | 0 | 505
3030 | 3842.857 | 48.82 | 0 | 2421.333 | 100 | 506
3031 | 3626.945 | 48.94827 | 0 | 2421.333 | 99 | 506
3032 | 3614.242 | 48.60236 | 0 | 2421.333 | 98 | 506
3033 | 3607.692 | 48.25944 | 0 | 2421.333 | 97 | 506
3034 | 3603.297 | 48.1354 | 0 | 2421.333 | 96 | 506
3035 | 3599.78 | 47.94092 | 0 | 2421.333 | 95 | 506
3036 | 3597.538 | 47.79824 | 0 | 2421.333 | 94 | 506
3037 | 3593.802 | 47.7032 | 0 | 2421.333 | 93 | 506
3038 | 3589.363 | 47.595 | 0 | 2421.333 | 92 | 506
3039 | 3585.714 | 47.54748 | 0 | 2421.333 | 91 | 506
3040 | 3581.319 | 47.43656 | 0 | 2421.333 | 90 | 506
3041 | 3575.516 | 47.31112 | 0 | 2421.333 | 89 | 506
3042 | 3569.759 | 47.38888 | 0 | 2421.333 | 88 | 506
3043 | 3565.67 | 47.29672 | 0 | 2421.333 | 87 | 506
3044 | 3559.649 | 47.28664 | 0 | 2421.333 | 86 | 506
3045 | 3551.428 | 47.3932 | 0 | 2421.333 | 85 | 506
3046 | 3547.253 | 47.22184 | 0 | 2421.333 | 84 | 506
3047 | 3541.011 | 47.20456 | 0 | 2421.333 | 83 | 506
3048 | 3532.967 | 47.24776 | 0 | 2421.333 | 82 | 506
3049 | 3525.539 | 47.26648 | 0 | 2421.333 | 81 | 506
3050 | 3519.78 | 47.242 | 0 | 2421.333 | 80 | 506
3051 | 3511.341 | 47.20168 | 0 | 2421.333 | 79 | 506
3052 | 3505.495 | 47.23912 | 0 | 2421.333 | 78 | 506
3053 | 3498.857 | 47.26936 | 0 | 2421.333 | 77 | 506
3054 | 3490.637 | 47.23624 | 0 | 2421.333 | 76 | 506
3055 | 3485.714 | 47.3068 | 0 | 2421.333 | 75 | 506
3056 | 3476.923 | 47.29096 | 0 | 2421.333 | 74 | 506
3057 | 3468.176 | 47.30248 | 0 | 2421.333 | 73 | 506
3058 | 3462.155 | 47.30248 | 0 | 2421.333 | 72 | 506
3059 | 3453.846 | 47.37592 | 0 | 2421.333 | 71 | 506
3060 | 3447.253 | 47.3428 | 0 | 2421.333 | 70 | 506
3061 | 3439.825 | 47.34712 | 0 | 2421.333 | 69 | 506
3062 | 3432.571 | 47.47109 | 0 | 2421.333 | 68 | 506
3063 | 3424.352 | 47.487 | 0 | 2421.333 | 67 | 506
3064 | 3416.088 | 47.487 | 0 | 2421.333 | 66 | 506
3065 | 3409.89 | 47.47256 | 0 | 2421.333 | 65 | 506
3066 | 3401.407 | 47.523 | 0 | 2421.333 | 64 | 506
3067 | 3393.67 | 47.57628 | 0 | 2421.333 | 63 | 506
3068 | 3387.077 | 47.595 | 0 | 2421.333 | 62 | 506
3069 | 3379.912 | 47.69307 | 0 | 2421.333 | 61 | 506
3070 | 3371.429 | 47.68144 | 0 | 2421.333 | 60 | 506
3071 | 3364.088 | 47.64252 | 0 | 2421.333 | 59 | 506
3072 | 3357.89 | 47.75072 | 0 | 2421.333 | 58 | 506
3073 | 3349.055 | 47.82128 | 0 | 2421.333 | 57 | 506
3074 | 3341.626 | 47.8472 | 0 | 2421.333 | 56 | 506
3075 | 3331.868 | 47.91212 | 0 | 2421.333 | 55 | 506
3076 | 3327.297 | 47.88898 | 0 | 2421.333 | 54 | 506
3077 | 3318.067 | 47.97979 | 0 | 2421.333 | 53 | 506
3078 | 3309.89 | 48.03172 | 0 | 2421.333 | 52 | 506
3079 | 3303.297 | 48.12111 | 0 | 2421.333 | 51 | 506
3080 | 3295.604 | 48.1354 | 0 | 2421.333 | 50 | 506
3081 | 3288.483 | 48.20605 | 0 | 2421.333 | 49 | 506
3082 | 3279.165 | 48.16996 | 0 | 2421.333 | 48 | 506
3083 | 3272.044 | 48.21615 | 0 | 2421.333 | 47 | 506
3084 | 3262.725 | 48.2436 | 0 | 2421.333 | 46 | 506
3085 | 3254.945 | 48.4382 | 0 | 2421.333 | 45 | 506
3086 | 3245.187 | 48.45114 | 0 | 2421.333 | 44 | 506
3087 | 3238.461 | 48.43951 | 0 | 2421.333 | 43 | 506
3088 | 3229.846 | 48.66445 | 0 | 2421.333 | 42 | 506
3089 | 3221.626 | 48.54476 | 0 | 2421.333 | 41 | 506
3090 | 3212.308 | 48.5894 | 0 | 2421.333 | 40 | 506
3091 | 3204.088 | 48.66002 | 0 | 2421.333 | 39 | 506
3092 | 3194.77 | 48.69169 | 0 | 2421.333 | 38 | 506
3093 | 3186.549 | 48.81136 | 0 | 2421.333 | 37 | 506
3094 | 3178.813 | 48.78262 | 0 | 2421.333 | 36 | 506
3095 | 3167.033 | 48.82 | 0 | 2421.333 | 35 | 506
3096 | 3157.846 | 48.77392 | 0 | 2421.333 | 34 | 506
3097 | 3149.275 | 48.95265 | 0 | 2421.333 | 33 | 506
3098 | 3139.165 | 48.84592 | 0 | 2421.333 | 32 | 506
3099 | 3132.44 | 48.86466 | 0 | 2421.333 | 31 | 506
3100 | 3119.56 | 48.8056 | 0 | 2421.333 | 30 | 506
3101 | 3108.88 | 48.712 | 0 | 2421.333 | 29 | 506
3102 | 3098.417 | 48.81136 | 0 | 2421.333 | 28 | 506
3103 | 3088.923 | 48.88912 | 0 | 2421.333 | 27 | 506
3104 | 3075.78 | 48.77968 | 0 | 2421.333 | 26 | 506
3105 | 3068.132 | 48.784 | 0 | 2421.333 | 25 | 506
3106 | 3054.945 | 48.65862 | 0 | 2421.333 | 24 | 506
3107 | 3045.011 | 48.64269 | 0 | 2421.333 | 23 | 506
3108 | 3032.967 | 48.54764 | 0 | 2421.333 | 22 | 506
3109 | 3022.066 | 48.52892 | 0 | 2421.333 | 21 | 506
3110 | 3009.89 | 48.5246 | 0 | 2421.333 | 20 | 506
3111 | 2996.835 | 48.4958 | 0 | 2421.333 | 19 | 506
3112 | 2985.714 | 48.51164 | 0 | 2421.333 | 18 | 506
3113 | 2972.528 | 48.45404 | 0 | 2421.333 | 17 | 506
3114 | 2958.989 | 48.32856 | 0 | 2421.333 | 16 | 506
3115 | 2946.154 | 48.258 | 0 | 2421.333 | 15 | 506
3116 | 2930.769 | 48.07348 | 0 | 2421.333 | 14 | 506
3117 | 2917.583 | 47.87317 | 0 | 2421.333 | 13 | 506
3118 | 2901.363 | 47.64972 | 0 | 2421.333 | 12 | 506
3119 | 2883.824 | 47.487 | 0 | 2421.333 | 11 | 506
3120 | 2865.055 | 47.3716 | 0 | 2421.333 | 10 | 506
3121 | 2847.253 | 47.1901 | 0 | 2421.333 | 9 | 506
3122 | 2824.176 | 46.88736 | 0 | 2421.333 | 8 | 506
3123 | 2801.802 | 46.5502 | 0 | 2421.333 | 7 | 506
3124 | 2773.362 | 46.14516 | 0 | 2421.333 | 6 | 506
3125 | 2741.758 | 45.563 | 0 | 2421.333 | 5 | 506
3126 | 2706.418 | 45.13348 | 0 | 2421.333 | 4 | 506
3127 | 2665.45 | 44.4604 | 0 | 2421.333 | 3 | 506
3128 | 2618.637 | 43.62747 | 0 | 2421.333 | 2 | 506
3129 | 2564.791 | 42.53352 | 0 | 2421.333 | 1 | 506
3130 | 2501.099 | 41.3258 | 0 | 2421.333 | 0 | 506
3131 | 4039.561 | 39.8486 | 20 | 2657.778 | 100 | 502
3132 | 3858.462 | 40.15136 | 20 | 2657.778 | 99 | 502
3133 | 3844.615 | 40.036 | 20 | 2657.778 | 98 | 502
3134 | 3832.308 | 40.15132 | 20 | 2657.778 | 97 | 502
3135 | 3825.495 | 39.9568 | 20 | 2657.778 | 96 | 502
3136 | 3815.385 | 40.137 | 20 | 2657.778 | 95 | 502
3137 | 3809.231 | 40.0504 | 20 | 2657.778 | 94 | 502
3138 | 3798.901 | 40.14412 | 20 | 2657.778 | 93 | 502
3139 | 3791.209 | 40.0576 | 20 | 2657.778 | 92 | 502
3140 | 3781.539 | 40.0072 | 20 | 2657.778 | 91 | 502
3141 | 3774.726 | 40.173 | 20 | 2657.778 | 90 | 502
3142 | 3765.714 | 40.137 | 20 | 2657.778 | 89 | 502
3143 | 3757.143 | 40.09368 | 20 | 2657.778 | 88 | 502
3144 | 3746.813 | 40.1514 | 20 | 2657.778 | 87 | 502
3145 | 3740.22 | 40.07204 | 20 | 2657.778 | 86 | 502
3146 | 3732.967 | 40.173 | 20 | 2657.778 | 85 | 502
3147 | 3725.055 | 40.2234 | 20 | 2657.778 | 84 | 502
3148 | 3716.924 | 40.1658 | 20 | 2657.778 | 83 | 502
3149 | 3709.451 | 40.2306 | 20 | 2657.778 | 82 | 502
3150 | 3701.978 | 40.2018 | 20 | 2657.778 | 81 | 502
3151 | 3694.505 | 40.209 | 20 | 2657.778 | 80 | 502
3152 | 3685.714 | 40.3386 | 20 | 2657.778 | 79 | 502
3153 | 3679.121 | 40.36752 | 20 | 2657.778 | 78 | 502
3154 | 3670.33 | 40.36748 | 20 | 2657.778 | 77 | 502
3155 | 3663.956 | 40.2954 | 20 | 2657.778 | 76 | 502
3156 | 3654.945 | 40.281 | 20 | 2657.778 | 75 | 502
3157 | 3648.352 | 40.4828 | 20 | 2657.778 | 74 | 502
3158 | 3640 | 40.4252 | 20 | 2657.778 | 73 | 502
3159 | 3632.967 | 40.4468 | 20 | 2657.778 | 72 | 502
3160 | 3625.055 | 40.5404 | 20 | 2657.778 | 71 | 502
3161 | 3616.483 | 40.4972 | 20 | 2657.778 | 70 | 502
3162 | 3608.351 | 40.418 | 20 | 2657.778 | 69 | 502
3163 | 3600.879 | 40.526 | 20 | 2657.778 | 68 | 502
3164 | 3594.945 | 40.526 | 20 | 2657.778 | 67 | 502
3165 | 3585.494 | 40.5476 | 20 | 2657.778 | 66 | 502
3166 | 3576.923 | 40.6052 | 20 | 2657.778 | 65 | 502
3167 | 3569.231 | 40.5764 | 20 | 2657.778 | 64 | 502
3168 | 3561.978 | 40.699 | 20 | 2657.778 | 63 | 502
3169 | 3553.846 | 40.5692 | 20 | 2657.778 | 62 | 502
3170 | 3545.495 | 40.66296 | 20 | 2657.778 | 61 | 502
3171 | 3540.66 | 40.8214 | 20 | 2657.778 | 60 | 502
3172 | 3532.088 | 40.7782 | 20 | 2657.778 | 59 | 502
3173 | 3523.956 | 40.84308 | 20 | 2657.778 | 58 | 502
3174 | 3513.846 | 40.9872 | 20 | 2657.778 | 57 | 502
3175 | 3507.033 | 40.944 | 20 | 2657.778 | 56 | 502
3176 | 3501.099 | 40.9296 | 20 | 2657.778 | 55 | 502
3177 | 3492.528 | 41.0232 | 20 | 2657.778 | 54 | 502
3178 | 3485.055 | 41.10252 | 20 | 2657.778 | 53 | 502
3179 | 3477.143 | 41.0232 | 20 | 2657.778 | 52 | 502
3180 | 3470.11 | 41.1818 | 20 | 2657.778 | 51 | 502
3181 | 3463.736 | 41.1818 | 20 | 2657.778 | 50 | 502
3182 | 3452.967 | 41.261 | 20 | 2657.778 | 49 | 502
3183 | 3447.253 | 41.2538 | 20 | 2657.778 | 48 | 502
3184 | 3439.561 | 41.398 | 20 | 2657.778 | 47 | 502
3185 | 3432.747 | 41.47 | 20 | 2657.778 | 46 | 502
3186 | 3421.978 | 41.434 | 20 | 2657.778 | 45 | 502
3187 | 3415.825 | 41.44844 | 20 | 2657.778 | 44 | 502
3188 | 3409.011 | 41.59248 | 20 | 2657.778 | 43 | 502
3189 | 3402.857 | 41.5348 | 20 | 2657.778 | 42 | 502
3190 | 3396.484 | 41.48444 | 20 | 2657.778 | 41 | 502
3191 | 3386.813 | 41.6502 | 20 | 2657.778 | 40 | 502
3192 | 3379.341 | 41.6574 | 20 | 2657.778 | 39 | 502
3193 | 3371.429 | 41.6862 | 20 | 2657.778 | 38 | 502
3194 | 3362.198 | 41.66448 | 20 | 2657.778 | 37 | 502
3195 | 3355.824 | 41.77264 | 20 | 2657.778 | 36 | 502
3196 | 3347.253 | 41.8304 | 20 | 2657.778 | 35 | 502
3197 | 3338.462 | 41.86636 | 20 | 2657.778 | 34 | 502
3198 | 3330.77 | 41.86632 | 20 | 2657.778 | 33 | 502
3199 | 3320.219 | 42.0032 | 20 | 2657.778 | 32 | 502
3200 | 3312.308 | 41.9528 | 20 | 2657.778 | 31 | 502
3201 | 3303.297 | 42.0104 | 20 | 2657.778 | 30 | 502
3202 | 3293.407 | 42.07524 | 20 | 2657.778 | 29 | 502
3203 | 3283.077 | 42.06812 | 20 | 2657.778 | 28 | 502
3204 | 3274.725 | 42.2122 | 20 | 2657.778 | 27 | 502
3205 | 3263.516 | 42.1834 | 20 | 2657.778 | 26 | 502
3206 | 3254.945 | 42.2266 | 20 | 2657.778 | 25 | 502
3207 | 3244.835 | 42.36356 | 20 | 2657.778 | 24 | 502
3208 | 3233.846 | 42.29868 | 20 | 2657.778 | 23 | 502
3209 | 3221.538 | 42.4428 | 20 | 2657.778 | 22 | 502
3210 | 3209.67 | 42.5364 | 20 | 2657.778 | 21 | 502
3211 | 3196.703 | 42.5508 | 20 | 2657.778 | 20 | 502
3212 | 3183.517 | 42.623 | 20 | 2657.778 | 19 | 502
3213 | 3169.671 | 42.695 | 20 | 2657.778 | 18 | 502
3214 | 3154.505 | 42.7166 | 20 | 2657.778 | 17 | 502
3215 | 3139.781 | 42.6158 | 20 | 2657.778 | 16 | 502
3216 | 3127.473 | 42.8392 | 20 | 2657.778 | 15 | 502
3217 | 3109.231 | 42.9256 | 20 | 2657.778 | 14 | 502
3218 | 3091.209 | 42.9112 | 20 | 2657.778 | 13 | 502
3219 | 3073.626 | 42.9688 | 20 | 2657.778 | 12 | 502
3220 | 3052.967 | 42.9328 | 20 | 2657.778 | 11 | 502
3221 | 3032.967 | 43.0192 | 20 | 2657.778 | 10 | 502
3222 | 3011.868 | 43.13456 | 20 | 2657.778 | 9 | 502
3223 | 2987.033 | 43.113 | 20 | 2657.778 | 8 | 502
3224 | 2959.561 | 43.02648 | 20 | 2657.778 | 7 | 502
3225 | 2928.132 | 43.06976 | 20 | 2657.778 | 6 | 502
3226 | 2892.308 | 42.8392 | 20 | 2657.778 | 5 | 502
3227 | 2845.275 | 42.6734 | 20 | 2657.778 | 4 | 502
3228 | 2786.154 | 42.205 | 20 | 2657.778 | 3 | 502
3229 | 2712.308 | 41.5132 | 20 | 2657.778 | 2 | 502
3230 | 2617.582 | 40.245 | 20 | 2657.778 | 1 | 502
3231 | 2502.198 | 38.4436 | 20 | 2657.778 | 0 | 502
3232 | 3910.989 | 48.4598 | 0 | 2397.778 | 100 | 503
3233 | 3623.132 | 48.58579 | 0 | 2397.778 | 99 | 503
3234 | 3611.978 | 47.93722 | 0 | 2397.778 | 98 | 503
3235 | 3605.66 | 47.90674 | 0 | 2397.778 | 97 | 503
3236 | 3603.297 | 47.5518 | 0 | 2397.778 | 96 | 503
3237 | 3600.55 | 47.1988 | 0 | 2397.778 | 95 | 503
3238 | 3598.901 | 47.27794 | 0 | 2397.778 | 94 | 503
3239 | 3595.219 | 47.23114 | 0 | 2397.778 | 93 | 503
3240 | 3591.209 | 47.0834 | 0 | 2397.778 | 92 | 503
3241 | 3587.308 | 47.11949 | 0 | 2397.778 | 91 | 503
3242 | 3582.967 | 46.8024 | 0 | 2397.778 | 90 | 503
3243 | 3578.517 | 46.91229 | 0 | 2397.778 | 89 | 503
3244 | 3573.187 | 46.93204 | 0 | 2397.778 | 88 | 503
3245 | 3567.747 | 46.78613 | 0 | 2397.778 | 87 | 503
3246 | 3562.637 | 46.6222 | 0 | 2397.778 | 86 | 503
3247 | 3555.769 | 46.7754 | 0 | 2397.778 | 85 | 503
3248 | 3549.45 | 46.7592 | 0 | 2397.778 | 84 | 503
3249 | 3541.154 | 46.68523 | 0 | 2397.778 | 83 | 503
3250 | 3537.143 | 46.7736 | 0 | 2397.778 | 82 | 503
3251 | 3529.725 | 46.8348 | 0 | 2397.778 | 81 | 503
3252 | 3524.176 | 47.0186 | 0 | 2397.778 | 80 | 503
3253 | 3517.583 | 46.66541 | 0 | 2397.778 | 79 | 503
3254 | 3508.791 | 46.69064 | 0 | 2397.778 | 78 | 503
3255 | 3503.297 | 46.87257 | 0 | 2397.778 | 77 | 503
3256 | 3496.483 | 46.9032 | 0 | 2397.778 | 76 | 503
3257 | 3489.561 | 46.9194 | 0 | 2397.778 | 75 | 503
3258 | 3482.088 | 46.914 | 0 | 2397.778 | 74 | 503
3259 | 3474.726 | 46.89433 | 0 | 2397.778 | 73 | 503
3260 | 3467.473 | 46.88888 | 0 | 2397.778 | 72 | 503
3261 | 3459.945 | 46.93569 | 0 | 2397.778 | 71 | 503
3262 | 3453.296 | 46.9105 | 0 | 2397.778 | 70 | 503
3263 | 3446.154 | 47.22211 | 0 | 2397.778 | 69 | 503
3264 | 3439.121 | 47.16992 | 0 | 2397.778 | 68 | 503
3265 | 3429.341 | 46.9952 | 0 | 2397.778 | 67 | 503
3266 | 3424.176 | 46.8996 | 0 | 2397.778 | 66 | 503
3267 | 3416.484 | 47.09965 | 0 | 2397.778 | 65 | 503
3268 | 3408.132 | 47.3716 | 0 | 2397.778 | 64 | 503
3269 | 3402.198 | 47.41674 | 0 | 2397.778 | 63 | 503
3270 | 3394.505 | 47.41842 | 0 | 2397.778 | 62 | 503
3271 | 3387.912 | 47.24561 | 0 | 2397.778 | 61 | 503
3272 | 3380.22 | 47.487 | 0 | 2397.778 | 60 | 503
3273 | 3372.418 | 47.28521 | 0 | 2397.778 | 59 | 503
3274 | 3364.835 | 47.3104 | 0 | 2397.778 | 58 | 503
3275 | 3356.978 | 47.64183 | 0 | 2397.778 | 57 | 503
3276 | 3349.231 | 47.32844 | 0 | 2397.778 | 56 | 503
3277 | 3342.308 | 47.496 | 0 | 2397.778 | 55 | 503
3278 | 3335.604 | 47.5014 | 0 | 2397.778 | 54 | 503
3279 | 3326.759 | 47.65094 | 0 | 2397.778 | 53 | 503
3280 | 3319.341 | 47.7968 | 0 | 2397.778 | 52 | 503
3281 | 3312.583 | 47.73011 | 0 | 2397.778 | 51 | 503
3282 | 3303.846 | 47.8473 | 0 | 2397.778 | 50 | 503
3283 | 3296.208 | 47.7356 | 0 | 2397.778 | 49 | 503
3284 | 3288.352 | 47.72468 | 0 | 2397.778 | 48 | 503
3285 | 3280.55 | 47.93727 | 0 | 2397.778 | 47 | 503
3286 | 3272.198 | 48.19314 | 0 | 2397.778 | 46 | 503
3287 | 3264.835 | 48.2796 | 0 | 2397.778 | 45 | 503
3288 | 3256.923 | 48.1354 | 0 | 2397.778 | 44 | 503
3289 | 3249.121 | 48.50477 | 0 | 2397.778 | 43 | 503
3290 | 3239.671 | 48.5894 | 0 | 2397.778 | 42 | 503
3291 | 3231.868 | 48.52099 | 0 | 2397.778 | 41 | 503
3292 | 3221.978 | 48.4238 | 0 | 2397.778 | 40 | 503
3293 | 3214.286 | 48.44541 | 0 | 2397.778 | 39 | 503
3294 | 3205.275 | 48.4418 | 0 | 2397.778 | 38 | 503
3295 | 3198.571 | 48.8038 | 0 | 2397.778 | 37 | 503
3296 | 3188.791 | 48.6398 | 0 | 2397.778 | 36 | 503
3297 | 3179.121 | 48.72095 | 0 | 2397.778 | 35 | 503
3298 | 3168.792 | 48.93894 | 0 | 2397.778 | 34 | 503
3299 | 3161.539 | 48.68314 | 0 | 2397.778 | 33 | 503
3300 | 3151.209 | 48.93528 | 0 | 2397.778 | 32 | 503
3301 | 3141.868 | 49.10469 | 0 | 2397.778 | 31 | 503
3302 | 3131.868 | 49.0362 | 0 | 2397.778 | 30 | 503
3303 | 3122.583 | 49.09742 | 0 | 2397.778 | 29 | 503
3304 | 3112.088 | 49.05788 | 0 | 2397.778 | 28 | 503
3305 | 3101.868 | 49.27213 | 0 | 2397.778 | 27 | 503
3306 | 3090.55 | 48.939 | 0 | 2397.778 | 26 | 503
3307 | 3081.594 | 49.23445 | 0 | 2397.778 | 25 | 503
3308 | 3071.429 | 49.2092 | 0 | 2397.778 | 24 | 503
3309 | 3059.671 | 49.2776 | 0 | 2397.778 | 23 | 503
3310 | 3049.341 | 49.61622 | 0 | 2397.778 | 22 | 503
3311 | 3038.462 | 49.4668 | 0 | 2397.778 | 21 | 503
3312 | 3027.473 | 49.3604 | 0 | 2397.778 | 20 | 503
3313 | 3015.33 | 49.38202 | 0 | 2397.778 | 19 | 503
3314 | 3002.308 | 49.87216 | 0 | 2397.778 | 18 | 503
3315 | 2989.011 | 49.7622 | 0 | 2397.778 | 17 | 503
3316 | 2976.703125 | 49.7208 | 0 | 2397.778 | 16 | 503
3317 | 2962.088 | 50.0631 | 0 | 2397.778 | 15 | 503
3318 | 2948.352 | 50.09914 | 0 | 2397.778 | 14 | 503
3319 | 2933.681 | 50.2378 | 0 | 2397.778 | 13 | 503
3320 | 2916.924 | 49.95132 | 0 | 2397.778 | 12 | 503
3321 | 2900.989 | 50.14051 | 0 | 2397.778 | 11 | 503
3322 | 2881.319 | 50.2792 | 0 | 2397.778 | 10 | 503
3323 | 2863.132 | 49.89729 | 0 | 2397.778 | 9 | 503
3324 | 2840.22 | 49.7928 | 0 | 2397.778 | 8 | 503
3325 | 2815.77 | 49.8648 | 0 | 2397.778 | 7 | 503
3326 | 2787.582 | 49.65234 | 0 | 2397.778 | 6 | 503
3327 | 2755.769 | 49.3514 | 0 | 2397.778 | 5 | 503
3328 | 2719.78 | 49.2956 | 0 | 2397.778 | 4 | 503
3329 | 2676.923 | 48.76603 | 0 | 2397.778 | 3 | 503
3330 | 2629.56 | 47.89042 | 0 | 2397.778 | 2 | 503
3331 | 2572.473 | 47.13021 | 0 | 2397.778 | 1 | 503
3332 | 2503.297 | 46.0818 | 0 | 2397.778 | 0 | 503
3333 | 3900 | 44.3884 | 10 | 2510.222 | 100 | 504
3334 | 3746.154 | 44.65932 | 10 | 2510.222 | 99 | 504
3335 | 3735.165 | 44.27463 | 10 | 2510.222 | 98 | 504
3336 | 3726.374 | 44.08436 | 10 | 2510.222 | 97 | 504
3337 | 3721.89 | 43.97042 | 10 | 2510.222 | 96 | 504
3338 | 3716.484 | 43.9704 | 10 | 2510.222 | 95 | 504
3339 | 3710.989 | 43.85232 | 10 | 2510.222 | 94 | 504
3340 | 3705.494 | 43.78883 | 10 | 2510.222 | 93 | 504
3341 | 3700 | 43.51067 | 10 | 2510.222 | 92 | 504
3342 | 3693.055 | 43.49912 | 10 | 2510.222 | 91 | 504
3343 | 3689.011 | 43.4732 | 10 | 2510.222 | 90 | 504
3344 | 3682.417 | 43.5539 | 10 | 2510.222 | 89 | 504
3345 | 3675.824 | 43.71388 | 10 | 2510.222 | 88 | 504
3346 | 3668.44 | 43.4516 | 10 | 2510.222 | 87 | 504
3347 | 3661.539 | 43.51352 | 10 | 2510.222 | 86 | 504
3348 | 3654.725 | 43.4084 | 10 | 2510.222 | 85 | 504
3349 | 3649.099 | 43.50214 | 10 | 2510.222 | 84 | 504
3350 | 3641.758 | 43.49915 | 10 | 2510.222 | 83 | 504
3351 | 3633.275 | 43.48472 | 10 | 2510.222 | 82 | 504
3352 | 3627.34 | 43.46024 | 10 | 2510.222 | 81 | 504
3353 | 3619.121 | 43.4372 | 10 | 2510.222 | 80 | 504
3354 | 3612 | 43.54826 | 10 | 2510.222 | 79 | 504
3355 | 3605.627 | 43.57996 | 10 | 2510.222 | 78 | 504
3356 | 3599.912 | 43.5958 | 10 | 2510.222 | 77 | 504
3357 | 3591.209 | 43.5958 | 10 | 2510.222 | 76 | 504
3358 | 3583.517 | 43.6318 | 10 | 2510.222 | 75 | 504
3359 | 3577.934 | 43.68508 | 10 | 2510.222 | 74 | 504
3360 | 3571.385 | 43.63036 | 10 | 2510.222 | 73 | 504
3361 | 3561.539 | 43.57996 | 10 | 2510.222 | 72 | 504
3362 | 3552.836 | 43.72828 | 10 | 2510.222 | 71 | 504
3363 | 3548.132 | 43.6678 | 10 | 2510.222 | 70 | 504
3364 | 3538.593 | 43.61882 | 10 | 2510.222 | 69 | 504
3365 | 3531.868 | 43.78601 | 10 | 2510.222 | 68 | 504
3366 | 3524 | 43.73404 | 10 | 2510.222 | 67 | 504
3367 | 3516.483 | 43.89696 | 10 | 2510.222 | 66 | 504
3368 | 3507.253 | 43.8408 | 10 | 2510.222 | 65 | 504
3369 | 3501.099 | 43.78593 | 10 | 2510.222 | 64 | 504
3370 | 3490.901 | 43.956 | 10 | 2510.222 | 63 | 504
3371 | 3485.978 | 43.956 | 10 | 2510.222 | 62 | 504
3372 | 3479.429 | 43.89984 | 10 | 2510.222 | 61 | 504
3373 | 3471.428 | 44.02816 | 10 | 2510.222 | 60 | 504
3374 | 3463.736 | 43.9791 | 10 | 2510.222 | 59 | 504
3375 | 3455.472 | 43.992 | 10 | 2510.222 | 58 | 504
3376 | 3449.847 | 44.07133 | 10 | 2510.222 | 57 | 504
3377 | 3441.89 | 44.14052 | 10 | 2510.222 | 56 | 504
3378 | 3434.725 | 44.1362 | 10 | 2510.222 | 55 | 504
3379 | 3426.374 | 44.14196 | 10 | 2510.222 | 54 | 504
3380 | 3419.296 | 44.1722 | 10 | 2510.222 | 53 | 504
3381 | 3412.088 | 44.41864 | 10 | 2510.222 | 52 | 504
3382 | 3405.495 | 44.34952 | 10 | 2510.222 | 51 | 504
3383 | 3397.802 | 44.3884 | 10 | 2510.222 | 50 | 504
3384 | 3390.11 | 44.33656 | 10 | 2510.222 | 49 | 504
3385 | 3382.417 | 44.39561 | 10 | 2510.222 | 48 | 504
3386 | 3374.11 | 44.47201 | 10 | 2510.222 | 47 | 504
3387 | 3367.033 | 44.583 | 10 | 2510.222 | 46 | 504
3388 | 3358.242 | 44.6046 | 10 | 2510.222 | 45 | 504
3389 | 3350.286 | 44.68958 | 10 | 2510.222 | 44 | 504
3390 | 3342.857 | 44.72851 | 10 | 2510.222 | 43 | 504
3391 | 3338.11 | 44.8928 | 10 | 2510.222 | 42 | 504
3392 | 3327.473 | 44.86688 | 10 | 2510.222 | 41 | 504
3393 | 3320.219 | 44.74864 | 10 | 2510.222 | 40 | 504
3394 | 3310.681 | 44.92448 | 10 | 2510.222 | 39 | 504
3395 | 3302.198 | 44.98367 | 10 | 2510.222 | 38 | 504
3396 | 3293.671 | 45.06436 | 10 | 2510.222 | 37 | 504
3397 | 3286.813 | 44.9707 | 10 | 2510.222 | 36 | 504
3398 | 3277.802 | 45.1234 | 10 | 2510.222 | 35 | 504
3399 | 3267.385 | 45.16804 | 10 | 2510.222 | 34 | 504
3400 | 3258.418 | 45.3252 | 10 | 2510.222 | 33 | 504
3401 | 3250.549 | 45.28625 | 10 | 2510.222 | 32 | 504
3402 | 3241.494 | 45.1983 | 10 | 2510.222 | 31 | 504
3403 | 3229.89 | 45.3324 | 10 | 2510.222 | 30 | 504
3404 | 3221.978 | 45.49962 | 10 | 2510.222 | 29 | 504
3405 | 3210.857 | 45.37851 | 10 | 2510.222 | 28 | 504
3406 | 3201.099 | 45.36841 | 10 | 2510.222 | 27 | 504
3407 | 3190.022 | 45.59612 | 10 | 2510.222 | 26 | 504
3408 | 3180.22 | 45.4332 | 10 | 2510.222 | 25 | 504
3409 | 3169.231 | 45.59612 | 10 | 2510.222 | 24 | 504
3410 | 3158.286 | 45.65228 | 10 | 2510.222 | 23 | 504
3411 | 3146.77 | 45.75317 | 10 | 2510.222 | 22 | 504
3412 | 3135.165 | 45.71276 | 10 | 2510.222 | 21 | 504
3413 | 3122.637 | 45.72872 | 10 | 2510.222 | 20 | 504
3414 | 3108.924 | 45.82528 | 10 | 2510.222 | 19 | 504
3415 | 3096.704 | 45.76035 | 10 | 2510.222 | 18 | 504
3416 | 3083.165 | 45.91456 | 10 | 2510.222 | 17 | 504
3417 | 3068.879 | 45.84112 | 10 | 2510.222 | 16 | 504
3418 | 3052.967 | 45.8152 | 10 | 2510.222 | 15 | 504
3419 | 3038.154 | 45.9795 | 10 | 2510.222 | 14 | 504
3420 | 3021.978 | 45.84832 | 10 | 2510.222 | 13 | 504
3421 | 3005.231 | 45.73873 | 10 | 2510.222 | 12 | 504
3422 | 2987.912 | 45.74314 | 10 | 2510.222 | 11 | 504
3423 | 2967.473 | 45.6638 | 10 | 2510.222 | 10 | 504
3424 | 2946.857 | 45.51692 | 10 | 2510.222 | 9 | 504
3425 | 2923.824 | 45.41451 | 10 | 2510.222 | 8 | 504
3426 | 2896.703 | 45.43032 | 10 | 2510.222 | 7 | 504
3427 | 2866.769 | 45.04996 | 10 | 2510.222 | 6 | 504
3428 | 2829.451 | 44.81352 | 10 | 2510.222 | 5 | 504
3429 | 2787.912 | 44.25733 | 10 | 2510.222 | 4 | 504
3430 | 2735.165 | 43.50067 | 10 | 2510.222 | 3 | 504
3431 | 2671.385 | 42.51913 | 10 | 2510.222 | 2 | 504
3432 | 2595.561 | 41.37928 | 10 | 2510.222 | 1 | 504
3433 | 2502.198 | 39.7046 | 10 | 2510.222 | 0 | 504
3434 | 4007.692 | 38.0832 | 40 | 2786.667 | 100 | 505
3435 | 3958.242 | 37.9644 | 40 | 2786.667 | 99 | 505
3436 | 3946.374 | 38.01112 | 40 | 2786.667 | 98 | 505
3437 | 3935.055 | 37.8238 | 40 | 2786.667 | 97 | 505
3438 | 3926.594 | 37.8022 | 40 | 2786.667 | 96 | 505
3439 | 3916.483 | 37.8491 | 40 | 2786.667 | 95 | 505
3440 | 3906.813 | 37.7446 | 40 | 2786.667 | 94 | 505
3441 | 3898.901 | 37.99678 | 40 | 2786.667 | 93 | 505
3442 | 3888.791 | 37.7806 | 40 | 2786.667 | 92 | 505
3443 | 3879.121 | 37.8058 | 40 | 2786.667 | 91 | 505
3444 | 3870.33 | 37.831 | 40 | 2786.667 | 90 | 505
3445 | 3859.671 | 37.91754 | 40 | 2786.667 | 89 | 505
3446 | 3849.89 | 37.86712 | 40 | 2786.667 | 88 | 505
3447 | 3840.66 | 37.8706 | 40 | 2786.667 | 87 | 505
3448 | 3831.868 | 37.86704 | 40 | 2786.667 | 86 | 505
3449 | 3820.879 | 37.867 | 40 | 2786.667 | 85 | 505
3450 | 3813.187 | 37.9464 | 40 | 2786.667 | 84 | 505
3451 | 3803.297 | 37.93558 | 40 | 2786.667 | 83 | 505
3452 | 3794.945 | 37.90312 | 40 | 2786.667 | 82 | 505
3453 | 3787.143 | 37.94274 | 40 | 2786.667 | 81 | 505
3454 | 3778.022 | 37.867 | 40 | 2786.667 | 80 | 505
3455 | 3770.33 | 37.9752 | 40 | 2786.667 | 79 | 505
3456 | 3762.638 | 38.0904 | 40 | 2786.667 | 78 | 505
3457 | 3754.945 | 38.0076 | 40 | 2786.667 | 77 | 505
3458 | 3746.374 | 38.22736 | 40 | 2786.667 | 76 | 505
3459 | 3737.912 | 38.1372 | 40 | 2786.667 | 75 | 505
3460 | 3730.769 | 38.0616 | 40 | 2786.667 | 74 | 505
3461 | 3721.978 | 38.16962 | 40 | 2786.667 | 73 | 505
3462 | 3714.945 | 38.1336 | 40 | 2786.667 | 72 | 505
3463 | 3706.593 | 38.0832 | 40 | 2786.667 | 71 | 505
3464 | 3697.802 | 38.2994 | 40 | 2786.667 | 70 | 505
3465 | 3689.78 | 38.2274 | 40 | 2786.667 | 69 | 505
3466 | 3682.417 | 38.2418 | 40 | 2786.667 | 68 | 505
3467 | 3673.516 | 38.2778 | 40 | 2786.667 | 67 | 505
3468 | 3664.835 | 38.27056 | 40 | 2786.667 | 66 | 505
3469 | 3654.945 | 38.2453 | 40 | 2786.667 | 65 | 505
3470 | 3647.253 | 38.3498 | 40 | 2786.667 | 64 | 505
3471 | 3639.451 | 38.3642 | 40 | 2786.667 | 63 | 505
3472 | 3630.11 | 38.34272 | 40 | 2786.667 | 62 | 505
3473 | 3620.439 | 38.3858 | 40 | 2786.667 | 61 | 505
3474 | 3612.088 | 38.4796 | 40 | 2786.667 | 60 | 505
3475 | 3603.627 | 38.5444 | 40 | 2786.667 | 59 | 505
3476 | 3595.164 | 38.49392 | 40 | 2786.667 | 58 | 505
3477 | 3585.824 | 38.59482 | 40 | 2786.667 | 57 | 505
3478 | 3578.462 | 38.7246 | 40 | 2786.667 | 56 | 505
3479 | 3569.781 | 38.6417 | 40 | 2786.667 | 55 | 505
3480 | 3560.44 | 38.6092 | 40 | 2786.667 | 54 | 505
3481 | 3552.638 | 38.7282 | 40 | 2786.667 | 53 | 505
3482 | 3543.956 | 38.7174 | 40 | 2786.667 | 52 | 505
3483 | 3537.033 | 38.7858 | 40 | 2786.667 | 51 | 505
3484 | 3529.67 | 38.6958 | 40 | 2786.667 | 50 | 505
3485 | 3521.978 | 38.912 | 40 | 2786.667 | 49 | 505
3486 | 3514.286 | 38.8542 | 40 | 2786.667 | 48 | 505
3487 | 3506.704 | 38.8434 | 40 | 2786.667 | 47 | 505
3488 | 3500 | 38.90476 | 40 | 2786.667 | 46 | 505
3489 | 3491.759 | 38.9479 | 40 | 2786.667 | 45 | 505
3490 | 3484.835 | 38.89756 | 40 | 2786.667 | 44 | 505
3491 | 3477.033 | 39.0524 | 40 | 2786.667 | 43 | 505
3492 | 3471.428 | 39.0632 | 40 | 2786.667 | 42 | 505
3493 | 3463.406 | 39.0632 | 40 | 2786.667 | 41 | 505
3494 | 3457.143 | 39.056 | 40 | 2786.667 | 40 | 505
3495 | 3450.22 | 39.128 | 40 | 2786.667 | 39 | 505
3496 | 3441.978 | 39.20008 | 40 | 2786.667 | 38 | 505
3497 | 3435.275 | 39.175 | 40 | 2786.667 | 37 | 505
3498 | 3429.45 | 39.15684 | 40 | 2786.667 | 36 | 505
3499 | 3420.879 | 39.1821 | 40 | 2786.667 | 35 | 505
3500 | 3414.066 | 39.3514 | 40 | 2786.667 | 34 | 505
3501 | 3406.593 | 39.2686 | 40 | 2786.667 | 33 | 505
3502 | 3399.56 | 39.30828 | 40 | 2786.667 | 32 | 505
3503 | 3389.341 | 39.3046 | 40 | 2786.667 | 31 | 505
3504 | 3382.417 | 39.5244 | 40 | 2786.667 | 30 | 505
3505 | 3374.725 | 39.40914 | 40 | 2786.667 | 29 | 505
3506 | 3365.934 | 39.4956 | 40 | 2786.667 | 28 | 505
3507 | 3356.154 | 39.50998 | 40 | 2786.667 | 27 | 505
3508 | 3348.132 | 39.4308 | 40 | 2786.667 | 26 | 505
3509 | 3337.363 | 39.4703 | 40 | 2786.667 | 25 | 505
3510 | 3328.351 | 39.6326 | 40 | 2786.667 | 24 | 505
3511 | 3318.682 | 39.5208 | 40 | 2786.667 | 23 | 505
3512 | 3307.253 | 39.4884 | 40 | 2786.667 | 22 | 505
3513 | 3297.033 | 39.5244 | 40 | 2786.667 | 21 | 505
3514 | 3285.714 | 39.6326 | 40 | 2786.667 | 20 | 505
3515 | 3275.494 | 39.701 | 40 | 2786.667 | 19 | 505
3516 | 3262.198 | 39.57488 | 40 | 2786.667 | 18 | 505
3517 | 3249.451 | 39.665 | 40 | 2786.667 | 17 | 505
3518 | 3235.165 | 39.7694 | 40 | 2786.667 | 16 | 505
3519 | 3221.428 | 39.7946 | 40 | 2786.667 | 15 | 505
3520 | 3206.814 | 39.82704 | 40 | 2786.667 | 14 | 505
3521 | 3190.11 | 39.8956 | 40 | 2786.667 | 13 | 505
3522 | 3173.186 | 40.0432 | 40 | 2786.667 | 12 | 505
3523 | 3153.406 | 40.054 | 40 | 2786.667 | 11 | 505
3524 | 3135.165 | 39.9928 | 40 | 2786.667 | 10 | 505
3525 | 3112.747 | 40.2558 | 40 | 2786.667 | 9 | 505
3526 | 3090.55 | 40.2378 | 40 | 2786.667 | 8 | 505
3527 | 3064.835 | 40.155 | 40 | 2786.667 | 7 | 505
3528 | 3035.385 | 40.2738 | 40 | 2786.667 | 6 | 505
3529 | 3001.099 | 40.227 | 40 | 2786.667 | 5 | 505
3530 | 2960.44 | 40.07924 | 40 | 2786.667 | 4 | 505
3531 | 2906.594 | 39.6686 | 40 | 2786.667 | 3 | 505
3532 | 2827.692 | 39.17848 | 40 | 2786.667 | 2 | 505
3533 | 2707.033 | 37.71566 | 40 | 2786.667 | 1 | 505
3534 | 2503.297 | 34.7686 | 40 | 2786.667 | 0 | 505
3535 | 4039.561 | 40.0288 | 30 | 2720.889 | 100 | 506
3536 | 3908.549 | 39.9842 | 30 | 2720.889 | 99 | 506
3537 | 3896.703 | 39.9208 | 30 | 2720.889 | 98 | 506
3538 | 3886.461 | 39.72908 | 30 | 2720.889 | 97 | 506
3539 | 3879.385 | 39.57771 | 30 | 2720.889 | 96 | 506
3540 | 3872.418 | 39.5136 | 30 | 2720.889 | 95 | 506
3541 | 3862.241 | 39.50136 | 30 | 2720.889 | 94 | 506
3542 | 3856.044 | 39.46095 | 30 | 2720.889 | 93 | 506
3543 | 3847.517 | 39.61527 | 30 | 2720.889 | 92 | 506
3544 | 3839.583 | 39.37948 | 30 | 2720.889 | 91 | 506
3545 | 3831.868 | 39.2866 | 30 | 2720.889 | 90 | 506
3546 | 3824.352 | 39.14899 | 30 | 2720.889 | 89 | 506
3547 | 3816.483 | 39.18724 | 30 | 2720.889 | 88 | 506
3548 | 3807.538 | 39.54024 | 30 | 2720.889 | 87 | 506
3549 | 3797.714 | 39.44662 | 30 | 2720.889 | 86 | 506
3550 | 3789.78 | 39.8054 | 30 | 2720.889 | 85 | 506
3551 | 3781.846 | 39.79831 | 30 | 2720.889 | 84 | 506
3552 | 3771.956 | 39.69524 | 30 | 2720.889 | 83 | 506
3553 | 3764.879 | 39.41784 | 30 | 2720.889 | 82 | 506
3554 | 3755.45 | 39.70816 | 30 | 2720.889 | 81 | 506
3555 | 3749.011 | 39.48832 | 30 | 2720.889 | 80 | 506
3556 | 3740.659 | 39.39899 | 30 | 2720.889 | 79 | 506
3557 | 3734.066 | 39.38599 | 30 | 2720.889 | 78 | 506
3558 | 3727.275 | 39.27868 | 30 | 2720.889 | 77 | 506
3559 | 3716.968 | 39.2938 | 30 | 2720.889 | 76 | 506
3560 | 3709.341 | 39.3803 | 30 | 2720.889 | 75 | 506
3561 | 3700.791 | 39.72182 | 30 | 2720.889 | 74 | 506
3562 | 3693.34 | 40.09864 | 30 | 2720.889 | 73 | 506
3563 | 3684.44 | 40.1008 | 30 | 2720.889 | 72 | 506
3564 | 3676.923 | 39.85876 | 30 | 2720.889 | 71 | 506
3565 | 3668.352 | 39.84148 | 30 | 2720.889 | 70 | 506
3566 | 3659.341 | 40.14056 | 30 | 2720.889 | 69 | 506
3567 | 3651.516 | 40.10657 | 30 | 2720.889 | 68 | 506
3568 | 3642.857 | 40.16508 | 30 | 2720.889 | 67 | 506
3569 | 3635.165 | 40.29262 | 30 | 2720.889 | 66 | 506
3570 | 3626.374 | 39.528 | 30 | 2720.889 | 65 | 506
3571 | 3618.594 | 40.02016 | 30 | 2720.889 | 64 | 506
3572 | 3611.143 | 39.76079 | 30 | 2720.889 | 63 | 506
3573 | 3601.099 | 39.79539 | 30 | 2720.889 | 62 | 506
3574 | 3592.77 | 39.73484 | 30 | 2720.889 | 61 | 506
3575 | 3583.297 | 39.79816 | 30 | 2720.889 | 60 | 506
3576 | 3576.901 | 39.77732 | 30 | 2720.889 | 59 | 506
3577 | 3568.703 | 39.8486 | 30 | 2720.889 | 58 | 506
3578 | 3558.835 | 39.93736 | 30 | 2720.889 | 57 | 506
3579 | 3550.549 | 39.7766 | 30 | 2720.889 | 56 | 506
3580 | 3543.626 | 40.0252 | 30 | 2720.889 | 55 | 506
3581 | 3535.033 | 39.98416 | 30 | 2720.889 | 54 | 506
3582 | 3524.901 | 40.10021 | 30 | 2720.889 | 53 | 506
3583 | 3516.967 | 39.89621 | 30 | 2720.889 | 52 | 506
3584 | 3510.989 | 39.96472 | 30 | 2720.889 | 51 | 506
3585 | 3503.297 | 40.137 | 30 | 2720.889 | 50 | 506
3586 | 3495.363 | 40.18951 | 30 | 2720.889 | 49 | 506
3587 | 3488.527 | 40.06912 | 30 | 2720.889 | 48 | 506
3588 | 3479.495 | 40.07704 | 30 | 2720.889 | 47 | 506
3589 | 3472.527 | 40.10514 | 30 | 2720.889 | 46 | 506
3590 | 3467.143 | 40.1008 | 30 | 2720.889 | 45 | 506
3591 | 3457.495 | 40.21044 | 30 | 2720.889 | 44 | 506
3592 | 3450.55 | 40.19811 | 30 | 2720.889 | 43 | 506
3593 | 3442.857 | 40.34436 | 30 | 2720.889 | 42 | 506
3594 | 3434.066 | 40.21116 | 30 | 2720.889 | 41 | 506
3595 | 3428.572 | 40.46116 | 30 | 2720.889 | 40 | 506
3596 | 3421.516 | 40.28535 | 30 | 2720.889 | 39 | 506
3597 | 3413.671 | 40.29396 | 30 | 2720.889 | 38 | 506
3598 | 3406.593 | 40.42016 | 30 | 2720.889 | 37 | 506
3599 | 3399.824 | 40.18452 | 30 | 2720.889 | 36 | 506
3600 | 3391.209 | 40.5584 | 30 | 2720.889 | 35 | 506
3601 | 3382.945 | 40.29406 | 30 | 2720.889 | 34 | 506
3602 | 3376.11 | 40.37691 | 30 | 2720.889 | 33 | 506
3603 | 3368.132 | 40.06769 | 30 | 2720.889 | 32 | 506
3604 | 3360.043 | 40.20252 | 30 | 2720.889 | 31 | 506
3605 | 3352.967 | 40.2306 | 30 | 2720.889 | 30 | 506
3606 | 3342.857 | 40.38264 | 30 | 2720.889 | 29 | 506
3607 | 3333.495 | 40.21617 | 30 | 2720.889 | 28 | 506
3608 | 3325.209 | 40.11161 | 30 | 2720.889 | 27 | 506
3609 | 3315.692 | 40.05334 | 30 | 2720.889 | 26 | 506
3610 | 3303.846 | 40.299 | 30 | 2720.889 | 25 | 506
3611 | 3295.912 | 39.96688 | 30 | 2720.889 | 24 | 506
3612 | 3285.714 | 39.83347 | 30 | 2720.889 | 23 | 506
3613 | 3273.274 | 39.83132 | 30 | 2720.889 | 22 | 506
3614 | 3262.22 | 39.53587 | 30 | 2720.889 | 21 | 506
3615 | 3250.77 | 40.0216 | 30 | 2720.889 | 20 | 506
3616 | 3239.165 | 40.7494 | 30 | 2720.889 | 19 | 506
3617 | 3225.231 | 40.7134 | 30 | 2720.889 | 18 | 506
3618 | 3212.088 | 41.39008 | 30 | 2720.889 | 17 | 506
3619 | 3196.703 | 41.30574 | 30 | 2720.889 | 16 | 506
3620 | 3183.956 | 40.7782 | 30 | 2720.889 | 15 | 506
3621 | 3166.11 | 40.9843 | 30 | 2720.889 | 14 | 506
3622 | 3149.451 | 41.5168 | 30 | 2720.889 | 13 | 506
3623 | 3132.571 | 40.43816 | 30 | 2720.889 | 12 | 506
3624 | 3111.451 | 40.2984 | 30 | 2720.889 | 11 | 506
3625 | 3090.33 | 39.74784 | 30 | 2720.889 | 10 | 506
3626 | 3067.033 | 40.06192 | 30 | 2720.889 | 9 | 506
3627 | 3043.956 | 39.57048 | 30 | 2720.889 | 8 | 506
3628 | 3016.989 | 39.2362 | 30 | 2720.889 | 7 | 506
3629 | 2986.066 | 38.68126 | 30 | 2720.889 | 6 | 506
3630 | 2951.538 | 37.5788 | 30 | 2720.889 | 5 | 506
3631 | 2907.56 | 38.25042 | 30 | 2720.889 | 4 | 506
3632 | 2848.352 | 33.10969 | 30 | 2720.889 | 3 | 506
3633 | 2774.11 | 37.41444 | 30 | 2720.889 | 2 | 506
3634 | 2660.066 | 32.7508 | 30 | 2720.889 | 1 | 506
3635 | 2505.495 | 31.2016 | 30 | 2720.889 | 0 | 506
3636 | 4051.648 | 37.1104 | 50 | 2836.889 | 100 | 507
3637 | 3985.527 | 37.17016 | 50 | 2836.889 | 99 | 507
3638 | 3971.429 | 37.30212 | 50 | 2836.889 | 98 | 507
3639 | 3960.439 | 37.12732 | 50 | 2836.889 | 97 | 507
3640 | 3951.648 | 37.17088 | 50 | 2836.889 | 96 | 507
3641 | 3940.659 | 37.19323 | 50 | 2836.889 | 95 | 507
3642 | 3930.792 | 37.32804 | 50 | 2836.889 | 94 | 507
3643 | 3921.088 | 37.34892 | 50 | 2836.889 | 93 | 507
3644 | 3912.088 | 37.34244 | 50 | 2836.889 | 92 | 507
3645 | 3902.198 | 37.43687 | 50 | 2836.889 | 91 | 507
3646 | 3891.209 | 37.44546 | 50 | 2836.889 | 90 | 507
3647 | 3882.274 | 37.59137 | 50 | 2836.889 | 89 | 507
3648 | 3871.429 | 37.50968 | 50 | 2836.889 | 88 | 507
3649 | 3862.637 | 37.62812 | 50 | 2836.889 | 87 | 507
3650 | 3852.066 | 37.52912 | 50 | 2836.889 | 86 | 507
3651 | 3842.857 | 37.5302 | 50 | 2836.889 | 85 | 507
3652 | 3834.066 | 37.48506 | 50 | 2836.889 | 84 | 507
3653 | 3824.055 | 37.58672 | 50 | 2836.889 | 83 | 507
3654 | 3815.253 | 37.6148 | 50 | 2836.889 | 82 | 507
3655 | 3807.439 | 37.57052 | 50 | 2836.889 | 81 | 507
3656 | 3796.044 | 37.5572 | 50 | 2836.889 | 80 | 507
3657 | 3789.484 | 37.53776 | 50 | 2836.889 | 79 | 507
3658 | 3779.407 | 37.45337 | 50 | 2836.889 | 78 | 507
3659 | 3772.527 | 37.58204 | 50 | 2836.889 | 77 | 507
3660 | 3764.923 | 37.57592 | 50 | 2836.889 | 76 | 507
3661 | 3757.692 | 37.5878 | 50 | 2836.889 | 75 | 507
3662 | 3748.352 | 37.64512 | 50 | 2836.889 | 74 | 507
3663 | 3741.11 | 37.60832 | 50 | 2836.889 | 73 | 507
3664 | 3732.703125 | 37.71436 | 50 | 2836.889 | 72 | 507
3665 | 3725.275 | 37.55289 | 50 | 2836.889 | 71 | 507
3666 | 3716.484 | 37.55722 | 50 | 2836.889 | 70 | 507
3667 | 3707.989 | 37.53308 | 50 | 2836.889 | 69 | 507
3668 | 3700 | 37.5068 | 50 | 2836.889 | 68 | 507
3669 | 3690.78 | 37.59464 | 50 | 2836.889 | 67 | 507
3670 | 3682.176 | 37.58312 | 50 | 2836.889 | 66 | 507
3671 | 3673.626 | 37.8634 | 50 | 2836.889 | 65 | 507
3672 | 3664.835 | 37.71001 | 50 | 2836.889 | 64 | 507
3673 | 3655.725 | 37.61018 | 50 | 2836.889 | 63 | 507
3674 | 3647.846 | 37.66745 | 50 | 2836.889 | 62 | 507
3675 | 3637.363 | 37.60544 | 50 | 2836.889 | 61 | 507
3676 | 3629.67 | 37.5788 | 50 | 2836.889 | 60 | 507
3677 | 3620.879 | 37.76116 | 50 | 2836.889 | 59 | 507
3678 | 3610.835 | 37.78996 | 50 | 2836.889 | 58 | 507
3679 | 3602.198 | 37.795 | 50 | 2836.889 | 57 | 507
3680 | 3592.835 | 37.84828 | 50 | 2836.889 | 56 | 507
3681 | 3584.231 | 37.8778 | 50 | 2836.889 | 55 | 507
3682 | 3576.725 | 37.9262 | 50 | 2836.889 | 54 | 507
3683 | 3568.132 | 37.90192 | 50 | 2836.889 | 53 | 507
3684 | 3559.341 | 37.81948 | 50 | 2836.889 | 52 | 507
3685 | 3552.022 | 37.9392 | 50 | 2836.889 | 51 | 507
3686 | 3543.956 | 38.2454 | 50 | 2836.889 | 50 | 507
3687 | 3537 | 38.1552 | 50 | 2836.889 | 49 | 507
3688 | 3528.924 | 38.08896 | 50 | 2836.889 | 48 | 507
3689 | 3520.89 | 38.55268 | 50 | 2836.889 | 47 | 507
3690 | 3514.286 | 38.10268 | 50 | 2836.889 | 46 | 507
3691 | 3507.692 | 38.0706 | 50 | 2836.889 | 45 | 507
3692 | 3500.572 | 38.17546 | 50 | 2836.889 | 44 | 507
3693 | 3492.308 | 38.08572 | 50 | 2836.889 | 43 | 507
3694 | 3485.714 | 38.12424 | 50 | 2836.889 | 42 | 507
3695 | 3479.121 | 38.01228 | 50 | 2836.889 | 41 | 507
3696 | 3472.527 | 38.04 | 50 | 2836.889 | 40 | 507
3697 | 3465.242 | 38.0112 | 50 | 2836.889 | 39 | 507
3698 | 3459.341 | 38.10264 | 50 | 2836.889 | 38 | 507
3699 | 3450.868 | 38.1192 | 50 | 2836.889 | 37 | 507
3700 | 3443.956 | 38.09184 | 50 | 2836.889 | 36 | 507
3701 | 3437.363 | 37.795 | 50 | 2836.889 | 35 | 507
3702 | 3429.67 | 38.83188 | 50 | 2836.889 | 34 | 507
3703 | 3422.406 | 38.5156 | 50 | 2836.889 | 33 | 507
3704 | 3415.385 | 38.6236 | 50 | 2836.889 | 32 | 507
3705 | 3407.395 | 38.35196 | 50 | 2836.889 | 31 | 507
3706 | 3398.901 | 37.91022 | 50 | 2836.889 | 30 | 507
3707 | 3391.209 | 38.04216 | 50 | 2836.889 | 29 | 507
3708 | 3383.253 | 38.13653 | 50 | 2836.889 | 28 | 507
3709 | 3373.429 | 38.02596 | 50 | 2836.889 | 27 | 507
3710 | 3364.835 | 37.9392 | 50 | 2836.889 | 26 | 507
3711 | 3355.494 | 38.0832 | 50 | 2836.889 | 25 | 507
3712 | 3346.154 | 37.92479 | 50 | 2836.889 | 24 | 507
3713 | 3336.363 | 37.58528 | 50 | 2836.889 | 23 | 507
3714 | 3326.374 | 38.44926 | 50 | 2836.889 | 22 | 507
3715 | 3316.483 | 37.28052 | 50 | 2836.889 | 21 | 507
3716 | 3304.836 | 38.1914 | 50 | 2836.889 | 20 | 507
3717 | 3294.506 | 38.26624 | 50 | 2836.889 | 19 | 507
3718 | 3284.549 | 38.33324 | 50 | 2836.889 | 18 | 507
3719 | 3271.429 | 38.29148 | 50 | 2836.889 | 17 | 507
3720 | 3259.649 | 38.21732 | 50 | 2836.889 | 16 | 507
3721 | 3247.253 | 38.2958 | 50 | 2836.889 | 15 | 507
3722 | 3232.967 | 38.25476 | 50 | 2836.889 | 14 | 507
3723 | 3219.319 | 38.1914 | 50 | 2836.889 | 13 | 507
3724 | 3203.253 | 38.0472 | 50 | 2836.889 | 12 | 507
3725 | 3186.813 | 37.61948 | 50 | 2836.889 | 11 | 507
3726 | 3169.561 | 37.48514 | 50 | 2836.889 | 10 | 507
3727 | 3151.132 | 37.20159 | 50 | 2836.889 | 9 | 507
3728 | 3129.275 | 38.25044 | 50 | 2836.889 | 8 | 507
3729 | 3105.704 | 37.86016 | 50 | 2836.889 | 7 | 507
3730 | 3078 | 37.28988 | 50 | 2836.889 | 6 | 507
3731 | 3045.22 | 37.141 | 50 | 2836.889 | 5 | 507
3732 | 3005.847 | 37.01536 | 50 | 2836.889 | 4 | 507
3733 | 2954.406 | 36.2979 | 50 | 2836.889 | 3 | 507
3734 | 2880.945 | 35.64472 | 50 | 2836.889 | 2 | 507
3735 | 2760.44 | 33.73587 | 50 | 2836.889 | 1 | 507
3736 | 2502.198 | 29.0038 | 50 | 2836.889 | 0 | 507
3737 | 4017.582 | 40.8214 | 40 | 2845.333 | 100 | 408
3738 | 3932.989 | 40.8576 | 40 | 2845.333 | 99 | 408
3739 | 3925.143 | 40.6774 | 40 | 2845.333 | 98 | 408
3740 | 3915.517 | 40.57136 | 40 | 2845.333 | 97 | 408
3741 | 3910.901 | 40.53608 | 40 | 2845.333 | 96 | 408
3742 | 3904.286 | 40.3964 | 40 | 2845.333 | 95 | 408
3743 | 3895.604 | 40.38486 | 40 | 2845.333 | 94 | 408
3744 | 3887.912 | 40.35807 | 40 | 2845.333 | 93 | 408
3745 | 3879.121 | 40.21476 | 40 | 2845.333 | 92 | 408
3746 | 3872.637 | 40.30404 | 40 | 2845.333 | 91 | 408
3747 | 3862.637 | 40.2162 | 40 | 2845.333 | 90 | 408
3748 | 3854.703125 | 40.10876 | 40 | 2845.333 | 89 | 408
3749 | 3845.583 | 40.10949 | 40 | 2845.333 | 88 | 408
3750 | 3838.176 | 40.08357 | 40 | 2845.333 | 87 | 408
3751 | 3829.362 | 40.00288 | 40 | 2845.333 | 86 | 408
3752 | 3820.11 | 40.0432 | 40 | 2845.333 | 85 | 408
3753 | 3811.385 | 40.01584 | 40 | 2845.333 | 84 | 408
3754 | 3802.198 | 40.00504 | 40 | 2845.333 | 83 | 408
3755 | 3793.407 | 40.04176 | 40 | 2845.333 | 82 | 408
3756 | 3786.549 | 40.00648 | 40 | 2845.333 | 81 | 408
3757 | 3778.462 | 40.05048 | 40 | 2845.333 | 80 | 408
3758 | 3769.868 | 40.137 | 40 | 2845.333 | 79 | 408
3759 | 3762.638 | 40.09657 | 40 | 2845.333 | 78 | 408
3760 | 3754.945 | 40.15356 | 40 | 2845.333 | 77 | 408
3761 | 3747.253 | 40.18884 | 40 | 2845.333 | 76 | 408
3762 | 3738.462 | 40.227 | 40 | 2845.333 | 75 | 408
3763 | 3731.297 | 40.26372 | 40 | 2845.333 | 74 | 408
3764 | 3724.682 | 40.22268 | 40 | 2845.333 | 73 | 408
3765 | 3714.286 | 40.24932 | 40 | 2845.333 | 72 | 408
3766 | 3706.593 | 40.26012 | 40 | 2845.333 | 71 | 408
3767 | 3698.242 | 40.2882 | 40 | 2845.333 | 70 | 408
3768 | 3690.11 | 40.30836 | 40 | 2845.333 | 69 | 408
3769 | 3681.714 | 40.35025 | 40 | 2845.333 | 68 | 408
3770 | 3673.252 | 40.34155 | 40 | 2845.333 | 67 | 408
3771 | 3664.835 | 40.3761 | 40 | 2845.333 | 66 | 408
3772 | 3655.714 | 40.436 | 40 | 2845.333 | 65 | 408
3773 | 3644.572 | 40.4972 | 40 | 2845.333 | 64 | 408
3774 | 3637.649 | 40.47992 | 40 | 2845.333 | 63 | 408
3775 | 3629.40625 | 40.48856 | 40 | 2845.333 | 62 | 408
3776 | 3617.825 | 40.50944 | 40 | 2845.333 | 61 | 408
3777 | 3610.989 | 40.5332 | 40 | 2845.333 | 60 | 408
3778 | 3603.099 | 40.67092 | 40 | 2845.333 | 59 | 408
3779 | 3591.385 | 40.67164 | 40 | 2845.333 | 58 | 408
3780 | 3584.615 | 40.65148 | 40 | 2845.333 | 57 | 408
3781 | 3574.857 | 40.6414 | 40 | 2845.333 | 56 | 408
3782 | 3567.033 | 40.7206 | 40 | 2845.333 | 55 | 408
3783 | 3558.242 | 40.7854 | 40 | 2845.333 | 54 | 408
3784 | 3549.384 | 40.75156 | 40 | 2845.333 | 53 | 408
3785 | 3541.758 | 40.78684 | 40 | 2845.333 | 52 | 408
3786 | 3532.967 | 40.92888 | 40 | 2845.333 | 51 | 408
3787 | 3526.374 | 40.9656 | 40 | 2845.333 | 50 | 408
3788 | 3517.583 | 41.10764 | 40 | 2845.333 | 49 | 408
3789 | 3507.736 | 41.17892 | 40 | 2845.333 | 48 | 408
3790 | 3503.231 | 41.18396 | 40 | 2845.333 | 47 | 408
3791 | 3494.506 | 41.27828 | 40 | 2845.333 | 46 | 408
3792 | 3486.923 | 41.2142 | 40 | 2845.333 | 45 | 408
3793 | 3481.055 | 41.29412 | 40 | 2845.333 | 44 | 408
3794 | 3472.681 | 41.398 | 40 | 2845.333 | 43 | 408
3795 | 3464.835 | 41.3258 | 40 | 2845.333 | 42 | 408
3796 | 3458.044 | 41.44048 | 40 | 2845.333 | 41 | 408
3797 | 3449.451 | 41.4412 | 40 | 2845.333 | 40 | 408
3798 | 3443.956 | 41.51824 | 40 | 2845.333 | 39 | 408
3799 | 3435.165 | 41.45128 | 40 | 2845.333 | 38 | 408
3800 | 3428.286 | 41.52328 | 40 | 2845.333 | 37 | 408
3801 | 3420.396 | 41.578 | 40 | 2845.333 | 36 | 408
3802 | 3412.857 | 41.578 | 40 | 2845.333 | 35 | 408
3803 | 3405.495 | 41.60262 | 40 | 2845.333 | 34 | 408
3804 | 3397.429 | 41.67468 | 40 | 2845.333 | 33 | 408
3805 | 3388.615 | 41.66316 | 40 | 2845.333 | 32 | 408
3806 | 3381.319 | 41.6502 | 40 | 2845.333 | 31 | 408
3807 | 3371.429 | 41.6574 | 40 | 2845.333 | 30 | 408
3808 | 3363.274 | 41.66532 | 40 | 2845.333 | 29 | 408
3809 | 3353.846 | 41.69052 | 40 | 2845.333 | 28 | 408
3810 | 3345.561 | 41.6862 | 40 | 2845.333 | 27 | 408
3811 | 3335.737 | 41.73948 | 40 | 2845.333 | 26 | 408
3812 | 3326.374 | 41.7222 | 40 | 2845.333 | 25 | 408
3813 | 3315.385 | 41.79575 | 40 | 2845.333 | 24 | 408
3814 | 3305.495 | 41.86352 | 40 | 2845.333 | 23 | 408
3815 | 3294.506 | 41.8664 | 40 | 2845.333 | 22 | 408
3816 | 3283.517 | 41.91752 | 40 | 2845.333 | 21 | 408
3817 | 3271.869 | 42.0464 | 40 | 2845.333 | 20 | 408
3818 | 3259.759 | 41.9744 | 40 | 2845.333 | 19 | 408
3819 | 3246.55 | 42.05943 | 40 | 2845.333 | 18 | 408
3820 | 3232.967 | 42.21436 | 40 | 2845.333 | 17 | 408
3821 | 3219.78 | 42.25108 | 40 | 2845.333 | 16 | 408
3822 | 3204.396 | 42.31314 | 40 | 2845.333 | 15 | 408
3823 | 3187.912 | 42.42264 | 40 | 2845.333 | 14 | 408
3824 | 3172.527 | 42.56679 | 40 | 2845.333 | 13 | 408
3825 | 3155.78 | 42.587 | 40 | 2845.333 | 12 | 408
3826 | 3136.264 | 42.61508 | 40 | 2845.333 | 11 | 408
3827 | 3115.385 | 42.77424 | 40 | 2845.333 | 10 | 408
3828 | 3090.506 | 42.77352 | 40 | 2845.333 | 9 | 408
3829 | 3066.11 | 42.95296 | 40 | 2845.333 | 8 | 408
3830 | 3038.308 | 42.98824 | 40 | 2845.333 | 7 | 408
3831 | 3006.594 | 43.13172 | 40 | 2845.333 | 6 | 408
3832 | 2969.231 | 43.2714 | 40 | 2845.333 | 5 | 408
3833 | 2923.253 | 43.48472 | 40 | 2845.333 | 4 | 408
3834 | 2865.033 | 43.66132 | 40 | 2845.333 | 3 | 408
3835 | 2789.055 | 43.81055 | 40 | 2845.333 | 2 | 408
3836 | 2676.923 | 43.92072 | 40 | 2845.333 | 1 | 408
3837 | 2502.198 | 44.0642 | 40 | 2845.333 | 0 | 408
3838 | 4024.176 | 39.9568 | 50 | 2878.667 | 100 | 409
3839 | 3973.879 | 40.23672 | 50 | 2878.667 | 99 | 409
3840 | 3962.637 | 40.00648 | 50 | 2878.667 | 98 | 409
3841 | 3954.945 | 39.86242 | 50 | 2878.667 | 97 | 409
3842 | 3948.264 | 39.82125 | 50 | 2878.667 | 96 | 409
3843 | 3938.462 | 39.7154 | 50 | 2878.667 | 95 | 409
3844 | 3930.088 | 39.64116 | 50 | 2878.667 | 94 | 409
3845 | 3921.978 | 39.62028 | 50 | 2878.667 | 93 | 409
3846 | 3913.187 | 39.5964 | 50 | 2878.667 | 92 | 409
3847 | 3903.22 | 39.34925 | 50 | 2878.667 | 91 | 409
3848 | 3892.638 | 39.3478 | 50 | 2878.667 | 90 | 409
3849 | 3881.901 | 39.34636 | 50 | 2878.667 | 89 | 409
3850 | 3872.528 | 39.38179 | 50 | 2878.667 | 88 | 409
3851 | 3862.626 | 39.34492 | 50 | 2878.667 | 87 | 409
3852 | 3852.748 | 39.39608 | 50 | 2878.667 | 86 | 409
3853 | 3842.857 | 39.41269 | 50 | 2878.667 | 85 | 409
3854 | 3832.967 | 39.42929 | 50 | 2878.667 | 84 | 409
3855 | 3823.176 | 39.44916 | 50 | 2878.667 | 83 | 409
3856 | 3813.187 | 39.55536 | 50 | 2878.667 | 82 | 409
3857 | 3805.495 | 39.47508 | 50 | 2878.667 | 81 | 409
3858 | 3796.263 | 39.4884 | 50 | 2878.667 | 80 | 409
3859 | 3788.099 | 39.54816 | 50 | 2878.667 | 79 | 409
3860 | 3779.121 | 39.55608 | 50 | 2878.667 | 78 | 409
3861 | 3771.428 | 39.53952 | 50 | 2878.667 | 77 | 409
3862 | 3763.209 | 39.50568 | 50 | 2878.667 | 76 | 409
3863 | 3754.121 | 39.57845 | 50 | 2878.667 | 75 | 409
3864 | 3746.176 | 39.45744 | 50 | 2878.667 | 74 | 409
3865 | 3738.461 | 39.49596 | 50 | 2878.667 | 73 | 409
3866 | 3730.285 | 39.53592 | 50 | 2878.667 | 72 | 409
3867 | 3721.615 | 39.54816 | 50 | 2878.667 | 71 | 409
3868 | 3713.187 | 39.528 | 50 | 2878.667 | 70 | 409
3869 | 3704.396 | 39.52908 | 50 | 2878.667 | 69 | 409
3870 | 3695.604 | 39.60943 | 50 | 2878.667 | 68 | 409
3871 | 3685.264 | 39.71936 | 50 | 2878.667 | 67 | 409
3872 | 3676.923 | 39.62608 | 50 | 2878.667 | 66 | 409
3873 | 3668.132 | 39.8848 | 50 | 2878.667 | 65 | 409
3874 | 3658.242 | 39.683 | 50 | 2878.667 | 64 | 409
3875 | 3649.99 | 39.70388 | 50 | 2878.667 | 63 | 409
3876 | 3640.659 | 39.78745 | 50 | 2878.667 | 62 | 409
3877 | 3631.868 | 39.81585 | 50 | 2878.667 | 61 | 409
3878 | 3622.198 | 39.83424 | 50 | 2878.667 | 60 | 409
3879 | 3612.088 | 39.9928 | 50 | 2878.667 | 59 | 409
3880 | 3603.671 | 40.07704 | 50 | 2878.667 | 58 | 409
3881 | 3594.626 | 40.0288 | 50 | 2878.667 | 57 | 409
3882 | 3584.747 | 40.13266 | 50 | 2878.667 | 56 | 409
3883 | 3576.923 | 40.15853 | 50 | 2878.667 | 55 | 409
3884 | 3568.945 | 40.317 | 50 | 2878.667 | 54 | 409
3885 | 3560.231 | 40.25184 | 50 | 2878.667 | 53 | 409
3886 | 3551.692 | 40.23779 | 50 | 2878.667 | 52 | 409
3887 | 3543.659 | 40.32384 | 50 | 2878.667 | 51 | 409
3888 | 3535.165 | 40.245 | 50 | 2878.667 | 50 | 409
3889 | 3528.572 | 40.30728 | 50 | 2878.667 | 49 | 409
3890 | 3519.78 | 40.317 | 50 | 2878.667 | 48 | 409
3891 | 3512.769 | 40.30156 | 50 | 2878.667 | 47 | 409
3892 | 3505.033 | 40.41008 | 50 | 2878.667 | 46 | 409
3893 | 3497.802 | 40.4126 | 50 | 2878.667 | 45 | 409
3894 | 3490.242 | 40.34868 | 50 | 2878.667 | 44 | 409
3895 | 3483.517 | 40.42124 | 50 | 2878.667 | 43 | 409
3896 | 3475.473 | 40.50872 | 50 | 2878.667 | 42 | 409
3897 | 3469.857 | 40.56416 | 50 | 2878.667 | 41 | 409
3898 | 3462.638 | 40.59084 | 50 | 2878.667 | 40 | 409
3899 | 3454.978 | 40.67632 | 50 | 2878.667 | 39 | 409
3900 | 3448.352 | 40.70404 | 50 | 2878.667 | 38 | 409
3901 | 3440.659 | 40.89288 | 50 | 2878.667 | 37 | 409
3902 | 3434.374 | 40.78402 | 50 | 2878.667 | 36 | 409
3903 | 3426.374 | 40.8178 | 50 | 2878.667 | 35 | 409
3904 | 3418.681 | 40.82792 | 50 | 2878.667 | 34 | 409
3905 | 3410.989 | 40.72168 | 50 | 2878.667 | 33 | 409
3906 | 3404 | 40.8214 | 50 | 2878.667 | 32 | 409
3907 | 3395.604 | 40.79947 | 50 | 2878.667 | 31 | 409
3908 | 3386.813 | 40.82502 | 50 | 2878.667 | 30 | 409
3909 | 3378.385 | 40.83377 | 50 | 2878.667 | 29 | 409
3910 | 3369.231 | 40.9656 | 50 | 2878.667 | 28 | 409
3911 | 3360.439 | 41.0358 | 50 | 2878.667 | 27 | 409
3912 | 3349.473 | 40.9692 | 50 | 2878.667 | 26 | 409
3913 | 3340.659 | 41.1098 | 50 | 2878.667 | 25 | 409
3914 | 3331.297 | 41.14436 | 50 | 2878.667 | 24 | 409
3915 | 3321.978 | 41.21666 | 50 | 2878.667 | 23 | 409
3916 | 3309.956 | 41.32797 | 50 | 2878.667 | 22 | 409
3917 | 3298.176 | 41.31356 | 50 | 2878.667 | 21 | 409
3918 | 3290.11 | 41.2898 | 50 | 2878.667 | 20 | 409
3919 | 3279.528 | 41.12844 | 50 | 2878.667 | 19 | 409
3920 | 3267.187 | 41.2538 | 50 | 2878.667 | 18 | 409
3921 | 3255.945 | 41.398 | 50 | 2878.667 | 17 | 409
3922 | 3242.857 | 41.58383 | 50 | 2878.667 | 16 | 409
3923 | 3229.67 | 41.4736 | 50 | 2878.667 | 15 | 409
3924 | 3217.583 | 41.44624 | 50 | 2878.667 | 14 | 409
3925 | 3202.209 | 41.39764 | 50 | 2878.667 | 13 | 409
3926 | 3186.813 | 41.43539 | 50 | 2878.667 | 12 | 409
3927 | 3172.527 | 41.40016 | 50 | 2878.667 | 11 | 409
3928 | 3154.945 | 41.65374 | 50 | 2878.667 | 10 | 409
3929 | 3136.187 | 41.57548 | 50 | 2878.667 | 9 | 409
3930 | 3113.011 | 41.74668 | 50 | 2878.667 | 8 | 409
3931 | 3086.143 | 41.7582 | 50 | 2878.667 | 7 | 409
3932 | 3056.725 | 41.8304 | 50 | 2878.667 | 6 | 409
3933 | 3021.978 | 41.9024 | 50 | 2878.667 | 5 | 409
3934 | 2980.22 | 41.9024 | 50 | 2878.667 | 4 | 409
3935 | 2925.616 | 42.15208 | 50 | 2878.667 | 3 | 409
3936 | 2848.946 | 41.84984 | 50 | 2878.667 | 2 | 409
3937 | 2733.561 | 40.74112 | 50 | 2878.667 | 1 | 409
3938 | 2503.297 | 38.0832 | 50 | 2878.667 | 0 | 409
3939 | 3983.517 | 41.8304 | 30 | 2745.778 | 100 | 410
3940 | 3896.088 | 41.9384 | 30 | 2745.778 | 99 | 410
3941 | 3884.747 | 41.90672 | 30 | 2745.778 | 98 | 410
3942 | 3875.824 | 41.6502 | 30 | 2745.778 | 97 | 410
3943 | 3868 | 41.5233 | 30 | 2745.778 | 96 | 410
3944 | 3861.318 | 41.5312 | 30 | 2745.778 | 95 | 410
3945 | 3850.901 | 41.41096 | 30 | 2745.778 | 94 | 410
3946 | 3843.956 | 41.37856 | 30 | 2745.778 | 93 | 410
3947 | 3835.429 | 41.27108 | 30 | 2745.778 | 92 | 410
3948 | 3827.473 | 41.35839 | 30 | 2745.778 | 91 | 410
3949 | 3818.901 | 41.1386 | 30 | 2745.778 | 90 | 410
3950 | 3810.989 | 41.22716 | 30 | 2745.778 | 89 | 410
3951 | 3800.088 | 41.21492 | 30 | 2745.778 | 88 | 410
3952 | 3791.517 | 41.1818 | 30 | 2745.778 | 87 | 410
3953 | 3783.604 | 41.25092 | 30 | 2745.778 | 86 | 410
3954 | 3776.264 | 41.2178 | 30 | 2745.778 | 85 | 410
3955 | 3766.461 | 41.20052 | 30 | 2745.778 | 84 | 410
3956 | 3759.341 | 41.32451 | 30 | 2745.778 | 83 | 410
3957 | 3752.615 | 41.3186 | 30 | 2745.778 | 82 | 410
3958 | 3742.857 | 41.19476 | 30 | 2745.778 | 81 | 410
3959 | 3735.385 | 41.2394 | 30 | 2745.778 | 80 | 410
3960 | 3725.956 | 41.23148 | 30 | 2745.778 | 79 | 410
3961 | 3719.78 | 41.23508 | 30 | 2745.778 | 78 | 410
3962 | 3709.89 | 41.26029 | 30 | 2745.778 | 77 | 410
3963 | 3702.198 | 41.3359375 | 30 | 2745.778 | 76 | 410
3964 | 3692.308 | 41.3078 | 30 | 2745.778 | 75 | 410
3965 | 3685.714 | 41.3258 | 30 | 2745.778 | 74 | 410
3966 | 3677.956 | 41.36848 | 30 | 2745.778 | 73 | 410
3967 | 3670.33 | 41.37352 | 30 | 2745.778 | 72 | 410
3968 | 3662.22 | 41.34824 | 30 | 2745.778 | 71 | 410
3969 | 3653.406 | 41.4196 | 30 | 2745.778 | 70 | 410
3970 | 3644.154 | 41.46352 | 30 | 2745.778 | 69 | 410
3971 | 3637.363 | 41.47144 | 30 | 2745.778 | 68 | 410
3972 | 3627.758 | 41.41672 | 30 | 2745.778 | 67 | 410
3973 | 3620.879 | 41.45272 | 30 | 2745.778 | 66 | 410
3974 | 3610.989 | 41.4484 | 30 | 2745.778 | 65 | 410
3975 | 3602.286 | 41.46712 | 30 | 2745.778 | 64 | 410
3976 | 3595.296 | 41.40808 | 30 | 2745.778 | 63 | 410
3977 | 3586.022 | 41.506 | 30 | 2745.778 | 62 | 410
3978 | 3577.385 | 41.434 | 30 | 2745.778 | 61 | 410
3979 | 3568.352 | 41.4484 | 30 | 2745.778 | 60 | 410
3980 | 3560.44 | 41.43688 | 30 | 2745.778 | 59 | 410
3981 | 3551.648 | 41.542 | 30 | 2745.778 | 58 | 410
3982 | 3543.956 | 41.63076 | 30 | 2745.778 | 57 | 410
3983 | 3535.165 | 41.63868 | 30 | 2745.778 | 56 | 410
3984 | 3528.462 | 41.67538 | 30 | 2745.778 | 55 | 410
3985 | 3519.78 | 41.73084 | 30 | 2745.778 | 54 | 410
3986 | 3510.264 | 41.69844 | 30 | 2745.778 | 53 | 410
3987 | 3505.011 | 41.89808 | 30 | 2745.778 | 52 | 410
3988 | 3495.846 | 41.93048 | 30 | 2745.778 | 51 | 410
3989 | 3489.011 | 41.9744 | 30 | 2745.778 | 50 | 410
3990 | 3481.319 | 42.06672 | 30 | 2745.778 | 49 | 410
3991 | 3473.626 | 42.24244 | 30 | 2745.778 | 48 | 410
3992 | 3464.461 | 42.1906 | 30 | 2745.778 | 47 | 410
3993 | 3457.275 | 42.04208 | 30 | 2745.778 | 46 | 410
3994 | 3449.451 | 42.115 | 30 | 2745.778 | 45 | 410
3995 | 3442.857 | 42.27274 | 30 | 2745.778 | 44 | 410
3996 | 3436.264 | 42.27637 | 30 | 2745.778 | 43 | 410
3997 | 3427.209 | 42.28132 | 30 | 2745.778 | 42 | 410
3998 | 3419.78 | 42.26476 | 30 | 2745.778 | 41 | 410
3999 | 3412.088 | 42.2194 | 30 | 2745.778 | 40 | 410
4000 | 3404.396 | 42.28348 | 30 | 2745.778 | 39 | 410
4001 | 3396.308 | 42.31451 | 30 | 2745.778 | 38 | 410
4002 | 3389.011 | 42.3348 | 30 | 2745.778 | 37 | 410
4003 | 3380.132 | 42.47304 | 30 | 2745.778 | 36 | 410
4004 | 3370.66 | 42.4536 | 30 | 2745.778 | 35 | 410
4005 | 3362.637 | 42.38952 | 30 | 2745.778 | 34 | 410
4006 | 3354.945 | 42.623 | 30 | 2745.778 | 33 | 410
4007 | 3345.099 | 42.65756 | 30 | 2745.778 | 32 | 410
4008 | 3336.462 | 42.65252 | 30 | 2745.778 | 31 | 410
4009 | 3327.473 | 42.6518 | 30 | 2745.778 | 30 | 410
4010 | 3317.583 | 42.81688 | 30 | 2745.778 | 29 | 410
4011 | 3307.516 | 42.8392 | 30 | 2745.778 | 28 | 410
4012 | 3298.835 | 42.87304 | 30 | 2745.778 | 27 | 410
4013 | 3287.912 | 42.94288 | 30 | 2745.778 | 26 | 410
4014 | 3276.374 | 42.9652 | 30 | 2745.778 | 25 | 410
4015 | 3266.11 | 43.0495 | 30 | 2745.778 | 24 | 410
4016 | 3253.912 | 43.15692 | 30 | 2745.778 | 23 | 410
4017 | 3241.758 | 43.03075 | 30 | 2745.778 | 22 | 410
4018 | 3229.253 | 43.21308 | 30 | 2745.778 | 21 | 410
4019 | 3217.583 | 43.1274 | 30 | 2745.778 | 20 | 410
4020 | 3203.099 | 43.2714 | 30 | 2745.778 | 19 | 410
4021 | 3189.055 | 43.31192 | 30 | 2745.778 | 18 | 410
4022 | 3174.726 | 43.46096 | 30 | 2745.778 | 17 | 410
4023 | 3158.813 | 43.59436 | 30 | 2745.778 | 16 | 410
4024 | 3142.527 | 43.603 | 30 | 2745.778 | 15 | 410
4025 | 3124.088 | 43.70956 | 30 | 2745.778 | 14 | 410
4026 | 3106.747 | 43.4876 | 30 | 2745.778 | 13 | 410
4027 | 3086.813 | 43.60725 | 30 | 2745.778 | 12 | 410
4028 | 3066.11 | 43.65268 | 30 | 2745.778 | 11 | 410
4029 | 3045.714 | 43.6318 | 30 | 2745.778 | 10 | 410
4030 | 3020.923 | 43.70452 | 30 | 2745.778 | 9 | 410
4031 | 2995.604 | 43.76716 | 30 | 2745.778 | 8 | 410
4032 | 2967.451 | 43.95888 | 30 | 2745.778 | 7 | 410
4033 | 2935.165 | 43.90848 | 30 | 2745.778 | 6 | 410
4034 | 2897.692 | 43.8192 | 30 | 2745.778 | 5 | 410
4035 | 2852.747 | 43.66348 | 30 | 2745.778 | 4 | 410
4036 | 2795.253 | 43.36736 | 30 | 2745.778 | 3 | 410
4037 | 2724.176 | 42.62732 | 30 | 2745.778 | 2 | 410
4038 | 2630.286 | 41.26604 | 30 | 2745.778 | 1 | 410
4039 | 2505.495 | 38.5876 | 30 | 2745.778 | 0 | 410
4040 | 3826.374 | 46.8384 | 10 | 2558.222 | 100 | 411
4041 | 3743.824 | 46.85856 | 10 | 2558.222 | 99 | 411
4042 | 3735.868 | 46.62652 | 10 | 2558.222 | 98 | 411
4043 | 3727.869 | 46.52572 | 10 | 2558.222 | 97 | 411
4044 | 3723.341 | 46.27928 | 10 | 2558.222 | 96 | 411
4045 | 3718.681 | 46.161 | 10 | 2558.222 | 95 | 411
4046 | 3715.385 | 46.0098 | 10 | 2558.222 | 94 | 411
4047 | 3709.89 | 45.93472 | 10 | 2558.222 | 93 | 411
4048 | 3706.637 | 45.81088 | 10 | 2558.222 | 92 | 411
4049 | 3701.011 | 45.72285 | 10 | 2558.222 | 91 | 411
4050 | 3694.505 | 45.6494 | 10 | 2558.222 | 90 | 411
4051 | 3689.187 | 45.61916 | 10 | 2558.222 | 89 | 411
4052 | 3682.417 | 45.4995 | 10 | 2558.222 | 88 | 411
4053 | 3677.406 | 45.46502 | 10 | 2558.222 | 87 | 411
4054 | 3671.429 | 45.41451 | 10 | 2558.222 | 86 | 411
4055 | 3663.736 | 45.426 | 10 | 2558.222 | 85 | 411
4056 | 3656.088 | 45.35976 | 10 | 2558.222 | 84 | 411
4057 | 3650.022 | 45.37992 | 10 | 2558.222 | 83 | 411
4058 | 3643.868 | 45.39432 | 10 | 2558.222 | 82 | 411
4059 | 3636.264 | 45.37416 | 10 | 2558.222 | 81 | 411
4060 | 3628.791 | 45.3324 | 10 | 2558.222 | 80 | 411
4061 | 3621.143 | 45.42456 | 10 | 2558.222 | 79 | 411
4062 | 3614.286 | 45.3612 | 10 | 2558.222 | 78 | 411
4063 | 3607.824 | 45.38856 | 10 | 2558.222 | 77 | 411
4064 | 3600.132 | 45.30504 | 10 | 2558.222 | 76 | 411
4065 | 3592.308 | 45.3252 | 10 | 2558.222 | 75 | 411
4066 | 3583.868 | 45.33384 | 10 | 2558.222 | 74 | 411
4067 | 3577.055 | 45.3612 | 10 | 2558.222 | 73 | 411
4068 | 3569.231 | 45.33816 | 10 | 2558.222 | 72 | 411
4069 | 3562.637 | 45.41592 | 10 | 2558.222 | 71 | 411
4070 | 3554.725 | 45.42604 | 10 | 2558.222 | 70 | 411
4071 | 3547.956 | 45.3972 | 10 | 2558.222 | 69 | 411
4072 | 3539.561 | 45.49674 | 10 | 2558.222 | 68 | 411
4073 | 3531.341 | 45.52412 | 10 | 2558.222 | 67 | 411
4074 | 3523.165 | 45.64652 | 10 | 2558.222 | 66 | 411
4075 | 3514.726 | 45.527 | 10 | 2558.222 | 65 | 411
4076 | 3507.868 | 45.5414 | 10 | 2558.222 | 64 | 411
4077 | 3500.484 | 45.65516 | 10 | 2558.222 | 63 | 411
4078 | 3492.792 | 45.73738 | 10 | 2558.222 | 62 | 411
4079 | 3483.341 | 45.70271 | 10 | 2558.222 | 61 | 411
4080 | 3476.923 | 45.7576 | 10 | 2558.222 | 60 | 411
4081 | 3468.22 | 45.76048 | 10 | 2558.222 | 59 | 411
4082 | 3461.011 | 45.88288 | 10 | 2558.222 | 58 | 411
4083 | 3451.736 | 45.80224 | 10 | 2558.222 | 57 | 411
4084 | 3445.055 | 45.87856 | 10 | 2558.222 | 56 | 411
4085 | 3438.241 | 46.0962 | 10 | 2558.222 | 55 | 411
4086 | 3430.505 | 46.00821 | 10 | 2558.222 | 54 | 411
4087 | 3421.626 | 46.10772 | 10 | 2558.222 | 53 | 411
4088 | 3414.286 | 46.18548 | 10 | 2558.222 | 52 | 411
4089 | 3406.593 | 46.24616 | 10 | 2558.222 | 51 | 411
4090 | 3398.901 | 46.298 | 10 | 2558.222 | 50 | 411
4091 | 3390.242 | 46.38584 | 10 | 2558.222 | 49 | 411
4092 | 3380.923 | 46.42904 | 10 | 2558.222 | 48 | 411
4093 | 3373.231 | 46.5502 | 10 | 2558.222 | 47 | 411
4094 | 3365.406 | 46.5502 | 10 | 2558.222 | 46 | 411
4095 | 3357.363 | 46.6006 | 10 | 2558.222 | 45 | 411
4096 | 3346.462 | 46.7304 | 10 | 2558.222 | 44 | 411
4097 | 3340.659 | 46.66685 | 10 | 2558.222 | 43 | 411
4098 | 3332.396 | 46.78224 | 10 | 2558.222 | 42 | 411
4099 | 3323.121 | 46.87296 | 10 | 2558.222 | 41 | 411
4100 | 3312.747 | 46.91768 | 10 | 2558.222 | 40 | 411
4101 | 3305.495 | 46.97105 | 10 | 2558.222 | 39 | 411
4102 | 3295.297 | 46.9826 | 10 | 2558.222 | 38 | 411
4103 | 3287.736 | 47.08052 | 10 | 2558.222 | 37 | 411
4104 | 3279.121 | 47.20456 | 10 | 2558.222 | 36 | 411
4105 | 3269.231 | 47.2348 | 10 | 2558.222 | 35 | 411
4106 | 3259.385 | 47.2348 | 10 | 2558.222 | 34 | 411
4107 | 3249.978 | 47.3068 | 10 | 2558.222 | 33 | 411
4108 | 3239.649 | 47.33992 | 10 | 2558.222 | 32 | 411
4109 | 3229.67 | 47.35576 | 10 | 2558.222 | 31 | 411
4110 | 3219.56 | 47.451 | 10 | 2558.222 | 30 | 411
4111 | 3209.055 | 47.4148 | 10 | 2558.222 | 29 | 411
4112 | 3198.549 | 47.47548 | 10 | 2558.222 | 28 | 411
4113 | 3186.813 | 47.42778 | 10 | 2558.222 | 27 | 411
4114 | 3174.726 | 47.57916 | 10 | 2558.222 | 26 | 411
4115 | 3163.736 | 47.631 | 10 | 2558.222 | 25 | 411
4116 | 3148.571 | 47.63532 | 10 | 2558.222 | 24 | 411
4117 | 3138.462 | 47.60364 | 10 | 2558.222 | 23 | 411
4118 | 3125.627 | 47.7032 | 10 | 2558.222 | 22 | 411
4119 | 3112.088 | 47.631 | 10 | 2558.222 | 21 | 411
4120 | 3098.022 | 47.7464 | 10 | 2558.222 | 20 | 411
4121 | 3085.319 | 47.84432 | 10 | 2558.222 | 19 | 411
4122 | 3069.143 | 47.88608 | 10 | 2558.222 | 18 | 411
4123 | 3054.417 | 47.95386 | 10 | 2558.222 | 17 | 411
4124 | 3039.517 | 48.05908 | 10 | 2558.222 | 16 | 411
4125 | 3023.077 | 48.0706 | 10 | 2558.222 | 15 | 411
4126 | 3006.418 | 48.10516 | 10 | 2558.222 | 14 | 411
4127 | 2989.011 | 48.11524 | 10 | 2558.222 | 13 | 411
4128 | 2970.33 | 48.2076 | 10 | 2558.222 | 12 | 411
4129 | 2949.802 | 48.30984 | 10 | 2558.222 | 11 | 411
4130 | 2929.67 | 48.39492 | 10 | 2558.222 | 10 | 411
4131 | 2907.736 | 48.4238 | 10 | 2558.222 | 9 | 411
4132 | 2881.846 | 48.51308 | 10 | 2558.222 | 8 | 411
4133 | 2855.868 | 48.57068 | 10 | 2558.222 | 7 | 411
4134 | 2823.868 | 48.68601 | 10 | 2558.222 | 6 | 411
4135 | 2787.033 | 48.7912 | 10 | 2558.222 | 5 | 411
4136 | 2744.747 | 48.79264 | 10 | 2558.222 | 4 | 411
4137 | 2697.846 | 48.676 | 10 | 2558.222 | 3 | 411
4138 | 2640.791 | 48.3876 | 10 | 2558.222 | 2 | 411
4139 | 2576.923 | 47.83568 | 10 | 2558.222 | 1 | 411
4140 | 2501.099 | 46.9104 | 10 | 2558.222 | 0 | 411
4141 | 3806.594 | 50.1892 | 0 | 2423.556 | 100 | 412
4142 | 3626.89 | 50.22304 | 0 | 2423.556 | 99 | 412
4143 | 3615.253 | 49.97084 | 0 | 2423.556 | 98 | 412
4144 | 3608.143 | 49.73376 | 0 | 2423.556 | 97 | 412
4145 | 3606.462 | 49.55932 | 0 | 2423.556 | 96 | 412
4146 | 3603.297 | 49.2524 | 0 | 2423.556 | 95 | 412
4147 | 3601.296875 | 49.19044 | 0 | 2423.556 | 94 | 412
4148 | 3597.802 | 48.91294 | 0 | 2423.556 | 93 | 412
4149 | 3592.264 | 48.81136 | 0 | 2423.556 | 92 | 412
4150 | 3590.11 | 48.712 | 0 | 2423.556 | 91 | 412
4151 | 3587.582 | 48.629 | 0 | 2423.556 | 90 | 412
4152 | 3582.417 | 48.55556 | 0 | 2423.556 | 89 | 412
4153 | 3576.22 | 48.48572 | 0 | 2423.556 | 88 | 412
4154 | 3572.044 | 48.42776 | 0 | 2423.556 | 87 | 412
4155 | 3566.572 | 48.3876 | 0 | 2423.556 | 86 | 412
4156 | 3560.44 | 48.2832 | 0 | 2423.556 | 85 | 412
4157 | 3553.275 | 48.2796 | 0 | 2423.556 | 84 | 412
4158 | 3547.264 | 48.28068 | 0 | 2423.556 | 83 | 412
4159 | 3544.044 | 48.32649 | 0 | 2423.556 | 82 | 412
4160 | 3535.088 | 48.24612 | 0 | 2423.556 | 81 | 412
4161 | 3529.67 | 48.2868 | 0 | 2423.556 | 80 | 412
4162 | 3522.791 | 48.21228 | 0 | 2423.556 | 79 | 412
4163 | 3515.011 | 48.1714 | 0 | 2423.556 | 78 | 412
4164 | 3509.89 | 48.2076 | 0 | 2423.556 | 77 | 412
4165 | 3500.923 | 48.1714 | 0 | 2423.556 | 76 | 412
4166 | 3493.682 | 48.1444 | 0 | 2423.556 | 75 | 412
4167 | 3489.868 | 48.17936 | 0 | 2423.556 | 74 | 412
4168 | 3481.319 | 48.14656 | 0 | 2423.556 | 73 | 412
4169 | 3474.902 | 48.12247 | 0 | 2423.556 | 72 | 412
4170 | 3468.132 | 48.18876 | 0 | 2423.556 | 71 | 412
4171 | 3459.451 | 48.22918 | 0 | 2423.556 | 70 | 412
4172 | 3452.747 | 48.1354 | 0 | 2423.556 | 69 | 412
4173 | 3447.253 | 48.10228 | 0 | 2423.556 | 68 | 412
4174 | 3439.022 | 48.2076 | 0 | 2423.556 | 67 | 412
4175 | 3432.945 | 48.31416 | 0 | 2423.556 | 66 | 412
4176 | 3424.671 | 48.3516 | 0 | 2423.556 | 65 | 412
4177 | 3417.495 | 48.3156 | 0 | 2423.556 | 64 | 412
4178 | 3409.22 | 48.43164 | 0 | 2423.556 | 63 | 412
4179 | 3404.088 | 48.48065 | 0 | 2423.556 | 62 | 412
4180 | 3395.231 | 48.4958 | 0 | 2423.556 | 61 | 412
4181 | 3386.813 | 48.4958 | 0 | 2423.556 | 60 | 412
4182 | 3379.418 | 48.5678 | 0 | 2423.556 | 59 | 412
4183 | 3373.341 | 48.54116 | 0 | 2423.556 | 58 | 412
4184 | 3368.77 | 48.6398 | 0 | 2423.556 | 57 | 412
4185 | 3357.89 | 48.6889 | 0 | 2423.556 | 56 | 412
4186 | 3350.55 | 48.69577 | 0 | 2423.556 | 55 | 412
4187 | 3344.637 | 48.68092 | 0 | 2423.556 | 54 | 412
4188 | 3336.165 | 48.78724 | 0 | 2423.556 | 53 | 412
4189 | 3327.956 | 48.82432 | 0 | 2423.556 | 52 | 412
4190 | 3319.879 | 48.88984 | 0 | 2423.556 | 51 | 412
4191 | 3312.088 | 48.856 | 0 | 2423.556 | 50 | 412
4192 | 3304.429 | 48.99804 | 0 | 2423.556 | 49 | 412
4193 | 3297.318 | 49.04772 | 0 | 2423.556 | 48 | 412
4194 | 3289.011 | 49.03944 | 0 | 2423.556 | 47 | 412
4195 | 3281.055 | 49.11696 | 0 | 2423.556 | 46 | 412
4196 | 3274.56 | 49.2056 | 0 | 2423.556 | 45 | 412
4197 | 3262.989 | 49.15434 | 0 | 2423.556 | 44 | 412
4198 | 3255.176 | 49.23152 | 0 | 2423.556 | 43 | 412
4199 | 3247.539 | 49.2884 | 0 | 2423.556 | 42 | 412
4200 | 3237.659 | 49.27477 | 0 | 2423.556 | 41 | 412
4201 | 3230.989 | 49.3244 | 0 | 2423.556 | 40 | 412
4202 | 3221.978 | 49.45672 | 0 | 2423.556 | 39 | 412
4203 | 3213.187 | 49.36547 | 0 | 2423.556 | 38 | 412
4204 | 3203.967 | 49.3966 | 0 | 2423.556 | 37 | 412
4205 | 3194.59375 | 49.3244 | 0 | 2423.556 | 36 | 412
4206 | 3187.417 | 49.41991 | 0 | 2423.556 | 35 | 412
4207 | 3175.846 | 49.43188 | 0 | 2423.556 | 34 | 412
4208 | 3166.472 | 49.52296 | 0 | 2423.556 | 33 | 412
4209 | 3158.198 | 49.5406 | 0 | 2423.556 | 32 | 412
4210 | 3147.253 | 49.60228 | 0 | 2423.556 | 31 | 412
4211 | 3137.363 | 49.7172 | 0 | 2423.556 | 30 | 412
4212 | 3127.066 | 49.81152 | 0 | 2423.556 | 29 | 412
4213 | 3116.308 | 49.7568 | 0 | 2423.556 | 28 | 412
4214 | 3103.638 | 49.79532 | 0 | 2423.556 | 27 | 412
4215 | 3093.165 | 49.78488 | 0 | 2423.556 | 26 | 412
4216 | 3083.242 | 49.90995 | 0 | 2423.556 | 25 | 412
4217 | 3070.33 | 50.02916 | 0 | 2423.556 | 24 | 412
4218 | 3057.561 | 50.07416 | 0 | 2423.556 | 23 | 412
4219 | 3043.956 | 50.17768 | 0 | 2423.556 | 22 | 412
4220 | 3031.056 | 50.23456 | 0 | 2423.556 | 21 | 412
4221 | 3019.34 | 50.29728 | 0 | 2423.556 | 20 | 412
4222 | 3006.517 | 50.39783 | 0 | 2423.556 | 19 | 412
4223 | 2992.308 | 50.31376 | 0 | 2423.556 | 18 | 412
4224 | 2979.132 | 50.44032 | 0 | 2423.556 | 17 | 412
4225 | 2963.736 | 50.45868 | 0 | 2423.556 | 16 | 412
4226 | 2947.308 | 50.5494 | 0 | 2423.556 | 15 | 412
4227 | 2932.967 | 50.52276 | 0 | 2423.556 | 14 | 412
4228 | 2916.484 | 50.61762 | 0 | 2423.556 | 13 | 412
4229 | 2899.209 | 50.60131 | 0 | 2423.556 | 12 | 412
4230 | 2881.319 | 50.68748 | 0 | 2423.556 | 11 | 412
4231 | 2862.967 | 50.9818 | 0 | 2423.556 | 10 | 412
4232 | 2842.857 | 51.0898 | 0 | 2423.556 | 9 | 412
4233 | 2818.945 | 51.21672 | 0 | 2423.556 | 8 | 412
4234 | 2793.726 | 51.1003 | 0 | 2423.556 | 7 | 412
4235 | 2767.934 | 51.09632 | 0 | 2423.556 | 6 | 412
4236 | 2738.407 | 51.1512 | 0 | 2423.556 | 5 | 412
4237 | 2701.231 | 51.11734 | 0 | 2423.556 | 4 | 412
4238 | 2661.088 | 50.93104 | 0 | 2423.556 | 3 | 412
4239 | 2616.484 | 50.52205 | 0 | 2423.556 | 2 | 412
4240 | 2562.637 | 49.973 | 0 | 2423.556 | 1 | 412
4241 | 2502.198 | 49.0722 | 0 | 2423.556 | 0 | 412
4242 | 4036.264 | 43.4516 | 20 | 2668 | 100 | 413
4243 | 3839.627 | 43.45268 | 20 | 2668 | 99 | 413
4244 | 3828.769 | 43.37744 | 20 | 2668 | 98 | 413
4245 | 3823.978 | 43.20264 | 20 | 2668 | 97 | 413
4246 | 3815.517 | 43.06404 | 20 | 2668 | 96 | 413
4247 | 3809.89 | 43.04997 | 20 | 2668 | 95 | 413
4248 | 3805.099 | 42.84568 | 20 | 2668 | 94 | 413
4249 | 3797.165 | 42.78216 | 20 | 2668 | 93 | 413
4250 | 3791.209 | 42.74833 | 20 | 2668 | 92 | 413
4251 | 3783.516 | 42.75728 | 20 | 2668 | 91 | 413
4252 | 3777.363 | 42.587 | 20 | 2668 | 90 | 413
4253 | 3769.967 | 42.63524 | 20 | 2668 | 89 | 413
4254 | 3762.945 | 42.57397 | 20 | 2668 | 88 | 413
4255 | 3754.275 | 42.64496 | 20 | 2668 | 87 | 413
4256 | 3746.615 | 42.53568 | 20 | 2668 | 86 | 413
4257 | 3739.561 | 42.57071 | 20 | 2668 | 85 | 413
4258 | 3730.769 | 42.51624 | 20 | 2668 | 84 | 413
4259 | 3723.077 | 42.53182 | 20 | 2668 | 83 | 413
4260 | 3718.769 | 42.51768 | 20 | 2668 | 82 | 413
4261 | 3708.792 | 42.50976 | 20 | 2668 | 81 | 413
4262 | 3701.539 | 42.5148 | 20 | 2668 | 80 | 413
4263 | 3693.813 | 42.48276 | 20 | 2668 | 79 | 413
4264 | 3686.835 | 42.50256 | 20 | 2668 | 78 | 413
4265 | 3678.022 | 42.51234 | 20 | 2668 | 77 | 413
4266 | 3671.121 | 42.61863 | 20 | 2668 | 76 | 413
4267 | 3660.714 | 42.55985 | 20 | 2668 | 75 | 413
4268 | 3654.088 | 42.5992 | 20 | 2668 | 74 | 413
4269 | 3645.264 | 42.61616 | 20 | 2668 | 73 | 413
4270 | 3637.539 | 42.623 | 20 | 2668 | 72 | 413
4271 | 3630.77 | 42.63236 | 20 | 2668 | 71 | 413
4272 | 3622.088 | 42.6554 | 20 | 2668 | 70 | 413
4273 | 3613.264 | 42.68996 | 20 | 2668 | 69 | 413
4274 | 3604.44 | 42.695 | 20 | 2668 | 68 | 413
4275 | 3596.714 | 42.76736 | 20 | 2668 | 67 | 413
4276 | 3586.857 | 42.69644 | 20 | 2668 | 66 | 413
4277 | 3580.275 | 42.8374 | 20 | 2668 | 65 | 413
4278 | 3572.528 | 42.8032 | 20 | 2668 | 64 | 413
4279 | 3563.978 | 42.9112 | 20 | 2668 | 63 | 413
4280 | 3554.791 | 42.92128 | 20 | 2668 | 62 | 413
4281 | 3548.703 | 42.91732 | 20 | 2668 | 61 | 413
4282 | 3538.241 | 42.97604 | 20 | 2668 | 60 | 413
4283 | 3530.516 | 43.08312 | 20 | 2668 | 59 | 413
4284 | 3519.78 | 43.1634 | 20 | 2668 | 58 | 413
4285 | 3513.967 | 43.08672 | 20 | 2668 | 57 | 413
4286 | 3505.847 | 43.14036 | 20 | 2668 | 56 | 413
4287 | 3497.417 | 43.1292 | 20 | 2668 | 55 | 413
4288 | 3490.374 | 43.24404 | 20 | 2668 | 54 | 413
4289 | 3481.319 | 43.28624 | 20 | 2668 | 53 | 413
4290 | 3474.11 | 43.39112 | 20 | 2668 | 52 | 413
4291 | 3465.934 | 43.4156 | 20 | 2668 | 51 | 413
4292 | 3454.945 | 43.4516 | 20 | 2668 | 50 | 413
4293 | 3448.935 | 43.52153 | 20 | 2668 | 49 | 413
4294 | 3442.374 | 43.56403 | 20 | 2668 | 48 | 413
4295 | 3433.417 | 43.58744 | 20 | 2668 | 47 | 413
4296 | 3425.693 | 43.60948 | 20 | 2668 | 46 | 413
4297 | 3417.198 | 43.6462 | 20 | 2668 | 45 | 413
4298 | 3409.495 | 43.6678 | 20 | 2668 | 44 | 413
4299 | 3402.198 | 43.72936 | 20 | 2668 | 43 | 413
4300 | 3395.032 | 43.76644 | 20 | 2668 | 42 | 413
4301 | 3386.56 | 43.76469 | 20 | 2668 | 41 | 413
4302 | 3377.802 | 43.8552 | 20 | 2668 | 40 | 413
4303 | 3369.418 | 43.92612 | 20 | 2668 | 39 | 413
4304 | 3361.539 | 43.97688 | 20 | 2668 | 38 | 413
4305 | 3352.868 | 44.02422 | 20 | 2668 | 37 | 413
4306 | 3345.055 | 44.03396 | 20 | 2668 | 36 | 413
4307 | 3336.209 | 44.1704 | 20 | 2668 | 35 | 413
4308 | 3327.473 | 44.17292 | 20 | 2668 | 34 | 413
4309 | 3317.572 | 44.3164 | 20 | 2668 | 33 | 413
4310 | 3308.703125 | 44.2804 | 20 | 2668 | 32 | 413
4311 | 3295.912 | 44.39092 | 20 | 2668 | 31 | 413
4312 | 3288.022 | 44.3992 | 20 | 2668 | 30 | 413
4313 | 3276.253 | 44.4964 | 20 | 2668 | 29 | 413
4314 | 3267.956 | 44.5686 | 20 | 2668 | 28 | 413
4315 | 3257.615 | 44.5326 | 20 | 2668 | 27 | 413
4316 | 3245.055 | 44.57652 | 20 | 2668 | 26 | 413
4317 | 3235.165 | 44.6226 | 20 | 2668 | 25 | 413
4318 | 3224.967 | 44.65644 | 20 | 2668 | 24 | 413
4319 | 3212.088 | 44.6853 | 20 | 2668 | 23 | 413
4320 | 3198.527 | 44.79625 | 20 | 2668 | 22 | 413
4321 | 3185.714 | 44.81676 | 20 | 2668 | 21 | 413
4322 | 3171.429 | 44.864 | 20 | 2668 | 20 | 413
4323 | 3156.67 | 44.88776 | 20 | 2668 | 19 | 413
4324 | 3141.758 | 44.98145 | 20 | 2668 | 18 | 413
4325 | 3127.495 | 45.07372 | 20 | 2668 | 17 | 413
4326 | 3110.461 | 45.05572 | 20 | 2668 | 16 | 413
4327 | 3093.406 | 45.1612 | 20 | 2668 | 15 | 413
4328 | 3076.286 | 45.31008 | 20 | 2668 | 14 | 413
4329 | 3057.143 | 45.22504 | 20 | 2668 | 13 | 413
4330 | 3038.462 | 45.26616 | 20 | 2668 | 12 | 413
4331 | 3017.945 | 45.36084 | 20 | 2668 | 11 | 413
4332 | 2995.934 | 45.3828 | 20 | 2668 | 10 | 413
4333 | 2972.824 | 45.44292 | 20 | 2668 | 9 | 413
4334 | 2947.517 | 45.5054 | 20 | 2668 | 8 | 413
4335 | 2919.549 | 45.62852 | 20 | 2668 | 7 | 413
4336 | 2883.715 | 45.77412 | 20 | 2668 | 6 | 413
4337 | 2847.857 | 45.73223 | 20 | 2668 | 5 | 413
4338 | 2798.901 | 45.75326 | 20 | 2668 | 4 | 413
4339 | 2745.055 | 45.5414 | 20 | 2668 | 3 | 413
4340 | 2679.187 | 45.14932 | 20 | 2668 | 2 | 413
4341 | 2597.868 | 44.67768 | 20 | 2668 | 1 | 413
4342 | 2502.198 | 43.3076 | 20 | 2668 | 0 | 413
4343 | 3991.209 | 40.281 | 30 | 2767.111 | 100 | 405
4344 | 3920.593 | 40.4252 | 30 | 2767.111 | 99 | 405
4345 | 3908.791 | 40.37182 | 30 | 2767.111 | 98 | 405
4346 | 3899.143 | 40.33289 | 30 | 2767.111 | 97 | 405
4347 | 3891.253 | 40.21044 | 30 | 2767.111 | 96 | 405
4348 | 3884.286 | 40.1838 | 30 | 2767.111 | 95 | 405
4349 | 3875.824 | 40.1008 | 30 | 2767.111 | 94 | 405
4350 | 3868.132 | 40.02232 | 30 | 2767.111 | 93 | 405
4351 | 3860.44 | 39.92944 | 30 | 2767.111 | 92 | 405
4352 | 3852.748 | 39.89704 | 30 | 2767.111 | 91 | 405
4353 | 3843.297 | 39.9208 | 30 | 2767.111 | 90 | 405
4354 | 3835.165 | 39.9568 | 30 | 2767.111 | 89 | 405
4355 | 3827.209 | 39.86591 | 30 | 2767.111 | 88 | 405
4356 | 3818.418 | 39.87968 | 30 | 2767.111 | 87 | 405
4357 | 3807.781 | 39.94672 | 30 | 2767.111 | 86 | 405
4358 | 3799.011 | 39.9604 | 30 | 2767.111 | 85 | 405
4359 | 3791.737 | 39.96256 | 30 | 2767.111 | 84 | 405
4360 | 3782.879 | 40.0288 | 30 | 2767.111 | 83 | 405
4361 | 3773.978 | 39.92218 | 30 | 2767.111 | 82 | 405
4362 | 3765.934 | 39.9928 | 30 | 2767.111 | 81 | 405
4363 | 3759.341 | 40.0216 | 30 | 2767.111 | 80 | 405
4364 | 3750.549 | 40.04536 | 30 | 2767.111 | 79 | 405
4365 | 3741.758 | 40.01872 | 30 | 2767.111 | 78 | 405
4366 | 3735.143 | 40.0648 | 30 | 2767.111 | 77 | 405
4367 | 3726.374 | 40.01008 | 30 | 2767.111 | 76 | 405
4368 | 3718.681 | 40.0468 | 30 | 2767.111 | 75 | 405
4369 | 3710.989 | 40.0648 | 30 | 2767.111 | 74 | 405
4370 | 3703.297 | 39.99569 | 30 | 2767.111 | 73 | 405
4371 | 3697.187 | 40.12687 | 30 | 2767.111 | 72 | 405
4372 | 3686.219 | 40.137 | 30 | 2767.111 | 71 | 405
4373 | 3678.022 | 40.10804 | 30 | 2767.111 | 70 | 405
4374 | 3671.297 | 40.137 | 30 | 2767.111 | 69 | 405
4375 | 3661.539 | 40.17438 | 30 | 2767.111 | 68 | 405
4376 | 3653.846 | 40.173 | 30 | 2767.111 | 67 | 405
4377 | 3645.978 | 40.245 | 30 | 2767.111 | 66 | 405
4378 | 3637.253 | 40.209 | 30 | 2767.111 | 65 | 405
4379 | 3628.571 | 40.245 | 30 | 2767.111 | 64 | 405
4380 | 3617.583 | 40.23132 | 30 | 2767.111 | 63 | 405
4381 | 3610.022 | 40.34868 | 30 | 2767.111 | 62 | 405
4382 | 3601.099 | 40.42016 | 30 | 2767.111 | 61 | 405
4383 | 3593.846 | 40.5116 | 30 | 2767.111 | 60 | 405
4384 | 3583.517 | 40.50944 | 30 | 2767.111 | 59 | 405
4385 | 3576.835 | 40.49432 | 30 | 2767.111 | 58 | 405
4386 | 3565.231 | 40.59872 | 30 | 2767.111 | 57 | 405
4387 | 3559.341 | 40.58936 | 30 | 2767.111 | 56 | 405
4388 | 3550.549 | 40.717 | 30 | 2767.111 | 55 | 405
4389 | 3544 | 40.77964 | 30 | 2767.111 | 54 | 405
4390 | 3534.066 | 40.7134 | 30 | 2767.111 | 53 | 405
4391 | 3523.648 | 40.76812 | 30 | 2767.111 | 52 | 405
4392 | 3517.583 | 40.91088 | 30 | 2767.111 | 51 | 405
4393 | 3509.89 | 40.9656 | 30 | 2767.111 | 50 | 405
4394 | 3502.198 | 41.01888 | 30 | 2767.111 | 49 | 405
4395 | 3493.979 | 41.05488 | 30 | 2767.111 | 48 | 405
4396 | 3487.428 | 41.0376 | 30 | 2767.111 | 47 | 405
4397 | 3478.022 | 41.0736 | 30 | 2767.111 | 46 | 405
4398 | 3471.428 | 41.171 | 30 | 2767.111 | 45 | 405
4399 | 3461.802 | 41.15435 | 30 | 2767.111 | 44 | 405
4400 | 3456.242 | 41.20124 | 30 | 2767.111 | 43 | 405
4401 | 3448.352 | 41.32292 | 30 | 2767.111 | 42 | 405
4402 | 3441.055 | 41.362 | 30 | 2767.111 | 41 | 405
4403 | 3433.406 | 41.4052 | 30 | 2767.111 | 40 | 405
4404 | 3427.319 | 41.46496 | 30 | 2767.111 | 39 | 405
4405 | 3418.417 | 41.36632 | 30 | 2767.111 | 38 | 405
4406 | 3410.989 | 41.51464 | 30 | 2767.111 | 37 | 405
4407 | 3405.099 | 41.49304 | 30 | 2767.111 | 36 | 405
4408 | 3395.714 | 41.5456 | 30 | 2767.111 | 35 | 405
4409 | 3387.912 | 41.60265 | 30 | 2767.111 | 34 | 405
4410 | 3380.22 | 41.6502 | 30 | 2767.111 | 33 | 405
4411 | 3371.121 | 41.6862 | 30 | 2767.111 | 32 | 405
4412 | 3364.703125 | 41.71788 | 30 | 2767.111 | 31 | 405
4413 | 3354.945 | 41.7222 | 30 | 2767.111 | 30 | 405
4414 | 3346.748 | 41.76108 | 30 | 2767.111 | 29 | 405
4415 | 3337.847 | 41.8245 | 30 | 2767.111 | 28 | 405
4416 | 3328.593 | 41.8664 | 30 | 2767.111 | 27 | 405
4417 | 3318.418 | 41.96576 | 30 | 2767.111 | 26 | 405
4418 | 3307.692 | 42.0104 | 30 | 2767.111 | 25 | 405
4419 | 3297.802 | 42.05509 | 30 | 2767.111 | 24 | 405
4420 | 3286.813 | 42.15316 | 30 | 2767.111 | 23 | 405
4421 | 3275.516 | 42.19636 | 30 | 2767.111 | 22 | 405
4422 | 3264.835 | 42.26548 | 30 | 2767.111 | 21 | 405
4423 | 3251.868 | 42.2626 | 30 | 2767.111 | 20 | 405
4424 | 3239.363 | 42.30293 | 30 | 2767.111 | 19 | 405
4425 | 3225.627 | 42.38232 | 30 | 2767.111 | 18 | 405
4426 | 3212.088 | 42.47304 | 30 | 2767.111 | 17 | 405
4427 | 3196.879 | 42.60569 | 30 | 2767.111 | 16 | 405
4428 | 3181.429 | 42.659 | 30 | 2767.111 | 15 | 405
4429 | 3165.538 | 42.74396 | 30 | 2767.111 | 14 | 405
4430 | 3148.088 | 42.8392 | 30 | 2767.111 | 13 | 405
4431 | 3129.67 | 42.90688 | 30 | 2767.111 | 12 | 405
4432 | 3108.946 | 43.06548 | 30 | 2767.111 | 11 | 405
4433 | 3087.253 | 43.04088 | 30 | 2767.111 | 10 | 405
4434 | 3064.835 | 43.1634 | 30 | 2767.111 | 9 | 405
4435 | 3039.649 | 43.30182 | 30 | 2767.111 | 8 | 405
4436 | 3009.582 | 43.39256 | 30 | 2767.111 | 7 | 405
4437 | 2979.736 | 43.52803 | 30 | 2767.111 | 6 | 405
4438 | 2942.088 | 43.5814 | 30 | 2767.111 | 5 | 405
4439 | 2896.747 | 43.77292 | 30 | 2767.111 | 4 | 405
4440 | 2836.748 | 43.87608 | 30 | 2767.111 | 3 | 405
4441 | 2758.813 | 44.06276 | 30 | 2767.111 | 2 | 405
4442 | 2650.835 | 44.15492 | 30 | 2767.111 | 1 | 405
4443 | 2504.396 | 44.2082 | 30 | 2767.111 | 0 | 405
4444 | 4068.132 | 41.362 | 20 | 2743.111 | 100 | 406
4445 | 3856.044 | 41.49016 | 20 | 2743.111 | 99 | 406
4446 | 3843.956 | 41.434 | 20 | 2743.111 | 98 | 406
4447 | 3837.187 | 41.3258 | 20 | 2743.111 | 97 | 406
4448 | 3829.934 | 41.21348 | 20 | 2743.111 | 96 | 406
4449 | 3823.956 | 41.016 | 20 | 2743.111 | 95 | 406
4450 | 3818.681 | 41.0016 | 20 | 2743.111 | 94 | 406
4451 | 3810.989 | 40.9296 | 20 | 2743.111 | 93 | 406
4452 | 3804.132 | 40.83873 | 20 | 2743.111 | 92 | 406
4453 | 3796.703 | 40.80133 | 20 | 2743.111 | 91 | 406
4454 | 3789.89 | 40.85036 | 20 | 2743.111 | 90 | 406
4455 | 3782.33 | 40.85471 | 20 | 2743.111 | 89 | 406
4456 | 3775.121 | 40.7134 | 20 | 2743.111 | 88 | 406
4457 | 3769.539 | 40.73356 | 20 | 2743.111 | 87 | 406
4458 | 3760.439 | 40.81564 | 20 | 2743.111 | 86 | 406
4459 | 3751.868 | 40.7206 | 20 | 2743.111 | 85 | 406
4460 | 3745.583 | 40.76668 | 20 | 2743.111 | 84 | 406
4461 | 3737.626 | 40.80412 | 20 | 2743.111 | 83 | 406
4462 | 3730.769 | 40.75228 | 20 | 2743.111 | 82 | 406
4463 | 3723.077 | 40.88064 | 20 | 2743.111 | 81 | 406
4464 | 3715.825 | 40.7998 | 20 | 2743.111 | 80 | 406
4465 | 3708.792 | 40.86624 | 20 | 2743.111 | 79 | 406
4466 | 3700.923 | 40.95984 | 20 | 2743.111 | 78 | 406
4467 | 3693.406 | 40.96992 | 20 | 2743.111 | 77 | 406
4468 | 3686.022 | 40.97568 | 20 | 2743.111 | 76 | 406
4469 | 3678.022 | 41.0016 | 20 | 2743.111 | 75 | 406
4470 | 3671.429 | 40.98576 | 20 | 2743.111 | 74 | 406
4471 | 3659.956 | 41.04192 | 20 | 2743.111 | 73 | 406
4472 | 3654.945 | 41.05491 | 20 | 2743.111 | 72 | 406
4473 | 3645.319 | 41.1098 | 20 | 2743.111 | 71 | 406
4474 | 3638.462 | 41.1674 | 20 | 2743.111 | 70 | 406
4475 | 3628.175 | 41.13428 | 20 | 2743.111 | 69 | 406
4476 | 3623.077 | 41.31716 | 20 | 2743.111 | 68 | 406
4477 | 3614.55 | 41.2898 | 20 | 2743.111 | 67 | 406
4478 | 3604.44 | 41.29124 | 20 | 2743.111 | 66 | 406
4479 | 3597.802 | 41.1962 | 20 | 2743.111 | 65 | 406
4480 | 3588.923 | 41.3287 | 20 | 2743.111 | 64 | 406
4481 | 3581.319 | 41.33601 | 20 | 2743.111 | 63 | 406
4482 | 3573.934 | 41.3258 | 20 | 2743.111 | 62 | 406
4483 | 3563.56 | 41.40376 | 20 | 2743.111 | 61 | 406
4484 | 3556.044 | 41.4988 | 20 | 2743.111 | 60 | 406
4485 | 3546.682 | 41.54498 | 20 | 2743.111 | 59 | 406
4486 | 3538.461 | 41.578 | 20 | 2743.111 | 58 | 406
4487 | 3530.813 | 41.6142 | 20 | 2743.111 | 57 | 406
4488 | 3524.176 | 41.71068 | 20 | 2743.111 | 56 | 406
4489 | 3514.726 | 41.76548 | 20 | 2743.111 | 55 | 406
4490 | 3505.627 | 41.78988 | 20 | 2743.111 | 54 | 406
4491 | 3497.626 | 41.88509 | 20 | 2743.111 | 53 | 406
4492 | 3490.725 | 41.92688 | 20 | 2743.111 | 52 | 406
4493 | 3483.209 | 41.93264 | 20 | 2743.111 | 51 | 406
4494 | 3474.726 | 42.0104 | 20 | 2743.111 | 50 | 406
4495 | 3467.033 | 42.12868 | 20 | 2743.111 | 49 | 406
4496 | 3458.857 | 42.17908 | 20 | 2743.111 | 48 | 406
4497 | 3450.55 | 42.16612 | 20 | 2743.111 | 47 | 406
4498 | 3441.318 | 42.26692 | 20 | 2743.111 | 46 | 406
4499 | 3435.385 | 42.38512 | 20 | 2743.111 | 45 | 406
4500 | 3427.121 | 42.42984 | 20 | 2743.111 | 44 | 406
4501 | 3419.78 | 42.47736 | 20 | 2743.111 | 43 | 406
4502 | 3411.824 | 42.61436 | 20 | 2743.111 | 42 | 406
4503 | 3404.396 | 42.65756 | 20 | 2743.111 | 41 | 406
4504 | 3396.704 | 42.6374 | 20 | 2743.111 | 40 | 406
4505 | 3384.88 | 42.7699 | 20 | 2743.111 | 39 | 406
4506 | 3377.231 | 42.75699 | 20 | 2743.111 | 38 | 406
4507 | 3371.429 | 42.79299 | 20 | 2743.111 | 37 | 406
4508 | 3361.627 | 42.87808 | 20 | 2743.111 | 36 | 406
4509 | 3354.945 | 42.904 | 20 | 2743.111 | 35 | 406
4510 | 3345.583 | 42.96304 | 20 | 2743.111 | 34 | 406
4511 | 3337.099 | 43.0554 | 20 | 2743.111 | 33 | 406
4512 | 3327.517 | 43.1274 | 20 | 2743.111 | 32 | 406
4513 | 3319.429 | 43.07844 | 20 | 2743.111 | 31 | 406
4514 | 3309.231 | 43.077 | 20 | 2743.111 | 30 | 406
4515 | 3302.066 | 43.1634 | 20 | 2743.111 | 29 | 406
4516 | 3291.385 | 43.22388 | 20 | 2743.111 | 28 | 406
4517 | 3280.088 | 43.19508 | 20 | 2743.111 | 27 | 406
4518 | 3271.121 | 43.27731 | 20 | 2743.111 | 26 | 406
4519 | 3260.44 | 43.3796 | 20 | 2743.111 | 25 | 406
4520 | 3247.868 | 43.38968 | 20 | 2743.111 | 24 | 406
4521 | 3238.594 | 43.33928 | 20 | 2743.111 | 23 | 406
4522 | 3225.275 | 43.56556 | 20 | 2743.111 | 22 | 406
4523 | 3213.187 | 43.49192 | 20 | 2743.111 | 21 | 406
4524 | 3201.099 | 43.6318 | 20 | 2743.111 | 20 | 406
4525 | 3187.956 | 43.68076 | 20 | 2743.111 | 19 | 406
4526 | 3172.571 | 43.67357 | 20 | 2743.111 | 18 | 406
4527 | 3159.868 | 43.848 | 20 | 2743.111 | 17 | 406
4528 | 3142.901 | 43.88544 | 20 | 2743.111 | 16 | 406
4529 | 3126.59375 | 43.9704 | 20 | 2743.111 | 15 | 406
4530 | 3108.88 | 44.09444 | 20 | 2743.111 | 14 | 406
4531 | 3091.605 | 44.14916 | 20 | 2743.111 | 13 | 406
4532 | 3071.825 | 44.14916 | 20 | 2743.111 | 12 | 406
4533 | 3050.814 | 44.25286 | 20 | 2743.111 | 11 | 406
4534 | 3031.648 | 44.4388 | 20 | 2743.111 | 10 | 406
4535 | 3007.692 | 44.5686 | 20 | 2743.111 | 9 | 406
4536 | 2982.418 | 44.63196 | 20 | 2743.111 | 8 | 406
4537 | 2956 | 44.71549 | 20 | 2743.111 | 7 | 406
4538 | 2923.077 | 44.9288 | 20 | 2743.111 | 6 | 406
4539 | 2885.934 | 44.98652 | 20 | 2743.111 | 5 | 406
4540 | 2839.693 | 45.10468 | 20 | 2743.111 | 4 | 406
4541 | 2781.671 | 45.109 | 20 | 2743.111 | 3 | 406
4542 | 2708.659 | 44.8928 | 20 | 2743.111 | 2 | 406
4543 | 2619.165 | 44.33656 | 20 | 2743.111 | 1 | 406
4544 | 2502.198 | 42.8032 | 20 | 2743.111 | 0 | 406
4545 | 4018.681 | 38.3714 | 40 | 2836.889 | 100 | 407
4546 | 3961.539 | 38.53936 | 40 | 2836.889 | 99 | 407
4547 | 3948.352 | 38.50408 | 40 | 2836.889 | 98 | 407
4548 | 3937.363 | 38.4074 | 40 | 2836.889 | 97 | 407
4549 | 3928.219 | 38.50408 | 40 | 2836.889 | 96 | 407
4550 | 3918.847 | 38.33 | 40 | 2836.889 | 95 | 407
4551 | 3909.868 | 38.40668 | 40 | 2836.889 | 94 | 407
4552 | 3900.209 | 38.36456 | 40 | 2836.889 | 93 | 407
4553 | 3890.506 | 38.25332 | 40 | 2836.889 | 92 | 407
4554 | 3881.835 | 38.31848 | 40 | 2836.889 | 91 | 407
4555 | 3869.89 | 38.17686 | 40 | 2836.889 | 90 | 407
4556 | 3861.538 | 38.2634 | 40 | 2836.889 | 89 | 407
4557 | 3850.593 | 38.2274 | 40 | 2836.889 | 88 | 407
4558 | 3842.626 | 38.28428 | 40 | 2836.889 | 87 | 407
4559 | 3833.648 | 38.2634 | 40 | 2836.889 | 86 | 407
4560 | 3823.187 | 38.303 | 40 | 2836.889 | 85 | 407
4561 | 3814.11 | 38.4074 | 40 | 2836.889 | 84 | 407
4562 | 3805.495 | 38.40344 | 40 | 2836.889 | 83 | 407
4563 | 3795.67 | 38.47744 | 40 | 2836.889 | 82 | 407
4564 | 3789.011 | 38.46299 | 40 | 2836.889 | 81 | 407
4565 | 3779.561 | 38.5516 | 40 | 2836.889 | 80 | 407
4566 | 3772.527 | 38.51056 | 40 | 2836.889 | 79 | 407
4567 | 3762.638 | 38.59696 | 40 | 2836.889 | 78 | 407
4568 | 3755.945 | 38.52208 | 40 | 2836.889 | 77 | 407
4569 | 3748.264 | 38.50984 | 40 | 2836.889 | 76 | 407
4570 | 3740.385 | 38.6236 | 40 | 2836.889 | 75 | 407
4571 | 3732.967 | 38.53072 | 40 | 2836.889 | 74 | 407
4572 | 3723.725 | 38.5516 | 40 | 2836.889 | 73 | 407
4573 | 3716.484 | 38.56888 | 40 | 2836.889 | 72 | 407
4574 | 3707.692 | 38.55917 | 40 | 2836.889 | 71 | 407
4575 | 3698.901 | 38.5552 | 40 | 2836.889 | 70 | 407
4576 | 3690.912 | 38.57788 | 40 | 2836.889 | 69 | 407
4577 | 3682.55 | 38.6236 | 40 | 2836.889 | 68 | 407
4578 | 3674.296 | 38.60164 | 40 | 2836.889 | 67 | 407
4579 | 3664.835 | 38.55524 | 40 | 2836.889 | 66 | 407
4580 | 3656.044 | 38.6236 | 40 | 2836.889 | 65 | 407
4581 | 3647.253 | 38.6598 | 40 | 2836.889 | 64 | 407
4582 | 3638.462 | 38.75154 | 40 | 2836.889 | 63 | 407
4583 | 3628.483 | 38.65681 | 40 | 2836.889 | 62 | 407
4584 | 3620.879 | 38.61432 | 40 | 2836.889 | 61 | 407
4585 | 3612.967 | 38.6958 | 40 | 2836.889 | 60 | 407
4586 | 3603.297 | 38.76564 | 40 | 2836.889 | 59 | 407
4587 | 3593.561 | 38.6958 | 40 | 2836.889 | 58 | 407
4588 | 3585.714 | 38.99768 | 40 | 2836.889 | 57 | 407
4589 | 3575.824 | 38.85708 | 40 | 2836.889 | 56 | 407
4590 | 3568.132 | 39.0092 | 40 | 2836.889 | 55 | 407
4591 | 3559.539 | 38.88232 | 40 | 2836.889 | 54 | 407
4592 | 3550.56 | 38.87688 | 40 | 2836.889 | 53 | 407
4593 | 3542.857 | 38.94224 | 40 | 2836.889 | 52 | 407
4594 | 3535.165 | 38.97212 | 40 | 2836.889 | 51 | 407
4595 | 3526.374 | 39.038 | 40 | 2836.889 | 50 | 407
4596 | 3519.417 | 39.09171 | 40 | 2836.889 | 49 | 407
4597 | 3513.759 | 39.16996 | 40 | 2836.889 | 48 | 407
4598 | 3504.396 | 39.16528 | 40 | 2836.889 | 47 | 407
4599 | 3496.703 | 39.37372 | 40 | 2836.889 | 46 | 407
4600 | 3489.011 | 39.3316 | 40 | 2836.889 | 45 | 407
4601 | 3481.319 | 39.30676 | 40 | 2836.889 | 44 | 407
4602 | 3475.824 | 39.44124 | 40 | 2836.889 | 43 | 407
4603 | 3467.978 | 39.37012 | 40 | 2836.889 | 42 | 407
4604 | 3459.374 | 39.49056 | 40 | 2836.889 | 41 | 407
4605 | 3453.846 | 39.4812 | 40 | 2836.889 | 40 | 407
4606 | 3446.561 | 39.50172 | 40 | 2836.889 | 39 | 407
4607 | 3439.055 | 39.57696 | 40 | 2836.889 | 38 | 407
4608 | 3431.549 | 39.5964 | 40 | 2836.889 | 37 | 407
4609 | 3424.879 | 39.59208 | 40 | 2836.889 | 36 | 407
4610 | 3417.583 | 39.8126 | 40 | 2836.889 | 35 | 407
4611 | 3409.648 | 39.70028 | 40 | 2836.889 | 34 | 407
4612 | 3402.198 | 39.75464 | 40 | 2836.889 | 33 | 407
4613 | 3394.505 | 39.78092 | 40 | 2836.889 | 32 | 407
4614 | 3386.516 | 39.68804 | 40 | 2836.889 | 31 | 407
4615 | 3376.923 | 39.7766 | 40 | 2836.889 | 30 | 407
4616 | 3369.154 | 39.70964 | 40 | 2836.889 | 29 | 407
4617 | 3359.341 | 39.82124 | 40 | 2836.889 | 28 | 407
4618 | 3351.648 | 39.86996 | 40 | 2836.889 | 27 | 407
4619 | 3340.659 | 39.85448 | 40 | 2836.889 | 26 | 407
4620 | 3331.868 | 39.8938 | 40 | 2836.889 | 25 | 407
4621 | 3321.978 | 39.96256 | 40 | 2836.889 | 24 | 407
4622 | 3311.989 | 39.99928 | 40 | 2836.889 | 23 | 407
4623 | 3302.198 | 40.06336 | 40 | 2836.889 | 22 | 407
4624 | 3290.11 | 40.00828 | 40 | 2836.889 | 21 | 407
4625 | 3279.781 | 40.12252 | 40 | 2836.889 | 20 | 407
4626 | 3267.879 | 40.10913 | 40 | 2836.889 | 19 | 407
4627 | 3255.011 | 40.06913 | 40 | 2836.889 | 18 | 407
4628 | 3242.857 | 40.27704 | 40 | 2836.889 | 17 | 407
4629 | 3229.363 | 40.5692 | 40 | 2836.889 | 16 | 407
4630 | 3215.385 | 40.5728 | 40 | 2836.889 | 15 | 407
4631 | 3200 | 40.62621 | 40 | 2836.889 | 14 | 407
4632 | 3184.615 | 40.48388 | 40 | 2836.889 | 13 | 407
4633 | 3168.132 | 40.7134 | 40 | 2836.889 | 12 | 407
4634 | 3150.693 | 40.98756 | 40 | 2836.889 | 11 | 407
4635 | 3131.428 | 40.89714 | 40 | 2836.889 | 10 | 407
4636 | 3110.989 | 41.1458 | 40 | 2836.889 | 9 | 407
4637 | 3087.516 | 41.16884 | 40 | 2836.889 | 8 | 407
4638 | 3060.231 | 41.20412 | 40 | 2836.889 | 7 | 407
4639 | 3031.846 | 41.1458 | 40 | 2836.889 | 6 | 407
4640 | 2995.769 | 40.7854 | 40 | 2836.889 | 5 | 407
4641 | 2953.099 | 40.6283 | 40 | 2836.889 | 4 | 407
4642 | 2898.879 | 41.46928 | 40 | 2836.889 | 3 | 407
4643 | 2822.703 | 40.84529 | 40 | 2836.889 | 2 | 407
4644 | 2706.22 | 39.94456 | 40 | 2836.889 | 1 | 407
4645 | 2504.396 | 36.2818 | 40 | 2836.889 | 0 | 407
4646 | 3942.857 | 44.0642 | 10 | 2567.111 | 100 | 408
4647 | 3757.934 | 44.07284 | 10 | 2567.111 | 99 | 408
4648 | 3747.781 | 43.97472 | 10 | 2567.111 | 98 | 408
4649 | 3741.758 | 43.82779 | 10 | 2567.111 | 97 | 408
4650 | 3737.363 | 43.70092 | 10 | 2567.111 | 96 | 408
4651 | 3731.648 | 43.5814 | 10 | 2567.111 | 95 | 408
4652 | 3726.99 | 43.52803 | 10 | 2567.111 | 94 | 408
4653 | 3720.483 | 43.44008 | 10 | 2567.111 | 93 | 408
4654 | 3717.319 | 43.37384 | 10 | 2567.111 | 92 | 408
4655 | 3710.989 | 43.35512 | 10 | 2567.111 | 91 | 408
4656 | 3705.055 | 43.28588 | 10 | 2567.111 | 90 | 408
4657 | 3699.692 | 43.16052 | 10 | 2567.111 | 89 | 408
4658 | 3692.308 | 43.20372 | 10 | 2567.111 | 88 | 408
4659 | 3685.846 | 43.29893 | 10 | 2567.111 | 87 | 408
4660 | 3679.121 | 43.19652 | 10 | 2567.111 | 86 | 408
4661 | 3674.285 | 43.1274 | 10 | 2567.111 | 85 | 408
4662 | 3666.11 | 43.2354 | 10 | 2567.111 | 84 | 408
4663 | 3658.418 | 43.24406 | 10 | 2567.111 | 83 | 408
4664 | 3652.747 | 43.33208 | 10 | 2567.111 | 82 | 408
4665 | 3645.539 | 43.31183 | 10 | 2567.111 | 81 | 408
4666 | 3638.022 | 43.30036 | 10 | 2567.111 | 80 | 408
4667 | 3631.868 | 43.24117 | 10 | 2567.111 | 79 | 408
4668 | 3623.385 | 43.31768 | 10 | 2567.111 | 78 | 408
4669 | 3617.011 | 43.36232 | 10 | 2567.111 | 77 | 408
4670 | 3608.791 | 43.40696 | 10 | 2567.111 | 76 | 408
4671 | 3601.099 | 43.3436 | 10 | 2567.111 | 75 | 408
4672 | 3593.67 | 43.4876 | 10 | 2567.111 | 74 | 408
4673 | 3586.857 | 43.46744 | 10 | 2567.111 | 73 | 408
4674 | 3580.22 | 43.45597 | 10 | 2567.111 | 72 | 408
4675 | 3572.528 | 43.48904 | 10 | 2567.111 | 71 | 408
4676 | 3563.956 | 43.51644 | 10 | 2567.111 | 70 | 408
4677 | 3556.528 | 43.6318 | 10 | 2567.111 | 69 | 408
4678 | 3549.45 | 43.59436 | 10 | 2567.111 | 68 | 408
4679 | 3540.748 | 43.62314 | 10 | 2567.111 | 67 | 408
4680 | 3536.088 | 43.6678 | 10 | 2567.111 | 66 | 408
4681 | 3525.715 | 43.711 | 10 | 2567.111 | 65 | 408
4682 | 3518.681 | 43.88688 | 10 | 2567.111 | 64 | 408
4683 | 3509.055 | 43.91136 | 10 | 2567.111 | 63 | 408
4684 | 3504.396 | 43.92864 | 10 | 2567.111 | 62 | 408
4685 | 3494.506 | 43.98199 | 10 | 2567.111 | 61 | 408
4686 | 3488.132 | 43.97768 | 10 | 2567.111 | 60 | 408
4687 | 3478.945 | 44.03396 | 10 | 2567.111 | 59 | 408
4688 | 3473.538 | 44.03972 | 10 | 2567.111 | 58 | 408
4689 | 3464.483 | 44.08724 | 10 | 2567.111 | 57 | 408
4690 | 3455.692 | 44.19668 | 10 | 2567.111 | 56 | 408
4691 | 3448.352 | 44.19384 | 10 | 2567.111 | 55 | 408
4692 | 3441.758 | 44.27751 | 10 | 2567.111 | 54 | 408
4693 | 3432.967 | 44.22842 | 10 | 2567.111 | 53 | 408
4694 | 3425.319 | 44.26302 | 10 | 2567.111 | 52 | 408
4695 | 3417.583 | 44.27017 | 10 | 2567.111 | 51 | 408
4696 | 3413.187 | 44.3524 | 10 | 2567.111 | 50 | 408
4697 | 3403.033 | 44.43448 | 10 | 2567.111 | 49 | 408
4698 | 3395.032 | 44.4964 | 10 | 2567.111 | 48 | 408
4699 | 3387.912 | 44.5383 | 10 | 2567.111 | 47 | 408
4700 | 3379.077 | 44.64204 | 10 | 2567.111 | 46 | 408
4701 | 3371.649 | 44.7414 | 10 | 2567.111 | 45 | 408
4702 | 3363.736 | 44.78903 | 10 | 2567.111 | 44 | 408
4703 | 3355.692 | 44.77322 | 10 | 2567.111 | 43 | 408
4704 | 3348.264 | 44.88992 | 10 | 2567.111 | 42 | 408
4705 | 3339.737 | 44.95328 | 10 | 2567.111 | 41 | 408
4706 | 3328.352 | 44.936 | 10 | 2567.111 | 40 | 408
4707 | 3323.077 | 45.02404 | 10 | 2567.111 | 39 | 408
4708 | 3315.385 | 45.14068 | 10 | 2567.111 | 38 | 408
4709 | 3305.495 | 45.20836 | 10 | 2567.111 | 37 | 408
4710 | 3297.494 | 45.19108 | 10 | 2567.111 | 36 | 408
4711 | 3287.912 | 45.3324 | 10 | 2567.111 | 35 | 408
4712 | 3280.044 | 45.2892 | 10 | 2567.111 | 34 | 408
4713 | 3270.506 | 45.38856 | 10 | 2567.111 | 33 | 408
4714 | 3261.539 | 45.37272 | 10 | 2567.111 | 32 | 408
4715 | 3252.264 | 45.43752 | 10 | 2567.111 | 31 | 408
4716 | 3241.538 | 45.41884 | 10 | 2567.111 | 30 | 408
4717 | 3232.923 | 45.5414 | 10 | 2567.111 | 29 | 408
4718 | 3221.978 | 45.66524 | 10 | 2567.111 | 28 | 408
4719 | 3211.517 | 45.65084 | 10 | 2567.111 | 27 | 408
4720 | 3200.835 | 45.70412 | 10 | 2567.111 | 26 | 408
4721 | 3187.912 | 45.7576 | 10 | 2567.111 | 25 | 408
4722 | 3177.494 | 46.06452 | 10 | 2567.111 | 24 | 408
4723 | 3165.45 | 45.9736 | 10 | 2567.111 | 23 | 408
4724 | 3154.637 | 46.17972 | 10 | 2567.111 | 22 | 408
4725 | 3140.703 | 46.26056 | 10 | 2567.111 | 21 | 408
4726 | 3128.572 | 46.3196 | 10 | 2567.111 | 20 | 408
4727 | 3114.77 | 46.37432 | 10 | 2567.111 | 19 | 408
4728 | 3100.352 | 46.4782 | 10 | 2567.111 | 18 | 408
4729 | 3084.704 | 46.50842 | 10 | 2567.111 | 17 | 408
4730 | 3071.077 | 46.55596 | 10 | 2567.111 | 16 | 408
4731 | 3054.725 | 46.6078 | 10 | 2567.111 | 15 | 408
4732 | 3036.572 | 46.67116 | 10 | 2567.111 | 14 | 408
4733 | 3020.879 | 46.73904 | 10 | 2567.111 | 13 | 408
4734 | 3000.967 | 46.79808 | 10 | 2567.111 | 12 | 408
4735 | 2982.418 | 46.85136 | 10 | 2567.111 | 11 | 408
4736 | 2962.198 | 46.7952 | 10 | 2567.111 | 10 | 408
4737 | 2939.737 | 46.74768 | 10 | 2567.111 | 9 | 408
4738 | 2916.484 | 46.76352 | 10 | 2567.111 | 8 | 408
4739 | 2889.011 | 46.5862 | 10 | 2567.111 | 7 | 408
4740 | 2857.143 | 46.42616 | 10 | 2567.111 | 6 | 408
4741 | 2820.879 | 46.2548 | 10 | 2567.111 | 5 | 408
4742 | 2777.011 | 45.86416 | 10 | 2567.111 | 4 | 408
4743 | 2725.89 | 45.13492 | 10 | 2567.111 | 3 | 408
4744 | 2663.78 | 44.26302 | 10 | 2567.111 | 2 | 408
4745 | 2589.846 | 43.26276 | 10 | 2567.111 | 1 | 408
4746 | 2502.198 | 41.506 | 10 | 2567.111 | 0 | 408
4747 | 4036.264 | 37.1104 | 50 | 2881.333 | 100 | 409
4748 | 3993.593 | 37.33272 | 50 | 2881.333 | 99 | 409
4749 | 3981.319 | 37.3626 | 50 | 2881.333 | 98 | 409
4750 | 3970.868 | 37.41778 | 50 | 2881.333 | 97 | 409
4751 | 3960.791 | 37.3986 | 50 | 2881.333 | 96 | 409
4752 | 3950.22 | 37.44543 | 50 | 2881.333 | 95 | 409
4753 | 3939.56 | 37.4708 | 50 | 2881.333 | 94 | 409
4754 | 3930.77 | 37.60796 | 50 | 2881.333 | 93 | 409
4755 | 3920.483 | 37.5428 | 50 | 2881.333 | 92 | 409
4756 | 3909.89 | 37.47287 | 50 | 2881.333 | 91 | 409
4757 | 3900 | 37.3122 | 50 | 2881.333 | 90 | 409
4758 | 3889.967 | 37.4393 | 50 | 2881.333 | 89 | 409
4759 | 3875.912 | 37.4708 | 50 | 2881.333 | 88 | 409
4760 | 3868.363 | 37.4346 | 50 | 2881.333 | 87 | 409
4761 | 3858.242 | 37.38996 | 50 | 2881.333 | 86 | 409
4762 | 3848.956 | 37.45451 | 50 | 2881.333 | 85 | 409
4763 | 3838.769 | 37.51112 | 50 | 2881.333 | 84 | 409
4764 | 3828.571 | 37.4105 | 50 | 2881.333 | 83 | 409
4765 | 3819.714 | 37.43028 | 50 | 2881.333 | 82 | 409
4766 | 3810.396 | 37.42632 | 50 | 2881.333 | 81 | 409
4767 | 3801.758 | 37.3626 | 50 | 2881.333 | 80 | 409
4768 | 3793.88 | 37.5068 | 50 | 2881.333 | 79 | 409
4769 | 3785.187 | 37.42524 | 50 | 2881.333 | 78 | 409
4770 | 3776.824 | 37.50356 | 50 | 2881.333 | 77 | 409
4771 | 3768.22 | 37.51544 | 50 | 2881.333 | 76 | 409
4772 | 3760.439 | 37.5878 | 50 | 2881.333 | 75 | 409
4773 | 3753.208 | 37.56368 | 50 | 2881.333 | 74 | 409
4774 | 3744.406 | 37.6574 | 50 | 2881.333 | 73 | 409
4775 | 3737.363 | 37.6508 | 50 | 2881.333 | 72 | 409
4776 | 3726.451 | 37.65334 | 50 | 2881.333 | 71 | 409
4777 | 3720.769 | 37.6436 | 50 | 2881.333 | 70 | 409
4778 | 3711.286 | 37.67723 | 50 | 2881.333 | 69 | 409
4779 | 3702.813 | 37.67107 | 50 | 2881.333 | 68 | 409
4780 | 3694.319 | 37.70104 | 50 | 2881.333 | 67 | 409
4781 | 3686.198 | 37.63068 | 50 | 2881.333 | 66 | 409
4782 | 3676.978 | 37.5428 | 50 | 2881.333 | 65 | 409
4783 | 3668.132 | 37.57448 | 50 | 2881.333 | 64 | 409
4784 | 3657.143 | 37.62062 | 50 | 2881.333 | 63 | 409
4785 | 3648.264 | 37.91677 | 50 | 2881.333 | 62 | 409
4786 | 3639.561 | 37.97116 | 50 | 2881.333 | 61 | 409
4787 | 3630.77 | 37.9608 | 50 | 2881.333 | 60 | 409
4788 | 3619.813 | 37.759 | 50 | 2881.333 | 59 | 409
4789 | 3612.088 | 37.73308 | 50 | 2881.333 | 58 | 409
4790 | 3604.055 | 37.795 | 50 | 2881.333 | 57 | 409
4791 | 3595.032 | 37.867 | 50 | 2881.333 | 56 | 409
4792 | 3585 | 38.0238 | 50 | 2881.333 | 55 | 409
4793 | 3576.725 | 38.08968 | 50 | 2881.333 | 54 | 409
4794 | 3568.132 | 38.19068 | 50 | 2881.333 | 53 | 409
4795 | 3560.44 | 38.2274 | 50 | 2881.333 | 52 | 409
4796 | 3552.385 | 38.1914 | 50 | 2881.333 | 51 | 409
4797 | 3543.956 | 38.2994 | 50 | 2881.333 | 50 | 409
4798 | 3537 | 38.20358 | 50 | 2881.333 | 49 | 409
4799 | 3528.572 | 38.23892 | 50 | 2881.333 | 48 | 409
4800 | 3520.879 | 38.2634 | 50 | 2881.333 | 47 | 409
4801 | 3513.187 | 38.42413 | 50 | 2881.333 | 46 | 409
4802 | 3507.692 | 38.3696 | 50 | 2881.333 | 45 | 409
4803 | 3500 | 38.46088 | 50 | 2881.333 | 44 | 409
4804 | 3492.99 | 38.27204 | 50 | 2881.333 | 43 | 409
4805 | 3486.813 | 38.46445 | 50 | 2881.333 | 42 | 409
4806 | 3479.121 | 38.44035 | 50 | 2881.333 | 41 | 409
4807 | 3473.40625 | 38.4002 | 50 | 2881.333 | 40 | 409
4808 | 3467.319 | 38.33936 | 50 | 2881.333 | 39 | 409
4809 | 3458.242 | 38.62659 | 50 | 2881.333 | 38 | 409
4810 | 3451.648 | 38.5516 | 50 | 2881.333 | 37 | 409
4811 | 3445.055 | 38.66412 | 50 | 2881.333 | 36 | 409
4812 | 3437.363 | 38.6164 | 50 | 2881.333 | 35 | 409
4813 | 3429.67 | 38.47528 | 50 | 2881.333 | 34 | 409
4814 | 3423.319 | 38.5516 | 50 | 2881.333 | 33 | 409
4815 | 3415.385 | 38.53576 | 50 | 2881.333 | 32 | 409
4816 | 3407.187 | 38.53216 | 50 | 2881.333 | 31 | 409
4817 | 3399.011 | 38.5912 | 50 | 2881.333 | 30 | 409
4818 | 3393.252 | 38.55412 | 50 | 2881.333 | 29 | 409
4819 | 3382.681 | 38.56024 | 50 | 2881.333 | 28 | 409
4820 | 3373.429 | 38.68104 | 50 | 2881.333 | 27 | 409
4821 | 3364.835 | 38.74116 | 50 | 2881.333 | 26 | 409
4822 | 3355.22 | 38.7408 | 50 | 2881.333 | 25 | 409
4823 | 3345.055 | 38.75626 | 50 | 2881.333 | 24 | 409
4824 | 3335.363 | 38.76132 | 50 | 2881.333 | 23 | 409
4825 | 3327.187 | 38.76924 | 50 | 2881.333 | 22 | 409
4826 | 3316.011 | 38.8398 | 50 | 2881.333 | 21 | 409
4827 | 3306.154 | 38.7606 | 50 | 2881.333 | 20 | 409
4828 | 3294.506 | 38.58477 | 50 | 2881.333 | 19 | 409
4829 | 3283.517 | 38.4436 | 50 | 2881.333 | 18 | 409
4830 | 3271.429 | 38.75194 | 50 | 2881.333 | 17 | 409
4831 | 3259.957 | 38.48531 | 50 | 2881.333 | 16 | 409
4832 | 3248.352 | 40.0684 | 50 | 2881.333 | 15 | 409
4833 | 3234.33 | 39.06968 | 50 | 2881.333 | 14 | 409
4834 | 3221.747 | 39.02756 | 50 | 2881.333 | 13 | 409
4835 | 3206.638 | 39.26932 | 50 | 2881.333 | 12 | 409
4836 | 3193.407 | 39.2236 | 50 | 2881.333 | 11 | 409
4837 | 3178.022 | 39.2758 | 50 | 2881.333 | 10 | 409
4838 | 3159.857 | 39.18328 | 50 | 2881.333 | 9 | 409
4839 | 3140.264 | 39.10496 | 50 | 2881.333 | 8 | 409
4840 | 3116.484 | 40.00828 | 50 | 2881.333 | 7 | 409
4841 | 3090.11 | 39.09488 | 50 | 2881.333 | 6 | 409
4842 | 3058.242 | 39.64697 | 50 | 2881.333 | 5 | 409
4843 | 3017.583 | 38.5876 | 50 | 2881.333 | 4 | 409
4844 | 2965.374 | 37.32732 | 50 | 2881.333 | 3 | 409
4845 | 2889.736 | 35.96905 | 50 | 2881.333 | 2 | 409
4846 | 2769.77 | 33.67536 | 50 | 2881.333 | 1 | 409
4847 | 2497.802 | 27.7428 | 50 | 2881.333 | 0 | 409
4848 | 3859.341 | 46.9826 | 0 | 2443.111 | 100 | 410
4849 | 3689.077 | 46.98151 | 0 | 2443.111 | 99 | 410
4850 | 3672.791 | 46.73688 | 0 | 2443.111 | 98 | 410
4851 | 3663.439 | 46.69746 | 0 | 2443.111 | 97 | 410
4852 | 3654.813 | 46.72174 | 0 | 2443.111 | 96 | 410
4853 | 3646.319 | 46.5304 | 0 | 2443.111 | 95 | 410
4854 | 3641.56 | 46.5142 | 0 | 2443.111 | 94 | 410
4855 | 3636.264 | 46.442 | 0 | 2443.111 | 93 | 410
4856 | 3629.67 | 46.47959 | 0 | 2443.111 | 92 | 410
4857 | 3623.077 | 46.35344 | 0 | 2443.111 | 91 | 410
4858 | 3616.594 | 46.3736 | 0 | 2443.111 | 90 | 410
4859 | 3610.989 | 46.442 | 0 | 2443.111 | 89 | 410
4860 | 3604.792 | 46.35992 | 0 | 2443.111 | 88 | 410
4861 | 3598.472 | 46.34192 | 0 | 2443.111 | 87 | 410
4862 | 3591.671 | 46.334 | 0 | 2443.111 | 86 | 410
4863 | 3584.615 | 46.2782 | 0 | 2443.111 | 85 | 410
4864 | 3578.594 | 46.334 | 0 | 2443.111 | 84 | 410
4865 | 3569.792 | 46.31636 | 0 | 2443.111 | 83 | 410
4866 | 3564.154 | 46.40888 | 0 | 2443.111 | 82 | 410
4867 | 3557.615 | 46.43705 | 0 | 2443.111 | 81 | 410
4868 | 3549.231 | 46.45648 | 0 | 2443.111 | 80 | 410
4869 | 3543.264 | 46.48749 | 0 | 2443.111 | 79 | 410
4870 | 3535.165 | 46.50117 | 0 | 2443.111 | 78 | 410
4871 | 3529.67 | 46.46438 | 0 | 2443.111 | 77 | 410
4872 | 3521.494 | 46.4782 | 0 | 2443.111 | 76 | 410
4873 | 3514.286 | 46.5862 | 0 | 2443.111 | 75 | 410
4874 | 3506.594 | 46.48164 | 0 | 2443.111 | 74 | 410
4875 | 3499.791 | 46.5862 | 0 | 2443.111 | 73 | 410
4876 | 3492.308 | 46.53148 | 0 | 2443.111 | 72 | 410
4877 | 3484.615 | 46.58152 | 0 | 2443.111 | 71 | 410
4878 | 3477.033 | 46.6618 | 0 | 2443.111 | 70 | 410
4879 | 3471.428 | 46.69674 | 0 | 2443.111 | 69 | 410
4880 | 3462.682 | 46.72751 | 0 | 2443.111 | 68 | 410
4881 | 3456.044 | 46.83804 | 0 | 2443.111 | 67 | 410
4882 | 3446.22 | 46.76784 | 0 | 2443.111 | 66 | 410
4883 | 3439.616 | 46.8078 | 0 | 2443.111 | 65 | 410
4884 | 3432.967 | 46.91328 | 0 | 2443.111 | 64 | 410
4885 | 3424.176 | 46.9464 | 0 | 2443.111 | 63 | 410
4886 | 3416.638 | 47.04452 | 0 | 2443.111 | 62 | 410
4887 | 3408.605 | 47.08448 | 0 | 2443.111 | 61 | 410
4888 | 3402.198 | 47.0618 | 0 | 2443.111 | 60 | 410
4889 | 3393.912 | 47.17093 | 0 | 2443.111 | 59 | 410
4890 | 3386.527 | 47.23331 | 0 | 2443.111 | 58 | 410
4891 | 3377.56 | 47.29636 | 0 | 2443.111 | 57 | 410
4892 | 3368.088 | 47.28232 | 0 | 2443.111 | 56 | 410
4893 | 3362.308 | 47.42747 | 0 | 2443.111 | 55 | 410
4894 | 3353.582 | 47.44224 | 0 | 2443.111 | 54 | 410
4895 | 3346.604 | 47.51652 | 0 | 2443.111 | 53 | 410
4896 | 3338.946 | 47.54316 | 0 | 2443.111 | 52 | 410
4897 | 3331.286 | 47.65235 | 0 | 2443.111 | 51 | 410
4898 | 3323.626 | 47.6491 | 0 | 2443.111 | 50 | 410
4899 | 3315.385 | 47.7032 | 0 | 2443.111 | 49 | 410
4900 | 3307.692 | 47.78384 | 0 | 2443.111 | 48 | 410
4901 | 3300 | 47.8472 | 0 | 2443.111 | 47 | 410
4902 | 3291.209 | 47.93296 | 0 | 2443.111 | 46 | 410
4903 | 3283.517 | 48.004 | 0 | 2443.111 | 45 | 410
4904 | 3274.725 | 48.03892 | 0 | 2443.111 | 44 | 410
4905 | 3266.714 | 48.01696 | 0 | 2443.111 | 43 | 410
4906 | 3257.956 | 48.06484 | 0 | 2443.111 | 42 | 410
4907 | 3249.451 | 48.152 | 0 | 2443.111 | 41 | 410
4908 | 3240.66 | 48.2652 | 0 | 2443.111 | 40 | 410
4909 | 3231.868 | 48.39928 | 0 | 2443.111 | 39 | 410
4910 | 3223.231 | 48.25872 | 0 | 2443.111 | 38 | 410
4911 | 3214.407 | 48.45584 | 0 | 2443.111 | 37 | 410
4912 | 3205.407 | 48.43244 | 0 | 2443.111 | 36 | 410
4913 | 3195.549 | 48.494 | 0 | 2443.111 | 35 | 410
4914 | 3185.714 | 48.60308 | 0 | 2443.111 | 34 | 410
4915 | 3176.901 | 48.6038 | 0 | 2443.111 | 33 | 410
4916 | 3165.978 | 48.63692 | 0 | 2443.111 | 32 | 410
4917 | 3157.143 | 48.77391 | 0 | 2443.111 | 31 | 410
4918 | 3145.165 | 48.8056 | 0 | 2443.111 | 30 | 410
4919 | 3133.539 | 48.87796 | 0 | 2443.111 | 29 | 410
4920 | 3125.451 | 48.70045 | 0 | 2443.111 | 28 | 410
4921 | 3115.385 | 48.81316 | 0 | 2443.111 | 27 | 410
4922 | 3103.539 | 48.69976 | 0 | 2443.111 | 26 | 410
4923 | 3091.484 | 48.73 | 0 | 2443.111 | 25 | 410
4924 | 3081.011 | 48.72784 | 0 | 2443.111 | 24 | 410
4925 | 3068.473 | 48.712 | 0 | 2443.111 | 23 | 410
4926 | 3056.396 | 48.69976 | 0 | 2443.111 | 22 | 410
4927 | 3044.363 | 48.61179 | 0 | 2443.111 | 21 | 410
4928 | 3032.967 | 48.72632 | 0 | 2443.111 | 20 | 410
4929 | 3018.681 | 48.62947 | 0 | 2443.111 | 19 | 410
4930 | 3005.583 | 48.521 | 0 | 2443.111 | 18 | 410
4931 | 2992.868 | 48.47744 | 0 | 2443.111 | 17 | 410
4932 | 2977.45 | 48.38626 | 0 | 2443.111 | 16 | 410
4933 | 2962.637 | 48.2994 | 0 | 2443.111 | 15 | 410
4934 | 2947.715 | 48.27024 | 0 | 2443.111 | 14 | 410
4935 | 2932.967 | 48.19348 | 0 | 2443.111 | 13 | 410
4936 | 2915.385 | 47.9554 | 0 | 2443.111 | 12 | 410
4937 | 2897.439 | 47.82308 | 0 | 2443.111 | 11 | 410
4938 | 2879.561 | 47.7752 | 0 | 2443.111 | 10 | 410
4939 | 2858.539 | 47.58528 | 0 | 2443.111 | 9 | 410
4940 | 2837.099 | 47.34424 | 0 | 2443.111 | 8 | 410
4941 | 2812.956 | 46.97668 | 0 | 2443.111 | 7 | 410
4942 | 2782.813 | 46.74693 | 0 | 2443.111 | 6 | 410
4943 | 2752.747 | 46.3286 | 0 | 2443.111 | 5 | 410
4944 | 2717.451 | 45.6134 | 0 | 2443.111 | 4 | 410
4945 | 2673.725 | 45.001 | 0 | 2443.111 | 3 | 410
4946 | 2623.209 | 44.27823 | 0 | 2443.111 | 2 | 410
4947 | 2569.231 | 43.2714 | 0 | 2443.111 | 1 | 410
4948 | 2504.396 | 41.9744 | 0 | 2443.111 | 0 | 410
4949 | 4003.297 | 38.5156 | 40 | 2799.556 | 100 | 401
4950 | 3943.967 | 38.69436 | 40 | 2799.556 | 99 | 401
4951 | 3931.846 | 38.58688 | 40 | 2799.556 | 98 | 401
4952 | 3921.978 | 38.47743 | 40 | 2799.556 | 97 | 401
4953 | 3912.132 | 38.44504 | 40 | 2799.556 | 96 | 401
4954 | 3901.099 | 38.4832 | 40 | 2799.556 | 95 | 401
4955 | 3893.407 | 38.51128 | 40 | 2799.556 | 94 | 401
4956 | 3883.44 | 38.47454 | 40 | 2799.556 | 93 | 401
4957 | 3873.626 | 38.5876 | 40 | 2799.556 | 92 | 401
4958 | 3864.736 | 38.4731 | 40 | 2799.556 | 91 | 401
4959 | 3853.846 | 38.46878 | 40 | 2799.556 | 90 | 401
4960 | 3844.077 | 38.36744 | 40 | 2799.556 | 89 | 401
4961 | 3835.165 | 38.42038 | 40 | 2799.556 | 88 | 401
4962 | 3825.275 | 38.34476 | 40 | 2799.556 | 87 | 401
4963 | 3815.539 | 38.41751 | 40 | 2799.556 | 86 | 401
4964 | 3807.692 | 38.4436 | 40 | 2799.556 | 85 | 401
4965 | 3797.802 | 38.49829 | 40 | 2799.556 | 84 | 401
4966 | 3790.11 | 38.4796 | 40 | 2799.556 | 83 | 401
4967 | 3782.418 | 38.45656 | 40 | 2799.556 | 82 | 401
4968 | 3772.945 | 38.5894 | 40 | 2799.556 | 81 | 401
4969 | 3767.033 | 38.5156 | 40 | 2799.556 | 80 | 401
4970 | 3758.242 | 38.58004 | 40 | 2799.556 | 79 | 401
4971 | 3750.791 | 38.6236 | 40 | 2799.556 | 78 | 401
4972 | 3743.11 | 38.70408 | 40 | 2799.556 | 77 | 401
4973 | 3735.429 | 38.70444 | 40 | 2799.556 | 76 | 401
4974 | 3727.473 | 38.6958 | 40 | 2799.556 | 75 | 401
4975 | 3720.593 | 38.85708 | 40 | 2799.556 | 74 | 401
4976 | 3712.088 | 38.79408 | 40 | 2799.556 | 73 | 401
4977 | 3704.396 | 38.8398 | 40 | 2799.556 | 72 | 401
4978 | 3695.604 | 38.75736 | 40 | 2799.556 | 71 | 401
4979 | 3689.341 | 38.7066 | 40 | 2799.556 | 70 | 401
4980 | 3680.561 | 38.6598 | 40 | 2799.556 | 69 | 401
4981 | 3672.879 | 38.68428 | 40 | 2799.556 | 68 | 401
4982 | 3664.099 | 38.67168 | 40 | 2799.556 | 67 | 401
4983 | 3655.319 | 38.6958 | 40 | 2799.556 | 66 | 401
4984 | 3646.923 | 38.7192 | 40 | 2799.556 | 65 | 401
4985 | 3638.858 | 38.78076 | 40 | 2799.556 | 64 | 401
4986 | 3630.77 | 38.85312 | 40 | 2799.556 | 63 | 401
4987 | 3621.56 | 38.8398 | 40 | 2799.556 | 62 | 401
4988 | 3613.616 | 38.90396 | 40 | 2799.556 | 61 | 401
4989 | 3604.396 | 38.9984 | 40 | 2799.556 | 60 | 401
4990 | 3596.055 | 38.984 | 40 | 2799.556 | 59 | 401
4991 | 3587.275 | 39.01424 | 40 | 2799.556 | 58 | 401
4992 | 3580.22 | 39.11252 | 40 | 2799.556 | 57 | 401
4993 | 3571.429 | 39.2722 | 40 | 2799.556 | 56 | 401
4994 | 3562.747 | 39.2452 | 40 | 2799.556 | 55 | 401
4995 | 3554.439 | 39.05312 | 40 | 2799.556 | 54 | 401
4996 | 3547.253 | 39.27004 | 40 | 2799.556 | 53 | 401
4997 | 3539.561 | 39.23476 | 40 | 2799.556 | 52 | 401
4998 | 3530.769 | 39.18256 | 40 | 2799.556 | 51 | 401
4999 | 3524.176 | 39.2182 | 40 | 2799.556 | 50 | 401
5000 | 3515.385 | 39.28984 | 40 | 2799.556 | 49 | 401
5001 | 3509.363 | 39.34276 | 40 | 2799.556 | 48 | 401
5002 | 3502.264 | 39.41846 | 40 | 2799.556 | 47 | 401
5003 | 3493.407 | 39.2722 | 40 | 2799.556 | 46 | 401
5004 | 3487.417 | 39.3604 | 40 | 2799.556 | 45 | 401
5005 | 3480.835 | 39.46392 | 40 | 2799.556 | 44 | 401
5006 | 3473.626 | 39.47292 | 40 | 2799.556 | 43 | 401
5007 | 3466.857 | 39.53952 | 40 | 2799.556 | 42 | 401
5008 | 3458.89 | 39.7046 | 40 | 2799.556 | 41 | 401
5009 | 3452.307 | 39.8198 | 40 | 2799.556 | 40 | 401
5010 | 3445.055 | 39.68264 | 40 | 2799.556 | 39 | 401
5011 | 3438.879 | 39.87604 | 40 | 2799.556 | 38 | 401
5012 | 3429.792 | 39.85263 | 40 | 2799.556 | 37 | 401
5013 | 3424.176 | 39.87177 | 40 | 2799.556 | 36 | 401
5014 | 3416.099 | 39.9568 | 40 | 2799.556 | 35 | 401
5015 | 3409.165 | 39.96904 | 40 | 2799.556 | 34 | 401
5016 | 3402.198 | 39.87207 | 40 | 2799.556 | 33 | 401
5017 | 3394.153 | 39.95536 | 40 | 2799.556 | 32 | 401
5018 | 3385.714 | 39.87358 | 40 | 2799.556 | 31 | 401
5019 | 3376.923 | 39.91 | 40 | 2799.556 | 30 | 401
5020 | 3368.451 | 39.94168 | 40 | 2799.556 | 29 | 401
5021 | 3360.439 | 40.173 | 40 | 2799.556 | 28 | 401
5022 | 3352.45 | 40.08429 | 40 | 2799.556 | 27 | 401
5023 | 3341.758 | 40.16364 | 40 | 2799.556 | 26 | 401
5024 | 3332.967 | 40.10995 | 40 | 2799.556 | 25 | 401
5025 | 3323.077 | 40.10239 | 40 | 2799.556 | 24 | 401
5026 | 3312.934 | 40.27272 | 40 | 2799.556 | 23 | 401
5027 | 3303.055 | 40.27308 | 40 | 2799.556 | 22 | 401
5028 | 3291.44 | 40.209 | 40 | 2799.556 | 21 | 401
5029 | 3279.341 | 40.2522 | 40 | 2799.556 | 20 | 401
5030 | 3267.923 | 40.281 | 40 | 2799.556 | 19 | 401
5031 | 3256.747 | 40.28748 | 40 | 2799.556 | 18 | 401
5032 | 3242.857 | 40.32312 | 40 | 2799.556 | 17 | 401
5033 | 3229.494 | 40.29252 | 40 | 2799.556 | 16 | 401
5034 | 3214.286 | 40.32783 | 40 | 2799.556 | 15 | 401
5035 | 3199.055 | 40.544 | 40 | 2799.556 | 14 | 401
5036 | 3183.66 | 40.48316 | 40 | 2799.556 | 13 | 401
5037 | 3167.033 | 40.50152 | 40 | 2799.556 | 12 | 401
5038 | 3149.451 | 40.5451 | 40 | 2799.556 | 11 | 401
5039 | 3129.67 | 40.5008 | 40 | 2799.556 | 10 | 401
5040 | 3109.791 | 40.45796 | 40 | 2799.556 | 9 | 401
5041 | 3085.626 | 40.39208 | 40 | 2799.556 | 8 | 401
5042 | 3059.341 | 40.52564 | 40 | 2799.556 | 7 | 401
5043 | 3030.77 | 40.35084 | 40 | 2799.556 | 6 | 401
5044 | 2995.549 | 40.1424 | 40 | 2799.556 | 5 | 401
5045 | 2952.704 | 39.84716 | 40 | 2799.556 | 4 | 401
5046 | 2898.901 | 39.34096 | 40 | 2799.556 | 3 | 401
5047 | 2820.835 | 38.37357 | 40 | 2799.556 | 2 | 401
5048 | 2699.967 | 36.89528 | 40 | 2799.556 | 1 | 401
5049 | 2501.099 | 33.7596 | 40 | 2799.556 | 0 | 401
5050 | 4035.165 | 42.2986 | 10 | 2582.667 | 100 | 402
5051 | 3817.341 | 42.89104 | 10 | 2582.667 | 99 | 402
5052 | 3798.901 | 43.00336 | 10 | 2582.667 | 98 | 402
5053 | 3786.813 | 43.07952 | 10 | 2582.667 | 97 | 402
5054 | 3776.923 | 43.06395 | 10 | 2582.667 | 96 | 402
5055 | 3768.736 | 43.1274 | 10 | 2582.667 | 95 | 402
5056 | 3759.341 | 43.21164 | 10 | 2582.667 | 94 | 402
5057 | 3750.549 | 43.18284 | 10 | 2582.667 | 93 | 402
5058 | 3742.989 | 43.13604 | 10 | 2582.667 | 92 | 402
5059 | 3735.165 | 43.0914 | 10 | 2582.667 | 91 | 402
5060 | 3728.352 | 43.17782 | 10 | 2582.667 | 90 | 402
5061 | 3717.989 | 43.22212 | 10 | 2582.667 | 89 | 402
5062 | 3711.341 | 43.2714 | 10 | 2582.667 | 88 | 402
5063 | 3703.77 | 43.40516 | 10 | 2582.667 | 87 | 402
5064 | 3699.077 | 43.2354 | 10 | 2582.667 | 86 | 402
5065 | 3690.44 | 43.34173 | 10 | 2582.667 | 85 | 402
5066 | 3679.648 | 43.26137 | 10 | 2582.667 | 84 | 402
5067 | 3672.67 | 43.25415 | 10 | 2582.667 | 83 | 402
5068 | 3667.011 | 43.44799 | 10 | 2582.667 | 82 | 402
5069 | 3658.044 | 43.37636 | 10 | 2582.667 | 81 | 402
5070 | 3648.572 | 43.5236 | 10 | 2582.667 | 80 | 402
5071 | 3642.857 | 43.3796 | 10 | 2582.667 | 79 | 402
5072 | 3635.341 | 43.47824 | 10 | 2582.667 | 78 | 402
5073 | 3626.89 | 43.57888 | 10 | 2582.667 | 77 | 402
5074 | 3619.077 | 43.56981 | 10 | 2582.667 | 76 | 402
5075 | 3612.363 | 43.7308 | 10 | 2582.667 | 75 | 402
5076 | 3604.55 | 43.73476 | 10 | 2582.667 | 74 | 402
5077 | 3595.637 | 43.63072 | 10 | 2582.667 | 73 | 402
5078 | 3587.824 | 43.59292 | 10 | 2582.667 | 72 | 402
5079 | 3580.901 | 43.83428 | 10 | 2582.667 | 71 | 402
5080 | 3572.528 | 43.6534 | 10 | 2582.667 | 70 | 402
5081 | 3563.538 | 43.68256 | 10 | 2582.667 | 69 | 402
5082 | 3555.561 | 43.848 | 10 | 2582.667 | 68 | 402
5083 | 3548.066 | 43.65448 | 10 | 2582.667 | 67 | 402
5084 | 3540.946 | 43.78521 | 10 | 2582.667 | 66 | 402
5085 | 3532.967 | 43.99743 | 10 | 2582.667 | 65 | 402
5086 | 3525.231 | 43.81488 | 10 | 2582.667 | 64 | 402
5087 | 3514.517 | 44.0642 | 10 | 2582.667 | 63 | 402
5088 | 3508.989 | 44.0282 | 10 | 2582.667 | 62 | 402
5089 | 3501.099 | 43.93512 | 10 | 2582.667 | 61 | 402
5090 | 3492.967 | 44.03532 | 10 | 2582.667 | 60 | 402
5091 | 3486.274 | 44.04656 | 10 | 2582.667 | 59 | 402
5092 | 3478.703 | 44.2442 | 10 | 2582.667 | 58 | 402
5093 | 3470.33 | 44.36896 | 10 | 2582.667 | 57 | 402
5094 | 3462.286 | 44.3524 | 10 | 2582.667 | 56 | 402
5095 | 3454.89 | 44.4262 | 10 | 2582.667 | 55 | 402
5096 | 3445.121 | 44.67876 | 10 | 2582.667 | 54 | 402
5097 | 3437.55 | 43.87176 | 10 | 2582.667 | 53 | 402
5098 | 3431.868 | 44.0282 | 10 | 2582.667 | 52 | 402
5099 | 3424.418 | 44.19416 | 10 | 2582.667 | 51 | 402
5100 | 3415.385 | 44.0282 | 10 | 2582.667 | 50 | 402
5101 | 3408.363 | 44.1722 | 10 | 2582.667 | 49 | 402
5102 | 3401.099 | 44.07428 | 10 | 2582.667 | 48 | 402
5103 | 3392.308 | 44.04656 | 10 | 2582.667 | 47 | 402
5104 | 3385.714 | 44.06636 | 10 | 2582.667 | 46 | 402
5105 | 3376.923 | 44.5326 | 10 | 2582.667 | 45 | 402
5106 | 3369.231 | 44.50219 | 10 | 2582.667 | 44 | 402
5107 | 3361.539 | 44.6046 | 10 | 2582.667 | 43 | 402
5108 | 3352.329 | 44.5858 | 10 | 2582.667 | 42 | 402
5109 | 3345.077 | 44.82008 | 10 | 2582.667 | 41 | 402
5110 | 3337.802 | 44.9432 | 10 | 2582.667 | 40 | 402
5111 | 3328.571 | 45.11944 | 10 | 2582.667 | 39 | 402
5112 | 3320.484 | 45.001 | 10 | 2582.667 | 38 | 402
5113 | 3310.989 | 45.06543 | 10 | 2582.667 | 37 | 402
5114 | 3303.209 | 45.07588 | 10 | 2582.667 | 36 | 402
5115 | 3293.407 | 44.9486 | 10 | 2582.667 | 35 | 402
5116 | 3284.33 | 44.93816 | 10 | 2582.667 | 34 | 402
5117 | 3276.11 | 44.91152 | 10 | 2582.667 | 33 | 402
5118 | 3266.461 | 44.92736 | 10 | 2582.667 | 32 | 402
5119 | 3256.495 | 44.88632 | 10 | 2582.667 | 31 | 402
5120 | 3248.352 | 44.9396 | 10 | 2582.667 | 30 | 402
5121 | 3237.363 | 44.71944 | 10 | 2582.667 | 29 | 402
5122 | 3226.462 | 44.7342 | 10 | 2582.667 | 28 | 402
5123 | 3217.616 | 44.78371 | 10 | 2582.667 | 27 | 402
5124 | 3205.495 | 44.40352 | 10 | 2582.667 | 26 | 402
5125 | 3195.055 | 44.5416 | 10 | 2582.667 | 25 | 402
5126 | 3184.615 | 44.65356 | 10 | 2582.667 | 24 | 402
5127 | 3173.043 | 44.6406 | 10 | 2582.667 | 23 | 402
5128 | 3159.802 | 44.40352 | 10 | 2582.667 | 22 | 402
5129 | 3145.055 | 44.40208 | 10 | 2582.667 | 21 | 402
5130 | 3134.945 | 44.29476 | 10 | 2582.667 | 20 | 402
5131 | 3120.879 | 44.06744 | 10 | 2582.667 | 19 | 402
5132 | 3107.692 | 43.91784 | 10 | 2582.667 | 18 | 402
5133 | 3094.362 | 43.60048 | 10 | 2582.667 | 17 | 402
5134 | 3078.022 | 43.4156 | 10 | 2582.667 | 16 | 402
5135 | 3061.209 | 43.29667 | 10 | 2582.667 | 15 | 402
5136 | 3044.55 | 42.90544 | 10 | 2582.667 | 14 | 402
5137 | 3028.099 | 42.41184 | 10 | 2582.667 | 13 | 402
5138 | 3010.989 | 43.60732 | 10 | 2582.667 | 12 | 402
5139 | 2991.209 | 42.3254 | 10 | 2582.667 | 11 | 402
5140 | 2970.66 | 43.484 | 10 | 2582.667 | 10 | 402
5141 | 2950.561 | 43.55764 | 10 | 2582.667 | 9 | 402
5142 | 2925.407 | 42.63596 | 10 | 2582.667 | 8 | 402
5143 | 2899.747 | 42.04943 | 10 | 2582.667 | 7 | 402
5144 | 2869.956 | 42.0464 | 10 | 2582.667 | 6 | 402
5145 | 2834.066 | 41.79791 | 10 | 2582.667 | 5 | 402
5146 | 2791.209 | 41.0736 | 10 | 2582.667 | 4 | 402
5147 | 2740.659 | 39.6326 | 10 | 2582.667 | 3 | 402
5148 | 2674.967 | 36.77396 | 10 | 2582.667 | 2 | 402
5149 | 2598.044 | 35.94552 | 10 | 2582.667 | 1 | 402
5150 | 2501.099 | 33.5074 | 10 | 2582.667 | 0 | 402
5151 | 4027.473 | 37.723 | 50 | 2878.222 | 100 | 403
5152 | 3988.176 | 37.88572 | 50 | 2878.222 | 99 | 403
5153 | 3976.352 | 37.867 | 50 | 2878.222 | 98 | 403
5154 | 3966.725 | 37.903 | 50 | 2878.222 | 97 | 403
5155 | 3956.044 | 37.93631 | 50 | 2878.222 | 96 | 403
5156 | 3946.374 | 37.93196 | 50 | 2878.222 | 95 | 403
5157 | 3936.396 | 37.87861 | 50 | 2878.222 | 94 | 403
5158 | 3926.374 | 37.91459 | 50 | 2878.222 | 93 | 403
5159 | 3916.571 | 38.04432 | 50 | 2878.222 | 92 | 403
5160 | 3905.846 | 37.99968 | 50 | 2878.222 | 91 | 403
5161 | 3896.703 | 38.0544 | 50 | 2878.222 | 90 | 403
5162 | 3886.417 | 38.03136 | 50 | 2878.222 | 89 | 403
5163 | 3875.824 | 38.07888 | 50 | 2878.222 | 88 | 403
5164 | 3865.934 | 38.08752 | 50 | 2878.222 | 87 | 403
5165 | 3856.352 | 38.11632 | 50 | 2878.222 | 86 | 403
5166 | 3846.374 | 38.0616 | 50 | 2878.222 | 85 | 403
5167 | 3835.912 | 38.06448 | 50 | 2878.222 | 84 | 403
5168 | 3827.385 | 38.1885 | 50 | 2878.222 | 83 | 403
5169 | 3817.583 | 38.20134 | 50 | 2878.222 | 82 | 403
5170 | 3809.89 | 38.15097 | 50 | 2878.222 | 81 | 403
5171 | 3800 | 38.213 | 50 | 2878.222 | 80 | 403
5172 | 3792.264 | 38.29508 | 50 | 2878.222 | 79 | 403
5173 | 3784.307 | 38.2634 | 50 | 2878.222 | 78 | 403
5174 | 3775.824 | 38.2994 | 50 | 2878.222 | 77 | 403
5175 | 3766.769 | 38.34548 | 50 | 2878.222 | 76 | 403
5176 | 3760.439 | 38.3354 | 50 | 2878.222 | 75 | 403
5177 | 3750.813 | 38.30948 | 50 | 2878.222 | 74 | 403
5178 | 3741.802 | 38.31524 | 50 | 2878.222 | 73 | 403
5179 | 3735.165 | 38.30948 | 50 | 2878.222 | 72 | 403
5180 | 3725.275 | 38.4436 | 50 | 2878.222 | 71 | 403
5181 | 3718.681 | 38.3642 | 50 | 2878.222 | 70 | 403
5182 | 3709.275 | 38.42767 | 50 | 2878.222 | 69 | 403
5183 | 3700.352 | 38.35844 | 50 | 2878.222 | 68 | 403
5184 | 3692.308 | 38.37717 | 50 | 2878.222 | 67 | 403
5185 | 3682.593 | 38.41319 | 50 | 2878.222 | 66 | 403
5186 | 3674.725 | 38.5084 | 50 | 2878.222 | 65 | 403
5187 | 3665.538 | 38.48968 | 50 | 2878.222 | 64 | 403
5188 | 3655.077 | 38.45656 | 50 | 2878.222 | 63 | 403
5189 | 3647.253 | 38.52424 | 50 | 2878.222 | 62 | 403
5190 | 3636.967 | 38.59768 | 50 | 2878.222 | 61 | 403
5191 | 3629.23 | 38.5516 | 50 | 2878.222 | 60 | 403
5192 | 3619.604 | 38.55736 | 50 | 2878.222 | 59 | 403
5193 | 3608.879 | 38.41606 | 50 | 2878.222 | 58 | 403
5194 | 3600 | 38.50408 | 50 | 2878.222 | 57 | 403
5195 | 3592.44 | 38.43485 | 50 | 2878.222 | 56 | 403
5196 | 3584.175 | 38.42184 | 50 | 2878.222 | 55 | 403
5197 | 3574.725 | 38.62072 | 50 | 2878.222 | 54 | 403
5198 | 3566.725 | 38.3714 | 50 | 2878.222 | 53 | 403
5199 | 3558.242 | 38.35124 | 50 | 2878.222 | 52 | 403
5200 | 3549.714 | 38.70583 | 50 | 2878.222 | 51 | 403
5201 | 3542.857 | 38.6598 | 50 | 2878.222 | 50 | 403
5202 | 3534.594 | 38.66119 | 50 | 2878.222 | 49 | 403
5203 | 3528.572 | 38.6813 | 50 | 2878.222 | 48 | 403
5204 | 3518.989 | 38.6655 | 50 | 2878.222 | 47 | 403
5205 | 3512.088 | 38.79659 | 50 | 2878.222 | 46 | 403
5206 | 3506.814 | 38.7678 | 50 | 2878.222 | 45 | 403
5207 | 3498.901 | 38.72748 | 50 | 2878.222 | 44 | 403
5208 | 3490.462 | 38.73036 | 50 | 2878.222 | 43 | 403
5209 | 3484.615 | 38.73756 | 50 | 2878.222 | 42 | 403
5210 | 3478.022 | 38.88735 | 50 | 2878.222 | 41 | 403
5211 | 3470.769 | 38.89028 | 50 | 2878.222 | 40 | 403
5212 | 3463.736 | 38.8758 | 50 | 2878.222 | 39 | 403
5213 | 3457.143 | 38.93502 | 50 | 2878.222 | 38 | 403
5214 | 3451.384 | 38.99406 | 50 | 2878.222 | 37 | 403
5215 | 3442.154 | 38.92201 | 50 | 2878.222 | 36 | 403
5216 | 3436.264 | 38.9624 | 50 | 2878.222 | 35 | 403
5217 | 3429.143 | 39.04307 | 50 | 2878.222 | 34 | 403
5218 | 3420.967 | 39.02288 | 50 | 2878.222 | 33 | 403
5219 | 3413.187 | 39.03152 | 50 | 2878.222 | 32 | 403
5220 | 3405.011 | 39.07616 | 50 | 2878.222 | 31 | 403
5221 | 3397.802 | 39.0272 | 50 | 2878.222 | 30 | 403
5222 | 3388.967 | 39.05312 | 50 | 2878.222 | 29 | 403
5223 | 3380.528 | 39.056 | 50 | 2878.222 | 28 | 403
5224 | 3369.231 | 39.00128 | 50 | 2878.222 | 27 | 403
5225 | 3364.044 | 39.03008 | 50 | 2878.222 | 26 | 403
5226 | 3352.747 | 38.948 | 50 | 2878.222 | 25 | 403
5227 | 3343.121 | 38.96672 | 50 | 2878.222 | 24 | 403
5228 | 3334.637 | 38.948 | 50 | 2878.222 | 23 | 403
5229 | 3324.176 | 38.92208 | 50 | 2878.222 | 22 | 403
5230 | 3314.242 | 38.80668 | 50 | 2878.222 | 21 | 403
5231 | 3303.077 | 38.8614 | 50 | 2878.222 | 20 | 403
5232 | 3291.693 | 38.74764 | 50 | 2878.222 | 19 | 403
5233 | 3282.022 | 38.59912 | 50 | 2878.222 | 18 | 403
5234 | 3269.231 | 38.23028 | 50 | 2878.222 | 17 | 403
5235 | 3258.242 | 38.17985 | 50 | 2878.222 | 16 | 403
5236 | 3245.055 | 38.66688 | 50 | 2878.222 | 15 | 403
5237 | 3232.264 | 38.5876 | 50 | 2878.222 | 14 | 403
5238 | 3218.681 | 37.67402 | 50 | 2878.222 | 13 | 403
5239 | 3204.528 | 37.51976 | 50 | 2878.222 | 12 | 403
5240 | 3189.011 | 39.61957 | 50 | 2878.222 | 11 | 403
5241 | 3172.527 | 39.9208 | 50 | 2878.222 | 10 | 403
5242 | 3154.769 | 40.28676 | 50 | 2878.222 | 9 | 403
5243 | 3132.044 | 39.71031 | 50 | 2878.222 | 8 | 403
5244 | 3108.792 | 38.81676 | 50 | 2878.222 | 7 | 403
5245 | 3081.45 | 38.59635 | 50 | 2878.222 | 6 | 403
5246 | 3049.231 | 37.92476 | 50 | 2878.222 | 5 | 403
5247 | 3007.78 | 37.32372 | 50 | 2878.222 | 4 | 403
5248 | 2956.352 | 36.00938 | 50 | 2878.222 | 3 | 403
5249 | 2883.033 | 34.50047 | 50 | 2878.222 | 2 | 403
5250 | 2763.209 | 32.05756 | 50 | 2878.222 | 1 | 403
5251 | 2501.099 | 26.1934 | 50 | 2878.222 | 0 | 403
5252 | 3919.78 | 44.7486 | 0 | 2438.222 | 100 | 404
5253 | 3734.835 | 45.23805 | 0 | 2438.222 | 99 | 404
5254 | 3716.792 | 45.31075 | 0 | 2438.222 | 98 | 404
5255 | 3702.374 | 45.33456 | 0 | 2438.222 | 97 | 404
5256 | 3690.11 | 45.40872 | 0 | 2438.222 | 96 | 404
5257 | 3677.253 | 45.50894 | 0 | 2438.222 | 95 | 404
5258 | 3667.385 | 45.4692 | 0 | 2438.222 | 94 | 404
5259 | 3657.165 | 45.54356 | 0 | 2438.222 | 93 | 404
5260 | 3650.418 | 45.5414 | 0 | 2438.222 | 92 | 404
5261 | 3642 | 45.58676 | 0 | 2438.222 | 91 | 404
5262 | 3632.308 | 45.707 | 0 | 2438.222 | 90 | 404
5263 | 3625.275 | 45.76039 | 0 | 2438.222 | 89 | 404
5264 | 3615.385 | 45.8296 | 0 | 2438.222 | 88 | 404
5265 | 3607.89 | 45.82312 | 0 | 2438.222 | 87 | 404
5266 | 3597.802 | 45.83392 | 0 | 2438.222 | 86 | 404
5267 | 3590.22 | 45.862 | 0 | 2438.222 | 85 | 404
5268 | 3581.89 | 45.92896 | 0 | 2438.222 | 84 | 404
5269 | 3574.725 | 45.88432 | 0 | 2438.222 | 83 | 404
5270 | 3567.033 | 45.90016 | 0 | 2438.222 | 82 | 404
5271 | 3558.242 | 45.94912 | 0 | 2438.222 | 81 | 404
5272 | 3550.769 | 46.0386 | 0 | 2438.222 | 80 | 404
5273 | 3543.89 | 46.1178 | 0 | 2438.222 | 79 | 404
5274 | 3534.242 | 46.28934 | 0 | 2438.222 | 78 | 404
5275 | 3526.99 | 46.26992 | 0 | 2438.222 | 77 | 404
5276 | 3518.681 | 46.31096 | 0 | 2438.222 | 76 | 404
5277 | 3511.539 | 46.352 | 0 | 2438.222 | 75 | 404
5278 | 3505.099 | 46.23896 | 0 | 2438.222 | 74 | 404
5279 | 3496.461 | 46.32608 | 0 | 2438.222 | 73 | 404
5280 | 3489.934 | 46.40312 | 0 | 2438.222 | 72 | 404
5281 | 3481.385 | 46.406 | 0 | 2438.222 | 71 | 404
5282 | 3473.626 | 46.507 | 0 | 2438.222 | 70 | 404
5283 | 3466.308 | 46.50268 | 0 | 2438.222 | 69 | 404
5284 | 3459.341 | 46.51564 | 0 | 2438.222 | 68 | 404
5285 | 3451.648 | 46.54516 | 0 | 2438.222 | 67 | 404
5286 | 3444.528 | 46.78368 | 0 | 2438.222 | 66 | 404
5287 | 3438.461 | 46.734 | 0 | 2438.222 | 65 | 404
5288 | 3428.66 | 46.58908 | 0 | 2438.222 | 64 | 404
5289 | 3420.879 | 46.78944 | 0 | 2438.222 | 63 | 404
5290 | 3416.528 | 46.76778 | 0 | 2438.222 | 62 | 404
5291 | 3405.912 | 46.74984 | 0 | 2438.222 | 61 | 404
5292 | 3398.242 | 46.7952 | 0 | 2438.222 | 60 | 404
5293 | 3391.495 | 46.9104 | 0 | 2438.222 | 59 | 404
5294 | 3383.517 | 46.85136 | 0 | 2438.222 | 58 | 404
5295 | 3374.747 | 46.91184 | 0 | 2438.222 | 57 | 404
5296 | 3367.033 | 46.95219 | 0 | 2438.222 | 56 | 404
5297 | 3360.769 | 46.95726 | 0 | 2438.222 | 55 | 404
5298 | 3352.132 | 47.18287 | 0 | 2438.222 | 54 | 404
5299 | 3343.319 | 47.20448 | 0 | 2438.222 | 53 | 404
5300 | 3337.055 | 47.00852 | 0 | 2438.222 | 52 | 404
5301 | 3328.571 | 47.2708 | 0 | 2438.222 | 51 | 404
5302 | 3319.78 | 47.2708 | 0 | 2438.222 | 50 | 404
5303 | 3313.033 | 47.31688 | 0 | 2438.222 | 49 | 404
5304 | 3304.396 | 47.39464 | 0 | 2438.222 | 48 | 404
5305 | 3296.703 | 47.43579 | 0 | 2438.222 | 47 | 404
5306 | 3288.044 | 47.4148 | 0 | 2438.222 | 46 | 404
5307 | 3279.89 | 47.4834 | 0 | 2438.222 | 45 | 404
5308 | 3271.429 | 47.42635 | 0 | 2438.222 | 44 | 404
5309 | 3263.714 | 47.30752 | 0 | 2438.222 | 43 | 404
5310 | 3254.945 | 47.36584 | 0 | 2438.222 | 42 | 404
5311 | 3246.154 | 47.3068 | 0 | 2438.222 | 41 | 404
5312 | 3236.923 | 47.3572 | 0 | 2438.222 | 40 | 404
5313 | 3229.67 | 47.31256 | 0 | 2438.222 | 39 | 404
5314 | 3219.78 | 47.24632 | 0 | 2438.222 | 38 | 404
5315 | 3211.692 | 47.18856 | 0 | 2438.222 | 37 | 404
5316 | 3201.099 | 47.06037 | 0 | 2438.222 | 36 | 404
5317 | 3192.308 | 47.13382 | 0 | 2438.222 | 35 | 404
5318 | 3181.846 | 47.1626 | 0 | 2438.222 | 34 | 404
5319 | 3173.208 | 47.28448 | 0 | 2438.222 | 33 | 404
5320 | 3163.209 | 47.26792 | 0 | 2438.222 | 32 | 404
5321 | 3153.472 | 47.31904 | 0 | 2438.222 | 31 | 404
5322 | 3141.978 | 47.2492 | 0 | 2438.222 | 30 | 404
5323 | 3131.934 | 47.20312 | 0 | 2438.222 | 29 | 404
5324 | 3122.066 | 47.1655 | 0 | 2438.222 | 28 | 404
5325 | 3110.989 | 47.21099 | 0 | 2438.222 | 27 | 404
5326 | 3099.692 | 47.06756 | 0 | 2438.222 | 26 | 404
5327 | 3089.011 | 47.1086 | 0 | 2438.222 | 25 | 404
5328 | 3077.319 | 46.9104 | 0 | 2438.222 | 24 | 404
5329 | 3064.835 | 46.86648 | 0 | 2438.222 | 23 | 404
5330 | 3053.758 | 46.79086 | 0 | 2438.222 | 22 | 404
5331 | 3041.758 | 46.55236 | 0 | 2438.222 | 21 | 404
5332 | 3029.67 | 46.45644 | 0 | 2438.222 | 20 | 404
5333 | 3017.23 | 46.38152 | 0 | 2438.222 | 19 | 404
5334 | 3003.253 | 46.16973 | 0 | 2438.222 | 18 | 404
5335 | 2989.275 | 46.10412 | 0 | 2438.222 | 17 | 404
5336 | 2975.824 | 46.0818 | 0 | 2438.222 | 16 | 404
5337 | 2961.319 | 45.934 | 0 | 2438.222 | 15 | 404
5338 | 2947.209 | 45.83681 | 0 | 2438.222 | 14 | 404
5339 | 2930.967 | 45.67892 | 0 | 2438.222 | 13 | 404
5340 | 2914.286 | 45.47934 | 0 | 2438.222 | 12 | 404
5341 | 2897.208 | 45.30864 | 0 | 2438.222 | 11 | 404
5342 | 2879.121 | 45.001 | 0 | 2438.222 | 10 | 404
5343 | 2858.528 | 44.78609 | 0 | 2438.222 | 9 | 404
5344 | 2835.429 | 44.54556 | 0 | 2438.222 | 8 | 404
5345 | 2812.088 | 44.24492 | 0 | 2438.222 | 7 | 404
5346 | 2785.538 | 43.848 | 0 | 2438.222 | 6 | 404
5347 | 2754.945 | 43.3796 | 0 | 2438.222 | 5 | 404
5348 | 2719.296 | 42.83045 | 0 | 2438.222 | 4 | 404
5349 | 2676.923 | 42.26836 | 0 | 2438.222 | 3 | 404
5350 | 2627.165 | 41.3677 | 0 | 2438.222 | 2 | 404
5351 | 2570.33 | 40.36397 | 0 | 2438.222 | 1 | 404
5352 | 2503.297 | 38.8758 | 0 | 2438.222 | 0 | 404
5353 | 4061.539 | 41.398 | 20 | 2678.667 | 100 | 405
5354 | 3871.132 | 41.74164 | 20 | 2678.667 | 99 | 405
5355 | 3858.242 | 41.61121 | 20 | 2678.667 | 98 | 405
5356 | 3846.572 | 41.70852 | 20 | 2678.667 | 97 | 405
5357 | 3838.461 | 41.58377 | 20 | 2678.667 | 96 | 405
5358 | 3831.868 | 41.661 | 20 | 2678.667 | 95 | 405
5359 | 3823.495 | 41.52832 | 20 | 2678.667 | 94 | 405
5360 | 3814.407 | 41.61022 | 20 | 2678.667 | 93 | 405
5361 | 3806.594 | 41.53624 | 20 | 2678.667 | 92 | 405
5362 | 3797.648 | 41.67072 | 20 | 2678.667 | 91 | 405
5363 | 3790.44 | 41.506 | 20 | 2678.667 | 90 | 405
5364 | 3782.385 | 41.57476 | 20 | 2678.667 | 89 | 405
5365 | 3774.99 | 41.57959 | 20 | 2678.667 | 88 | 405
5366 | 3764.274 | 41.52508 | 20 | 2678.667 | 87 | 405
5367 | 3757.385 | 41.506 | 20 | 2678.667 | 86 | 405
5368 | 3750.549 | 41.5438 | 20 | 2678.667 | 85 | 405
5369 | 3742.505 | 41.47 | 20 | 2678.667 | 84 | 405
5370 | 3734.264 | 41.64184 | 20 | 2678.667 | 83 | 405
5371 | 3723.385 | 41.59315 | 20 | 2678.667 | 82 | 405
5372 | 3718.681 | 41.58739 | 20 | 2678.667 | 81 | 405
5373 | 3710.989 | 41.6934 | 20 | 2678.667 | 80 | 405
5374 | 3702.934 | 41.67396 | 20 | 2678.667 | 79 | 405
5375 | 3695.538 | 41.64804 | 20 | 2678.667 | 78 | 405
5376 | 3687.681 | 41.67108 | 20 | 2678.667 | 77 | 405
5377 | 3680.22 | 41.70204 | 20 | 2678.667 | 76 | 405
5378 | 3671.704 | 41.7492 | 20 | 2678.667 | 75 | 405
5379 | 3662.615 | 41.7222 | 20 | 2678.667 | 74 | 405
5380 | 3655.725 | 41.83502 | 20 | 2678.667 | 73 | 405
5381 | 3646.77 | 41.77836 | 20 | 2678.667 | 72 | 405
5382 | 3641.033 | 41.7582 | 20 | 2678.667 | 71 | 405
5383 | 3630.88 | 41.79782 | 20 | 2678.667 | 70 | 405
5384 | 3623.077 | 41.89304 | 20 | 2678.667 | 69 | 405
5385 | 3614.989 | 41.9024 | 20 | 2678.667 | 68 | 405
5386 | 3606.396 | 41.96468 | 20 | 2678.667 | 67 | 405
5387 | 3598.901 | 41.98088 | 20 | 2678.667 | 66 | 405
5388 | 3589.506 | 41.9906 | 20 | 2678.667 | 65 | 405
5389 | 3582.417 | 42.02048 | 20 | 2678.667 | 64 | 405
5390 | 3574.714 | 42.04748 | 20 | 2678.667 | 63 | 405
5391 | 3564.835 | 42.09196 | 20 | 2678.667 | 62 | 405
5392 | 3555.978 | 42.17152 | 20 | 2678.667 | 61 | 405
5393 | 3548.352 | 42.2554 | 20 | 2678.667 | 60 | 405
5394 | 3540.66 | 42.2986 | 20 | 2678.667 | 59 | 405
5395 | 3532.242 | 42.27563 | 20 | 2678.667 | 58 | 405
5396 | 3523.747 | 42.37872 | 20 | 2678.667 | 57 | 405
5397 | 3515.517 | 42.46584 | 20 | 2678.667 | 56 | 405
5398 | 3508.626 | 42.4068 | 20 | 2678.667 | 55 | 405
5399 | 3499.89 | 42.45792 | 20 | 2678.667 | 54 | 405
5400 | 3493.066 | 42.4788 | 20 | 2678.667 | 53 | 405
5401 | 3484.615 | 42.58844 | 20 | 2678.667 | 52 | 405
5402 | 3476.923 | 42.53968 | 20 | 2678.667 | 51 | 405
5403 | 3468.132 | 42.731 | 20 | 2678.667 | 50 | 405
5404 | 3462.385 | 42.731 | 20 | 2678.667 | 49 | 405
5405 | 3453.846 | 42.731 | 20 | 2678.667 | 48 | 405
5406 | 3446.154 | 42.767 | 20 | 2678.667 | 47 | 405
5407 | 3438.461 | 42.88096 | 20 | 2678.667 | 46 | 405
5408 | 3431.868 | 42.9526 | 20 | 2678.667 | 45 | 405
5409 | 3424.176 | 42.9472 | 20 | 2678.667 | 44 | 405
5410 | 3416.055 | 42.97528 | 20 | 2678.667 | 43 | 405
5411 | 3408.792 | 43.0554 | 20 | 2678.667 | 42 | 405
5412 | 3400 | 43.05287 | 20 | 2678.667 | 41 | 405
5413 | 3392.308 | 43.0554 | 20 | 2678.667 | 40 | 405
5414 | 3385.198 | 43.16124 | 20 | 2678.667 | 39 | 405
5415 | 3377.209 | 43.1634 | 20 | 2678.667 | 38 | 405
5416 | 3368.132 | 43.23432 | 20 | 2678.667 | 37 | 405
5417 | 3362.945 | 43.3133 | 20 | 2678.667 | 36 | 405
5418 | 3352.857 | 43.239 | 20 | 2678.667 | 35 | 405
5419 | 3344.857 | 43.36664 | 20 | 2678.667 | 34 | 405
5420 | 3336.165 | 43.39256 | 20 | 2678.667 | 33 | 405
5421 | 3327.165 | 43.34648 | 20 | 2678.667 | 32 | 405
5422 | 3317.583 | 43.44764 | 20 | 2678.667 | 31 | 405
5423 | 3307.033 | 43.52722 | 20 | 2678.667 | 30 | 405
5424 | 3299.813 | 43.54199 | 20 | 2678.667 | 29 | 405
5425 | 3289.143 | 43.60435 | 20 | 2678.667 | 28 | 405
5426 | 3279.121 | 43.69336 | 20 | 2678.667 | 27 | 405
5427 | 3269.231 | 43.59724 | 20 | 2678.667 | 26 | 405
5428 | 3258.517 | 43.6678 | 20 | 2678.667 | 25 | 405
5429 | 3247.824 | 43.77879 | 20 | 2678.667 | 24 | 405
5430 | 3236.264 | 43.884 | 20 | 2678.667 | 23 | 405
5431 | 3226.374 | 43.812 | 20 | 2678.667 | 22 | 405
5432 | 3212.451 | 43.848 | 20 | 2678.667 | 21 | 405
5433 | 3198.901 | 43.9776 | 20 | 2678.667 | 20 | 405
5434 | 3186.813 | 44.03288 | 20 | 2678.667 | 19 | 405
5435 | 3172.527 | 43.99707 | 20 | 2678.667 | 18 | 405
5436 | 3157.594 | 44.10668 | 20 | 2678.667 | 17 | 405
5437 | 3142.11 | 44.19668 | 20 | 2678.667 | 16 | 405
5438 | 3125.275 | 44.21 | 20 | 2678.667 | 15 | 405
5439 | 3108.792 | 44.2804 | 20 | 2678.667 | 14 | 405
5440 | 3091.143 | 44.3884 | 20 | 2678.667 | 13 | 405
5441 | 3072.528 | 44.44168 | 20 | 2678.667 | 12 | 405
5442 | 3052.714 | 44.46148 | 20 | 2678.667 | 11 | 405
5443 | 3032.637 | 44.565 | 20 | 2678.667 | 10 | 405
5444 | 3009.89 | 44.54808 | 20 | 2678.667 | 9 | 405
5445 | 2985.714 | 44.68236 | 20 | 2678.667 | 8 | 405
5446 | 2958.242 | 44.7486 | 20 | 2678.667 | 7 | 405
5447 | 2928.154 | 44.76236 | 20 | 2678.667 | 6 | 405
5448 | 2891.209 | 44.73787 | 20 | 2678.667 | 5 | 405
5449 | 2847.253 | 44.50505 | 20 | 2678.667 | 4 | 405
5450 | 2790.319 | 44.38156 | 20 | 2678.667 | 3 | 405
5451 | 2717.077 | 43.7038 | 20 | 2678.667 | 2 | 405
5452 | 2623.67 | 42.5508 | 20 | 2678.667 | 1 | 405
5453 | 2503.297 | 40.4612 | 20 | 2678.667 | 0 | 405
5454 | 3976.923 | 39.7046 | 30 | 2773.778 | 100 | 406
5455 | 3920.23 | 39.81908 | 30 | 2773.778 | 99 | 406
5456 | 3909.692 | 39.7046 | 30 | 2773.778 | 98 | 406
5457 | 3898.901 | 39.67688 | 30 | 2773.778 | 97 | 406
5458 | 3890.11 | 39.67868 | 30 | 2773.778 | 96 | 406
5459 | 3881.319 | 39.5604 | 30 | 2773.778 | 95 | 406
5460 | 3870.242 | 39.63539 | 30 | 2773.778 | 94 | 406
5461 | 3860.726 | 39.5604 | 30 | 2773.778 | 93 | 406
5462 | 3854.286 | 39.6326 | 30 | 2773.778 | 92 | 406
5463 | 3844.374 | 39.65744 | 30 | 2773.778 | 91 | 406
5464 | 3836.264 | 39.701 | 30 | 2773.778 | 90 | 406
5465 | 3828.571 | 39.57876 | 30 | 2773.778 | 89 | 406
5466 | 3820.879 | 39.66282 | 30 | 2773.778 | 88 | 406
5467 | 3811.352 | 39.6326 | 30 | 2773.778 | 87 | 406
5468 | 3803.055 | 39.58853 | 30 | 2773.778 | 86 | 406
5469 | 3793.572 | 39.65777 | 30 | 2773.778 | 85 | 406
5470 | 3785.23 | 39.7046 | 30 | 2773.778 | 84 | 406
5471 | 3776.923 | 39.59965 | 30 | 2773.778 | 83 | 406
5472 | 3769.231 | 39.72692 | 30 | 2773.778 | 82 | 406
5473 | 3761.539 | 39.66284 | 30 | 2773.778 | 81 | 406
5474 | 3754.725 | 39.7406 | 30 | 2773.778 | 80 | 406
5475 | 3745.725 | 39.75644 | 30 | 2773.778 | 79 | 406
5476 | 3738.461 | 39.66932 | 30 | 2773.778 | 78 | 406
5477 | 3728.89 | 39.78164 | 30 | 2773.778 | 77 | 406
5478 | 3721.055 | 39.73484 | 30 | 2773.778 | 76 | 406
5479 | 3714.286 | 39.8036 | 30 | 2773.778 | 75 | 406
5480 | 3706.219 | 39.75212 | 30 | 2773.778 | 74 | 406
5481 | 3697.648 | 39.8486 | 30 | 2773.778 | 73 | 406
5482 | 3690.637 | 39.97408 | 30 | 2773.778 | 72 | 406
5483 | 3681.44 | 39.95284 | 30 | 2773.778 | 71 | 406
5484 | 3675.494 | 39.87386 | 30 | 2773.778 | 70 | 406
5485 | 3665.472 | 39.8126 | 30 | 2773.778 | 69 | 406
5486 | 3657.011 | 39.74924 | 30 | 2773.778 | 68 | 406
5487 | 3646.022 | 39.92296 | 30 | 2773.778 | 67 | 406
5488 | 3640.725 | 39.8486 | 30 | 2773.778 | 66 | 406
5489 | 3632.967 | 39.86127 | 30 | 2773.778 | 65 | 406
5490 | 3623.912 | 39.97552 | 30 | 2773.778 | 64 | 406
5491 | 3612.648 | 39.9568 | 30 | 2773.778 | 63 | 406
5492 | 3606.594 | 40.02304 | 30 | 2773.778 | 62 | 406
5493 | 3596.692 | 40.20972 | 30 | 2773.778 | 61 | 406
5494 | 3588.352 | 40.12972 | 30 | 2773.778 | 60 | 406
5495 | 3581.319 | 39.919 | 30 | 2773.778 | 59 | 406
5496 | 3572.901 | 40.20108 | 30 | 2773.778 | 58 | 406
5497 | 3564.143 | 40.31304 | 30 | 2773.778 | 57 | 406
5498 | 3553.846 | 40.24356 | 30 | 2773.778 | 56 | 406
5499 | 3546.154 | 40.2972 | 30 | 2773.778 | 55 | 406
5500 | 3539.561 | 39.9928 | 30 | 2773.778 | 54 | 406
5501 | 3531.066 | 40.353 | 30 | 2773.778 | 53 | 406
5502 | 3522.725 | 40.19604 | 30 | 2773.778 | 52 | 406
5503 | 3514.187 | 40.24824 | 30 | 2773.778 | 51 | 406
5504 | 3506.594 | 40.317 | 30 | 2773.778 | 50 | 406
5505 | 3498.901 | 40.4252 | 30 | 2773.778 | 49 | 406
5506 | 3492.308 | 40.47128 | 30 | 2773.778 | 48 | 406
5507 | 3483.813 | 40.50404 | 30 | 2773.778 | 47 | 406
5508 | 3477.406 | 40.52747 | 30 | 2773.778 | 46 | 406
5509 | 3468.132 | 40.4612 | 30 | 2773.778 | 45 | 406
5510 | 3459.429 | 40.5332 | 30 | 2773.778 | 44 | 406
5511 | 3453.56 | 40.5692 | 30 | 2773.778 | 43 | 406
5512 | 3446.637 | 40.58508 | 30 | 2773.778 | 42 | 406
5513 | 3439.561 | 41.34144 | 30 | 2773.778 | 41 | 406
5514 | 3432.967 | 40.944 | 30 | 2773.778 | 40 | 406
5515 | 3425.253 | 41.14688 | 30 | 2773.778 | 39 | 406
5516 | 3416.484 | 40.87272 | 30 | 2773.778 | 38 | 406
5517 | 3409.89 | 40.79767 | 30 | 2773.778 | 37 | 406
5518 | 3401.363 | 40.94832 | 30 | 2773.778 | 36 | 406
5519 | 3393.462 | 40.96927 | 30 | 2773.778 | 35 | 406
5520 | 3385.714 | 41.10331 | 30 | 2773.778 | 34 | 406
5521 | 3375.824 | 41.09495 | 30 | 2773.778 | 33 | 406
5522 | 3369.231 | 41.0909 | 30 | 2773.778 | 32 | 406
5523 | 3361.22 | 41.22824 | 30 | 2773.778 | 31 | 406
5524 | 3352.417 | 41.315 | 30 | 2773.778 | 30 | 406
5525 | 3343.835 | 41.398 | 30 | 2773.778 | 29 | 406
5526 | 3335.165 | 41.36045 | 30 | 2773.778 | 28 | 406
5527 | 3325.352 | 41.36704 | 30 | 2773.778 | 27 | 406
5528 | 3316.11 | 41.27684 | 30 | 2773.778 | 26 | 406
5529 | 3306.319 | 41.2988 | 30 | 2773.778 | 25 | 406
5530 | 3295.604 | 41.04915 | 30 | 2773.778 | 24 | 406
5531 | 3285.714 | 41.13527 | 30 | 2773.778 | 23 | 406
5532 | 3274.747 | 41.10908 | 30 | 2773.778 | 22 | 406
5533 | 3264.648 | 41.41996 | 30 | 2773.778 | 21 | 406
5534 | 3251.868 | 41.297 | 30 | 2773.778 | 20 | 406
5535 | 3239.792 | 41.1818 | 30 | 2773.778 | 19 | 406
5536 | 3226.792 | 41.23148 | 30 | 2773.778 | 18 | 406
5537 | 3211.022 | 41.65885 | 30 | 2773.778 | 17 | 406
5538 | 3198.901 | 41.506 | 30 | 2773.778 | 16 | 406
5539 | 3182.418 | 41.60503 | 30 | 2773.778 | 15 | 406
5540 | 3166.461 | 41.19908 | 30 | 2773.778 | 14 | 406
5541 | 3149.451 | 41.13392 | 30 | 2773.778 | 13 | 406
5542 | 3130.857 | 41.06784 | 30 | 2773.778 | 12 | 406
5543 | 3112.088 | 41.21996 | 30 | 2773.778 | 11 | 406
5544 | 3090.22 | 41.04482 | 30 | 2773.778 | 10 | 406
5545 | 3067.791 | 40.36422 | 30 | 2773.778 | 9 | 406
5546 | 3043.956 | 40.73932 | 30 | 2773.778 | 8 | 406
5547 | 3016.483 | 41.1458 | 30 | 2773.778 | 7 | 406
5548 | 2985.626 | 40.72708 | 30 | 2773.778 | 6 | 406
5549 | 2949.561 | 40.0234 | 30 | 2773.778 | 5 | 406
5550 | 2906.198 | 38.02128 | 30 | 2773.778 | 4 | 406
5551 | 2848.352 | 38.8038 | 30 | 2773.778 | 3 | 406
5552 | 2771.737 | 37.916 | 30 | 2773.778 | 2 | 406
5553 | 2661.341 | 36.39628 | 30 | 2773.778 | 1 | 406
5554 | 2503.297 | 33.5074 | 30 | 2773.778 | 0 | 406
5555 | 4054.945 | 37.5068 | 50 | 2984.889 | 100 | 206
5556 | 4014.11 | 37.44615 | 50 | 2984.889 | 99 | 206
5557 | 4001.099 | 37.44618 | 50 | 2984.889 | 98 | 206
5558 | 3991.781 | 37.38132 | 50 | 2984.889 | 97 | 206
5559 | 3983.121 | 37.30068 | 50 | 2984.889 | 96 | 206
5560 | 3973.846 | 37.2474 | 50 | 2984.889 | 95 | 206
5561 | 3965.934 | 37.18673 | 50 | 2984.889 | 94 | 206
5562 | 3957.143 | 37.18674 | 50 | 2984.889 | 93 | 206
5563 | 3946.462 | 37.23438 | 50 | 2984.889 | 92 | 206
5564 | 3937.363 | 37.31508 | 50 | 2984.889 | 91 | 206
5565 | 3927.472 | 37.269 | 50 | 2984.889 | 90 | 206
5566 | 3918.154 | 37.13776 | 50 | 2984.889 | 89 | 206
5567 | 3906.593 | 37.10752 | 50 | 2984.889 | 88 | 206
5568 | 3896.615 | 37.13776 | 50 | 2984.889 | 87 | 206
5569 | 3885.978 | 37.1464 | 50 | 2984.889 | 86 | 206
5570 | 3875.385 | 37.18972 | 50 | 2984.889 | 85 | 206
5571 | 3865.319 | 37.03408 | 50 | 2984.889 | 84 | 206
5572 | 3854.945 | 37.16224 | 50 | 2984.889 | 83 | 206
5573 | 3845.626 | 37.05136 | 50 | 2984.889 | 82 | 206
5574 | 3836.176 | 37.10896 | 50 | 2984.889 | 81 | 206
5575 | 3825.495 | 37.1392 | 50 | 2984.889 | 80 | 206
5576 | 3816.483 | 37.1824 | 50 | 2984.889 | 79 | 206
5577 | 3807.692 | 37.1824 | 50 | 2984.889 | 78 | 206
5578 | 3797.055 | 37.18102 | 50 | 2984.889 | 77 | 206
5579 | 3789.187 | 37.20547 | 50 | 2984.889 | 76 | 206
5580 | 3782.418 | 37.2186 | 50 | 2984.889 | 75 | 206
5581 | 3772.703 | 37.29636 | 50 | 2984.889 | 74 | 206
5582 | 3766.681 | 37.27908 | 50 | 2984.889 | 73 | 206
5583 | 3758.242 | 37.2906 | 50 | 2984.889 | 72 | 206
5584 | 3750.945 | 37.38564 | 50 | 2984.889 | 71 | 206
5585 | 3741.758 | 37.4274 | 50 | 2984.889 | 70 | 206
5586 | 3734.066 | 37.43172 | 50 | 2984.889 | 69 | 206
5587 | 3725.143 | 37.4535 | 50 | 2984.889 | 68 | 206
5588 | 3715.693 | 37.46642 | 50 | 2984.889 | 67 | 206
5589 | 3707.561 | 37.3626 | 50 | 2984.889 | 66 | 206
5590 | 3699.121 | 37.4058 | 50 | 2984.889 | 65 | 206
5591 | 3689.846 | 37.43321 | 50 | 2984.889 | 64 | 206
5592 | 3681.319 | 37.40148 | 50 | 2984.889 | 63 | 206
5593 | 3670.506 | 37.5428 | 50 | 2984.889 | 62 | 206
5594 | 3661.539 | 37.53416 | 50 | 2984.889 | 61 | 206
5595 | 3652.747 | 37.6076 | 50 | 2984.889 | 60 | 206
5596 | 3643.472 | 37.60328 | 50 | 2984.889 | 59 | 206
5597 | 3633.758 | 37.6148 | 50 | 2984.889 | 58 | 206
5598 | 3622.945 | 37.71434 | 50 | 2984.889 | 57 | 206
5599 | 3614.286 | 37.759 | 50 | 2984.889 | 56 | 206
5600 | 3605.495 | 37.8094 | 50 | 2984.889 | 55 | 206
5601 | 3597.802 | 37.867 | 50 | 2984.889 | 54 | 206
5602 | 3587.385 | 37.83244 | 50 | 2984.889 | 53 | 206
5603 | 3580.22 | 37.78204 | 50 | 2984.889 | 52 | 206
5604 | 3571.077 | 37.81807 | 50 | 2984.889 | 51 | 206
5605 | 3562.637 | 37.831 | 50 | 2984.889 | 50 | 206
5606 | 3556.22 | 38.00544 | 50 | 2984.889 | 49 | 206
5607 | 3547.605 | 37.9392 | 50 | 2984.889 | 48 | 206
5608 | 3540.66 | 38.02992 | 50 | 2984.889 | 47 | 206
5609 | 3533.363 | 38.06016 | 50 | 2984.889 | 46 | 206
5610 | 3526.374 | 38.1192 | 50 | 2984.889 | 45 | 206
5611 | 3518.681 | 38.22884 | 50 | 2984.889 | 44 | 206
5612 | 3511.121 | 38.23172 | 50 | 2984.889 | 43 | 206
5613 | 3505.187 | 38.20148 | 50 | 2984.889 | 42 | 206
5614 | 3497.187 | 38.34404 | 50 | 2984.889 | 41 | 206
5615 | 3490.11 | 38.3498 | 50 | 2984.889 | 40 | 206
5616 | 3483.781 | 38.4074 | 50 | 2984.889 | 39 | 206
5617 | 3478.022 | 38.3354 | 50 | 2984.889 | 38 | 206
5618 | 3470.33 | 38.37428 | 50 | 2984.889 | 37 | 206
5619 | 3464 | 38.35268 | 50 | 2984.889 | 36 | 206
5620 | 3457.143 | 38.4652 | 50 | 2984.889 | 35 | 206
5621 | 3450.55 | 38.46376 | 50 | 2984.889 | 34 | 206
5622 | 3443.648 | 38.42762 | 50 | 2984.889 | 33 | 206
5623 | 3436.264 | 38.54728 | 50 | 2984.889 | 32 | 206
5624 | 3429.626 | 38.51848 | 50 | 2984.889 | 31 | 206
5625 | 3420.879 | 38.5732 | 50 | 2984.889 | 30 | 206
5626 | 3412.791 | 38.65685 | 50 | 2984.889 | 29 | 206
5627 | 3406.022 | 38.66114 | 50 | 2984.889 | 28 | 206
5628 | 3397.451 | 38.64671 | 50 | 2984.889 | 27 | 206
5629 | 3388.088 | 38.6958 | 50 | 2984.889 | 26 | 206
5630 | 3380.22 | 38.6958 | 50 | 2984.889 | 25 | 206
5631 | 3369.407 | 38.77932 | 50 | 2984.889 | 24 | 206
5632 | 3360.088 | 38.82684 | 50 | 2984.889 | 23 | 206
5633 | 3350.55 | 38.91046 | 50 | 2984.889 | 22 | 206
5634 | 3339.561 | 38.99408 | 50 | 2984.889 | 21 | 206
5635 | 3330.77 | 38.9552 | 50 | 2984.889 | 20 | 206
5636 | 3319.78 | 39.01712 | 50 | 2984.889 | 19 | 206
5637 | 3306.726 | 38.984 | 50 | 2984.889 | 18 | 206
5638 | 3295.604 | 39.15406 | 50 | 2984.889 | 17 | 206
5639 | 3284.132 | 39.1642 | 50 | 2984.889 | 16 | 206
5640 | 3270.77 | 39.2578 | 50 | 2984.889 | 15 | 206
5641 | 3257.67 | 39.29812 | 50 | 2984.889 | 14 | 206
5642 | 3245.055 | 39.44662 | 50 | 2984.889 | 13 | 206
5643 | 3231.868 | 39.5964 | 50 | 2984.889 | 12 | 206
5644 | 3216.484 | 39.69596 | 50 | 2984.889 | 11 | 206
5645 | 3199.56 | 39.81272 | 50 | 2984.889 | 10 | 206
5646 | 3182.418 | 39.90496 | 50 | 2984.889 | 9 | 206
5647 | 3164.835 | 40.04896 | 50 | 2984.889 | 8 | 206
5648 | 3141.758 | 40.24068 | 50 | 2984.889 | 7 | 206
5649 | 3115.385 | 40.35445 | 50 | 2984.889 | 6 | 206
5650 | 3083.297 | 40.4756 | 50 | 2984.889 | 5 | 206
5651 | 3042.066 | 40.58511 | 50 | 2984.889 | 4 | 206
5652 | 2989.583 | 40.73068 | 50 | 2984.889 | 3 | 206
5653 | 2912.44 | 40.90512 | 50 | 2984.889 | 2 | 206
5654 | 2785.143 | 40.97136 | 50 | 2984.889 | 1 | 206
5655 | 2501.099 | 40.6774 | 50 | 2984.889 | 0 | 206
5656 | 4037.363 | 36.9302 | 40 | 2970.667 | 100 | 207
5657 | 3994.505 | 36.9664 | 40 | 2970.667 | 99 | 207
5658 | 3982.066 | 36.9793 | 40 | 2970.667 | 98 | 207
5659 | 3973.582 | 36.96774 | 40 | 2970.667 | 97 | 207
5660 | 3964.835 | 36.8942 | 40 | 2970.667 | 96 | 207
5661 | 3956.264 | 36.93744 | 40 | 2970.667 | 95 | 207
5662 | 3948.308 | 36.86108 | 40 | 2970.667 | 94 | 207
5663 | 3938.33 | 36.90286 | 40 | 2970.667 | 93 | 207
5664 | 3929.187 | 36.90428 | 40 | 2970.667 | 92 | 207
5665 | 3920.396 | 36.8222 | 40 | 2970.667 | 91 | 207
5666 | 3910.549 | 36.8294 | 40 | 2970.667 | 90 | 207
5667 | 3900.572 | 36.83948 | 40 | 2970.667 | 89 | 207
5668 | 3889.187 | 36.86108 | 40 | 2970.667 | 88 | 207
5669 | 3879.209 | 36.86396 | 40 | 2970.667 | 87 | 207
5670 | 3870.33 | 36.90284 | 40 | 2970.667 | 86 | 207
5671 | 3859.341 | 36.8582 | 40 | 2970.667 | 85 | 207
5672 | 3850.065 | 36.87836 | 40 | 2970.667 | 84 | 207
5673 | 3841.45 | 36.98219 | 40 | 2970.667 | 83 | 207
5674 | 3831.736 | 36.97504 | 40 | 2970.667 | 82 | 207
5675 | 3820.967 | 37.0384 | 40 | 2970.667 | 81 | 207
5676 | 3812.528 | 37.132 | 40 | 2970.667 | 80 | 207
5677 | 3802.59375 | 37.01248 | 40 | 2970.667 | 79 | 207
5678 | 3795.033 | 37.12624 | 40 | 2970.667 | 78 | 207
5679 | 3788.308 | 37.13632 | 40 | 2970.667 | 77 | 207
5680 | 3778.945 | 37.12912 | 40 | 2970.667 | 76 | 207
5681 | 3771.428 | 37.1104 | 40 | 2970.667 | 75 | 207
5682 | 3761.715 | 37.15216 | 40 | 2970.667 | 74 | 207
5683 | 3755.648 | 37.20702 | 40 | 2970.667 | 73 | 207
5684 | 3746.682 | 37.18106 | 40 | 2970.667 | 72 | 207
5685 | 3737.758 | 37.16944 | 40 | 2970.667 | 71 | 207
5686 | 3729.67 | 37.2402 | 40 | 2970.667 | 70 | 207
5687 | 3720.967 | 37.18529 | 40 | 2970.667 | 69 | 207
5688 | 3714.286 | 37.21426 | 40 | 2970.667 | 68 | 207
5689 | 3704.879 | 37.22868 | 40 | 2970.667 | 67 | 207
5690 | 3698.417 | 37.3266 | 40 | 2970.667 | 66 | 207
5691 | 3687.472 | 37.3122 | 40 | 2970.667 | 65 | 207
5692 | 3678.286 | 37.4346 | 40 | 2970.667 | 64 | 207
5693 | 3670.242 | 37.40438 | 40 | 2970.667 | 63 | 207
5694 | 3660.439 | 37.4679 | 40 | 2970.667 | 62 | 207
5695 | 3649.715 | 37.47944 | 40 | 2970.667 | 61 | 207
5696 | 3642.857 | 37.5932 | 40 | 2970.667 | 60 | 207
5697 | 3632.967 | 37.56296 | 40 | 2970.667 | 59 | 207
5698 | 3623.385 | 37.6508 | 40 | 2970.667 | 58 | 207
5699 | 3614.286 | 37.6148 | 40 | 2970.667 | 57 | 207
5700 | 3605.495 | 37.61913 | 40 | 2970.667 | 56 | 207
5701 | 3595.604 | 37.6508 | 40 | 2970.667 | 55 | 207
5702 | 3586.813 | 37.831 | 40 | 2970.667 | 54 | 207
5703 | 3578.594 | 37.84972 | 40 | 2970.667 | 53 | 207
5704 | 3569.583 | 37.83244 | 40 | 2970.667 | 52 | 207
5705 | 3560.088 | 37.84831 | 40 | 2970.667 | 51 | 207
5706 | 3552.748 | 37.9392 | 40 | 2970.667 | 50 | 207
5707 | 3545.978 | 38.00544 | 40 | 2970.667 | 49 | 207
5708 | 3538.11 | 37.99824 | 40 | 2970.667 | 48 | 207
5709 | 3529.099 | 38.0832 | 40 | 2970.667 | 47 | 207
5710 | 3522.374 | 38.18119 | 40 | 2970.667 | 46 | 207
5711 | 3515.165 | 38.27056 | 40 | 2970.667 | 45 | 207
5712 | 3507.736 | 38.22884 | 40 | 2970.667 | 44 | 207
5713 | 3501.099 | 38.3354 | 40 | 2970.667 | 43 | 207
5714 | 3493.099 | 38.4436 | 40 | 2970.667 | 42 | 207
5715 | 3486.329 | 38.42767 | 40 | 2970.667 | 41 | 207
5716 | 3479.121 | 38.4074 | 40 | 2970.667 | 40 | 207
5717 | 3472.527 | 38.47096 | 40 | 2970.667 | 39 | 207
5718 | 3465.846 | 38.44648 | 40 | 2970.667 | 38 | 207
5719 | 3459.253 | 38.48248 | 40 | 2970.667 | 37 | 207
5720 | 3453.055 | 38.47816 | 40 | 2970.667 | 36 | 207
5721 | 3444.396 | 38.566 | 40 | 2970.667 | 35 | 207
5722 | 3437.846 | 38.63235 | 40 | 2970.667 | 34 | 207
5723 | 3430.461 | 38.62951 | 40 | 2970.667 | 33 | 207
5724 | 3421.978 | 38.7318 | 40 | 2970.667 | 32 | 207
5725 | 3414.33 | 38.69724 | 40 | 2970.667 | 31 | 207
5726 | 3407.692 | 38.7174 | 40 | 2970.667 | 30 | 207
5727 | 3399.297 | 38.81388 | 40 | 2970.667 | 29 | 207
5728 | 3390.154 | 38.89462 | 40 | 2970.667 | 28 | 207
5729 | 3380.923 | 38.88738 | 40 | 2970.667 | 27 | 207
5730 | 3373.45 | 38.89887 | 40 | 2970.667 | 26 | 207
5731 | 3363.736 | 39.056 | 40 | 2970.667 | 25 | 207
5732 | 3352.923 | 38.99552 | 40 | 2970.667 | 24 | 207
5733 | 3345.055 | 39.09063 | 40 | 2970.667 | 23 | 207
5734 | 3333.495 | 39.12954 | 40 | 2970.667 | 22 | 207
5735 | 3323.385 | 39.10496 | 40 | 2970.667 | 21 | 207
5736 | 3313.187 | 39.2218 | 40 | 2970.667 | 20 | 207
5737 | 3301.099 | 39.19731 | 40 | 2970.667 | 19 | 207
5738 | 3290.242 | 39.26788 | 40 | 2970.667 | 18 | 207
5739 | 3277.714 | 39.25636 | 40 | 2970.667 | 17 | 207
5740 | 3265.45 | 39.37597 | 40 | 2970.667 | 16 | 207
5741 | 3251.648 | 39.5244 | 40 | 2970.667 | 15 | 207
5742 | 3238.198 | 39.57048 | 40 | 2970.667 | 14 | 207
5743 | 3223.077 | 39.63836 | 40 | 2970.667 | 13 | 207
5744 | 3207.692 | 39.77948 | 40 | 2970.667 | 12 | 207
5745 | 3190.11 | 39.96544 | 40 | 2970.667 | 11 | 207
5746 | 3172.967 | 40.1008 | 40 | 2970.667 | 10 | 207
5747 | 3152.396 | 40.28964 | 40 | 2970.667 | 9 | 207
5748 | 3129.363 | 40.3892 | 40 | 2970.667 | 8 | 207
5749 | 3103.165 | 40.5692 | 40 | 2970.667 | 7 | 207
5750 | 3071.429 | 40.67307 | 40 | 2970.667 | 6 | 207
5751 | 3036.264 | 40.83584 | 40 | 2970.667 | 5 | 207
5752 | 2990.11 | 40.93248 | 40 | 2970.667 | 4 | 207
5753 | 2933.011 | 40.96416 | 40 | 2970.667 | 3 | 207
5754 | 2854.593 | 40.8936 | 40 | 2970.667 | 2 | 207
5755 | 2732.791 | 40.38341 | 40 | 2970.667 | 1 | 207
5756 | 2501.099 | 37.759 | 40 | 2970.667 | 0 | 207
5757 | 4018.681 | 38.8398 | 30 | 2938.667 | 100 | 208
5758 | 3952.615 | 38.7678 | 30 | 2938.667 | 99 | 208
5759 | 3939.56 | 38.84124 | 30 | 2938.667 | 98 | 208
5760 | 3932.176 | 38.72309 | 30 | 2938.667 | 97 | 208
5761 | 3925.802 | 38.60632 | 30 | 2938.667 | 96 | 208
5762 | 3918.682 | 38.494 | 30 | 2938.667 | 95 | 208
5763 | 3911.78 | 38.46376 | 30 | 2938.667 | 94 | 208
5764 | 3903.473 | 38.46229 | 30 | 2938.667 | 93 | 208
5765 | 3895.604 | 38.4074 | 30 | 2938.667 | 92 | 208
5766 | 3885.802 | 38.44648 | 30 | 2938.667 | 91 | 208
5767 | 3880.22 | 38.3786 | 30 | 2938.667 | 90 | 208
5768 | 3869.627 | 38.35988 | 30 | 2938.667 | 89 | 208
5769 | 3862.637 | 38.41183 | 30 | 2938.667 | 88 | 208
5770 | 3853.231 | 38.40317 | 30 | 2938.667 | 87 | 208
5771 | 3844.659 | 38.4305 | 30 | 2938.667 | 86 | 208
5772 | 3835.165 | 38.36424 | 30 | 2938.667 | 85 | 208
5773 | 3827.473 | 38.40452 | 30 | 2938.667 | 84 | 208
5774 | 3817.583 | 38.51272 | 30 | 2938.667 | 83 | 208
5775 | 3810.813 | 38.43781 | 30 | 2938.667 | 82 | 208
5776 | 3801.099 | 38.48531 | 30 | 2938.667 | 81 | 208
5777 | 3792.967 | 38.45072 | 30 | 2938.667 | 80 | 208
5778 | 3785.143 | 38.5156 | 30 | 2938.667 | 79 | 208
5779 | 3778.022 | 38.4796 | 30 | 2938.667 | 78 | 208
5780 | 3768.967 | 38.53432 | 30 | 2938.667 | 77 | 208
5781 | 3762.242 | 38.57464 | 30 | 2938.667 | 76 | 208
5782 | 3753.846 | 38.5516 | 30 | 2938.667 | 75 | 208
5783 | 3747.121 | 38.65546 | 30 | 2938.667 | 74 | 208
5784 | 3739.561 | 38.67847 | 30 | 2938.667 | 73 | 208
5785 | 3730.461 | 38.69868 | 30 | 2938.667 | 72 | 208
5786 | 3723.077 | 38.86007 | 30 | 2938.667 | 71 | 208
5787 | 3716.044 | 38.7318 | 30 | 2938.667 | 70 | 208
5788 | 3707.692 | 38.82396 | 30 | 2938.667 | 69 | 208
5789 | 3698.901 | 38.83404 | 30 | 2938.667 | 68 | 208
5790 | 3690.154 | 38.77357 | 30 | 2938.667 | 67 | 208
5791 | 3682.417 | 38.8398 | 30 | 2938.667 | 66 | 208
5792 | 3671.868 | 38.8758 | 30 | 2938.667 | 65 | 208
5793 | 3665.187 | 38.93648 | 30 | 2938.667 | 64 | 208
5794 | 3655.077 | 38.95952 | 30 | 2938.667 | 63 | 208
5795 | 3647.737 | 39.00848 | 30 | 2938.667 | 62 | 208
5796 | 3638.462 | 39.128 | 30 | 2938.667 | 61 | 208
5797 | 3629.23 | 39.17856 | 30 | 2938.667 | 60 | 208
5798 | 3617.847 | 39.10929 | 30 | 2938.667 | 59 | 208
5799 | 3610.945 | 39.16275 | 30 | 2938.667 | 58 | 208
5800 | 3603.121 | 39.29668 | 30 | 2938.667 | 57 | 208
5801 | 3593.407 | 39.28228 | 30 | 2938.667 | 56 | 208
5802 | 3583.516 | 39.2938 | 30 | 2938.667 | 55 | 208
5803 | 3576.352 | 39.36148 | 30 | 2938.667 | 54 | 208
5804 | 3567.033 | 39.4164 | 30 | 2938.667 | 53 | 208
5805 | 3557.934 | 39.48115 | 30 | 2938.667 | 52 | 208
5806 | 3549.582 | 39.52872 | 30 | 2938.667 | 51 | 208
5807 | 3540.66 | 39.6686 | 30 | 2938.667 | 50 | 208
5808 | 3532.264 | 39.6686 | 30 | 2938.667 | 49 | 208
5809 | 3525.539 | 39.67863 | 30 | 2938.667 | 48 | 208
5810 | 3515.78 | 39.69164 | 30 | 2938.667 | 47 | 208
5811 | 3508.791 | 39.7406 | 30 | 2938.667 | 46 | 208
5812 | 3500.22 | 39.7406 | 30 | 2938.667 | 45 | 208
5813 | 3494.198 | 39.83852 | 30 | 2938.667 | 44 | 208
5814 | 3486.637 | 39.87325 | 30 | 2938.667 | 43 | 208
5815 | 3472.791 | 40.03024 | 30 | 2938.667 | 42 | 208
5816 | 3472.439 | 40.06768 | 30 | 2938.667 | 41 | 208
5817 | 3463.956 | 40.20896 | 30 | 2938.667 | 40 | 208
5818 | 3457.143 | 40.137 | 30 | 2938.667 | 39 | 208
5819 | 3448.352 | 40.33284 | 30 | 2938.667 | 38 | 208
5820 | 3441.758 | 40.317 | 30 | 2938.667 | 37 | 208
5821 | 3434.066 | 40.30548 | 30 | 2938.667 | 36 | 208
5822 | 3426.59375 | 40.454 | 30 | 2938.667 | 35 | 208
5823 | 3420.879 | 40.45255 | 30 | 2938.667 | 34 | 208
5824 | 3412 | 40.45832 | 30 | 2938.667 | 33 | 208
5825 | 3404.22 | 40.50296 | 30 | 2938.667 | 32 | 208
5826 | 3395.604 | 40.58504 | 30 | 2938.667 | 31 | 208
5827 | 3388.571 | 40.64848 | 30 | 2938.667 | 30 | 208
5828 | 3375.649 | 40.6774 | 30 | 2938.667 | 29 | 208
5829 | 3369.627 | 40.68748 | 30 | 2938.667 | 28 | 208
5830 | 3361.539 | 40.81276 | 30 | 2938.667 | 27 | 208
5831 | 3352.747 | 40.92528 | 30 | 2938.667 | 26 | 208
5832 | 3341.758 | 40.9296 | 30 | 2938.667 | 25 | 208
5833 | 3332 | 40.89792 | 30 | 2938.667 | 24 | 208
5834 | 3321.143 | 40.98288 | 30 | 2938.667 | 23 | 208
5835 | 3312.088 | 41.08381 | 30 | 2938.667 | 22 | 208
5836 | 3301.626 | 41.14281 | 30 | 2938.667 | 21 | 208
5837 | 3289.231 | 41.225 | 30 | 2938.667 | 20 | 208
5838 | 3278.022 | 41.3677 | 30 | 2938.667 | 19 | 208
5839 | 3265.758 | 41.40376 | 30 | 2938.667 | 18 | 208
5840 | 3252.748 | 41.53624 | 30 | 2938.667 | 17 | 208
5841 | 3239.561 | 41.50024 | 30 | 2938.667 | 16 | 208
5842 | 3224.176 | 41.5348 | 30 | 2938.667 | 15 | 208
5843 | 3205.143 | 41.66316 | 30 | 2938.667 | 14 | 208
5844 | 3191.209 | 41.7582 | 30 | 2938.667 | 13 | 208
5845 | 3172.527 | 41.86208 | 30 | 2938.667 | 12 | 208
5846 | 3152.395 | 41.9384 | 30 | 2938.667 | 11 | 208
5847 | 3129.45 | 42.0826 | 30 | 2938.667 | 10 | 208
5848 | 3104.484 | 42.26548 | 30 | 2938.667 | 9 | 208
5849 | 3078.022 | 42.37224 | 30 | 2938.667 | 8 | 208
5850 | 3048.176 | 42.64748 | 30 | 2938.667 | 7 | 208
5851 | 3015.077 | 42.81898 | 30 | 2938.667 | 6 | 208
5852 | 2976.483 | 42.9904 | 30 | 2938.667 | 5 | 208
5853 | 2929.67 | 43.08698 | 30 | 2938.667 | 4 | 208
5854 | 2870.946 | 43.38968 | 30 | 2938.667 | 3 | 208
5855 | 2786.813 | 43.47896 | 30 | 2938.667 | 2 | 208
5856 | 2673.758 | 43.39688 | 30 | 2938.667 | 1 | 208
5857 | 2502.198 | 42.3348 | 30 | 2938.667 | 0 | 208
5858 | 3998.901 | 39.7766 | 20 | 2824 | 100 | 209
5859 | 3917.165 | 39.79892 | 20 | 2824 | 99 | 209
5860 | 3906.593 | 39.80684 | 20 | 2824 | 98 | 209
5861 | 3896.703 | 39.74564 | 20 | 2824 | 97 | 209
5862 | 3887.912 | 39.77084 | 20 | 2824 | 96 | 209
5863 | 3880.55 | 39.7766 | 20 | 2824 | 95 | 209
5864 | 3872.264 | 39.6686 | 20 | 2824 | 94 | 209
5865 | 3864.351 | 39.5482 | 20 | 2824 | 93 | 209
5866 | 3856.044 | 39.66998 | 20 | 2824 | 92 | 209
5867 | 3847.407 | 39.58632 | 20 | 2824 | 91 | 209
5868 | 3838.461 | 39.5748 | 20 | 2824 | 90 | 209
5869 | 3830.835 | 39.62827 | 20 | 2824 | 89 | 209
5870 | 3822.506 | 39.57912 | 20 | 2824 | 88 | 209
5871 | 3814.264 | 39.55968 | 20 | 2824 | 87 | 209
5872 | 3805.979 | 39.5244 | 20 | 2824 | 86 | 209
5873 | 3796.483 | 39.60722 | 20 | 2824 | 85 | 209
5874 | 3787.912 | 39.62239 | 20 | 2824 | 84 | 209
5875 | 3783.011 | 39.56688 | 20 | 2824 | 83 | 209
5876 | 3772.835 | 39.64268 | 20 | 2824 | 82 | 209
5877 | 3765.121 | 39.67796 | 20 | 2824 | 81 | 209
5878 | 3758.901 | 39.683 | 20 | 2824 | 80 | 209
5879 | 3750.549 | 39.69236 | 20 | 2824 | 79 | 209
5880 | 3743.956 | 39.69596 | 20 | 2824 | 78 | 209
5881 | 3735.165 | 39.5964 | 20 | 2824 | 77 | 209
5882 | 3728.528 | 39.6686 | 20 | 2824 | 76 | 209
5883 | 3719.231 | 39.7766 | 20 | 2824 | 75 | 209
5884 | 3714.242 | 39.73916 | 20 | 2824 | 74 | 209
5885 | 3705.143 | 39.7766 | 20 | 2824 | 73 | 209
5886 | 3697.67 | 39.8126 | 20 | 2824 | 72 | 209
5887 | 3690.484 | 39.81411 | 20 | 2824 | 71 | 209
5888 | 3683.517 | 39.85584 | 20 | 2824 | 70 | 209
5889 | 3674.725 | 39.91144 | 20 | 2824 | 69 | 209
5890 | 3665.934 | 39.99856 | 20 | 2824 | 68 | 209
5891 | 3656.637 | 39.89776 | 20 | 2824 | 67 | 209
5892 | 3649.847 | 40.01296 | 20 | 2824 | 66 | 209
5893 | 3641.758 | 39.87022 | 20 | 2824 | 65 | 209
5894 | 3632 | 40.0288 | 20 | 2824 | 64 | 209
5895 | 3624.198 | 40.06624 | 20 | 2824 | 63 | 209
5896 | 3615.912 | 40.15572 | 20 | 2824 | 62 | 209
5897 | 3607.692 | 40.24068 | 20 | 2824 | 61 | 209
5898 | 3598.242 | 40.2018 | 20 | 2824 | 60 | 209
5899 | 3588.22 | 40.38989 | 20 | 2824 | 59 | 209
5900 | 3580.967 | 40.353 | 20 | 2824 | 58 | 209
5901 | 3572.77 | 40.33289 | 20 | 2824 | 57 | 209
5902 | 3564 | 40.38051 | 20 | 2824 | 56 | 209
5903 | 3554.945 | 40.5512 | 20 | 2824 | 55 | 209
5904 | 3546.506 | 40.46696 | 20 | 2824 | 54 | 209
5905 | 3539.561 | 40.57431 | 20 | 2824 | 53 | 209
5906 | 3529.494 | 40.57208 | 20 | 2824 | 52 | 209
5907 | 3521.89 | 40.62185 | 20 | 2824 | 51 | 209
5908 | 3512.088 | 40.6052 | 20 | 2824 | 50 | 209
5909 | 3506.176 | 40.7134 | 20 | 2824 | 49 | 209
5910 | 3496.703 | 40.79118 | 20 | 2824 | 48 | 209
5911 | 3489.011 | 40.84883 | 20 | 2824 | 47 | 209
5912 | 3481.319 | 40.95984 | 20 | 2824 | 46 | 209
5913 | 3474.396 | 41.0628 | 20 | 2824 | 45 | 209
5914 | 3465.099 | 41.04485 | 20 | 2824 | 44 | 209
5915 | 3457.626 | 41.2178 | 20 | 2824 | 43 | 209
5916 | 3449.803 | 41.19476 | 20 | 2824 | 42 | 209
5917 | 3441.274 | 41.29991 | 20 | 2824 | 41 | 209
5918 | 3435.604 | 41.398 | 20 | 2824 | 40 | 209
5919 | 3426.44 | 41.40016 | 20 | 2824 | 39 | 209
5920 | 3419.78 | 41.54344 | 20 | 2824 | 38 | 209
5921 | 3412.11 | 41.61348 | 20 | 2824 | 37 | 209
5922 | 3404.396 | 41.61843 | 20 | 2824 | 36 | 209
5923 | 3397.692 | 41.7222 | 20 | 2824 | 35 | 209
5924 | 3388.308 | 41.7942 | 20 | 2824 | 34 | 209
5925 | 3379.319 | 41.8304 | 20 | 2824 | 33 | 209
5926 | 3371.429 | 41.94848 | 20 | 2824 | 32 | 209
5927 | 3364.307 | 41.96648 | 20 | 2824 | 31 | 209
5928 | 3356.044 | 42.0104 | 20 | 2824 | 30 | 209
5929 | 3346.154 | 41.99888 | 20 | 2824 | 29 | 209
5930 | 3337.363 | 42.00608 | 20 | 2824 | 28 | 209
5931 | 3328.571 | 42.21148 | 20 | 2824 | 27 | 209
5932 | 3318.638 | 42.1186 | 20 | 2824 | 26 | 209
5933 | 3309.89 | 42.2266 | 20 | 2824 | 25 | 209
5934 | 3300.044 | 42.19637 | 20 | 2824 | 24 | 209
5935 | 3288.088 | 42.3138 | 20 | 2824 | 23 | 209
5936 | 3279.121 | 42.32614 | 20 | 2824 | 22 | 209
5937 | 3265.934 | 42.35928 | 20 | 2824 | 21 | 209
5938 | 3256.484 | 42.4644 | 20 | 2824 | 20 | 209
5939 | 3242.857 | 42.41616 | 20 | 2824 | 19 | 209
5940 | 3229.363 | 42.56094 | 20 | 2824 | 18 | 209
5941 | 3214.484 | 42.659 | 20 | 2824 | 17 | 209
5942 | 3198.198 | 42.72092 | 20 | 2824 | 16 | 209
5943 | 3183.407 | 42.8392 | 20 | 2824 | 15 | 209
5944 | 3165.45 | 42.8752 | 20 | 2824 | 14 | 209
5945 | 3145.055 | 43.08995 | 20 | 2824 | 13 | 209
5946 | 3125.275 | 43.16484 | 20 | 2824 | 12 | 209
5947 | 3102.132 | 43.20372 | 20 | 2824 | 11 | 209
5948 | 3078.022 | 43.4012 | 20 | 2824 | 10 | 209
5949 | 3052.593 | 43.5598 | 20 | 2824 | 9 | 209
5950 | 3023.077 | 43.5958 | 20 | 2824 | 8 | 209
5951 | 2992.308 | 43.90416 | 20 | 2824 | 7 | 209
5952 | 2956.308 | 44.08292 | 20 | 2824 | 6 | 209
5953 | 2917.253 | 44.17946 | 20 | 2824 | 5 | 209
5954 | 2870.33 | 44.51529 | 20 | 2824 | 4 | 209
5955 | 2805.495 | 44.54628 | 20 | 2824 | 3 | 209
5956 | 2724.44 | 44.71548 | 20 | 2824 | 2 | 209
5957 | 2628.066 | 44.49939 | 20 | 2824 | 1 | 209
5958 | 2502.198 | 43.3796 | 20 | 2824 | 0 | 209
5959 | 3908.791 | 42.1906 | 10 | 2683.111 | 100 | 210
5960 | 3839.561 | 42.18664 | 10 | 2683.111 | 99 | 210
5961 | 3826.66 | 42.12796 | 10 | 2683.111 | 98 | 210
5962 | 3818.681 | 42.1186 | 10 | 2683.111 | 97 | 210
5963 | 3811.517 | 42.01184 | 10 | 2683.111 | 96 | 210
5964 | 3806.429 | 42.0104 | 10 | 2683.111 | 95 | 210
5965 | 3798.659 | 41.906 | 10 | 2683.111 | 94 | 210
5966 | 3793.407 | 41.88764 | 10 | 2683.111 | 93 | 210
5967 | 3780.44 | 41.82895 | 10 | 2683.111 | 92 | 210
5968 | 3779.121 | 41.81803 | 10 | 2683.111 | 91 | 210
5969 | 3772.527 | 41.7942 | 10 | 2683.111 | 90 | 210
5970 | 3765.703 | 41.82787 | 10 | 2683.111 | 89 | 210
5971 | 3761.055 | 41.73372 | 10 | 2683.111 | 88 | 210
5972 | 3755.626 | 41.83724 | 10 | 2683.111 | 87 | 210
5973 | 3745.055 | 41.84692 | 10 | 2683.111 | 86 | 210
5974 | 3739.066 | 41.83391 | 10 | 2683.111 | 85 | 210
5975 | 3730.857 | 41.73661 | 10 | 2683.111 | 84 | 210
5976 | 3726.055 | 41.7942 | 10 | 2683.111 | 83 | 210
5977 | 3718.681 | 41.8304 | 10 | 2683.111 | 82 | 210
5978 | 3710.956 | 41.8304 | 10 | 2683.111 | 81 | 210
5979 | 3704.176 | 41.82312 | 10 | 2683.111 | 80 | 210
5980 | 3696.451 | 41.76648 | 10 | 2683.111 | 79 | 210
5981 | 3689.319 | 41.86136 | 10 | 2683.111 | 78 | 210
5982 | 3682.44 | 41.90168 | 10 | 2683.111 | 77 | 210
5983 | 3675.692 | 41.93408 | 10 | 2683.111 | 76 | 210
5984 | 3668.956 | 41.9924 | 10 | 2683.111 | 75 | 210
5985 | 3660.704 | 42.00176 | 10 | 2683.111 | 74 | 210
5986 | 3653.857 | 41.90348 | 10 | 2683.111 | 73 | 210
5987 | 3646.154 | 41.98448 | 10 | 2683.111 | 72 | 210
5988 | 3637.957 | 42.09911 | 10 | 2683.111 | 71 | 210
5989 | 3630.77 | 42.0464 | 10 | 2683.111 | 70 | 210
5990 | 3623.594 | 42.12283 | 10 | 2683.111 | 69 | 210
5991 | 3615.561 | 42.17332 | 10 | 2683.111 | 68 | 210
5992 | 3609.659 | 42.14704 | 10 | 2683.111 | 67 | 210
5993 | 3601.099 | 42.20572 | 10 | 2683.111 | 66 | 210
5994 | 3592.308 | 42.2968 | 10 | 2683.111 | 65 | 210
5995 | 3584.967 | 42.38376 | 10 | 2683.111 | 64 | 210
5996 | 3578.022 | 42.35712 | 10 | 2683.111 | 63 | 210
5997 | 3570.264 | 42.44064 | 10 | 2683.111 | 62 | 210
5998 | 3561.066 | 42.43236 | 10 | 2683.111 | 61 | 210
5999 | 3553.846 | 42.486 | 10 | 2683.111 | 60 | 210
6000 | 3545.055 | 42.56307 | 10 | 2683.111 | 59 | 210
6001 | 3536.857 | 42.623 | 10 | 2683.111 | 58 | 210
6002 | 3529.67 | 42.72128 | 10 | 2683.111 | 57 | 210
6003 | 3519.78 | 42.659 | 10 | 2683.111 | 56 | 210
6004 | 3512.088 | 42.8266 | 10 | 2683.111 | 55 | 210
6005 | 3505.473 | 42.83848 | 10 | 2683.111 | 54 | 210
6006 | 3497.373 | 42.96124 | 10 | 2683.111 | 53 | 210
6007 | 3487.077 | 42.97456 | 10 | 2683.111 | 52 | 210
6008 | 3480.22 | 43.0554 | 10 | 2683.111 | 51 | 210
6009 | 3473.076 | 43.1274 | 10 | 2683.111 | 50 | 210
6010 | 3464.835 | 43.19472 | 10 | 2683.111 | 49 | 210
6011 | 3456.044 | 43.21812 | 10 | 2683.111 | 48 | 210
6012 | 3449.451 | 43.2714 | 10 | 2683.111 | 47 | 210
6013 | 3441.758 | 43.23684 | 10 | 2683.111 | 46 | 210
6014 | 3434.066 | 43.367 | 10 | 2683.111 | 45 | 210
6015 | 3426.374 | 43.44152 | 10 | 2683.111 | 44 | 210
6016 | 3418.78 | 43.44836 | 10 | 2683.111 | 43 | 210
6017 | 3410.901 | 43.43504 | 10 | 2683.111 | 42 | 210
6018 | 3403.297 | 43.49372 | 10 | 2683.111 | 41 | 210
6019 | 3396.044 | 43.6462 | 10 | 2683.111 | 40 | 210
6020 | 3389.165 | 43.80181 | 10 | 2683.111 | 39 | 210
6021 | 3381.253 | 43.95168 | 10 | 2683.111 | 38 | 210
6022 | 3369.231 | 43.956 | 10 | 2683.111 | 37 | 210
6023 | 3364.088 | 44.00359 | 10 | 2683.111 | 36 | 210
6024 | 3356.044 | 44.0642 | 10 | 2683.111 | 35 | 210
6025 | 3347.89 | 44.1722 | 10 | 2683.111 | 34 | 210
6026 | 3339.561 | 44.2082 | 10 | 2683.111 | 33 | 210
6027 | 3330.77 | 44.22551 | 10 | 2683.111 | 32 | 210
6028 | 3322.495 | 44.3524 | 10 | 2683.111 | 31 | 210
6029 | 3313.187 | 44.392 | 10 | 2683.111 | 30 | 210
6030 | 3303.59375 | 44.43412 | 10 | 2683.111 | 29 | 210
6031 | 3294.198 | 44.52239 | 10 | 2683.111 | 28 | 210
6032 | 3284.604 | 44.49748 | 10 | 2683.111 | 27 | 210
6033 | 3275.56 | 44.71772 | 10 | 2683.111 | 26 | 210
6034 | 3264.835 | 44.76675 | 10 | 2683.111 | 25 | 210
6035 | 3253.846 | 44.86112 | 10 | 2683.111 | 24 | 210
6036 | 3243.978 | 44.94798 | 10 | 2683.111 | 23 | 210
6037 | 3231.406 | 45.09388 | 10 | 2683.111 | 22 | 210
6038 | 3217.835 | 45.16156 | 10 | 2683.111 | 21 | 210
6039 | 3206.154 | 45.2026 | 10 | 2683.111 | 20 | 210
6040 | 3192.374 | 45.36012 | 10 | 2683.111 | 19 | 210
6041 | 3178.022 | 45.32369 | 10 | 2683.111 | 18 | 210
6042 | 3162.638 | 45.4949 | 10 | 2683.111 | 17 | 210
6043 | 3146.066 | 45.47786 | 10 | 2683.111 | 16 | 210
6044 | 3129.176 | 45.5702 | 10 | 2683.111 | 15 | 210
6045 | 3111.89 | 45.7446 | 10 | 2683.111 | 14 | 210
6046 | 3091.209 | 45.8296 | 10 | 2683.111 | 13 | 210
6047 | 3068.484 | 45.9376 | 10 | 2683.111 | 12 | 210
6048 | 3046.231 | 46.03823 | 10 | 2683.111 | 11 | 210
6049 | 3023.407 | 46.1178 | 10 | 2683.111 | 10 | 210
6050 | 2999.264 | 46.25012 | 10 | 2683.111 | 9 | 210
6051 | 2971.429 | 46.40312 | 10 | 2683.111 | 8 | 210
6052 | 2942.406 | 46.4846 | 10 | 2683.111 | 7 | 210
6053 | 2908.176 | 46.5862 | 10 | 2683.111 | 6 | 210
6054 | 2870.33 | 46.70503 | 10 | 2683.111 | 5 | 210
6055 | 2824.176 | 46.9104 | 10 | 2683.111 | 4 | 210
6056 | 2767.033 | 47.11076 | 10 | 2683.111 | 3 | 210
6057 | 2697.802 | 46.99196 | 10 | 2683.111 | 2 | 210
6058 | 2607.813 | 46.66756 | 10 | 2683.111 | 1 | 210
6059 | 2504.396 | 45.5774 | 10 | 2683.111 | 0 | 210
6060 | 3824.176 | 45.9016 | 0 | 2521.778 | 100 | 211
6061 | 3720.593 | 45.76696 | 0 | 2521.778 | 99 | 211
6062 | 3708.792 | 45.37848 | 0 | 2521.778 | 98 | 211
6063 | 3699.626 | 45.18532 | 0 | 2521.778 | 97 | 211
6064 | 3695.692 | 45.07444 | 0 | 2521.778 | 96 | 211
6065 | 3691.539 | 45.001 | 0 | 2521.778 | 95 | 211
6066 | 3688.527 | 44.8928 | 0 | 2521.778 | 94 | 211
6067 | 3683.715 | 44.77828 | 0 | 2521.778 | 93 | 211
6068 | 3676.923 | 44.71838 | 0 | 2521.778 | 92 | 211
6069 | 3677.297 | 44.77249 | 0 | 2521.778 | 91 | 211
6070 | 3667.473 | 44.6622 | 0 | 2521.778 | 90 | 211
6071 | 3661.693 | 44.70756 | 0 | 2521.778 | 89 | 211
6072 | 3655.912 | 44.67228 | 0 | 2521.778 | 88 | 211
6073 | 3651.648 | 44.69892 | 0 | 2521.778 | 87 | 211
6074 | 3643.956 | 44.7126 | 0 | 2521.778 | 86 | 211
6075 | 3640.329 | 44.583 | 0 | 2521.778 | 85 | 211
6076 | 3630.946 | 44.68236 | 0 | 2521.778 | 84 | 211
6077 | 3625.912 | 44.7696 | 0 | 2521.778 | 83 | 211
6078 | 3620.879 | 44.70108 | 0 | 2521.778 | 82 | 211
6079 | 3613.253 | 44.68092 | 0 | 2521.778 | 81 | 211
6080 | 3609.89 | 44.73424 | 0 | 2521.778 | 80 | 211
6081 | 3601.099 | 44.78181 | 0 | 2521.778 | 79 | 211
6082 | 3593.099 | 44.7486 | 0 | 2521.778 | 78 | 211
6083 | 3586.813 | 44.88992 | 0 | 2521.778 | 77 | 211
6084 | 3581.583 | 44.86544 | 0 | 2521.778 | 76 | 211
6085 | 3576.923 | 44.8748 | 0 | 2521.778 | 75 | 211
6086 | 3566.461 | 44.93024 | 0 | 2521.778 | 74 | 211
6087 | 3559.363 | 44.96408 | 0 | 2521.778 | 73 | 211
6088 | 3553.539 | 44.94464 | 0 | 2521.778 | 72 | 211
6089 | 3546.748 | 45.01756 | 0 | 2521.778 | 71 | 211
6090 | 3538.681 | 45.0082 | 0 | 2521.778 | 70 | 211
6091 | 3532.967 | 45.00316 | 0 | 2521.778 | 69 | 211
6092 | 3525.275 | 45.04852 | 0 | 2521.778 | 68 | 211
6093 | 3517.583 | 45.08812 | 0 | 2521.778 | 67 | 211
6094 | 3510.242 | 45.11476 | 0 | 2521.778 | 66 | 211
6095 | 3502.308 | 45.1126 | 0 | 2521.778 | 65 | 211
6096 | 3496.703 | 45.21425 | 0 | 2521.778 | 64 | 211
6097 | 3488.593 | 45.26176 | 0 | 2521.778 | 63 | 211
6098 | 3481.187 | 45.29784 | 0 | 2521.778 | 62 | 211
6099 | 3473.626 | 45.30936 | 0 | 2521.778 | 61 | 211
6100 | 3465.934 | 45.4476 | 0 | 2521.778 | 60 | 211
6101 | 3457.143 | 45.52916 | 0 | 2521.778 | 59 | 211
6102 | 3450.462 | 45.58028 | 0 | 2521.778 | 58 | 211
6103 | 3442.857 | 45.57092 | 0 | 2521.778 | 57 | 211
6104 | 3434.198 | 45.73015 | 0 | 2521.778 | 56 | 211
6105 | 3427.143 | 45.7106 | 0 | 2521.778 | 55 | 211
6106 | 3418.769 | 45.75471 | 0 | 2521.778 | 54 | 211
6107 | 3410.615 | 46.05008 | 0 | 2521.778 | 53 | 211
6108 | 3405.495 | 46.04436 | 0 | 2521.778 | 52 | 211
6109 | 3399.143 | 46.0818 | 0 | 2521.778 | 51 | 211
6110 | 3389.011 | 46.226 | 0 | 2521.778 | 50 | 211
6111 | 3382.132 | 46.10988 | 0 | 2521.778 | 49 | 211
6112 | 3373.626 | 46.298 | 0 | 2521.778 | 48 | 211
6113 | 3365.934 | 46.31816 | 0 | 2521.778 | 47 | 211
6114 | 3358.286 | 46.43768 | 0 | 2521.778 | 46 | 211
6115 | 3349.451 | 46.46734 | 0 | 2521.778 | 45 | 211
6116 | 3343.472 | 46.50545 | 0 | 2521.778 | 44 | 211
6117 | 3334.967 | 46.63876 | 0 | 2521.778 | 43 | 211
6118 | 3327.297 | 46.72462 | 0 | 2521.778 | 42 | 211
6119 | 3317.957 | 46.7664 | 0 | 2521.778 | 41 | 211
6120 | 3309.45 | 46.87448 | 0 | 2521.778 | 40 | 211
6121 | 3301.099 | 46.92051 | 0 | 2521.778 | 39 | 211
6122 | 3291.209 | 47.11796 | 0 | 2521.778 | 38 | 211
6123 | 3283.252 | 47.144 | 0 | 2521.778 | 37 | 211
6124 | 3275.428 | 47.18577 | 0 | 2521.778 | 36 | 211
6125 | 3267.253 | 47.3032 | 0 | 2521.778 | 35 | 211
6126 | 3258.242 | 47.37304 | 0 | 2521.778 | 34 | 211
6127 | 3248.352 | 47.44513 | 0 | 2521.778 | 33 | 211
6128 | 3237.363 | 47.523 | 0 | 2521.778 | 32 | 211
6129 | 3229.604 | 47.42129 | 0 | 2521.778 | 31 | 211
6130 | 3218.681 | 47.68156 | 0 | 2521.778 | 30 | 211
6131 | 3209.297 | 47.75576 | 0 | 2521.778 | 29 | 211
6132 | 3197.802 | 47.8688 | 0 | 2521.778 | 28 | 211
6133 | 3187.89 | 47.8832 | 0 | 2521.778 | 27 | 211
6134 | 3173.89 | 48.03748 | 0 | 2521.778 | 26 | 211
6135 | 3164.286 | 48.1895 | 0 | 2521.778 | 25 | 211
6136 | 3151.912 | 48.22488 | 0 | 2521.778 | 24 | 211
6137 | 3140.637 | 48.3876 | 0 | 2521.778 | 23 | 211
6138 | 3128.264 | 48.52604 | 0 | 2521.778 | 22 | 211
6139 | 3114.286 | 48.58724 | 0 | 2521.778 | 21 | 211
6140 | 3100 | 48.712 | 0 | 2521.778 | 20 | 211
6141 | 3084.616 | 48.76313 | 0 | 2521.778 | 19 | 211
6142 | 3068.835 | 49.0002 | 0 | 2521.778 | 18 | 211
6143 | 3054.483 | 49.16528 | 0 | 2521.778 | 17 | 211
6144 | 3039.209 | 49.31864 | 0 | 2521.778 | 16 | 211
6145 | 3020.769 | 49.292 | 0 | 2521.778 | 15 | 211
6146 | 3001.802 | 49.3966 | 0 | 2521.778 | 14 | 211
6147 | 2985.45 | 49.54924 | 0 | 2521.778 | 13 | 211
6148 | 2966.066 | 49.65312 | 0 | 2521.778 | 12 | 211
6149 | 2944.417 | 49.63783 | 0 | 2521.778 | 11 | 211
6150 | 2924.176 | 49.7568 | 0 | 2521.778 | 10 | 211
6151 | 2901.099 | 49.85256 | 0 | 2521.778 | 9 | 211
6152 | 2880.044 | 49.90676 | 0 | 2521.778 | 8 | 211
6153 | 2852.747 | 49.973 | 0 | 2521.778 | 7 | 211
6154 | 2823.561 | 50.08975 | 0 | 2521.778 | 6 | 211
6155 | 2787.033 | 49.9802 | 0 | 2521.778 | 5 | 211
6156 | 2752.703125 | 50.01188 | 0 | 2521.778 | 4 | 211
6157 | 2707.934 | 49.8288 | 0 | 2521.778 | 3 | 211
6158 | 2651.605 | 49.59254 | 0 | 2521.778 | 2 | 211
6159 | 2587.341 | 48.76528 | 0 | 2521.778 | 1 | 211
6160 | 2505.495 | 47.4148 | 0 | 2521.778 | 0 | 211
6161 | 4027.473 | 37.795 | 40 | 2944 | 100 | 202
6162 | 3981.89 | 37.69564 | 40 | 2944 | 99 | 202
6163 | 3972.572 | 37.77484 | 40 | 2944 | 98 | 202
6164 | 3962.945 | 37.66678 | 40 | 2944 | 97 | 202
6165 | 3954.901 | 37.60904 | 40 | 2944 | 96 | 202
6166 | 3945.055 | 37.5212 | 40 | 2944 | 95 | 202
6167 | 3936.264 | 37.55144 | 40 | 2944 | 94 | 202
6168 | 3928.571 | 37.48232 | 40 | 2944 | 93 | 202
6169 | 3918.682 | 37.47368 | 40 | 2944 | 92 | 202
6170 | 3908.791 | 37.48808 | 40 | 2944 | 91 | 202
6171 | 3900 | 37.43468 | 40 | 2944 | 90 | 202
6172 | 3887.912 | 37.53697 | 40 | 2944 | 89 | 202
6173 | 3876.923 | 37.35254 | 40 | 2944 | 88 | 202
6174 | 3869.099 | 37.59179 | 40 | 2944 | 87 | 202
6175 | 3858.945 | 37.5068 | 40 | 2944 | 86 | 202
6176 | 3849.45 | 37.5932 | 40 | 2944 | 85 | 202
6177 | 3839.737 | 37.70569 | 40 | 2944 | 84 | 202
6178 | 3830.769 | 37.67258 | 40 | 2944 | 83 | 202
6179 | 3822.33 | 37.74886 | 40 | 2944 | 82 | 202
6180 | 3812.572 | 37.89445 | 40 | 2944 | 81 | 202
6181 | 3806.154 | 37.7806 | 40 | 2944 | 80 | 202
6182 | 3795.604 | 37.89724 | 40 | 2944 | 79 | 202
6183 | 3787.604 | 37.903 | 40 | 2944 | 78 | 202
6184 | 3779.692 | 37.97664 | 40 | 2944 | 77 | 202
6185 | 3771.121 | 37.88572 | 40 | 2944 | 76 | 202
6186 | 3763.736 | 37.9752 | 40 | 2944 | 75 | 202
6187 | 3756.044 | 37.91323 | 40 | 2944 | 74 | 202
6188 | 3747.781 | 37.867 | 40 | 2944 | 73 | 202
6189 | 3741.45 | 38.02842 | 40 | 2944 | 72 | 202
6190 | 3731.868 | 38.07311 | 40 | 2944 | 71 | 202
6191 | 3724.396 | 37.9968 | 40 | 2944 | 70 | 202
6192 | 3715.385 | 38.02704 | 40 | 2944 | 69 | 202
6193 | 3708.792 | 37.9752 | 40 | 2944 | 68 | 202
6194 | 3700 | 38.1408 | 40 | 2944 | 67 | 202
6195 | 3691.209 | 37.96944 | 40 | 2944 | 66 | 202
6196 | 3681.758 | 38.0688 | 40 | 2944 | 65 | 202
6197 | 3673.626 | 38.16391 | 40 | 2944 | 64 | 202
6198 | 3663.868 | 38.0832 | 40 | 2944 | 63 | 202
6199 | 3655.912 | 38.16818 | 40 | 2944 | 62 | 202
6200 | 3646.55 | 38.20711 | 40 | 2944 | 61 | 202
6201 | 3637.363 | 38.3642 | 40 | 2944 | 60 | 202
6202 | 3627.472 | 38.34836 | 40 | 2944 | 59 | 202
6203 | 3619.78 | 38.32388 | 40 | 2944 | 58 | 202
6204 | 3610.989 | 38.5156 | 40 | 2944 | 57 | 202
6205 | 3600.484 | 38.47528 | 40 | 2944 | 56 | 202
6206 | 3592.308 | 38.63816 | 40 | 2944 | 55 | 202
6207 | 3583.517 | 38.38005 | 40 | 2944 | 54 | 202
6208 | 3576.923 | 38.54152 | 40 | 2944 | 53 | 202
6209 | 3567.033 | 38.69436 | 40 | 2944 | 52 | 202
6210 | 3559.077 | 38.64957 | 40 | 2944 | 51 | 202
6211 | 3550.549 | 38.6598 | 40 | 2944 | 50 | 202
6212 | 3543.692 | 38.69436 | 40 | 2944 | 49 | 202
6213 | 3535.737 | 38.8038 | 40 | 2944 | 48 | 202
6214 | 3528.572 | 38.8758 | 40 | 2944 | 47 | 202
6215 | 3519.824 | 38.80524 | 40 | 2944 | 46 | 202
6216 | 3512.747 | 38.83264 | 40 | 2944 | 45 | 202
6217 | 3508.307 | 38.87157 | 40 | 2944 | 44 | 202
6218 | 3499.648 | 38.9696 | 40 | 2944 | 43 | 202
6219 | 3493.407 | 38.88446 | 40 | 2944 | 42 | 202
6220 | 3484.615 | 38.98976 | 40 | 2944 | 41 | 202
6221 | 3478.681 | 39.09928 | 40 | 2944 | 40 | 202
6222 | 3471.517 | 39.08192 | 40 | 2944 | 39 | 202
6223 | 3463.868 | 39.17284 | 40 | 2944 | 38 | 202
6224 | 3459.209 | 39.06032 | 40 | 2944 | 37 | 202
6225 | 3452.044 | 39.18724 | 40 | 2944 | 36 | 202
6226 | 3444.396 | 39.337 | 40 | 2944 | 35 | 202
6227 | 3437.363 | 39.39909 | 40 | 2944 | 34 | 202
6228 | 3430.681 | 39.33268 | 40 | 2944 | 33 | 202
6229 | 3423.077 | 39.29668 | 40 | 2944 | 32 | 202
6230 | 3414.901 | 39.42349 | 40 | 2944 | 31 | 202
6231 | 3407.692 | 39.337 | 40 | 2944 | 30 | 202
6232 | 3401.055 | 39.45672 | 40 | 2944 | 29 | 202
6233 | 3392.308 | 39.39034 | 40 | 2944 | 28 | 202
6234 | 3384.044 | 39.52296 | 40 | 2944 | 27 | 202
6235 | 3374.725 | 39.47832 | 40 | 2944 | 26 | 202
6236 | 3367.033 | 39.6686 | 40 | 2944 | 25 | 202
6237 | 3356.044 | 39.47112 | 40 | 2944 | 24 | 202
6238 | 3346.154 | 39.57768 | 40 | 2944 | 23 | 202
6239 | 3337.055 | 39.65276 | 40 | 2944 | 22 | 202
6240 | 3327.429 | 39.53305 | 40 | 2944 | 21 | 202
6241 | 3314.286 | 39.79816 | 40 | 2944 | 20 | 202
6242 | 3303.781 | 39.73196 | 40 | 2944 | 19 | 202
6243 | 3292.66 | 39.77516 | 40 | 2944 | 18 | 202
6244 | 3280.22 | 39.82701 | 40 | 2944 | 17 | 202
6245 | 3267.209 | 40.01728 | 40 | 2944 | 16 | 202
6246 | 3254.945 | 40.0144 | 40 | 2944 | 15 | 202
6247 | 3240.352 | 40.209 | 40 | 2944 | 14 | 202
6248 | 3225.539 | 40.1008 | 40 | 2944 | 13 | 202
6249 | 3211.956 | 40.1181 | 40 | 2944 | 12 | 202
6250 | 3196.307 | 40.37329 | 40 | 2944 | 11 | 202
6251 | 3177.363 | 40.4828 | 40 | 2944 | 10 | 202
6252 | 3158.242 | 40.5332 | 40 | 2944 | 9 | 202
6253 | 3135.077 | 40.67452 | 40 | 2944 | 8 | 202
6254 | 3109.143 | 40.85897 | 40 | 2944 | 7 | 202
6255 | 3078.506 | 40.94544 | 40 | 2944 | 6 | 202
6256 | 3043.077 | 41.0088 | 40 | 2944 | 5 | 202
6257 | 2997.846 | 41.03904 | 40 | 2944 | 4 | 202
6258 | 2941.45 | 40.87776 | 40 | 2944 | 3 | 202
6259 | 2863.736 | 40.49864 | 40 | 2944 | 2 | 202
6260 | 2739.824 | 39.46104 | 40 | 2944 | 1 | 202
6261 | 2505.495 | 35.9936 | 40 | 2944 | 0 | 202
6262 | 3936.264 | 43.3436 | 10 | 2682.667 | 100 | 203
6263 | 3827.077 | 43.28161 | 10 | 2682.667 | 99 | 203
6264 | 3815.077 | 43.25562 | 10 | 2682.667 | 98 | 203
6265 | 3807.868 | 43.15186 | 10 | 2682.667 | 97 | 203
6266 | 3802.198 | 43.00779 | 10 | 2682.667 | 96 | 203
6267 | 3796.923 | 42.8392 | 10 | 2682.667 | 95 | 203
6268 | 3790.857 | 42.68348 | 10 | 2682.667 | 94 | 203
6269 | 3785.626 | 42.69212 | 10 | 2682.667 | 93 | 203
6270 | 3781.187 | 42.75404 | 10 | 2682.667 | 92 | 203
6271 | 3774.154 | 42.5148 | 10 | 2682.667 | 91 | 203
6272 | 3767.912 | 42.623 | 10 | 2682.667 | 90 | 203
6273 | 3762.682 | 42.5148 | 10 | 2682.667 | 89 | 203
6274 | 3756.396 | 42.5148 | 10 | 2682.667 | 88 | 203
6275 | 3749.451 | 42.49032 | 10 | 2682.667 | 87 | 203
6276 | 3743.912 | 42.47592 | 10 | 2682.667 | 86 | 203
6277 | 3734.506 | 42.5004 | 10 | 2682.667 | 85 | 203
6278 | 3729.67 | 42.56967 | 10 | 2682.667 | 84 | 203
6279 | 3722.11 | 42.4428 | 10 | 2682.667 | 83 | 203
6280 | 3715.385 | 42.51624 | 10 | 2682.667 | 82 | 203
6281 | 3709.714 | 42.5148 | 10 | 2682.667 | 81 | 203
6282 | 3703.077 | 42.5508 | 10 | 2682.667 | 80 | 203
6283 | 3696.22 | 42.49896 | 10 | 2682.667 | 79 | 203
6284 | 3689.934 | 42.5508 | 10 | 2682.667 | 78 | 203
6285 | 3681.626 | 42.56678 | 10 | 2682.667 | 77 | 203
6286 | 3675.428 | 42.57397 | 10 | 2682.667 | 76 | 203
6287 | 3668.132 | 42.623 | 10 | 2682.667 | 75 | 203
6288 | 3660.439 | 42.56383 | 10 | 2682.667 | 74 | 203
6289 | 3654.154 | 42.659 | 10 | 2682.667 | 73 | 203
6290 | 3647.165 | 42.69212 | 10 | 2682.667 | 72 | 203
6291 | 3640.044 | 42.71084 | 10 | 2682.667 | 71 | 203
6292 | 3632.747 | 42.7094 | 10 | 2682.667 | 70 | 203
6293 | 3623.253 | 42.82189 | 10 | 2682.667 | 69 | 203
6294 | 3615.912 | 42.77142 | 10 | 2682.667 | 68 | 203
6295 | 3609.89 | 42.92992 | 10 | 2682.667 | 67 | 203
6296 | 3601.099 | 42.90112 | 10 | 2682.667 | 66 | 203
6297 | 3594.725 | 42.904 | 10 | 2682.667 | 65 | 203
6298 | 3586.769 | 42.94864 | 10 | 2682.667 | 64 | 203
6299 | 3579.121 | 43.06829 | 10 | 2682.667 | 63 | 203
6300 | 3570.682 | 43.1274 | 10 | 2682.667 | 62 | 203
6301 | 3562.637 | 42.98897 | 10 | 2682.667 | 61 | 203
6302 | 3554.066 | 43.06252 | 10 | 2682.667 | 60 | 203
6303 | 3546.989 | 43.0192 | 10 | 2682.667 | 59 | 203
6304 | 3538.461 | 43.1274 | 10 | 2682.667 | 58 | 203
6305 | 3530.241 | 43.1994 | 10 | 2682.667 | 57 | 203
6306 | 3521.802 | 43.20516 | 10 | 2682.667 | 56 | 203
6307 | 3514.066 | 43.2714 | 10 | 2682.667 | 55 | 203
6308 | 3506.725 | 43.29599 | 10 | 2682.667 | 54 | 203
6309 | 3496.615 | 43.31336 | 10 | 2682.667 | 53 | 203
6310 | 3490.901 | 43.43576 | 10 | 2682.667 | 52 | 203
6311 | 3481.627 | 43.51647 | 10 | 2682.667 | 51 | 203
6312 | 3475.824 | 43.5958 | 10 | 2682.667 | 50 | 203
6313 | 3465.934 | 43.72684 | 10 | 2682.667 | 49 | 203
6314 | 3459.033 | 43.80186 | 10 | 2682.667 | 48 | 203
6315 | 3451.56 | 43.84512 | 10 | 2682.667 | 47 | 203
6316 | 3443.472 | 43.89552 | 10 | 2682.667 | 46 | 203
6317 | 3435.165 | 43.8696 | 10 | 2682.667 | 45 | 203
6318 | 3426.726 | 44.04689 | 10 | 2682.667 | 44 | 203
6319 | 3420.879 | 44.04692 | 10 | 2682.667 | 43 | 203
6320 | 3412.22 | 44.04548 | 10 | 2682.667 | 42 | 203
6321 | 3405.231 | 44.14484 | 10 | 2682.667 | 41 | 203
6322 | 3398.242 | 44.2154 | 10 | 2682.667 | 40 | 203
6323 | 3390.11 | 44.31351 | 10 | 2682.667 | 39 | 203
6324 | 3382.417 | 44.34952 | 10 | 2682.667 | 38 | 203
6325 | 3373.978 | 44.43736 | 10 | 2682.667 | 37 | 203
6326 | 3368.264 | 44.63339 | 10 | 2682.667 | 36 | 203
6327 | 3359.341 | 44.53248 | 10 | 2682.667 | 35 | 203
6328 | 3353.582 | 44.76027 | 10 | 2682.667 | 34 | 203
6329 | 3342.022 | 44.61324 | 10 | 2682.667 | 33 | 203
6330 | 3335.165 | 44.78326 | 10 | 2682.667 | 32 | 203
6331 | 3327.297 | 44.79056 | 10 | 2682.667 | 31 | 203
6332 | 3317.803 | 44.8856 | 10 | 2682.667 | 30 | 203
6333 | 3308.659 | 44.8568 | 10 | 2682.667 | 29 | 203
6334 | 3301.099 | 45.00388 | 10 | 2682.667 | 28 | 203
6335 | 3290.901 | 45.01525 | 10 | 2682.667 | 27 | 203
6336 | 3280.616 | 45.12196 | 10 | 2682.667 | 26 | 203
6337 | 3271.429 | 45.073 | 10 | 2682.667 | 25 | 203
6338 | 3260.836 | 45.19691 | 10 | 2682.667 | 24 | 203
6339 | 3250.549 | 45.31512 | 10 | 2682.667 | 23 | 203
6340 | 3238.549 | 45.40008 | 10 | 2682.667 | 22 | 203
6341 | 3225.759 | 45.45336 | 10 | 2682.667 | 21 | 203
6342 | 3215.165 | 45.599 | 10 | 2682.667 | 20 | 203
6343 | 3201.099 | 45.61916 | 10 | 2682.667 | 19 | 203
6344 | 3187.912 | 45.63068 | 10 | 2682.667 | 18 | 203
6345 | 3173.758 | 45.71708 | 10 | 2682.667 | 17 | 203
6346 | 3157.67 | 45.71276 | 10 | 2682.667 | 16 | 203
6347 | 3142.198 | 45.7576 | 10 | 2682.667 | 15 | 203
6348 | 3123.121 | 45.97072 | 10 | 2682.667 | 14 | 203
6349 | 3104.396 | 45.99821 | 10 | 2682.667 | 13 | 203
6350 | 3083.517 | 46.14372 | 10 | 2682.667 | 12 | 203
6351 | 3060.484 | 46.08036 | 10 | 2682.667 | 11 | 203
6352 | 3038.242 | 46.0458 | 10 | 2682.667 | 10 | 203
6353 | 3013.187 | 46.0818 | 10 | 2682.667 | 9 | 203
6354 | 2985.714 | 46.01844 | 10 | 2682.667 | 8 | 203
6355 | 2956.044 | 45.84832 | 10 | 2682.667 | 7 | 203
6356 | 2922.154 | 45.72877 | 10 | 2682.667 | 6 | 203
6357 | 2882.638 | 45.3468 | 10 | 2682.667 | 5 | 203
6358 | 2837.847 | 44.87264 | 10 | 2682.667 | 4 | 203
6359 | 2783.517 | 44.21398 | 10 | 2682.667 | 3 | 203
6360 | 2708.176 | 43.51352 | 10 | 2682.667 | 2 | 203
6361 | 2616.176 | 41.91536 | 10 | 2682.667 | 1 | 203
6362 | 2500 | 39.4884 | 10 | 2682.667 | 0 | 203
6363 | 3850.549 | 45.4332 | 0 | 2572.889 | 100 | 201
6364 | 3680.099 | 45.2532 | 0 | 2572.889 | 99 | 201
6365 | 3669.231 | 44.80856 | 0 | 2572.889 | 98 | 201
6366 | 3663.736 | 44.91656 | 0 | 2572.889 | 97 | 201
6367 | 3661.055 | 44.7848 | 0 | 2572.889 | 96 | 201
6368 | 3657.748 | 44.5812 | 0 | 2572.889 | 95 | 201
6369 | 3656.418 | 44.5326 | 0 | 2572.889 | 94 | 201
6370 | 3653.846 | 44.4604 | 0 | 2572.889 | 93 | 201
6371 | 3648.748 | 44.37976 | 0 | 2572.889 | 92 | 201
6372 | 3648.352 | 44.24456 | 0 | 2572.889 | 91 | 201
6373 | 3644.945 | 44.25142 | 0 | 2572.889 | 90 | 201
6374 | 3639.561 | 44.19308 | 0 | 2572.889 | 89 | 201
6375 | 3634.813 | 44.11316 | 0 | 2572.889 | 88 | 201
6376 | 3631.396 | 44.07464 | 0 | 2572.889 | 87 | 201
6377 | 3625.868 | 44.01155 | 0 | 2572.889 | 86 | 201
6378 | 3621.264 | 44.06233 | 0 | 2572.889 | 85 | 201
6379 | 3616.219 | 44.07284 | 0 | 2572.889 | 84 | 201
6380 | 3610.033 | 44.11277 | 0 | 2572.889 | 83 | 201
6381 | 3604.418 | 43.99273 | 0 | 2572.889 | 82 | 201
6382 | 3600 | 43.99526 | 0 | 2572.889 | 81 | 201
6383 | 3593.187 | 44.093 | 0 | 2572.889 | 80 | 201
6384 | 3587.571 | 44.06666 | 0 | 2572.889 | 79 | 201
6385 | 3582.417 | 44.14556 | 0 | 2572.889 | 78 | 201
6386 | 3576.275 | 44.11928 | 0 | 2572.889 | 77 | 201
6387 | 3570.33 | 44.11604 | 0 | 2572.889 | 76 | 201
6388 | 3564.285 | 44.2082 | 0 | 2572.889 | 75 | 201
6389 | 3557.934 | 44.24927 | 0 | 2572.889 | 74 | 201
6390 | 3550.549 | 44.27931 | 0 | 2572.889 | 73 | 201
6391 | 3544.967 | 44.27462 | 0 | 2572.889 | 72 | 201
6392 | 3537.572 | 44.39704 | 0 | 2572.889 | 71 | 201
6393 | 3530.329 | 44.4136 | 0 | 2572.889 | 70 | 201
6394 | 3524.176 | 44.41612 | 0 | 2572.889 | 69 | 201
6395 | 3517.626 | 44.38552 | 0 | 2572.889 | 68 | 201
6396 | 3510.989 | 44.42836 | 0 | 2572.889 | 67 | 201
6397 | 3502.77 | 44.48704 | 0 | 2572.889 | 66 | 201
6398 | 3498.571 | 44.455 | 0 | 2572.889 | 65 | 201
6399 | 3490.066 | 44.66795 | 0 | 2572.889 | 64 | 201
6400 | 3483.517 | 44.57868 | 0 | 2572.889 | 63 | 201
6401 | 3476.022 | 44.72916 | 0 | 2572.889 | 62 | 201
6402 | 3469.55 | 44.68128 | 0 | 2572.889 | 61 | 201
6403 | 3462.198 | 44.6982 | 0 | 2572.889 | 60 | 201
6404 | 3455.505 | 44.76634 | 0 | 2572.889 | 59 | 201
6405 | 3446.154 | 44.77105 | 0 | 2572.889 | 58 | 201
6406 | 3439.561 | 44.80424 | 0 | 2572.889 | 57 | 201
6407 | 3432.967 | 44.85104 | 0 | 2572.889 | 56 | 201
6408 | 3426.374 | 44.855 | 0 | 2572.889 | 55 | 201
6409 | 3418.681 | 44.93096 | 0 | 2572.889 | 54 | 201
6410 | 3410.989 | 44.95332 | 0 | 2572.889 | 53 | 201
6411 | 3405.011 | 45.11476 | 0 | 2572.889 | 52 | 201
6412 | 3396.516 | 45.16696 | 0 | 2572.889 | 51 | 201
6413 | 3390.659 | 45.1991 | 0 | 2572.889 | 50 | 201
6414 | 3382.417 | 45.20296 | 0 | 2572.889 | 49 | 201
6415 | 3373.143 | 45.27336 | 0 | 2572.889 | 48 | 201
6416 | 3367.033 | 45.27768 | 0 | 2572.889 | 47 | 201
6417 | 3360.373 | 45.4332 | 0 | 2572.889 | 46 | 201
6418 | 3352.692 | 45.435 | 0 | 2572.889 | 45 | 201
6419 | 3345.055 | 45.5774 | 0 | 2572.889 | 44 | 201
6420 | 3336.264 | 45.6494 | 0 | 2572.889 | 43 | 201
6421 | 3328.571 | 45.76616 | 0 | 2572.889 | 42 | 201
6422 | 3321.439 | 45.8656 | 0 | 2572.889 | 41 | 201
6423 | 3312.088 | 45.9016 | 0 | 2572.889 | 40 | 201
6424 | 3303.934 | 45.98886 | 0 | 2572.889 | 39 | 201
6425 | 3294.704 | 45.9968 | 0 | 2572.889 | 38 | 201
6426 | 3288.857 | 46.01232 | 0 | 2572.889 | 37 | 201
6427 | 3280.22 | 46.15669 | 0 | 2572.889 | 36 | 201
6428 | 3271.59375 | 46.20603 | 0 | 2572.889 | 35 | 201
6429 | 3262.066 | 46.262 | 0 | 2572.889 | 34 | 201
6430 | 3252.748 | 46.37 | 0 | 2572.889 | 33 | 201
6431 | 3244.088 | 46.4997 | 0 | 2572.889 | 32 | 201
6432 | 3234.264 | 46.54192 | 0 | 2572.889 | 31 | 201
6433 | 3225.715 | 46.5826 | 0 | 2572.889 | 30 | 201
6434 | 3215.176 | 46.75956 | 0 | 2572.889 | 29 | 201
6435 | 3204.396 | 46.90464 | 0 | 2572.889 | 28 | 201
6436 | 3194.539 | 46.73148 | 0 | 2572.889 | 27 | 201
6437 | 3183.517 | 46.97249 | 0 | 2572.889 | 26 | 201
6438 | 3174.726 | 46.8294 | 0 | 2572.889 | 25 | 201
6439 | 3162.638 | 46.9464 | 0 | 2572.889 | 24 | 201
6440 | 3151.132 | 47.07368 | 0 | 2572.889 | 23 | 201
6441 | 3139.099 | 47.04524 | 0 | 2572.889 | 22 | 201
6442 | 3127.132 | 47.13776 | 0 | 2572.889 | 21 | 201
6443 | 3113.187 | 47.17704 | 0 | 2572.889 | 20 | 201
6444 | 3098.901 | 47.37232 | 0 | 2572.889 | 19 | 201
6445 | 3084.616 | 47.45244 | 0 | 2572.889 | 18 | 201
6446 | 3070.044 | 47.37412 | 0 | 2572.889 | 17 | 201
6447 | 3054.374 | 47.44077 | 0 | 2572.889 | 16 | 201
6448 | 3036.649 | 47.5374 | 0 | 2572.889 | 15 | 201
6449 | 3020.286 | 47.44225 | 0 | 2572.889 | 14 | 201
6450 | 3003.297 | 47.47647 | 0 | 2572.889 | 13 | 201
6451 | 2982.418 | 47.47548 | 0 | 2572.889 | 12 | 201
6452 | 2964.374 | 47.33708 | 0 | 2572.889 | 11 | 201
6453 | 2940.769 | 47.4004 | 0 | 2572.889 | 10 | 201
6454 | 2918.637 | 47.19988 | 0 | 2572.889 | 9 | 201
6455 | 2894.506 | 46.99556 | 0 | 2572.889 | 8 | 201
6456 | 2865.341 | 46.84956 | 0 | 2572.889 | 7 | 201
6457 | 2837.011 | 46.53796 | 0 | 2572.889 | 6 | 201
6458 | 2803.792 | 46.17 | 0 | 2572.889 | 5 | 201
6459 | 2765.934 | 45.84976 | 0 | 2572.889 | 4 | 201
6460 | 2720.516 | 45.2527 | 0 | 2572.889 | 3 | 201
6461 | 2662.879 | 44.36032 | 0 | 2572.889 | 2 | 201
6462 | 2594.385 | 43.39974 | 0 | 2572.889 | 1 | 201
6463 | 2504.396 | 41.7222 | 0 | 2572.889 | 0 | 201
6464 | 4000 | 39.7766 | 20 | 2793.333 | 100 | 202
6465 | 3898.901 | 39.86483 | 20 | 2793.333 | 99 | 202
6466 | 3885.714 | 39.7658 | 20 | 2793.333 | 98 | 202
6467 | 3878.626 | 39.7442 | 20 | 2793.333 | 97 | 202
6468 | 3871.429 | 39.61808 | 20 | 2793.333 | 96 | 202
6469 | 3864.011 | 39.62355 | 20 | 2793.333 | 95 | 202
6470 | 3857.253 | 39.5928 | 20 | 2793.333 | 94 | 202
6471 | 3848.572 | 39.555 | 20 | 2793.333 | 93 | 202
6472 | 3843.956 | 39.5316 | 20 | 2793.333 | 92 | 202
6473 | 3836.264 | 39.4164 | 20 | 2793.333 | 91 | 202
6474 | 3827.473 | 39.4884 | 20 | 2793.333 | 90 | 202
6475 | 3820.824 | 39.4542 | 20 | 2793.333 | 89 | 202
6476 | 3811.429 | 39.38744 | 20 | 2793.333 | 88 | 202
6477 | 3804.396 | 39.41459 | 20 | 2793.333 | 87 | 202
6478 | 3795.714 | 39.337 | 20 | 2793.333 | 86 | 202
6479 | 3790.385 | 39.2812 | 20 | 2793.333 | 85 | 202
6480 | 3781.759 | 39.193 | 20 | 2793.333 | 84 | 202
6481 | 3775.22 | 39.128 | 20 | 2793.333 | 83 | 202
6482 | 3767.802 | 39.43792 | 20 | 2793.333 | 82 | 202
6483 | 3759.835 | 39.32443 | 20 | 2793.333 | 81 | 202
6484 | 3753.846 | 39.5244 | 20 | 2793.333 | 80 | 202
6485 | 3746.154 | 39.3442 | 20 | 2793.333 | 79 | 202
6486 | 3739.561 | 39.4272 | 20 | 2793.333 | 78 | 202
6487 | 3731.978 | 39.38391 | 20 | 2793.333 | 77 | 202
6488 | 3724.176 | 39.4812 | 20 | 2793.333 | 76 | 202
6489 | 3719.231 | 39.4434 | 20 | 2793.333 | 75 | 202
6490 | 3709.89 | 39.4884 | 20 | 2793.333 | 74 | 202
6491 | 3704.341 | 39.35141 | 20 | 2793.333 | 73 | 202
6492 | 3694.945 | 39.5532 | 20 | 2793.333 | 72 | 202
6493 | 3689.011 | 39.7064 | 20 | 2793.333 | 71 | 202
6494 | 3680.77 | 39.7046 | 20 | 2793.333 | 70 | 202
6495 | 3673.241 | 39.83433 | 20 | 2793.333 | 69 | 202
6496 | 3664.835 | 39.7334 | 20 | 2793.333 | 68 | 202
6497 | 3657.088 | 39.81621 | 20 | 2793.333 | 67 | 202
6498 | 3649.451 | 39.845 | 20 | 2793.333 | 66 | 202
6499 | 3642.308 | 39.8306 | 20 | 2793.333 | 65 | 202
6500 | 3634.506 | 39.6974 | 20 | 2793.333 | 64 | 202
6501 | 3623.187 | 39.7334 | 20 | 2793.333 | 63 | 202
6502 | 3616.813 | 39.791 | 20 | 2793.333 | 62 | 202
6503 | 3609.89 | 39.87397 | 20 | 2793.333 | 61 | 202
6504 | 3601.099 | 39.8126 | 20 | 2793.333 | 60 | 202
6505 | 3592.143 | 39.85403 | 20 | 2793.333 | 59 | 202
6506 | 3585.055 | 39.9892 | 20 | 2793.333 | 58 | 202
6507 | 3575.329 | 40.081 | 20 | 2793.333 | 57 | 202
6508 | 3567.912 | 40.12252 | 20 | 2793.333 | 56 | 202
6509 | 3558.792 | 40.146 | 20 | 2793.333 | 55 | 202
6510 | 3550.659 | 40.1802 | 20 | 2793.333 | 54 | 202
6511 | 3541.868 | 40.2432 | 20 | 2793.333 | 53 | 202
6512 | 3534.066 | 40.454 | 20 | 2793.333 | 52 | 202
6513 | 3526.374 | 40.2558 | 20 | 2793.333 | 51 | 202
6514 | 3515.934 | 40.3711 | 20 | 2793.333 | 50 | 202
6515 | 3509.89 | 40.4144 | 20 | 2793.333 | 49 | 202
6516 | 3501.978 | 40.49724 | 20 | 2793.333 | 48 | 202
6517 | 3494.506 | 40.571 | 20 | 2793.333 | 47 | 202
6518 | 3486.813 | 40.5692 | 20 | 2793.333 | 46 | 202
6519 | 3478.022 | 40.71335 | 20 | 2793.333 | 45 | 202
6520 | 3470.989 | 40.61252 | 20 | 2793.333 | 44 | 202
6521 | 3463.242 | 40.7098 | 20 | 2793.333 | 43 | 202
6522 | 3455.934 | 40.8828 | 20 | 2793.333 | 42 | 202
6523 | 3447.748 | 40.87737 | 20 | 2793.333 | 41 | 202
6524 | 3445.055 | 40.8576 | 20 | 2793.333 | 40 | 202
6525 | 3432.527 | 41.1314 | 20 | 2793.333 | 39 | 202
6526 | 3424.835 | 41.052 | 20 | 2793.333 | 38 | 202
6527 | 3417.473 | 41.04491 | 20 | 2793.333 | 37 | 202
6528 | 3412.528 | 41.2034 | 20 | 2793.333 | 36 | 202
6529 | 3404.396 | 41.1638 | 20 | 2793.333 | 35 | 202
6530 | 3396.814 | 41.279 | 20 | 2793.333 | 34 | 202
6531 | 3387.967 | 41.362 | 20 | 2793.333 | 33 | 202
6532 | 3381.539 | 41.41236 | 20 | 2793.333 | 32 | 202
6533 | 3374.34 | 41.3132 | 20 | 2793.333 | 31 | 202
6534 | 3365.385 | 41.3259 | 20 | 2793.333 | 30 | 202
6535 | 3357.143 | 41.5546 | 20 | 2793.333 | 29 | 202
6536 | 3347.253 | 41.261 | 20 | 2793.333 | 28 | 202
6537 | 3338.462 | 41.5006 | 20 | 2793.333 | 27 | 202
6538 | 3329.78 | 41.64298 | 20 | 2793.333 | 26 | 202
6539 | 3320.879 | 41.50605 | 20 | 2793.333 | 25 | 202
6540 | 3309.89 | 41.679 | 20 | 2793.333 | 24 | 202
6541 | 3300 | 41.5186 | 20 | 2793.333 | 23 | 202
6542 | 3290.44 | 41.80874 | 20 | 2793.333 | 22 | 202
6543 | 3280.22 | 41.897 | 20 | 2793.333 | 21 | 202
6544 | 3268.132 | 41.7582 | 20 | 2793.333 | 20 | 202
6545 | 3255.879 | 42.0158 | 20 | 2793.333 | 19 | 202
6546 | 3243.626 | 42.1546 | 20 | 2793.333 | 18 | 202
6547 | 3229.066 | 42.0266 | 20 | 2793.333 | 17 | 202
6548 | 3212.088 | 41.95288 | 20 | 2793.333 | 16 | 202
6549 | 3197.252 | 41.97445 | 20 | 2793.333 | 15 | 202
6550 | 3179.011 | 42.0826 | 20 | 2793.333 | 14 | 202
6551 | 3162.528 | 42.0104 | 20 | 2793.333 | 13 | 202
6552 | 3141.538 | 42.133 | 20 | 2793.333 | 12 | 202
6553 | 3117.198 | 42.7436 | 20 | 2793.333 | 11 | 202
6554 | 3094.505 | 43.3255 | 20 | 2793.333 | 10 | 202
6555 | 3069.176 | 43.2246 | 20 | 2793.333 | 9 | 202
6556 | 3039.561 | 43.05524 | 20 | 2793.333 | 8 | 202
6557 | 3008.736 | 41.04121 | 20 | 2793.333 | 7 | 202
6558 | 2973.626 | 40.0576 | 20 | 2793.333 | 6 | 202
6559 | 2931.593 | 40.0738 | 20 | 2793.333 | 5 | 202
6560 | 2882.858 | 38.89028 | 20 | 2793.333 | 4 | 202
6561 | 2822.583 | 37.92291 | 20 | 2793.333 | 3 | 202
6562 | 2744.835 | 36.1376 | 20 | 2793.333 | 2 | 202
6563 | 2638.297 | 34.15957 | 20 | 2793.333 | 1 | 202
6564 | 2501.099 | 31.3818 | 20 | 2793.333 | 0 | 202
6565 | 4018.681 | 37.9752 | 30 | 2894.667 | 100 | 203
6566 | 3961.539 | 38.10516 | 30 | 2894.667 | 99 | 203
6567 | 3949.209 | 37.82308 | 30 | 2894.667 | 98 | 203
6568 | 3939.56 | 37.81696 | 30 | 2894.667 | 97 | 203
6569 | 3931.341 | 37.84972 | 30 | 2894.667 | 96 | 203
6570 | 3923.846 | 37.7968 | 30 | 2894.667 | 95 | 203
6571 | 3916 | 37.77484 | 30 | 2894.667 | 94 | 203
6572 | 3907.692 | 37.61804 | 30 | 2894.667 | 93 | 203
6573 | 3904.132 | 37.97231 | 30 | 2894.667 | 92 | 203
6574 | 3890.11 | 37.62092 | 30 | 2894.667 | 91 | 203
6575 | 3880.33 | 37.55 | 30 | 2894.667 | 90 | 203
6576 | 3871.429 | 37.6048 | 30 | 2894.667 | 89 | 203
6577 | 3862.637 | 37.69841 | 30 | 2894.667 | 88 | 203
6578 | 3857.978 | 37.5788 | 30 | 2894.667 | 87 | 203
6579 | 3842.857 | 37.63784 | 30 | 2894.667 | 86 | 203
6580 | 3835.165 | 37.75179 | 30 | 2894.667 | 85 | 203
6581 | 3827.385 | 37.72876 | 30 | 2894.667 | 84 | 203
6582 | 3818.912 | 37.687 | 30 | 2894.667 | 83 | 203
6583 | 3809.538 | 37.74676 | 30 | 2894.667 | 82 | 203
6584 | 3800.517 | 37.81408 | 30 | 2894.667 | 81 | 203
6585 | 3793.407 | 37.7734 | 30 | 2894.667 | 80 | 203
6586 | 3785.121 | 37.73272 | 30 | 2894.667 | 79 | 203
6587 | 3775.978 | 38.0832 | 30 | 2894.667 | 78 | 203
6588 | 3768.132 | 38.26196 | 30 | 2894.667 | 77 | 203
6589 | 3761.539 | 37.97952 | 30 | 2894.667 | 76 | 203
6590 | 3753.571 | 37.93015 | 30 | 2894.667 | 75 | 203
6591 | 3746.154 | 37.93044 | 30 | 2894.667 | 74 | 203
6592 | 3738.44 | 37.84792 | 30 | 2894.667 | 73 | 203
6593 | 3729.978 | 37.69996 | 30 | 2894.667 | 72 | 203
6594 | 3722.824 | 37.70639 | 30 | 2894.667 | 71 | 203
6595 | 3714.396 | 37.88862 | 30 | 2894.667 | 70 | 203
6596 | 3707.593 | 37.831 | 30 | 2894.667 | 69 | 203
6597 | 3699.473 | 37.831 | 30 | 2894.667 | 68 | 203
6598 | 3690.11 | 37.81012 | 30 | 2894.667 | 67 | 203
6599 | 3683.055 | 37.78348 | 30 | 2894.667 | 66 | 203
6600 | 3674.835 | 37.8382 | 30 | 2894.667 | 65 | 203
6601 | 3664.835 | 37.867 | 30 | 2894.667 | 64 | 203
6602 | 3656.934 | 38.07812 | 30 | 2894.667 | 63 | 203
6603 | 3648.352 | 37.84181 | 30 | 2894.667 | 62 | 203
6604 | 3640.582 | 37.89796 | 30 | 2894.667 | 61 | 203
6605 | 3629.89 | 38.0544 | 30 | 2894.667 | 60 | 203
6606 | 3620.879 | 38.07096 | 30 | 2894.667 | 59 | 203
6607 | 3612.681 | 38.13297 | 30 | 2894.667 | 58 | 203
6608 | 3603.748 | 38.14704 | 30 | 2894.667 | 57 | 203
6609 | 3594.813 | 38.15958 | 30 | 2894.667 | 56 | 203
6610 | 3587.582 | 38.2526 | 30 | 2894.667 | 55 | 203
6611 | 3575.846 | 38.26268 | 30 | 2894.667 | 54 | 203
6612 | 3569.11 | 38.19536 | 30 | 2894.667 | 53 | 203
6613 | 3559.341 | 38.2274 | 30 | 2894.667 | 52 | 203
6614 | 3552.341 | 38.33144 | 30 | 2894.667 | 51 | 203
6615 | 3544.506 | 38.4075 | 30 | 2894.667 | 50 | 203
6616 | 3535.165 | 38.43021 | 30 | 2894.667 | 49 | 203
6617 | 3527.737 | 38.43337 | 30 | 2894.667 | 48 | 203
6618 | 3518.802 | 38.4796 | 30 | 2894.667 | 47 | 203
6619 | 3512.088 | 38.51488 | 30 | 2894.667 | 46 | 203
6620 | 3501.594 | 38.4796 | 30 | 2894.667 | 45 | 203
6621 | 3497.802 | 38.84556 | 30 | 2894.667 | 44 | 203
6622 | 3490.561 | 38.85456 | 30 | 2894.667 | 43 | 203
6623 | 3483.011 | 38.85924 | 30 | 2894.667 | 42 | 203
6624 | 3476.56 | 38.89963 | 30 | 2894.667 | 41 | 203
6625 | 3471.428 | 38.85424 | 30 | 2894.667 | 40 | 203
6626 | 3461.539 | 38.94548 | 30 | 2894.667 | 39 | 203
6627 | 3454.879 | 39.02216 | 30 | 2894.667 | 38 | 203
6628 | 3446.154 | 39.0578 | 30 | 2894.667 | 37 | 203
6629 | 3439.561 | 38.99552 | 30 | 2894.667 | 36 | 203
6630 | 3433.572 | 38.95871 | 30 | 2894.667 | 35 | 203
6631 | 3424.813 | 38.95376 | 30 | 2894.667 | 34 | 203
6632 | 3418.22 | 39.00956 | 30 | 2894.667 | 33 | 203
6633 | 3410.813 | 39.28948 | 30 | 2894.667 | 32 | 203
6634 | 3403.297 | 39.20236 | 30 | 2894.667 | 31 | 203
6635 | 3395.604 | 39.0164 | 30 | 2894.667 | 30 | 203
6636 | 3385.714 | 39.03116 | 30 | 2894.667 | 29 | 203
6637 | 3379.517 | 39.33412 | 30 | 2894.667 | 28 | 203
6638 | 3370.352 | 39.00442 | 30 | 2894.667 | 27 | 203
6639 | 3361.956 | 39.056 | 30 | 2894.667 | 26 | 203
6640 | 3352.747 | 38.993 | 30 | 2894.667 | 25 | 203
6641 | 3342.857 | 39.06032 | 30 | 2894.667 | 24 | 203
6642 | 3334.088 | 38.9102 | 30 | 2894.667 | 23 | 203
6643 | 3323.077 | 39.9568 | 30 | 2894.667 | 22 | 203
6644 | 3312.088 | 39.7406 | 30 | 2894.667 | 21 | 203
6645 | 3302.418 | 39.7334 | 30 | 2894.667 | 20 | 203
6646 | 3290.176 | 39.90172 | 30 | 2894.667 | 19 | 203
6647 | 3276.923 | 40.04104 | 30 | 2894.667 | 18 | 203
6648 | 3265.066 | 39.69128 | 30 | 2894.667 | 17 | 203
6649 | 3250.549 | 40.19311 | 30 | 2894.667 | 16 | 203
6650 | 3236.264 | 39.53881 | 30 | 2894.667 | 15 | 203
6651 | 3222.879 | 40.28748 | 30 | 2894.667 | 14 | 203
6652 | 3204.055 | 40.46372 | 30 | 2894.667 | 13 | 203
6653 | 3187.297 | 40.28532 | 30 | 2894.667 | 12 | 203
6654 | 3166.879 | 40.22988 | 30 | 2894.667 | 11 | 203
6655 | 3146.923 | 40.317 | 30 | 2894.667 | 10 | 203
6656 | 3121.791 | 40.31628 | 30 | 2894.667 | 9 | 203
6657 | 3094.461 | 40.30835 | 30 | 2894.667 | 8 | 203
6658 | 3064.835 | 39.59316 | 30 | 2894.667 | 7 | 203
6659 | 3029.187 | 39.73268 | 30 | 2894.667 | 6 | 203
6660 | 2991.923 | 39.2596 | 30 | 2894.667 | 5 | 203
6661 | 2945.626 | 38.37284 | 30 | 2894.667 | 4 | 203
6662 | 2886.143 | 37.36872 | 30 | 2894.667 | 3 | 203
6663 | 2802.77 | 35.31543 | 30 | 2894.667 | 2 | 203
6664 | 2682.846 | 33.21131 | 30 | 2894.667 | 1 | 203
6665 | 2501.099 | 30.3368 | 30 | 2894.667 | 0 | 203
6666 | 4052.747 | 36.1736 | 50 | 3000.444 | 100 | 204
6667 | 4015.924 | 35.97586 | 50 | 3000.444 | 99 | 204
6668 | 4003.319 | 36.53472 | 50 | 3000.444 | 98 | 204
6669 | 3993.923 | 35.91924 | 50 | 3000.444 | 97 | 204
6670 | 3985.714 | 35.99215 | 50 | 3000.444 | 96 | 204
6671 | 3976.319 | 36.0332 | 50 | 3000.444 | 95 | 204
6672 | 3968.066 | 35.92573 | 50 | 3000.444 | 94 | 204
6673 | 3958.088 | 35.98307 | 50 | 3000.444 | 93 | 204
6674 | 3948.352 | 36.0296 | 50 | 3000.444 | 92 | 204
6675 | 3937.813 | 36.09512 | 50 | 3000.444 | 91 | 204
6676 | 3927.362 | 36.0944 | 50 | 3000.444 | 90 | 204
6677 | 3916.912 | 37.00852 | 50 | 3000.444 | 89 | 204
6678 | 3906.725 | 36.00065 | 50 | 3000.444 | 88 | 204
6679 | 3896.011 | 36.21363 | 50 | 3000.444 | 87 | 204
6680 | 3884.615 | 36.1736 | 50 | 3000.444 | 86 | 204
6681 | 3874.011 | 36.415 | 50 | 3000.444 | 85 | 204
6682 | 3863.736 | 36.1736 | 50 | 3000.444 | 84 | 204
6683 | 3854.582 | 36.0656 | 50 | 3000.444 | 83 | 204
6684 | 3844.154 | 36.37684 | 50 | 3000.444 | 82 | 204
6685 | 3834.066 | 36.29548 | 50 | 3000.444 | 81 | 204
6686 | 3825.275 | 36.44024 | 50 | 3000.444 | 80 | 204
6687 | 3815.846 | 36.50362 | 50 | 3000.444 | 79 | 204
6688 | 3806.835 | 36.4258 | 50 | 3000.444 | 78 | 204
6689 | 3798.604 | 36.498 | 50 | 3000.444 | 77 | 204
6690 | 3790.945 | 36.41716 | 50 | 3000.444 | 76 | 204
6691 | 3781.59375 | 36.552 | 50 | 3000.444 | 75 | 204
6692 | 3773.626 | 36.54336 | 50 | 3000.444 | 74 | 204
6693 | 3766.187 | 36.50628 | 50 | 3000.444 | 73 | 204
6694 | 3758.242 | 36.48787 | 50 | 3000.444 | 72 | 204
6695 | 3750.549 | 36.55488 | 50 | 3000.444 | 71 | 204
6696 | 3739.89 | 36.451 | 50 | 3000.444 | 70 | 204
6697 | 3733.857 | 36.45496 | 50 | 3000.444 | 69 | 204
6698 | 3724.528 | 36.48642 | 50 | 3000.444 | 68 | 204
6699 | 3716.484 | 36.46795 | 50 | 3000.444 | 67 | 204
6700 | 3707.692 | 36.534 | 50 | 3000.444 | 66 | 204
6701 | 3697.802 | 36.47263 | 50 | 3000.444 | 65 | 204
6702 | 3690.11 | 36.65496 | 50 | 3000.444 | 64 | 204
6703 | 3679.264 | 36.50268 | 50 | 3000.444 | 63 | 204
6704 | 3671.011 | 36.60096 | 50 | 3000.444 | 62 | 204
6705 | 3661.539 | 36.63804 | 50 | 3000.444 | 61 | 204
6706 | 3651.648 | 36.7502 | 50 | 3000.444 | 60 | 204
6707 | 3644.857 | 36.57324 | 50 | 3000.444 | 59 | 204
6708 | 3634.066 | 36.66288 | 50 | 3000.444 | 58 | 204
6709 | 3623.154 | 36.74768 | 50 | 3000.444 | 57 | 204
6710 | 3614.901 | 36.77036 | 50 | 3000.444 | 56 | 204
6711 | 3605.495 | 36.752 | 50 | 3000.444 | 55 | 204
6712 | 3597.296 | 36.8222 | 50 | 3000.444 | 54 | 204
6713 | 3587.912 | 36.81896 | 50 | 3000.444 | 53 | 204
6714 | 3580.748 | 36.86108 | 50 | 3000.444 | 52 | 204
6715 | 3571.429 | 36.96604 | 50 | 3000.444 | 51 | 204
6716 | 3564.285 | 36.8762 | 50 | 3000.444 | 50 | 204
6717 | 3554.945 | 36.89384 | 50 | 3000.444 | 49 | 204
6718 | 3548.923 | 36.94902 | 50 | 3000.444 | 48 | 204
6719 | 3541.758 | 37.11473 | 50 | 3000.444 | 47 | 204
6720 | 3533.473 | 37.1464 | 50 | 3000.444 | 46 | 204
6721 | 3527.473 | 37.114 | 50 | 3000.444 | 45 | 204
6722 | 3518.55 | 37.05424 | 50 | 3000.444 | 44 | 204
6723 | 3513.264 | 37.17232 | 50 | 3000.444 | 43 | 204
6724 | 3506.594 | 37.23721 | 50 | 3000.444 | 42 | 204
6725 | 3498.901 | 37.39212 | 50 | 3000.444 | 41 | 204
6726 | 3492.308 | 37.3338 | 50 | 3000.444 | 40 | 204
6727 | 3485.593 | 37.2906 | 50 | 3000.444 | 39 | 204
6728 | 3478.022 | 37.29924 | 50 | 3000.444 | 38 | 204
6729 | 3471.571 | 37.40328 | 50 | 3000.444 | 37 | 204
6730 | 3465.934 | 37.5068 | 50 | 3000.444 | 36 | 204
6731 | 3457.308 | 37.568 | 50 | 3000.444 | 35 | 204
6732 | 3450.198 | 37.49528 | 50 | 3000.444 | 34 | 204
6733 | 3444.681 | 37.453 | 50 | 3000.444 | 33 | 204
6734 | 3437.758 | 37.56728 | 50 | 3000.444 | 32 | 204
6735 | 3430.769 | 37.51364 | 50 | 3000.444 | 31 | 204
6736 | 3423.077 | 37.7338 | 50 | 3000.444 | 30 | 204
6737 | 3414.055 | 37.6508 | 50 | 3000.444 | 29 | 204
6738 | 3406.901 | 37.55288 | 50 | 3000.444 | 28 | 204
6739 | 3398.901 | 37.53452 | 50 | 3000.444 | 27 | 204
6740 | 3389.297 | 37.74172 | 50 | 3000.444 | 26 | 204
6741 | 3380.495 | 37.696 | 50 | 3000.444 | 25 | 204
6742 | 3373.099 | 37.83964 | 50 | 3000.444 | 24 | 204
6743 | 3362.637 | 37.83784 | 50 | 3000.444 | 23 | 204
6744 | 3352.747 | 37.867 | 50 | 3000.444 | 22 | 204
6745 | 3342.857 | 37.96476 | 50 | 3000.444 | 21 | 204
6746 | 3331.209 | 37.9752 | 50 | 3000.444 | 20 | 204
6747 | 3321.978 | 37.97766 | 50 | 3000.444 | 19 | 204
6748 | 3310.791 | 37.88 | 50 | 3000.444 | 18 | 204
6749 | 3299.626 | 37.92725 | 50 | 3000.444 | 17 | 204
6750 | 3287.912 | 38.06016 | 50 | 3000.444 | 16 | 204
6751 | 3275.824 | 38.0598 | 50 | 3000.444 | 15 | 204
6752 | 3261.693 | 38.12931 | 50 | 3000.444 | 14 | 204
6753 | 3250.956 | 38.21408 | 50 | 3000.444 | 13 | 204
6754 | 3235.429 | 38.25476 | 50 | 3000.444 | 12 | 204
6755 | 3224.846 | 38.1914 | 50 | 3000.444 | 11 | 204
6756 | 3207.802 | 38.24898 | 50 | 3000.444 | 10 | 204
6757 | 3191.857 | 38.04072 | 50 | 3000.444 | 9 | 204
6758 | 3172.615 | 38.29364 | 50 | 3000.444 | 8 | 204
6759 | 3152.121 | 38.3714 | 50 | 3000.444 | 7 | 204
6760 | 3126.44 | 38.47744 | 50 | 3000.444 | 6 | 204
6761 | 3095.604 | 38.512 | 50 | 3000.444 | 5 | 204
6762 | 3058.286 | 38.33828 | 50 | 3000.444 | 4 | 204
6763 | 3006.077 | 37.81624 | 50 | 3000.444 | 3 | 204
6764 | 2930.769 | 37.43533 | 50 | 3000.444 | 2 | 204
6765 | 2802.759 | 34.93096 | 50 | 3000.444 | 1 | 204
6766 | 2503.297 | 29.7604 | 50 | 3000.444 | 0 | 204
6767 | 3973.626 | 41.9384 | 10 | 2673.333 | 100 | 205
6768 | 3824.341 | 41.933 | 10 | 2673.333 | 99 | 205
6769 | 3811.648 | 41.7834 | 10 | 2673.333 | 98 | 205
6770 | 3807.692 | 41.7024 | 10 | 2673.333 | 97 | 205
6771 | 3801.539 | 41.64292 | 10 | 2673.333 | 96 | 205
6772 | 3794.231 | 41.56 | 10 | 2673.333 | 95 | 205
6773 | 3788.901 | 41.4448 | 10 | 2673.333 | 94 | 205
6774 | 3783.461 | 41.398 | 10 | 2673.333 | 93 | 205
6775 | 3777.802 | 41.434 | 10 | 2673.333 | 92 | 205
6776 | 3769.616 | 41.35107 | 10 | 2673.333 | 91 | 205
6777 | 3760.989 | 41.3439 | 10 | 2673.333 | 90 | 205
6778 | 3756.044 | 41.31507 | 10 | 2673.333 | 89 | 205
6779 | 3749.011 | 41.38356 | 10 | 2673.333 | 88 | 205
6780 | 3742.857 | 41.3204 | 10 | 2673.333 | 87 | 205
6781 | 3736.374 | 41.29702 | 10 | 2673.333 | 86 | 205
6782 | 3728.846 | 41.2718 | 10 | 2673.333 | 85 | 205
6783 | 3721.978 | 41.29708 | 10 | 2673.333 | 84 | 205
6784 | 3715.385 | 41.34209 | 10 | 2673.333 | 83 | 205
6785 | 3709.121 | 41.37634 | 10 | 2673.333 | 82 | 205
6786 | 3703.297 | 41.4556 | 10 | 2673.333 | 81 | 205
6787 | 3695.604 | 41.398 | 10 | 2673.333 | 80 | 205
6788 | 3689.011 | 41.3728 | 10 | 2673.333 | 79 | 205
6789 | 3682.417 | 41.3944 | 10 | 2673.333 | 78 | 205
6790 | 3674.725 | 41.4376 | 10 | 2673.333 | 77 | 205
6791 | 3668.792 | 41.4556 | 10 | 2673.333 | 76 | 205
6792 | 3661.813 | 41.461 | 10 | 2673.333 | 75 | 205
6793 | 3655.714 | 41.4412 | 10 | 2673.333 | 74 | 205
6794 | 3648.352 | 41.5366 | 10 | 2673.333 | 73 | 205
6795 | 3639.781 | 41.5348 | 10 | 2673.333 | 72 | 205
6796 | 3632.582 | 41.4808 | 10 | 2673.333 | 71 | 205
6797 | 3625.824 | 41.542 | 10 | 2673.333 | 70 | 205
6798 | 3618.682 | 41.578 | 10 | 2673.333 | 69 | 205
6799 | 3611.868 | 41.578 | 10 | 2673.333 | 68 | 205
6800 | 3604.451 | 41.578 | 10 | 2673.333 | 67 | 205
6801 | 3595.494 | 41.64298 | 10 | 2673.333 | 66 | 205
6802 | 3588.736 | 41.6412 | 10 | 2673.333 | 65 | 205
6803 | 3580.66 | 41.6934 | 10 | 2673.333 | 64 | 205
6804 | 3572.418 | 41.7618 | 10 | 2673.333 | 63 | 205
6805 | 3565.604 | 41.77986 | 10 | 2673.333 | 62 | 205
6806 | 3556.978 | 41.8304 | 10 | 2673.333 | 61 | 205
6807 | 3548.352 | 41.9024 | 10 | 2673.333 | 60 | 205
6808 | 3540.825 | 41.9078 | 10 | 2673.333 | 59 | 205
6809 | 3533.736 | 42.0104 | 10 | 2673.333 | 58 | 205
6810 | 3525.275 | 42.05371 | 10 | 2673.333 | 57 | 205
6811 | 3518.242 | 42.1042 | 10 | 2673.333 | 56 | 205
6812 | 3509.615 | 42.1726 | 10 | 2673.333 | 55 | 205
6813 | 3501.099 | 42.187 | 10 | 2673.333 | 54 | 205
6814 | 3492.308 | 42.2968 | 10 | 2673.333 | 53 | 205
6815 | 3485.714 | 42.3708 | 10 | 2673.333 | 52 | 205
6816 | 3477.253 | 42.4284 | 10 | 2673.333 | 51 | 205
6817 | 3469.781 | 42.4248 | 10 | 2673.333 | 50 | 205
6818 | 3462.253 | 42.468 | 10 | 2673.333 | 49 | 205
6819 | 3453.187 | 42.6446 | 10 | 2673.333 | 48 | 205
6820 | 3447.143 | 42.6572 | 10 | 2673.333 | 47 | 205
6821 | 3438.461 | 42.78878 | 10 | 2673.333 | 46 | 205
6822 | 3431.044 | 42.686 | 10 | 2673.333 | 45 | 205
6823 | 3423.517 | 42.8752 | 10 | 2673.333 | 44 | 205
6824 | 3414.89 | 42.931 | 10 | 2673.333 | 43 | 205
6825 | 3406.703125 | 42.9472 | 10 | 2673.333 | 42 | 205
6826 | 3400.165 | 43.03003 | 10 | 2673.333 | 41 | 205
6827 | 3391.209 | 43.1274 | 10 | 2673.333 | 40 | 205
6828 | 3385.385 | 43.1328 | 10 | 2673.333 | 39 | 205
6829 | 3376.044 | 43.2282 | 10 | 2673.333 | 38 | 205
6830 | 3369.341 | 43.3076 | 10 | 2673.333 | 37 | 205
6831 | 3361.099 | 43.4228 | 10 | 2673.333 | 36 | 205
6832 | 3353.571 | 43.5056 | 10 | 2673.333 | 35 | 205
6833 | 3346.154 | 43.58858 | 10 | 2673.333 | 34 | 205
6834 | 3337.363 | 43.6282 | 10 | 2673.333 | 33 | 205
6835 | 3328.791 | 43.6822 | 10 | 2673.333 | 32 | 205
6836 | 3321.978 | 43.738 | 10 | 2673.333 | 31 | 205
6837 | 3312.637 | 43.7578 | 10 | 2673.333 | 30 | 205
6838 | 3302.198 | 43.79933 | 10 | 2673.333 | 29 | 205
6839 | 3294.286 | 43.8768 | 10 | 2673.333 | 28 | 205
6840 | 3285.769 | 44.06059 | 10 | 2673.333 | 27 | 205
6841 | 3273.846 | 44.02458 | 10 | 2673.333 | 26 | 205
6842 | 3264.835 | 44.1362 | 10 | 2673.333 | 25 | 205
6843 | 3253.846 | 44.23708 | 10 | 2673.333 | 24 | 205
6844 | 3242.857 | 44.26771 | 10 | 2673.333 | 23 | 205
6845 | 3231.868 | 44.3668 | 10 | 2673.333 | 22 | 205
6846 | 3219.78 | 44.3992 | 10 | 2673.333 | 21 | 205
6847 | 3207.692 | 44.5326 | 10 | 2673.333 | 20 | 205
6848 | 3193.407 | 44.61 | 10 | 2673.333 | 19 | 205
6849 | 3180.989 | 44.7234 | 10 | 2673.333 | 18 | 205
6850 | 3164.835 | 44.8208 | 10 | 2673.333 | 17 | 205
6851 | 3149.451 | 44.8856 | 10 | 2673.333 | 16 | 205
6852 | 3132.967 | 44.97385 | 10 | 2673.333 | 15 | 205
6853 | 3115.385 | 45.0406 | 10 | 2673.333 | 14 | 205
6854 | 3092.473 | 45.1468 | 10 | 2673.333 | 13 | 205
6855 | 3075.604 | 45.318 | 10 | 2673.333 | 12 | 205
6856 | 3053.461 | 45.3846 | 10 | 2673.333 | 11 | 205
6857 | 3030.77 | 45.5774 | 10 | 2673.333 | 10 | 205
6858 | 3005.11 | 45.6116 | 10 | 2673.333 | 9 | 205
6859 | 2977.802 | 45.69984 | 10 | 2673.333 | 8 | 205
6860 | 2948.517 | 45.8314 | 10 | 2673.333 | 7 | 205
6861 | 2914.176 | 45.8872 | 10 | 2673.333 | 6 | 205
6862 | 2875.549 | 45.9196 | 10 | 2673.333 | 5 | 205
6863 | 2831.428 | 45.808 | 10 | 2673.333 | 4 | 205
6864 | 2774.835 | 45.5378 | 10 | 2673.333 | 3 | 205
6865 | 2704.726 | 44.92526 | 10 | 2673.333 | 2 | 205
6866 | 2615.879 | 43.96683 | 10 | 2673.333 | 1 | 205
6867 | 2501.099 | 42.1186 | 10 | 2673.333 | 0 | 205
6868 | 4064.835 | 37.2546 | 40 | 2976.889 | 100 | 206
6869 | 3997.736 | 37.32588 | 40 | 2976.889 | 99 | 206
6870 | 3982.461 | 37.25027 | 40 | 2976.889 | 98 | 206
6871 | 3973.626 | 37.1464 | 40 | 2976.889 | 97 | 206
6872 | 3967.033 | 37.03264 | 40 | 2976.889 | 96 | 206
6873 | 3960.329 | 36.90142 | 40 | 2976.889 | 95 | 206
6874 | 3949.715 | 36.89852 | 40 | 2976.889 | 94 | 206
6875 | 3942.857 | 36.87404 | 40 | 2976.889 | 93 | 206
6876 | 3934.813 | 36.74444 | 40 | 2976.889 | 92 | 206
6877 | 3926.374 | 36.7862 | 40 | 2976.889 | 91 | 206
6878 | 3917.363 | 36.7502 | 40 | 2976.889 | 90 | 206
6879 | 3904.879 | 36.74228 | 40 | 2976.889 | 89 | 206
6880 | 3898.374 | 36.66796875 | 40 | 2976.889 | 88 | 206
6881 | 3887.626 | 36.74084 | 40 | 2976.889 | 87 | 206
6882 | 3878.022 | 36.59592 | 40 | 2976.889 | 86 | 206
6883 | 3867.033 | 36.7394 | 40 | 2976.889 | 85 | 206
6884 | 3857.143 | 36.62904 | 40 | 2976.889 | 84 | 206
6885 | 3847.627 | 36.7502 | 40 | 2976.889 | 83 | 206
6886 | 3837.055 | 36.73724 | 40 | 2976.889 | 82 | 206
6887 | 3827.473 | 36.7502 | 40 | 2976.889 | 81 | 206
6888 | 3817.583 | 36.743 | 40 | 2976.889 | 80 | 206
6889 | 3808.791 | 36.76532 | 40 | 2976.889 | 79 | 206
6890 | 3800 | 36.8222 | 40 | 2976.889 | 78 | 206
6891 | 3790.703 | 36.83588 | 40 | 2976.889 | 77 | 206
6892 | 3782.461 | 36.82364 | 40 | 2976.889 | 76 | 206
6893 | 3774.726 | 36.7862 | 40 | 2976.889 | 75 | 206
6894 | 3766.505 | 36.80492 | 40 | 2976.889 | 74 | 206
6895 | 3758.748 | 36.82508 | 40 | 2976.889 | 73 | 206
6896 | 3751.032 | 36.91733 | 40 | 2976.889 | 72 | 206
6897 | 3743.319 | 36.83732 | 40 | 2976.889 | 71 | 206
6898 | 3735.165 | 36.887 | 40 | 2976.889 | 70 | 206
6899 | 3726.374 | 36.84956 | 40 | 2976.889 | 69 | 206
6900 | 3718.286 | 36.97936 | 40 | 2976.889 | 68 | 206
6901 | 3709.89 | 36.9302 | 40 | 2976.889 | 67 | 206
6902 | 3700.747 | 36.94329 | 40 | 2976.889 | 66 | 206
6903 | 3690.44 | 36.95554 | 40 | 2976.889 | 65 | 206
6904 | 3682.902 | 37.0384 | 40 | 2976.889 | 64 | 206
6905 | 3674.154 | 37.0744 | 40 | 2976.889 | 63 | 206
6906 | 3664.835 | 37.05568 | 40 | 2976.889 | 62 | 206
6907 | 3653.23 | 37.12264 | 40 | 2976.889 | 61 | 206
6908 | 3646.154 | 37.16084 | 40 | 2976.889 | 60 | 206
6909 | 3636.264 | 37.1464 | 40 | 2976.889 | 59 | 206
6910 | 3627.296 | 37.1824 | 40 | 2976.889 | 58 | 206
6911 | 3617.583 | 37.19755 | 40 | 2976.889 | 57 | 206
6912 | 3608.527 | 37.2186 | 40 | 2976.889 | 56 | 206
6913 | 3598.791 | 37.3554 | 40 | 2976.889 | 55 | 206
6914 | 3590.022 | 37.29924 | 40 | 2976.889 | 54 | 206
6915 | 3581.253 | 37.40293 | 40 | 2976.889 | 53 | 206
6916 | 3573.626 | 37.50824 | 40 | 2976.889 | 52 | 206
6917 | 3564.857 | 37.47224 | 40 | 2976.889 | 51 | 206
6918 | 3556.044 | 37.5068 | 40 | 2976.889 | 50 | 206
6919 | 3548.352 | 37.54496 | 40 | 2976.889 | 49 | 206
6920 | 3541.758 | 37.58168 | 40 | 2976.889 | 48 | 206
6921 | 3534.066 | 37.687 | 40 | 2976.889 | 47 | 206
6922 | 3526.286 | 37.62346 | 40 | 2976.889 | 46 | 206
6923 | 3517.583 | 37.6906 | 40 | 2976.889 | 45 | 206
6924 | 3510.989 | 37.795 | 40 | 2976.889 | 44 | 206
6925 | 3505.341 | 37.92909 | 40 | 2976.889 | 43 | 206
6926 | 3497.802 | 37.82524 | 40 | 2976.889 | 42 | 206
6927 | 3489.912 | 37.93269 | 40 | 2976.889 | 41 | 206
6928 | 3481.539 | 37.9968 | 40 | 2976.889 | 40 | 206
6929 | 3475.824 | 38.01548 | 40 | 2976.889 | 39 | 206
6930 | 3468.967 | 37.96512 | 40 | 2976.889 | 38 | 206
6931 | 3461.825 | 38.0832 | 40 | 2976.889 | 37 | 206
6932 | 3455.428 | 38.1552 | 40 | 2976.889 | 36 | 206
6933 | 3448.352 | 38.1084 | 40 | 2976.889 | 35 | 206
6934 | 3440.616 | 38.14526 | 40 | 2976.889 | 34 | 206
6935 | 3434.066 | 38.2274 | 40 | 2976.889 | 33 | 206
6936 | 3427.473 | 38.31236 | 40 | 2976.889 | 32 | 206
6937 | 3418.681 | 38.1914 | 40 | 2976.889 | 31 | 206
6938 | 3410.549 | 38.3066 | 40 | 2976.889 | 30 | 206
6939 | 3403.297 | 38.2634 | 40 | 2976.889 | 29 | 206
6940 | 3395.604 | 38.31524 | 40 | 2976.889 | 28 | 206
6941 | 3387.912 | 38.3714 | 40 | 2976.889 | 27 | 206
6942 | 3379.121 | 38.39012 | 40 | 2976.889 | 26 | 206
6943 | 3369.231 | 38.3534 | 40 | 2976.889 | 25 | 206
6944 | 3361.011 | 38.38734 | 40 | 2976.889 | 24 | 206
6945 | 3351.143 | 38.49616 | 40 | 2976.889 | 23 | 206
6946 | 3340.659 | 38.48392 | 40 | 2976.889 | 22 | 206
6947 | 3330.77 | 38.57248 | 40 | 2976.889 | 21 | 206
6948 | 3320 | 38.6236 | 40 | 2976.889 | 20 | 206
6949 | 3308.527 | 38.5516 | 40 | 2976.889 | 19 | 206
6950 | 3297.802 | 38.60056 | 40 | 2976.889 | 18 | 206
6951 | 3286.066 | 38.79156 | 40 | 2976.889 | 17 | 206
6952 | 3274.022 | 38.74332 | 40 | 2976.889 | 16 | 206
6953 | 3259.671 | 38.793 | 40 | 2976.889 | 15 | 206
6954 | 3246.154 | 38.8817 | 40 | 2976.889 | 14 | 206
6955 | 3231.582 | 39.07472 | 40 | 2976.889 | 13 | 206
6956 | 3217.583 | 39.06464 | 40 | 2976.889 | 12 | 206
6957 | 3202.198 | 39.2362 | 40 | 2976.889 | 11 | 206
6958 | 3184.396 | 39.30104 | 40 | 2976.889 | 10 | 206
6959 | 3163.538 | 39.40989 | 40 | 2976.889 | 9 | 206
6960 | 3140.659 | 39.62681 | 40 | 2976.889 | 8 | 206
6961 | 3115.077 | 39.77156 | 40 | 2976.889 | 7 | 206
6962 | 3084.352 | 39.97984 | 40 | 2976.889 | 6 | 206
6963 | 3048.132 | 40.16578 | 40 | 2976.889 | 5 | 206
6964 | 3004.308 | 40.209 | 40 | 2976.889 | 4 | 206
6965 | 2947.121 | 40.32133 | 40 | 2976.889 | 3 | 206
6966 | 2869.231 | 40.24932 | 40 | 2976.889 | 2 | 206
6967 | 2746.11 | 39.70316 | 40 | 2976.889 | 1 | 206
6968 | 2495.604 | 36.606 | 40 | 2976.889 | 0 | 206
6969 | 4010.989 | 38.5262 | 25 | 2886.222 | 100 | 202
6970 | 3960.439 | 38.49874 | 25 | 2886.222 | 99 | 202
6971 | 3945.055 | 38.36945 | 25 | 2886.222 | 98 | 202
6972 | 3934.066 | 38.40282 | 25 | 2886.222 | 97 | 202
6973 | 3926.374 | 38.39992 | 25 | 2886.222 | 96 | 202
6974 | 3917.583 | 38.51717 | 25 | 2886.222 | 95 | 202
6975 | 3908.791 | 38.49826 | 25 | 2886.222 | 94 | 202
6976 | 3900.78 | 38.40359 | 25 | 2886.222 | 93 | 202
6977 | 3891.737 | 38.5778 | 25 | 2886.222 | 92 | 202
6978 | 3883.517 | 38.371 | 25 | 2886.222 | 91 | 202
6979 | 3873.956 | 38.54426 | 25 | 2886.222 | 90 | 202
6980 | 3865.934 | 38.49198 | 25 | 2886.222 | 89 | 202
6981 | 3857.143 | 38.62238 | 25 | 2886.222 | 88 | 202
6982 | 3847.253 | 38.54041 | 25 | 2886.222 | 87 | 202
6983 | 3839.099 | 38.54116 | 25 | 2886.222 | 86 | 202
6984 | 3829.615 | 38.58298 | 25 | 2886.222 | 85 | 202
6985 | 3820.879 | 38.66468 | 25 | 2886.222 | 84 | 202
6986 | 3811 | 38.50143 | 25 | 2886.222 | 83 | 202
6987 | 3802.198 | 38.4647 | 25 | 2886.222 | 82 | 202
6988 | 3794.506 | 38.76489 | 25 | 2886.222 | 81 | 202
6989 | 3786.813 | 38.53648 | 25 | 2886.222 | 80 | 202
6990 | 3778.022 | 38.75318 | 25 | 2886.222 | 79 | 202
6991 | 3771.055 | 38.68082 | 25 | 2886.222 | 78 | 202
6992 | 3762.847 | 38.73669 | 25 | 2886.222 | 77 | 202
6993 | 3754.637 | 38.73412 | 25 | 2886.222 | 76 | 202
6994 | 3746.429 | 38.62315 | 25 | 2886.222 | 75 | 202
6995 | 3739.561 | 38.64362 | 25 | 2886.222 | 74 | 202
6996 | 3731.868 | 38.7508 | 25 | 2886.222 | 73 | 202
6997 | 3723.253 | 38.72374 | 25 | 2886.222 | 72 | 202
6998 | 3716.890625 | 38.86057 | 25 | 2886.222 | 71 | 202
6999 | 3708.792 | 38.73558 | 25 | 2886.222 | 70 | 202
7000 | 3700.473 | 38.87349 | 25 | 2886.222 | 69 | 202
7001 | 3692.308 | 38.94084 | 25 | 2886.222 | 68 | 202
7002 | 3684.077 | 38.95306 | 25 | 2886.222 | 67 | 202
7003 | 3676.923 | 39.04288 | 25 | 2886.222 | 66 | 202
7004 | 3668.132 | 38.94634 | 25 | 2886.222 | 65 | 202
7005 | 3659.253 | 38.98333 | 25 | 2886.222 | 64 | 202
7006 | 3650.978 | 38.98592 | 25 | 2886.222 | 63 | 202
7007 | 3641.912 | 39.08414 | 25 | 2886.222 | 62 | 202
7008 | 3632.604 | 39.19879 | 25 | 2886.222 | 61 | 202
7009 | 3625.275 | 39.29156 | 25 | 2886.222 | 60 | 202
7010 | 3616.187 | 39.2145 | 25 | 2886.222 | 59 | 202
7011 | 3606.594 | 39.25222 | 25 | 2886.222 | 58 | 202
7012 | 3596.703 | 39.39452 | 25 | 2886.222 | 57 | 202
7013 | 3587.912 | 39.30812 | 25 | 2886.222 | 56 | 202
7014 | 3579.286 | 39.36137 | 25 | 2886.222 | 55 | 202
7015 | 3570.33 | 39.38309 | 25 | 2886.222 | 54 | 202
7016 | 3561.539 | 39.41703 | 25 | 2886.222 | 53 | 202
7017 | 3552.748 | 39.54595 | 25 | 2886.222 | 52 | 202
7018 | 3545.055 | 39.68669 | 25 | 2886.222 | 51 | 202
7019 | 3536.264 | 39.5734 | 25 | 2886.222 | 50 | 202
7020 | 3528.572 | 39.66147 | 25 | 2886.222 | 49 | 202
7021 | 3519.78 | 39.79621 | 25 | 2886.222 | 48 | 202
7022 | 3511.088 | 39.86846 | 25 | 2886.222 | 47 | 202
7023 | 3504.396 | 39.84131 | 25 | 2886.222 | 46 | 202
7024 | 3495.769 | 39.83064 | 25 | 2886.222 | 45 | 202
7025 | 3488.659 | 39.93794 | 25 | 2886.222 | 44 | 202
7026 | 3481.319 | 39.98912 | 25 | 2886.222 | 43 | 202
7027 | 3473.626 | 40.181 | 25 | 2886.222 | 42 | 202
7028 | 3465.934 | 40.29627 | 25 | 2886.222 | 41 | 202
7029 | 3458.242 | 40.31028 | 25 | 2886.222 | 40 | 202
7030 | 3451.648 | 40.34472 | 25 | 2886.222 | 39 | 202
7031 | 3443.802 | 40.47672 | 25 | 2886.222 | 38 | 202
7032 | 3436.693 | 40.50835 | 25 | 2886.222 | 37 | 202
7033 | 3427.473 | 40.54506 | 25 | 2886.222 | 36 | 202
7034 | 3421.374 | 40.50032 | 25 | 2886.222 | 35 | 202
7035 | 3413.187 | 40.56984 | 25 | 2886.222 | 34 | 202
7036 | 3406.593 | 40.59367 | 25 | 2886.222 | 33 | 202
7037 | 3397.802 | 40.67014 | 25 | 2886.222 | 32 | 202
7038 | 3390.11 | 40.77208 | 25 | 2886.222 | 31 | 202
7039 | 3382.417 | 40.7679 | 25 | 2886.222 | 30 | 202
7040 | 3373.22 | 40.83986 | 25 | 2886.222 | 29 | 202
7041 | 3365.758 | 40.9308 | 25 | 2886.222 | 28 | 202
7042 | 3356.044 | 40.9148 | 25 | 2886.222 | 27 | 202
7043 | 3347.011 | 41.05753 | 25 | 2886.222 | 26 | 202
7044 | 3338.462 | 41.086 | 25 | 2886.222 | 25 | 202
7045 | 3328.571 | 41.14594 | 25 | 2886.222 | 24 | 202
7046 | 3318.473 | 41.25716 | 25 | 2886.222 | 23 | 202
7047 | 3307.319 | 41.3782 | 25 | 2886.222 | 22 | 202
7048 | 3296.703 | 41.40202 | 25 | 2886.222 | 21 | 202
7049 | 3285.055 | 41.46864 | 25 | 2886.222 | 20 | 202
7050 | 3272.528 | 41.52197 | 25 | 2886.222 | 19 | 202
7051 | 3259.253 | 41.63881 | 25 | 2886.222 | 18 | 202
7052 | 3247.231 | 41.73292 | 25 | 2886.222 | 17 | 202
7053 | 3231.341 | 41.78203 | 25 | 2886.222 | 16 | 202
7054 | 3215.44 | 41.91081 | 25 | 2886.222 | 15 | 202
7055 | 3198.901 | 41.95841 | 25 | 2886.222 | 14 | 202
7056 | 3181.319 | 42.1663 | 25 | 2886.222 | 13 | 202
7057 | 3160.044 | 42.14091 | 25 | 2886.222 | 12 | 202
7058 | 3138.649 | 42.30559 | 25 | 2886.222 | 11 | 202
7059 | 3116.154 | 42.2779 | 25 | 2886.222 | 10 | 202
7060 | 3089.011 | 42.5598 | 25 | 2886.222 | 9 | 202
7061 | 3061.275 | 42.67156 | 25 | 2886.222 | 8 | 202
7062 | 3029.989 | 42.8409 | 25 | 2886.222 | 7 | 202
7063 | 2994.506 | 42.95479 | 25 | 2886.222 | 6 | 202
7064 | 2954.231 | 43.12731 | 25 | 2886.222 | 5 | 202
7065 | 2904.264 | 43.2838 | 25 | 2886.222 | 4 | 202
7066 | 2841.56 | 43.16506 | 25 | 2886.222 | 3 | 202
7067 | 2758.11 | 43.13015 | 25 | 2886.222 | 2 | 202
7068 | 2647.121 | 42.2268 | 25 | 2886.222 | 1 | 202
7069 | 2502.198 | 40.2586 | 25 | 2886.222 | 0 | 202
7070 | 3857.143 | 45.181 | 0 | 2539.556 | 100 | 304
7071 | 3775.516 | 45.31005 | 0 | 2539.556 | 99 | 304
7072 | 3760.439 | 45.26328 | 0 | 2539.556 | 98 | 304
7073 | 3750.088 | 45.217 | 0 | 2539.556 | 97 | 304
7074 | 3743.956 | 45.16516 | 0 | 2539.556 | 96 | 304
7075 | 3736.59375 | 45.145 | 0 | 2539.556 | 95 | 304
7076 | 3729.318 | 45.22279 | 0 | 2539.556 | 94 | 304
7077 | 3722 | 45.18172 | 0 | 2539.556 | 93 | 304
7078 | 3715.385 | 45.11332 | 0 | 2539.556 | 92 | 304
7079 | 3707.978 | 45.21571 | 0 | 2539.556 | 91 | 304
7080 | 3702.418 | 45.1378 | 0 | 2539.556 | 90 | 304
7081 | 3694.505 | 45.2532 | 0 | 2539.556 | 89 | 304
7082 | 3687.912 | 45.2532 | 0 | 2539.556 | 88 | 304
7083 | 3682.219 | 45.18748 | 0 | 2539.556 | 87 | 304
7084 | 3674.769 | 45.14788 | 0 | 2539.556 | 86 | 304
7085 | 3667.143 | 45.24598 | 0 | 2539.556 | 85 | 304
7086 | 3660.439 | 45.2892 | 0 | 2539.556 | 84 | 304
7087 | 3652.747 | 45.23075 | 0 | 2539.556 | 83 | 304
7088 | 3647.253 | 45.27048 | 0 | 2539.556 | 82 | 304
7089 | 3639.561 | 45.24089 | 0 | 2539.556 | 81 | 304
7090 | 3632.967 | 45.2532 | 0 | 2539.556 | 80 | 304
7091 | 3625.341 | 45.28704 | 0 | 2539.556 | 79 | 304
7092 | 3618.682 | 45.29208 | 0 | 2539.556 | 78 | 304
7093 | 3609.033 | 45.3612 | 0 | 2539.556 | 77 | 304
7094 | 3604 | 45.29928 | 0 | 2539.556 | 76 | 304
7095 | 3597.802 | 45.3792 | 0 | 2539.556 | 75 | 304
7096 | 3590.506 | 45.42757 | 0 | 2539.556 | 74 | 304
7097 | 3581.561 | 45.52552 | 0 | 2539.556 | 73 | 304
7098 | 3576.835 | 45.53563 | 0 | 2539.556 | 72 | 304
7099 | 3567.099 | 45.64724 | 0 | 2539.556 | 71 | 304
7100 | 3560 | 45.71436 | 0 | 2539.556 | 70 | 304
7101 | 3551.648 | 45.67388 | 0 | 2539.556 | 69 | 304
7102 | 3543.428 | 45.6854 | 0 | 2539.556 | 68 | 304
7103 | 3537.626 | 45.81592 | 0 | 2539.556 | 67 | 304
7104 | 3528.308 | 45.76624 | 0 | 2539.556 | 66 | 304
7105 | 3520 | 45.9016 | 0 | 2539.556 | 65 | 304
7106 | 3512.088 | 45.9016 | 0 | 2539.556 | 64 | 304
7107 | 3505.297 | 46.0098 | 0 | 2539.556 | 63 | 304
7108 | 3496.351 | 45.9967 | 0 | 2539.556 | 62 | 304
7109 | 3487.912 | 46.06236 | 0 | 2539.556 | 61 | 304
7110 | 3480.22 | 46.1898 | 0 | 2539.556 | 60 | 304
7111 | 3471.714 | 46.24323 | 0 | 2539.556 | 59 | 304
7112 | 3463.736 | 46.298 | 0 | 2539.556 | 58 | 304
7113 | 3456.044 | 46.36928 | 0 | 2539.556 | 57 | 304
7114 | 3450.55 | 46.41896 | 0 | 2539.556 | 56 | 304
7115 | 3440.33 | 46.45286 | 0 | 2539.556 | 55 | 304
7116 | 3431.252 | 46.53868 | 0 | 2539.556 | 54 | 304
7117 | 3424.176 | 46.5862 | 0 | 2539.556 | 53 | 304
7118 | 3415.693 | 46.68412 | 0 | 2539.556 | 52 | 304
7119 | 3407.846 | 46.63228 | 0 | 2539.556 | 51 | 304
7120 | 3400 | 46.8024 | 0 | 2539.556 | 50 | 304
7121 | 3391.209 | 46.86432 | 0 | 2539.556 | 49 | 304
7122 | 3385.099 | 46.90032 | 0 | 2539.556 | 48 | 304
7123 | 3375.648 | 46.9674 | 0 | 2539.556 | 47 | 304
7124 | 3367.648 | 46.9826 | 0 | 2539.556 | 46 | 304
7125 | 3360.11 | 47.1122 | 0 | 2539.556 | 45 | 304
7126 | 3351.648 | 47.2348 | 0 | 2539.556 | 44 | 304
7127 | 3342.857 | 47.23552 | 0 | 2539.556 | 43 | 304
7128 | 3335.429 | 47.31544 | 0 | 2539.556 | 42 | 304
7129 | 3325.561 | 47.487 | 0 | 2539.556 | 41 | 304
7130 | 3317.363 | 47.5374 | 0 | 2539.556 | 40 | 304
7131 | 3309.385 | 47.57844 | 0 | 2539.556 | 39 | 304
7132 | 3300 | 47.59356 | 0 | 2539.556 | 38 | 304
7133 | 3293.209 | 47.73272 | 0 | 2539.556 | 37 | 304
7134 | 3282.549 | 47.7392 | 0 | 2539.556 | 36 | 304
7135 | 3273.626 | 47.8112 | 0 | 2539.556 | 35 | 304
7136 | 3264 | 47.9192 | 0 | 2539.556 | 34 | 304
7137 | 3255.626 | 48.01372 | 0 | 2539.556 | 33 | 304
7138 | 3243.956 | 48.11956 | 0 | 2539.556 | 32 | 304
7139 | 3234.44 | 48.18305 | 0 | 2539.556 | 31 | 304
7140 | 3225.055 | 48.25796 | 0 | 2539.556 | 30 | 304
7141 | 3215.385 | 48.24576 | 0 | 2539.556 | 29 | 304
7142 | 3205.495 | 48.3876 | 0 | 2539.556 | 28 | 304
7143 | 3194.506 | 48.41932 | 0 | 2539.556 | 27 | 304
7144 | 3184.615 | 48.5318 | 0 | 2539.556 | 26 | 304
7145 | 3171.978 | 48.6218 | 0 | 2539.556 | 25 | 304
7146 | 3160.439 | 48.74512 | 0 | 2539.556 | 24 | 304
7147 | 3147.253 | 48.77608 | 0 | 2539.556 | 23 | 304
7148 | 3135.077 | 48.9282 | 0 | 2539.556 | 22 | 304
7149 | 3122.879 | 48.89633 | 0 | 2539.556 | 21 | 304
7150 | 3107.912 | 49.0578 | 0 | 2539.556 | 20 | 304
7151 | 3093.055 | 49.08444 | 0 | 2539.556 | 19 | 304
7152 | 3080.307 | 49.23368 | 0 | 2539.556 | 18 | 304
7153 | 3065.78 | 49.42396 | 0 | 2539.556 | 17 | 304
7154 | 3048.088 | 49.52332 | 0 | 2539.556 | 16 | 304
7155 | 3031.868 | 49.67758 | 0 | 2539.556 | 15 | 304
7156 | 3014.242 | 49.7568 | 0 | 2539.556 | 14 | 304
7157 | 2996.505 | 49.90748 | 0 | 2539.556 | 13 | 304
7158 | 2976.923 | 50.02052 | 0 | 2539.556 | 12 | 304
7159 | 2957.737 | 50.20864 | 0 | 2539.556 | 11 | 304
7160 | 2937.143 | 50.2396 | 0 | 2539.556 | 10 | 304
7161 | 2914.572 | 50.4774 | 0 | 2539.556 | 9 | 304
7162 | 2888.571 | 50.61726 | 0 | 2539.556 | 8 | 304
7163 | 2864.813 | 50.80088 | 0 | 2539.556 | 7 | 304
7164 | 2834.989 | 50.90404 | 0 | 2539.556 | 6 | 304
7165 | 2801.099 | 51.0394 | 0 | 2539.556 | 5 | 304
7166 | 2762.769 | 51.15768 | 0 | 2539.556 | 4 | 304
7167 | 2715.209 | 51.28512 | 0 | 2539.556 | 3 | 304
7168 | 2657.143 | 51.3782 | 0 | 2539.556 | 2 | 304
7169 | 2586.022 | 51.306 | 0 | 2539.556 | 1 | 304
7170 | 2502.198 | 51.0898 | 0 | 2539.556 | 0 | 304
7171 | 4046.154 | 38.0832 | 50 | 2954.667 | 100 | 305
7172 | 3994.505 | 38.06592 | 50 | 2954.667 | 99 | 305
7173 | 3984.659 | 37.90733 | 50 | 2954.667 | 98 | 305
7174 | 3978.154 | 37.92759 | 50 | 2954.667 | 97 | 305
7175 | 3971.429 | 37.86124 | 50 | 2954.667 | 96 | 305
7176 | 3963.736 | 37.87428 | 50 | 2954.667 | 95 | 305
7177 | 3953.978 | 37.87708 | 50 | 2954.667 | 94 | 305
7178 | 3947.253 | 37.63071 | 50 | 2954.667 | 93 | 305
7179 | 3934.594 | 37.78924 | 50 | 2954.667 | 92 | 305
7180 | 3928.967 | 37.62632 | 50 | 2954.667 | 91 | 305
7181 | 3919.78 | 37.6076 | 50 | 2954.667 | 90 | 305
7182 | 3908.483 | 37.5068 | 50 | 2954.667 | 89 | 305
7183 | 3899.736 | 37.5428 | 50 | 2954.667 | 88 | 305
7184 | 3888.483 | 37.6148 | 50 | 2954.667 | 87 | 305
7185 | 3878.022 | 37.64072 | 50 | 2954.667 | 86 | 305
7186 | 3867.253 | 37.5644 | 50 | 2954.667 | 85 | 305
7187 | 3857.143 | 37.66238 | 50 | 2954.667 | 84 | 305
7188 | 3846.506 | 37.60187 | 50 | 2954.667 | 83 | 305
7189 | 3836.66 | 37.795 | 50 | 2954.667 | 82 | 305
7190 | 3827.473 | 37.79932 | 50 | 2954.667 | 81 | 305
7191 | 3818.681 | 37.66528 | 50 | 2954.667 | 80 | 305
7192 | 3809.89 | 37.79212 | 50 | 2954.667 | 79 | 305
7193 | 3800 | 37.85548 | 50 | 2954.667 | 78 | 305
7194 | 3792.308 | 37.76188 | 50 | 2954.667 | 77 | 305
7195 | 3782.989 | 37.90454 | 50 | 2954.667 | 76 | 305
7196 | 3775.824 | 37.9392 | 50 | 2954.667 | 75 | 305
7197 | 3767.033 | 37.91894 | 50 | 2954.667 | 74 | 305
7198 | 3758.33 | 37.93631 | 50 | 2954.667 | 73 | 305
7199 | 3751.165 | 37.95061 | 50 | 2954.667 | 72 | 305
7200 | 3742.945 | 37.795 | 50 | 2954.667 | 71 | 305
7201 | 3735.165 | 37.87428 | 50 | 2954.667 | 70 | 305
7202 | 3725.275 | 38.00256 | 50 | 2954.667 | 69 | 305
7203 | 3716.484 | 38.03424 | 50 | 2954.667 | 68 | 305
7204 | 3707.692 | 38.04144 | 50 | 2954.667 | 67 | 305
7205 | 3700 | 38.0328 | 50 | 2954.667 | 66 | 305
7206 | 3687.912 | 38.14084 | 50 | 2954.667 | 65 | 305
7207 | 3681.319 | 38.09328 | 50 | 2954.667 | 64 | 305
7208 | 3673.626 | 38.14656 | 50 | 2954.667 | 63 | 305
7209 | 3662.374 | 38.27348 | 50 | 2954.667 | 62 | 305
7210 | 3652.747 | 38.30948 | 50 | 2954.667 | 61 | 305
7211 | 3642.857 | 38.3066 | 50 | 2954.667 | 60 | 305
7212 | 3634.066 | 38.34692 | 50 | 2954.667 | 59 | 305
7213 | 3623.077 | 38.25764 | 50 | 2954.667 | 58 | 305
7214 | 3614.682 | 38.35844 | 50 | 2954.667 | 57 | 305
7215 | 3605.495 | 38.40308 | 50 | 2954.667 | 56 | 305
7216 | 3596.263 | 38.4436 | 50 | 2954.667 | 55 | 305
7217 | 3587.824 | 38.37717 | 50 | 2954.667 | 54 | 305
7218 | 3579.253 | 38.50408 | 50 | 2954.667 | 53 | 305
7219 | 3570.374 | 38.62793 | 50 | 2954.667 | 52 | 305
7220 | 3561.539 | 38.71308 | 50 | 2954.667 | 51 | 305
7221 | 3553.846 | 38.5876 | 50 | 2954.667 | 50 | 305
7222 | 3546.154 | 38.67852 | 50 | 2954.667 | 49 | 305
7223 | 3538.461 | 38.72892 | 50 | 2954.667 | 48 | 305
7224 | 3531.385 | 38.77212 | 50 | 2954.667 | 47 | 305
7225 | 3522.989 | 38.72314 | 50 | 2954.667 | 46 | 305
7226 | 3515.385 | 38.9984 | 50 | 2954.667 | 45 | 305
7227 | 3507.692 | 38.98832 | 50 | 2954.667 | 44 | 305
7228 | 3501.099 | 39.06608 | 50 | 2954.667 | 43 | 305
7229 | 3495.604 | 39.03872 | 50 | 2954.667 | 42 | 305
7230 | 3488.264 | 39.092 | 50 | 2954.667 | 41 | 305
7231 | 3479.341 | 39.193 | 50 | 2954.667 | 40 | 305
7232 | 3474.418 | 39.1339 | 50 | 2954.667 | 39 | 305
7233 | 3467.033 | 39.2002 | 50 | 2954.667 | 38 | 305
7234 | 3460.176 | 39.28228 | 50 | 2954.667 | 37 | 305
7235 | 3452.439 | 39.39034 | 50 | 2954.667 | 36 | 305
7236 | 3445.055 | 39.1714 | 50 | 2954.667 | 35 | 305
7237 | 3438.461 | 39.2362 | 50 | 2954.667 | 34 | 305
7238 | 3431.868 | 39.21172 | 50 | 2954.667 | 33 | 305
7239 | 3424.176 | 39.31828 | 50 | 2954.667 | 32 | 305
7240 | 3416.484 | 39.37156 | 50 | 2954.667 | 31 | 305
7241 | 3408.132 | 39.3802 | 50 | 2954.667 | 30 | 305
7242 | 3401.011 | 39.31686 | 50 | 2954.667 | 29 | 305
7243 | 3391.209 | 39.18436 | 50 | 2954.667 | 28 | 305
7244 | 3383.561 | 39.59929 | 50 | 2954.667 | 27 | 305
7245 | 3373.583 | 39.50568 | 50 | 2954.667 | 26 | 305
7246 | 3365.934 | 39.4524 | 50 | 2954.667 | 25 | 305
7247 | 3356.572 | 39.4884 | 50 | 2954.667 | 24 | 305
7248 | 3345.055 | 39.63404 | 50 | 2954.667 | 23 | 305
7249 | 3335.165 | 39.42781 | 50 | 2954.667 | 22 | 305
7250 | 3325.275 | 39.67148 | 50 | 2954.667 | 21 | 305
7251 | 3313.846 | 39.6902 | 50 | 2954.667 | 20 | 305
7252 | 3303.429 | 39.73196 | 50 | 2954.667 | 19 | 305
7253 | 3293.011 | 39.55032 | 50 | 2954.667 | 18 | 305
7254 | 3281.495 | 39.69308 | 50 | 2954.667 | 17 | 305
7255 | 3268.879 | 39.93088 | 50 | 2954.667 | 16 | 305
7256 | 3257.143 | 39.9136 | 50 | 2954.667 | 15 | 305
7257 | 3245.539 | 39.9928 | 50 | 2954.667 | 14 | 305
7258 | 3229.934 | 40.05616 | 50 | 2954.667 | 13 | 305
7259 | 3216.484 | 40.20036 | 50 | 2954.667 | 12 | 305
7260 | 3201.407 | 40.27092 | 50 | 2954.667 | 11 | 305
7261 | 3185.934 | 40.5476 | 50 | 2954.667 | 10 | 305
7262 | 3168.132 | 40.6774 | 50 | 2954.667 | 9 | 305
7263 | 3147.429 | 40.85901 | 50 | 2954.667 | 8 | 305
7264 | 3126.374 | 40.89648 | 50 | 2954.667 | 7 | 305
7265 | 3100 | 40.72204 | 50 | 2954.667 | 6 | 305
7266 | 3067.473 | 40.7566 | 50 | 2954.667 | 5 | 305
7267 | 3026.374 | 41.0016 | 50 | 2954.667 | 4 | 305
7268 | 2975.208 | 41.01744 | 50 | 2954.667 | 3 | 305
7269 | 2899.956 | 41.15012 | 50 | 2954.667 | 2 | 305
7270 | 2776.879 | 40.96416 | 50 | 2954.667 | 1 | 305
7271 | 2504.396 | 37.795 | 50 | 2954.667 | 0 | 305
7272 | 4060.439 | 38.1914 | 40 | 2922.222 | 100 | 306
7273 | 3981.044 | 38.43455 | 40 | 2922.222 | 99 | 306
7274 | 3968.681 | 38.2994 | 40 | 2922.222 | 98 | 306
7275 | 3960.439 | 38.1282 | 40 | 2922.222 | 97 | 306
7276 | 3952.747 | 38.0832 | 40 | 2922.222 | 96 | 306
7277 | 3943.956 | 38.1102 | 40 | 2922.222 | 95 | 306
7278 | 3932.967 | 38.0832 | 40 | 2922.222 | 94 | 306
7279 | 3924.726 | 38.1462 | 40 | 2922.222 | 93 | 306
7280 | 3917.583 | 38.0472 | 40 | 2922.222 | 92 | 306
7281 | 3907.967 | 38.0472 | 40 | 2922.222 | 91 | 306
7282 | 3899.45 | 37.9392 | 40 | 2922.222 | 90 | 306
7283 | 3889.011 | 38.0742 | 40 | 2922.222 | 89 | 306
7284 | 3879.121 | 38.1914 | 40 | 2922.222 | 88 | 306
7285 | 3868.407 | 38.1282 | 40 | 2922.222 | 87 | 306
7286 | 3859.341 | 38.1553 | 40 | 2922.222 | 86 | 306
7287 | 3848.352 | 38.1102 | 40 | 2922.222 | 85 | 306
7288 | 3838.461 | 38.1914 | 40 | 2922.222 | 84 | 306
7289 | 3828.846 | 38.18235 | 40 | 2922.222 | 83 | 306
7290 | 3819.78 | 38.2273 | 40 | 2922.222 | 82 | 306
7291 | 3810.165 | 38.17325 | 40 | 2922.222 | 81 | 306
7292 | 3802.198 | 38.1914 | 40 | 2922.222 | 80 | 306
7293 | 3792.308 | 38.2094 | 40 | 2922.222 | 79 | 306
7294 | 3784.615 | 38.2994 | 40 | 2922.222 | 78 | 306
7295 | 3777.472 | 38.2814 | 40 | 2922.222 | 77 | 306
7296 | 3768.132 | 38.3714 | 40 | 2922.222 | 76 | 306
7297 | 3761.264 | 38.3894 | 40 | 2922.222 | 75 | 306
7298 | 3752.747 | 38.3714 | 40 | 2922.222 | 74 | 306
7299 | 3745.055 | 38.43455 | 40 | 2922.222 | 73 | 306
7300 | 3737.363 | 38.4074 | 40 | 2922.222 | 72 | 306
7301 | 3728.846 | 38.4796 | 40 | 2922.222 | 71 | 306
7302 | 3720.33 | 38.5336 | 40 | 2922.222 | 70 | 306
7303 | 3711.813 | 38.5516 | 40 | 2922.222 | 69 | 306
7304 | 3703.297 | 38.5156 | 40 | 2922.222 | 68 | 306
7305 | 3693.681 | 38.5606 | 40 | 2922.222 | 67 | 306
7306 | 3684.615 | 38.6237 | 40 | 2922.222 | 66 | 306
7307 | 3676.923 | 38.5876 | 40 | 2922.222 | 65 | 306
7308 | 3667.033 | 38.6236 | 40 | 2922.222 | 64 | 306
7309 | 3657.143 | 38.65965 | 40 | 2922.222 | 63 | 306
7310 | 3648.902 | 38.7138 | 40 | 2922.222 | 62 | 306
7311 | 3639.561 | 38.7678 | 40 | 2922.222 | 61 | 306
7312 | 3629.67 | 38.8398 | 40 | 2922.222 | 60 | 306
7313 | 3619.506 | 38.8578 | 40 | 2922.222 | 59 | 306
7314 | 3610.439 | 38.948 | 40 | 2922.222 | 58 | 306
7315 | 3604.121 | 39.02 | 40 | 2922.222 | 57 | 306
7316 | 3592.308 | 38.984 | 40 | 2922.222 | 56 | 306
7317 | 3581.594 | 39.038 | 40 | 2922.222 | 55 | 306
7318 | 3573.077 | 39.038 | 40 | 2922.222 | 54 | 306
7319 | 3565.659 | 39.1642 | 40 | 2922.222 | 53 | 306
7320 | 3557.143 | 39.2362 | 40 | 2922.222 | 52 | 306
7321 | 3548.901 | 39.1642 | 40 | 2922.222 | 51 | 306
7322 | 3540.66 | 39.1822 | 40 | 2922.222 | 50 | 306
7323 | 3531.868 | 39.3082 | 40 | 2922.222 | 49 | 306
7324 | 3525.275 | 39.3442 | 40 | 2922.222 | 48 | 306
7325 | 3516.483 | 39.39825 | 40 | 2922.222 | 47 | 306
7326 | 3509.89 | 39.4704 | 40 | 2922.222 | 46 | 306
7327 | 3503.022 | 39.43435 | 40 | 2922.222 | 45 | 306
7328 | 3493.407 | 39.5244 | 40 | 2922.222 | 44 | 306
7329 | 3487.363 | 39.5874 | 40 | 2922.222 | 43 | 306
7330 | 3479.67 | 39.6326 | 40 | 2922.222 | 42 | 306
7331 | 3473.351 | 39.6956 | 40 | 2922.222 | 41 | 306
7332 | 3465.934 | 39.7046 | 40 | 2922.222 | 40 | 306
7333 | 3458.517 | 39.7406 | 40 | 2922.222 | 39 | 306
7334 | 3451.099 | 39.7946 | 40 | 2922.222 | 38 | 306
7335 | 3445.055 | 39.8126 | 40 | 2922.222 | 37 | 306
7336 | 3437.363 | 39.9208 | 40 | 2922.222 | 36 | 306
7337 | 3429.945 | 39.8848 | 40 | 2922.222 | 35 | 306
7338 | 3421.978 | 39.9028 | 40 | 2922.222 | 34 | 306
7339 | 3415.385 | 39.9208 | 40 | 2922.222 | 33 | 306
7340 | 3406.593 | 40.0288 | 40 | 2922.222 | 32 | 306
7341 | 3398.901 | 40.0918 | 40 | 2922.222 | 31 | 306
7342 | 3391.759 | 39.9928 | 40 | 2922.222 | 30 | 306
7343 | 3383.242 | 40.1008 | 40 | 2922.222 | 29 | 306
7344 | 3373.626 | 40.0648 | 40 | 2922.222 | 28 | 306
7345 | 3365.11 | 40.209 | 40 | 2922.222 | 27 | 306
7346 | 3354.396 | 40.173 | 40 | 2922.222 | 26 | 306
7347 | 3346.429 | 40.146 | 40 | 2922.222 | 25 | 306
7348 | 3336.264 | 40.245 | 40 | 2922.222 | 24 | 306
7349 | 3327.198 | 40.29 | 40 | 2922.222 | 23 | 306
7350 | 3315.934 | 40.263 | 40 | 2922.222 | 22 | 306
7351 | 3305.495 | 40.344 | 40 | 2922.222 | 21 | 306
7352 | 3293.407 | 40.4252 | 40 | 2922.222 | 20 | 306
7353 | 3282.692 | 40.4612 | 40 | 2922.222 | 19 | 306
7354 | 3271.429 | 40.5512 | 40 | 2922.222 | 18 | 306
7355 | 3257.967 | 40.5692 | 40 | 2922.222 | 17 | 306
7356 | 3246.154 | 40.6052 | 40 | 2922.222 | 16 | 306
7357 | 3232.143 | 40.6864 | 40 | 2922.222 | 15 | 306
7358 | 3218.681 | 40.7854 | 40 | 2922.222 | 14 | 306
7359 | 3204.121 | 40.8124 | 40 | 2922.222 | 13 | 306
7360 | 3189.011 | 40.9296 | 40 | 2922.222 | 12 | 306
7361 | 3170.605 | 40.9116 | 40 | 2922.222 | 11 | 306
7362 | 3151.648 | 40.9476 | 40 | 2922.222 | 10 | 306
7363 | 3130.494 | 41.10075 | 40 | 2922.222 | 9 | 306
7364 | 3107.692 | 41.362 | 40 | 2922.222 | 8 | 306
7365 | 3080.22 | 41.524 | 40 | 2922.222 | 7 | 306
7366 | 3050 | 41.5961 | 40 | 2922.222 | 6 | 306
7367 | 3015.11 | 41.6862 | 40 | 2922.222 | 5 | 306
7368 | 2969.231 | 41.7942 | 40 | 2922.222 | 4 | 306
7369 | 2914.561 | 41.8844 | 40 | 2922.222 | 3 | 306
7370 | 2837.363 | 41.5961 | 40 | 2922.222 | 2 | 306
7371 | 2717.308 | 40.7044 | 40 | 2922.222 | 1 | 306
7372 | 2500 | 38.0112 | 40 | 2922.222 | 0 | 306
7373 | 4006.593 | 39.3082 | 30 | 2862.222 | 100 | 307
7374 | 3952.747 | 39.337 | 30 | 2862.222 | 99 | 307
7375 | 3939.56 | 39.3586 | 30 | 2862.222 | 98 | 307
7376 | 3932.528 | 39.2362 | 30 | 2862.222 | 97 | 307
7377 | 3921.978 | 39.38752 | 30 | 2862.222 | 96 | 307
7378 | 3913.187 | 39.2722 | 30 | 2862.222 | 95 | 307
7379 | 3903.517 | 39.3298 | 30 | 2862.222 | 94 | 307
7380 | 3894.725 | 39.2002 | 30 | 2862.222 | 93 | 307
7381 | 3885.714 | 39.2794 | 30 | 2862.222 | 92 | 307
7382 | 3876.264 | 39.2146 | 30 | 2862.222 | 91 | 307
7383 | 3867.033 | 39.3082 | 30 | 2862.222 | 90 | 307
7384 | 3857.802 | 39.3658 | 30 | 2862.222 | 89 | 307
7385 | 3849.23 | 39.3442 | 30 | 2862.222 | 88 | 307
7386 | 3836.703 | 39.3082 | 30 | 2862.222 | 87 | 307
7387 | 3828.792 | 39.301 | 30 | 2862.222 | 86 | 307
7388 | 3823.077 | 39.2722 | 30 | 2862.222 | 85 | 307
7389 | 3812.088 | 39.4308 | 30 | 2862.222 | 84 | 307
7390 | 3802.418 | 39.40196 | 30 | 2862.222 | 83 | 307
7391 | 3794.066 | 39.474 | 30 | 2862.222 | 82 | 307
7392 | 3785.714 | 39.474 | 30 | 2862.222 | 81 | 307
7393 | 3776.923 | 39.3802 | 30 | 2862.222 | 80 | 307
7394 | 3769.671 | 39.5316 | 30 | 2862.222 | 79 | 307
7395 | 3762.418 | 39.5604 | 30 | 2862.222 | 78 | 307
7396 | 3752.967 | 39.5676 | 30 | 2862.222 | 77 | 307
7397 | 3744.615 | 39.60372 | 30 | 2862.222 | 76 | 307
7398 | 3737.363 | 39.5604 | 30 | 2862.222 | 75 | 307
7399 | 3729.231 | 39.61808 | 30 | 2862.222 | 74 | 307
7400 | 3721.978 | 39.5676 | 30 | 2862.222 | 73 | 307
7401 | 3714.286 | 39.61816 | 30 | 2862.222 | 72 | 307
7402 | 3706.593 | 39.6758 | 30 | 2862.222 | 71 | 307
7403 | 3695.604 | 39.6326 | 30 | 2862.222 | 70 | 307
7404 | 3688.571 | 39.60368 | 30 | 2862.222 | 69 | 307
7405 | 3682.198 | 39.6326 | 30 | 2862.222 | 68 | 307
7406 | 3672.307 | 39.74056 | 30 | 2862.222 | 67 | 307
7407 | 3662.417 | 39.66848 | 30 | 2862.222 | 66 | 307
7408 | 3654.945 | 39.7046 | 30 | 2862.222 | 65 | 307
7409 | 3644.176 | 39.719 | 30 | 2862.222 | 64 | 307
7410 | 3637.363 | 39.61804 | 30 | 2862.222 | 63 | 307
7411 | 3627.692 | 39.6326 | 30 | 2862.222 | 62 | 307
7412 | 3619.341 | 39.7262 | 30 | 2862.222 | 61 | 307
7413 | 3610.989 | 39.7046 | 30 | 2862.222 | 60 | 307
7414 | 3600.659 | 39.8198 | 30 | 2862.222 | 59 | 307
7415 | 3592.528 | 39.8848 | 30 | 2862.222 | 58 | 307
7416 | 3582.637 | 39.928 | 30 | 2862.222 | 57 | 307
7417 | 3573.626 | 39.93512 | 30 | 2862.222 | 56 | 307
7418 | 3564.835 | 39.8848 | 30 | 2862.222 | 55 | 307
7419 | 3556.044 | 39.9712 | 30 | 2862.222 | 54 | 307
7420 | 3548.132 | 40.0864 | 30 | 2862.222 | 53 | 307
7421 | 3539.121 | 40.1008 | 30 | 2862.222 | 52 | 307
7422 | 3531.428 | 40.1586 | 30 | 2862.222 | 51 | 307
7423 | 3524.176 | 39.9568 | 30 | 2862.222 | 50 | 307
7424 | 3513.846 | 40.09368 | 30 | 2862.222 | 49 | 307
7425 | 3505.495 | 40.38916 | 30 | 2862.222 | 48 | 307
7426 | 3498.681 | 40.2162 | 30 | 2862.222 | 47 | 307
7427 | 3491.209 | 40.2306 | 30 | 2862.222 | 46 | 307
7428 | 3484.615 | 40.245 | 30 | 2862.222 | 45 | 307
7429 | 3476.923 | 40.36748 | 30 | 2862.222 | 44 | 307
7430 | 3468.352 | 40.35304 | 30 | 2862.222 | 43 | 307
7431 | 3459.561 | 40.5404 | 30 | 2862.222 | 42 | 307
7432 | 3454.066 | 40.59808 | 30 | 2862.222 | 41 | 307
7433 | 3446.154 | 40.5332 | 30 | 2862.222 | 40 | 307
7434 | 3439.561 | 40.6702 | 30 | 2862.222 | 39 | 307
7435 | 3432.088 | 40.562 | 30 | 2862.222 | 38 | 307
7436 | 3423.956 | 40.735 | 30 | 2862.222 | 37 | 307
7437 | 3417.583 | 40.78552 | 30 | 2862.222 | 36 | 307
7438 | 3408.792 | 40.7494 | 30 | 2862.222 | 35 | 307
7439 | 3401.099 | 40.735 | 30 | 2862.222 | 34 | 307
7440 | 3393.626 | 40.82156 | 30 | 2862.222 | 33 | 307
7441 | 3385.494 | 40.807 | 30 | 2862.222 | 32 | 307
7442 | 3376.923 | 40.8576 | 30 | 2862.222 | 31 | 307
7443 | 3368.132 | 40.8936 | 30 | 2862.222 | 30 | 307
7444 | 3359.341 | 40.9656 | 30 | 2862.222 | 29 | 307
7445 | 3348.572 | 40.908 | 30 | 2862.222 | 28 | 307
7446 | 3340.659 | 41.05204 | 30 | 2862.222 | 27 | 307
7447 | 3331.429 | 41.1602 | 30 | 2862.222 | 26 | 307
7448 | 3321.978 | 41.2538 | 30 | 2862.222 | 25 | 307
7449 | 3311.209 | 41.3042 | 30 | 2862.222 | 24 | 307
7450 | 3301.099 | 41.4124 | 30 | 2862.222 | 23 | 307
7451 | 3289.89 | 41.33304 | 30 | 2862.222 | 22 | 307
7452 | 3279.781 | 41.4556 | 30 | 2862.222 | 21 | 307
7453 | 3268.132 | 41.3258 | 30 | 2862.222 | 20 | 307
7454 | 3254.725 | 41.3258 | 30 | 2862.222 | 19 | 307
7455 | 3242.857 | 41.434 | 30 | 2862.222 | 18 | 307
7456 | 3228.572 | 41.5276 | 30 | 2862.222 | 17 | 307
7457 | 3214.945 | 41.5564 | 30 | 2862.222 | 16 | 307
7458 | 3200 | 41.6502 | 30 | 2862.222 | 15 | 307
7459 | 3184.176 | 41.7006 | 30 | 2862.222 | 14 | 307
7460 | 3166.594 | 41.7798 | 30 | 2862.222 | 13 | 307
7461 | 3149.011 | 41.8664 | 30 | 2862.222 | 12 | 307
7462 | 3128.572 | 41.996 | 30 | 2862.222 | 11 | 307
7463 | 3106.593 | 42.1546 | 30 | 2862.222 | 10 | 307
7464 | 3084.177 | 42.31308 | 30 | 2862.222 | 9 | 307
7465 | 3059.561 | 42.2914 | 30 | 2862.222 | 8 | 307
7466 | 3032.967 | 42.4716 | 30 | 2862.222 | 7 | 307
7467 | 2998.242 | 42.6086 | 30 | 2862.222 | 6 | 307
7468 | 2959.341 | 42.4788 | 30 | 2862.222 | 5 | 307
7469 | 2915.385 | 42.5508 | 30 | 2862.222 | 4 | 307
7470 | 2855.165 | 42.205 | 30 | 2862.222 | 3 | 307
7471 | 2776.703125 | 41.6934 | 30 | 2862.222 | 2 | 307
7472 | 2664.615 | 40.1658 | 30 | 2862.222 | 1 | 307
7473 | 2501.099 | 37.4346 | 30 | 2862.222 | 0 | 307
7474 | 3961.539 | 41.1458 | 20 | 2776.444 | 100 | 308
7475 | 3902.781 | 41.11187 | 20 | 2776.444 | 99 | 308
7476 | 3889.011 | 41.03976 | 20 | 2776.444 | 98 | 308
7477 | 3881.319 | 41.04596 | 20 | 2776.444 | 97 | 308
7478 | 3872.792 | 40.9656 | 20 | 2776.444 | 96 | 308
7479 | 3865.549 | 40.9998 | 20 | 2776.444 | 95 | 308
7480 | 3855.143 | 40.8576 | 20 | 2776.444 | 94 | 308
7481 | 3849.132 | 40.8936 | 20 | 2776.444 | 93 | 308
7482 | 3841.187 | 40.84737 | 20 | 2776.444 | 92 | 308
7483 | 3831.868 | 40.81312 | 20 | 2776.444 | 91 | 308
7484 | 3824.945 | 40.7638 | 20 | 2776.444 | 90 | 308
7485 | 3814.659 | 40.6774 | 20 | 2776.444 | 89 | 308
7486 | 3807.781 | 40.79836 | 20 | 2776.444 | 88 | 308
7487 | 3799.879 | 40.78936 | 20 | 2776.444 | 87 | 308
7488 | 3791.671 | 40.77604 | 20 | 2776.444 | 86 | 308
7489 | 3783.461 | 40.7476 | 20 | 2776.444 | 85 | 308
7490 | 3774.726 | 40.80268 | 20 | 2776.444 | 84 | 308
7491 | 3765.945 | 40.7854 | 20 | 2776.444 | 83 | 308
7492 | 3759.341 | 40.76308 | 20 | 2776.444 | 82 | 308
7493 | 3751.571 | 40.89108 | 20 | 2776.444 | 81 | 308
7494 | 3744.176 | 41.0088 | 20 | 2776.444 | 80 | 308
7495 | 3734.209 | 40.93428 | 20 | 2776.444 | 79 | 308
7496 | 3727.473 | 40.94184 | 20 | 2776.444 | 78 | 308
7497 | 3719.099 | 40.93644 | 20 | 2776.444 | 77 | 308
7498 | 3713.978 | 40.95552 | 20 | 2776.444 | 76 | 308
7499 | 3704.67 | 40.9656 | 20 | 2776.444 | 75 | 308
7500 | 3697.187 | 40.98936 | 20 | 2776.444 | 74 | 308
7501 | 3689.011 | 41.02644 | 20 | 2776.444 | 73 | 308
7502 | 3680.967 | 41.11121 | 20 | 2776.444 | 72 | 308
7503 | 3673.34 | 40.97892 | 20 | 2776.444 | 71 | 308
7504 | 3665.824 | 41.1422 | 20 | 2776.444 | 70 | 308
7505 | 3656.517 | 41.33096 | 20 | 2776.444 | 69 | 308
7506 | 3648.396 | 41.2898 | 20 | 2776.444 | 68 | 308
7507 | 3641.198 | 41.434 | 20 | 2776.444 | 67 | 308
7508 | 3631.868 | 41.43256 | 20 | 2776.444 | 66 | 308
7509 | 3623.077 | 41.4538 | 20 | 2776.444 | 65 | 308
7510 | 3613.363 | 41.53624 | 20 | 2776.444 | 64 | 308
7511 | 3605.924 | 41.41204 | 20 | 2776.444 | 63 | 308
7512 | 3596.857 | 41.46496 | 20 | 2776.444 | 62 | 308
7513 | 3588.275 | 41.52976 | 20 | 2776.444 | 61 | 308
7514 | 3579.341 | 41.55644 | 20 | 2776.444 | 60 | 308
7515 | 3570.627 | 41.542 | 20 | 2776.444 | 59 | 308
7516 | 3561.824 | 41.65956 | 20 | 2776.444 | 58 | 308
7517 | 3552.748 | 41.69376 | 20 | 2776.444 | 57 | 308
7518 | 3545.055 | 41.73516 | 20 | 2776.444 | 56 | 308
7519 | 3536.429 | 41.8466 | 20 | 2776.444 | 55 | 308
7520 | 3528.308 | 41.87504 | 20 | 2776.444 | 54 | 308
7521 | 3519.78 | 41.94812 | 20 | 2776.444 | 53 | 308
7522 | 3510.989 | 41.9744 | 20 | 2776.444 | 52 | 308
7523 | 3502.231 | 41.94056 | 20 | 2776.444 | 51 | 308
7524 | 3495.604 | 42.1186 | 20 | 2776.444 | 50 | 308
7525 | 3486.78 | 42.1186 | 20 | 2776.444 | 49 | 308
7526 | 3478.637 | 42.26692 | 20 | 2776.444 | 48 | 308
7527 | 3472.131 | 42.21038 | 20 | 2776.444 | 47 | 308
7528 | 3462.22 | 42.26411 | 20 | 2776.444 | 46 | 308
7529 | 3453.846 | 42.30403 | 20 | 2776.444 | 45 | 308
7530 | 3448.396 | 42.34475 | 20 | 2776.444 | 44 | 308
7531 | 3438.923 | 42.5584 | 20 | 2776.444 | 43 | 308
7532 | 3432.681 | 42.57893 | 20 | 2776.444 | 42 | 308
7533 | 3423.374 | 42.587 | 20 | 2776.444 | 41 | 308
7534 | 3415.165 | 42.7238 | 20 | 2776.444 | 40 | 308
7535 | 3407.692 | 42.75512 | 20 | 2776.444 | 39 | 308
7536 | 3400 | 42.84424 | 20 | 2776.444 | 38 | 308
7537 | 3391.638 | 42.89716 | 20 | 2776.444 | 37 | 308
7538 | 3383.517 | 42.9112 | 20 | 2776.444 | 36 | 308
7539 | 3375.329 | 43.0752 | 20 | 2776.444 | 35 | 308
7540 | 3367.033 | 43.0192 | 20 | 2776.444 | 34 | 308
7541 | 3358.802 | 43.0914 | 20 | 2776.444 | 33 | 308
7542 | 3349.495 | 43.16052 | 20 | 2776.444 | 32 | 308
7543 | 3341.132 | 43.13784 | 20 | 2776.444 | 31 | 308
7544 | 3331.978 | 43.3436 | 20 | 2776.444 | 30 | 308
7545 | 3324.868 | 43.28479 | 20 | 2776.444 | 29 | 308
7546 | 3314.462 | 43.38536 | 20 | 2776.444 | 28 | 308
7547 | 3303.297 | 43.39076 | 20 | 2776.444 | 27 | 308
7548 | 3293.89 | 43.47968 | 20 | 2776.444 | 26 | 308
7549 | 3282.417 | 43.55075 | 20 | 2776.444 | 25 | 308
7550 | 3273.626 | 43.54382 | 20 | 2776.444 | 24 | 308
7551 | 3264.417 | 43.49444 | 20 | 2776.444 | 23 | 308
7552 | 3250.198 | 43.57204 | 20 | 2776.444 | 22 | 308
7553 | 3240.374 | 43.71786 | 20 | 2776.444 | 21 | 308
7554 | 3225.715 | 43.7758 | 20 | 2776.444 | 20 | 308
7555 | 3213.11 | 43.78085 | 20 | 2776.444 | 19 | 308
7556 | 3197.89 | 43.82856 | 20 | 2776.444 | 18 | 308
7557 | 3183.495 | 44.02892 | 20 | 2776.444 | 17 | 308
7558 | 3166.505 | 44.00793 | 20 | 2776.444 | 16 | 308
7559 | 3150.495 | 44.1398 | 20 | 2776.444 | 15 | 308
7560 | 3132.505 | 44.33152 | 20 | 2776.444 | 14 | 308
7561 | 3114.286 | 44.1002 | 20 | 2776.444 | 13 | 308
7562 | 3091.912 | 44.31928 | 20 | 2776.444 | 12 | 308
7563 | 3070.704 | 44.56248 | 20 | 2776.444 | 11 | 308
7564 | 3048.352 | 44.6766 | 20 | 2776.444 | 10 | 308
7565 | 3024.682 | 44.66832 | 20 | 2776.444 | 9 | 308
7566 | 2998.901 | 44.73132 | 20 | 2776.444 | 8 | 308
7567 | 2970.649 | 44.58948 | 20 | 2776.444 | 7 | 308
7568 | 2938.263 | 44.33876 | 20 | 2776.444 | 6 | 308
7569 | 2897.527 | 44.72707 | 20 | 2776.444 | 5 | 308
7570 | 2851.648 | 43.66348 | 20 | 2776.444 | 4 | 308
7571 | 2791.011 | 45.40368 | 20 | 2776.444 | 3 | 308
7572 | 2715.319 | 45.07516 | 20 | 2776.444 | 2 | 308
7573 | 2621.461 | 44.0642 | 20 | 2776.444 | 1 | 308
7574 | 2500 | 41.9384 | 20 | 2776.444 | 0 | 308
7575 | 3894.505 | 43.2714 | 10 | 2653.333 | 100 | 309
7576 | 3813.517 | 43.2714 | 10 | 2653.333 | 99 | 309
7577 | 3804.396 | 43.01208 | 10 | 2653.333 | 98 | 309
7578 | 3796.813 | 42.9436 | 10 | 2653.333 | 97 | 309
7579 | 3792.748 | 42.79596 | 10 | 2653.333 | 96 | 309
7580 | 3786.813 | 42.677 | 10 | 2653.333 | 95 | 309
7581 | 3781.539 | 42.659 | 10 | 2653.333 | 94 | 309
7582 | 3774.946 | 42.4788 | 10 | 2653.333 | 93 | 309
7583 | 3769.89 | 42.5364 | 10 | 2653.333 | 92 | 309
7584 | 3762.638 | 42.5148 | 10 | 2653.333 | 91 | 309
7585 | 3757.143 | 42.4428 | 10 | 2653.333 | 90 | 309
7586 | 3750.549 | 42.3708 | 10 | 2653.333 | 89 | 309
7587 | 3742.417 | 42.32032 | 10 | 2653.333 | 88 | 309
7588 | 3736.374 | 42.3996 | 10 | 2653.333 | 87 | 309
7589 | 3730.769 | 42.3996 | 10 | 2653.333 | 86 | 309
7590 | 3722.528 | 42.3708 | 10 | 2653.333 | 85 | 309
7591 | 3716.484 | 42.31304 | 10 | 2653.333 | 84 | 309
7592 | 3709.89 | 42.3708 | 10 | 2653.333 | 83 | 309
7593 | 3702.198 | 42.4284 | 10 | 2653.333 | 82 | 309
7594 | 3695.604 | 42.4536 | 10 | 2653.333 | 81 | 309
7595 | 3687.912 | 42.4068 | 10 | 2653.333 | 80 | 309
7596 | 3682.088 | 42.4896 | 10 | 2653.333 | 79 | 309
7597 | 3673.40625 | 42.5292 | 10 | 2653.333 | 78 | 309
7598 | 3666.923 | 42.5112 | 10 | 2653.333 | 77 | 309
7599 | 3659.341 | 42.5076 | 10 | 2653.333 | 76 | 309
7600 | 3652.747 | 42.5328 | 10 | 2653.333 | 75 | 309
7601 | 3644.835 | 42.60856 | 10 | 2653.333 | 74 | 309
7602 | 3637.363 | 42.55802 | 10 | 2653.333 | 73 | 309
7603 | 3630.33 | 42.6446 | 10 | 2653.333 | 72 | 309
7604 | 3623.077 | 42.6482 | 10 | 2653.333 | 71 | 309
7605 | 3614.286 | 42.587 | 10 | 2653.333 | 70 | 309
7606 | 3606.594 | 42.695 | 10 | 2653.333 | 69 | 309
7607 | 3598.242 | 42.7382 | 10 | 2653.333 | 68 | 309
7608 | 3591.319 | 42.77062 | 10 | 2653.333 | 67 | 309
7609 | 3583.517 | 42.7382 | 10 | 2653.333 | 66 | 309
7610 | 3575.824 | 42.731 | 10 | 2653.333 | 65 | 309
7611 | 3567.033 | 42.78144 | 10 | 2653.333 | 64 | 309
7612 | 3559.451 | 42.7346 | 10 | 2653.333 | 63 | 309
7613 | 3552.088 | 42.8896 | 10 | 2653.333 | 62 | 309
7614 | 3543.956 | 42.9364 | 10 | 2653.333 | 61 | 309
7615 | 3534.066 | 43.0192 | 10 | 2653.333 | 60 | 309
7616 | 3526.374 | 43.06974 | 10 | 2653.333 | 59 | 309
7617 | 3519.78 | 43.113 | 10 | 2653.333 | 58 | 309
7618 | 3509.89 | 43.1562 | 10 | 2653.333 | 57 | 309
7619 | 3503.297 | 43.2066 | 10 | 2653.333 | 56 | 309
7620 | 3495.055 | 43.2534 | 10 | 2653.333 | 55 | 309
7621 | 3486.813 | 43.3364 | 10 | 2653.333 | 54 | 309
7622 | 3479.341 | 43.30398 | 10 | 2653.333 | 53 | 309
7623 | 3470.769 | 43.4732 | 10 | 2653.333 | 52 | 309
7624 | 3462.638 | 43.4516 | 10 | 2653.333 | 51 | 309
7625 | 3456.044 | 43.5598 | 10 | 2653.333 | 50 | 309
7626 | 3447.253 | 43.54894 | 10 | 2653.333 | 49 | 309
7627 | 3439.121 | 43.7182 | 10 | 2653.333 | 48 | 309
7628 | 3431.648 | 43.80118 | 10 | 2653.333 | 47 | 309
7629 | 3424.396 | 43.79756 | 10 | 2653.333 | 46 | 309
7630 | 3415.935 | 43.848 | 10 | 2653.333 | 45 | 309
7631 | 3405.934 | 43.80464 | 10 | 2653.333 | 44 | 309
7632 | 3400 | 43.9236 | 10 | 2653.333 | 43 | 309
7633 | 3390.989 | 43.9776 | 10 | 2653.333 | 42 | 309
7634 | 3384.286 | 44.1362 | 10 | 2653.333 | 41 | 309
7635 | 3375.824 | 44.1722 | 10 | 2653.333 | 40 | 309
7636 | 3367.802 | 44.28394 | 10 | 2653.333 | 39 | 309
7637 | 3359.78 | 44.26592 | 10 | 2653.333 | 38 | 309
7638 | 3350.55 | 44.3848 | 10 | 2653.333 | 37 | 309
7639 | 3343.736 | 44.3956 | 10 | 2653.333 | 36 | 309
7640 | 3334.615 | 44.4604 | 10 | 2653.333 | 35 | 309
7641 | 3326.374 | 44.4892 | 10 | 2653.333 | 34 | 309
7642 | 3317.583 | 44.59378 | 10 | 2653.333 | 33 | 309
7643 | 3309.231 | 44.56132 | 10 | 2653.333 | 32 | 309
7644 | 3299.56 | 44.7126 | 10 | 2653.333 | 31 | 309
7645 | 3291.209 | 44.7126 | 10 | 2653.333 | 30 | 309
7646 | 3282.088 | 44.77394 | 10 | 2653.333 | 29 | 309
7647 | 3272.088 | 44.8064 | 10 | 2653.333 | 28 | 309
7648 | 3262.527 | 44.864 | 10 | 2653.333 | 27 | 309
7649 | 3251.648 | 44.89284 | 10 | 2653.333 | 26 | 309
7650 | 3240.659 | 44.9829 | 10 | 2653.333 | 25 | 309
7651 | 3229.67 | 45.1234 | 10 | 2653.333 | 24 | 309
7652 | 3217.583 | 45.2134 | 10 | 2653.333 | 23 | 309
7653 | 3204.616 | 45.1954 | 10 | 2653.333 | 22 | 309
7654 | 3193.077 | 45.217 | 10 | 2653.333 | 21 | 309
7655 | 3179.121 | 45.3612 | 10 | 2653.333 | 20 | 309
7656 | 3164.505 | 45.3936 | 10 | 2653.333 | 19 | 309
7657 | 3150.55 | 45.527 | 10 | 2653.333 | 18 | 309
7658 | 3135.165 | 45.5414 | 10 | 2653.333 | 17 | 309
7659 | 3118.681 | 45.6422 | 10 | 2653.333 | 16 | 309
7660 | 3102.198 | 45.8476 | 10 | 2653.333 | 15 | 309
7661 | 3083.517 | 45.8728 | 10 | 2653.333 | 14 | 309
7662 | 3064.835 | 45.9052 | 10 | 2653.333 | 13 | 309
7663 | 3044.615 | 45.952 | 10 | 2653.333 | 12 | 309
7664 | 3023.077 | 46.0458 | 10 | 2653.333 | 11 | 309
7665 | 3001.099 | 46.298 | 10 | 2653.333 | 10 | 309
7666 | 2977.253 | 46.3808 | 10 | 2653.333 | 9 | 309
7667 | 2950.55 | 46.48532 | 10 | 2653.333 | 8 | 309
7668 | 2923.956 | 46.75918 | 10 | 2653.333 | 7 | 309
7669 | 2890.11 | 46.7592 | 10 | 2653.333 | 6 | 309
7670 | 2853.296 | 46.9284 | 10 | 2653.333 | 5 | 309
7671 | 2806.594 | 47.19156 | 10 | 2653.333 | 4 | 309
7672 | 2753.736 | 47.19518 | 10 | 2653.333 | 3 | 309
7673 | 2685.494 | 47.20592 | 10 | 2653.333 | 2 | 309
7674 | 2600.44 | 46.93206 | 10 | 2653.333 | 1 | 309
7675 | 2503.297 | 46.0458 | 10 | 2653.333 | 0 | 309
7676 | 4039.561 | 39.128 | 30 | 2826.667 | 100 | 302
7677 | 3952.747 | 39.14972 | 30 | 2826.667 | 99 | 302
7678 | 3937.583 | 39.0704 | 30 | 2826.667 | 98 | 302
7679 | 3929.67 | 38.9768 | 30 | 2826.667 | 97 | 302
7680 | 3922.417 | 38.8398 | 30 | 2826.667 | 96 | 302
7681 | 3914.286 | 38.6958 | 30 | 2826.667 | 95 | 302
7682 | 3907.033 | 38.775 | 30 | 2826.667 | 94 | 302
7683 | 3898.681 | 38.7894 | 30 | 2826.667 | 93 | 302
7684 | 3890.989 | 38.71016 | 30 | 2826.667 | 92 | 302
7685 | 3881.099 | 38.63808 | 30 | 2826.667 | 91 | 302
7686 | 3872.528 | 38.6598 | 30 | 2826.667 | 90 | 302
7687 | 3865.055 | 38.60928 | 30 | 2826.667 | 89 | 302
7688 | 3855.385 | 38.5228 | 30 | 2826.667 | 88 | 302
7689 | 3845.055 | 38.5948 | 30 | 2826.667 | 87 | 302
7690 | 3836.923 | 38.63808 | 30 | 2826.667 | 86 | 302
7691 | 3828.571 | 38.5876 | 30 | 2826.667 | 85 | 302
7692 | 3819.78 | 38.6092 | 30 | 2826.667 | 84 | 302
7693 | 3810.549 | 38.6958 | 30 | 2826.667 | 83 | 302
7694 | 3798.681 | 38.64536 | 30 | 2826.667 | 82 | 302
7695 | 3792.967 | 38.66692 | 30 | 2826.667 | 81 | 302
7696 | 3783.516 | 38.6958 | 30 | 2826.667 | 80 | 302
7697 | 3775.165 | 38.7966 | 30 | 2826.667 | 79 | 302
7698 | 3767.912 | 38.7102 | 30 | 2826.667 | 78 | 302
7699 | 3759.121 | 38.7606 | 30 | 2826.667 | 77 | 302
7700 | 3751.428 | 38.8182 | 30 | 2826.667 | 76 | 302
7701 | 3743.956 | 38.8398 | 30 | 2826.667 | 75 | 302
7702 | 3735.604 | 38.7822 | 30 | 2826.667 | 74 | 302
7703 | 3728.572 | 38.79664 | 30 | 2826.667 | 73 | 302
7704 | 3719.78 | 38.8182 | 30 | 2826.667 | 72 | 302
7705 | 3712.747 | 38.9264 | 30 | 2826.667 | 71 | 302
7706 | 3702.198 | 38.8758 | 30 | 2826.667 | 70 | 302
7707 | 3695.164 | 38.90468 | 30 | 2826.667 | 69 | 302
7708 | 3687.472 | 39.0344 | 30 | 2826.667 | 68 | 302
7709 | 3679.121 | 38.9696 | 30 | 2826.667 | 67 | 302
7710 | 3669.671 | 38.9912 | 30 | 2826.667 | 66 | 302
7711 | 3661.539 | 39.128 | 30 | 2826.667 | 65 | 302
7712 | 3652.747 | 38.9984 | 30 | 2826.667 | 64 | 302
7713 | 3644.835 | 39.13524 | 30 | 2826.667 | 63 | 302
7714 | 3636.044 | 39.13524 | 30 | 2826.667 | 62 | 302
7715 | 3624.615 | 39.11368 | 30 | 2826.667 | 61 | 302
7716 | 3618.682 | 39.128 | 30 | 2826.667 | 60 | 302
7717 | 3608.132 | 39.2362 | 30 | 2826.667 | 59 | 302
7718 | 3598.901 | 39.2938 | 30 | 2826.667 | 58 | 302
7719 | 3589.231 | 39.2866 | 30 | 2826.667 | 57 | 302
7720 | 3581.978 | 39.337 | 30 | 2826.667 | 56 | 302
7721 | 3572.528 | 39.3802 | 30 | 2826.667 | 55 | 302
7722 | 3564.835 | 39.4308 | 30 | 2826.667 | 54 | 302
7723 | 3555.165 | 39.373 | 30 | 2826.667 | 53 | 302
7724 | 3544.835 | 39.4524 | 30 | 2826.667 | 52 | 302
7725 | 3539.561 | 39.5388 | 30 | 2826.667 | 51 | 302
7726 | 3530.769 | 39.5244 | 30 | 2826.667 | 50 | 302
7727 | 3521.978 | 39.62532 | 30 | 2826.667 | 49 | 302
7728 | 3515.825 | 39.7838 | 30 | 2826.667 | 48 | 302
7729 | 3507.253 | 39.8342 | 30 | 2826.667 | 47 | 302
7730 | 3498.461 | 39.79828 | 30 | 2826.667 | 46 | 302
7731 | 3491.209 | 39.8848 | 30 | 2826.667 | 45 | 302
7732 | 3483.956 | 39.86308 | 30 | 2826.667 | 44 | 302
7733 | 3477.143 | 39.9856 | 30 | 2826.667 | 43 | 302
7734 | 3469.231 | 39.928 | 30 | 2826.667 | 42 | 302
7735 | 3462.198 | 40.036 | 30 | 2826.667 | 41 | 302
7736 | 3456.044 | 40.0648 | 30 | 2826.667 | 40 | 302
7737 | 3447.473 | 40.0792 | 30 | 2826.667 | 39 | 302
7738 | 3440.219 | 40.036 | 30 | 2826.667 | 38 | 302
7739 | 3434.286 | 40.12976 | 30 | 2826.667 | 37 | 302
7740 | 3424.835 | 40.14412 | 30 | 2826.667 | 36 | 302
7741 | 3416.484 | 40.209 | 30 | 2826.667 | 35 | 302
7742 | 3410.11 | 40.2666 | 30 | 2826.667 | 34 | 302
7743 | 3402.857 | 40.353 | 30 | 2826.667 | 33 | 302
7744 | 3395.384 | 40.281 | 30 | 2826.667 | 32 | 302
7745 | 3388.132 | 40.353 | 30 | 2826.667 | 31 | 302
7746 | 3379.121 | 40.3892 | 30 | 2826.667 | 30 | 302
7747 | 3367.253 | 40.4612 | 30 | 2826.667 | 29 | 302
7748 | 3361.319 | 40.4396 | 30 | 2826.667 | 28 | 302
7749 | 3351.648 | 40.562 | 30 | 2826.667 | 27 | 302
7750 | 3342.857 | 40.5044 | 30 | 2826.667 | 26 | 302
7751 | 3334.066 | 40.6414 | 30 | 2826.667 | 25 | 302
7752 | 3325.495 | 40.63412 | 30 | 2826.667 | 24 | 302
7753 | 3314.066 | 40.699 | 30 | 2826.667 | 23 | 302
7754 | 3301.319 | 40.7638 | 30 | 2826.667 | 22 | 302
7755 | 3291.649 | 40.735 | 30 | 2826.667 | 21 | 302
7756 | 3280.22 | 40.8214 | 30 | 2826.667 | 20 | 302
7757 | 3266.594 | 40.7638 | 30 | 2826.667 | 19 | 302
7758 | 3253.846 | 40.93676 | 30 | 2826.667 | 18 | 302
7759 | 3240.88 | 40.9296 | 30 | 2826.667 | 17 | 302
7760 | 3227.473 | 40.9512 | 30 | 2826.667 | 16 | 302
7761 | 3213.187 | 41.1818 | 30 | 2826.667 | 15 | 302
7762 | 3196.044 | 41.1818 | 30 | 2826.667 | 14 | 302
7763 | 3178.022 | 41.189 | 30 | 2826.667 | 13 | 302
7764 | 3160.659 | 41.24664 | 30 | 2826.667 | 12 | 302
7765 | 3140.879 | 41.3764 | 30 | 2826.667 | 11 | 302
7766 | 3117.583 | 41.578 | 30 | 2826.667 | 10 | 302
7767 | 3093.846 | 41.59248 | 30 | 2826.667 | 9 | 302
7768 | 3067.253 | 41.6934 | 30 | 2826.667 | 8 | 302
7769 | 3040.659 | 41.80144 | 30 | 2826.667 | 7 | 302
7770 | 3007.253 | 41.85912 | 30 | 2826.667 | 6 | 302
7771 | 2968.132 | 42.0104 | 30 | 2826.667 | 5 | 302
7772 | 2924.615 | 41.96 | 30 | 2826.667 | 4 | 302
7773 | 2865.275 | 41.8448 | 30 | 2826.667 | 3 | 302
7774 | 2784.835 | 41.40516 | 30 | 2826.667 | 2 | 302
7775 | 2668.792 | 40.137 | 30 | 2826.667 | 1 | 302
7776 | 2501.099 | 37.6148 | 30 | 2826.667 | 0 | 302
7777 | 4009.89 | 40.317 | 20 | 2746.667 | 100 | 303
7778 | 3895.824 | 40.30264 | 20 | 2746.667 | 99 | 303
7779 | 3883.517 | 40.2594 | 20 | 2746.667 | 98 | 303
7780 | 3873.187 | 40.33152 | 20 | 2746.667 | 97 | 303
7781 | 3868.352 | 40.2594 | 20 | 2746.667 | 96 | 303
7782 | 3860.44 | 39.9568 | 20 | 2746.667 | 95 | 303
7783 | 3852.528 | 40.07924 | 20 | 2746.667 | 94 | 303
7784 | 3844.396 | 39.9496 | 20 | 2746.667 | 93 | 303
7785 | 3836.264 | 39.9136 | 20 | 2746.667 | 92 | 303
7786 | 3829.45 | 39.9424 | 20 | 2746.667 | 91 | 303
7787 | 3821.978 | 39.9568 | 20 | 2746.667 | 90 | 303
7788 | 3813.187 | 39.9064 | 20 | 2746.667 | 89 | 303
7789 | 3805.275 | 39.8848 | 20 | 2746.667 | 88 | 303
7790 | 3797.362 | 39.928 | 20 | 2746.667 | 87 | 303
7791 | 3789.011 | 39.9064 | 20 | 2746.667 | 86 | 303
7792 | 3781.319 | 39.8126 | 20 | 2746.667 | 85 | 303
7793 | 3773.626 | 39.8486 | 20 | 2746.667 | 84 | 303
7794 | 3765.494 | 39.91352 | 20 | 2746.667 | 83 | 303
7795 | 3757.802 | 39.9712 | 20 | 2746.667 | 82 | 303
7796 | 3750.549 | 39.9568 | 20 | 2746.667 | 81 | 303
7797 | 3740.659 | 39.9568 | 20 | 2746.667 | 80 | 303
7798 | 3734.506 | 40.0144 | 20 | 2746.667 | 79 | 303
7799 | 3728.352 | 39.9712 | 20 | 2746.667 | 78 | 303
7800 | 3720.879 | 40.09372 | 20 | 2746.667 | 77 | 303
7801 | 3712.747 | 40.1658 | 20 | 2746.667 | 76 | 303
7802 | 3705.494 | 40.245 | 20 | 2746.667 | 75 | 303
7803 | 3695.824 | 40.1658 | 20 | 2746.667 | 74 | 303
7804 | 3690.769 | 40.2306 | 20 | 2746.667 | 73 | 303
7805 | 3682.417 | 40.2306 | 20 | 2746.667 | 72 | 303
7806 | 3674.505 | 40.209 | 20 | 2746.667 | 71 | 303
7807 | 3664.835 | 40.317 | 20 | 2746.667 | 70 | 303
7808 | 3656.703 | 40.2738 | 20 | 2746.667 | 69 | 303
7809 | 3650.55 | 40.3386 | 20 | 2746.667 | 68 | 303
7810 | 3640.22 | 40.34588 | 20 | 2746.667 | 67 | 303
7811 | 3633.626 | 40.36744 | 20 | 2746.667 | 66 | 303
7812 | 3625.275 | 40.3892 | 20 | 2746.667 | 65 | 303
7813 | 3616.703 | 40.4252 | 20 | 2746.667 | 64 | 303
7814 | 3608.132 | 40.4396 | 20 | 2746.667 | 63 | 303
7815 | 3599.56 | 40.7638 | 20 | 2746.667 | 62 | 303
7816 | 3591.649 | 40.7134 | 20 | 2746.667 | 61 | 303
7817 | 3584.615 | 40.6052 | 20 | 2746.667 | 60 | 303
7818 | 3573.846 | 40.6918 | 20 | 2746.667 | 59 | 303
7819 | 3564.176 | 40.85032 | 20 | 2746.667 | 58 | 303
7820 | 3558.242 | 40.807 | 20 | 2746.667 | 57 | 303
7821 | 3549.23 | 40.84316 | 20 | 2746.667 | 56 | 303
7822 | 3540.66 | 40.9296 | 20 | 2746.667 | 55 | 303
7823 | 3531.868 | 40.872 | 20 | 2746.667 | 54 | 303
7824 | 3522.857 | 40.98 | 20 | 2746.667 | 53 | 303
7825 | 3514.506 | 40.9368 | 20 | 2746.667 | 52 | 303
7826 | 3506.594 | 41.10256 | 20 | 2746.667 | 51 | 303
7827 | 3500 | 41.1098 | 20 | 2746.667 | 50 | 303
7828 | 3489.451 | 41.1962 | 20 | 2746.667 | 49 | 303
7829 | 3483.517 | 41.2106 | 20 | 2746.667 | 48 | 303
7830 | 3475.824 | 41.3042 | 20 | 2746.667 | 47 | 303
7831 | 3469.011 | 41.362 | 20 | 2746.667 | 46 | 303
7832 | 3459.341 | 41.362 | 20 | 2746.667 | 45 | 303
7833 | 3452.747 | 41.47 | 20 | 2746.667 | 44 | 303
7834 | 3445.055 | 41.4556 | 20 | 2746.667 | 43 | 303
7835 | 3437.582 | 41.57092 | 20 | 2746.667 | 42 | 303
7836 | 3425.934 | 41.6358 | 20 | 2746.667 | 41 | 303
7837 | 3420.879 | 41.6142 | 20 | 2746.667 | 40 | 303
7838 | 3413.187 | 41.6286 | 20 | 2746.667 | 39 | 303
7839 | 3405.934 | 41.7654 | 20 | 2746.667 | 38 | 303
7840 | 3398.461 | 41.75828 | 20 | 2746.667 | 37 | 303
7841 | 3389.231 | 41.924 | 20 | 2746.667 | 36 | 303
7842 | 3382.417 | 41.8304 | 20 | 2746.667 | 35 | 303
7843 | 3374.725 | 41.924 | 20 | 2746.667 | 34 | 303
7844 | 3365.934 | 41.9528 | 20 | 2746.667 | 33 | 303
7845 | 3357.143 | 42.07532 | 20 | 2746.667 | 32 | 303
7846 | 3349.011 | 42.1258 | 20 | 2746.667 | 31 | 303
7847 | 3339.561 | 42.0826 | 20 | 2746.667 | 30 | 303
7848 | 3330.99 | 42.1618 | 20 | 2746.667 | 29 | 303
7849 | 3324.176 | 42.2338 | 20 | 2746.667 | 28 | 303
7850 | 3313.627 | 42.2266 | 20 | 2746.667 | 27 | 303
7851 | 3304.396 | 42.27704 | 20 | 2746.667 | 26 | 303
7852 | 3294.506 | 42.4428 | 20 | 2746.667 | 25 | 303
7853 | 3283.517 | 42.4572 | 20 | 2746.667 | 24 | 303
7854 | 3272.528 | 42.522 | 20 | 2746.667 | 23 | 303
7855 | 3261.319 | 42.5148 | 20 | 2746.667 | 22 | 303
7856 | 3250.549 | 42.55804 | 20 | 2746.667 | 21 | 303
7857 | 3237.363 | 42.623 | 20 | 2746.667 | 20 | 303
7858 | 3225.275 | 42.6518 | 20 | 2746.667 | 19 | 303
7859 | 3211.648 | 42.659 | 20 | 2746.667 | 18 | 303
7860 | 3196.703 | 42.7526 | 20 | 2746.667 | 17 | 303
7861 | 3181.319 | 42.8176 | 20 | 2746.667 | 16 | 303
7862 | 3164.835 | 42.9112 | 20 | 2746.667 | 15 | 303
7863 | 3148.352 | 42.976 | 20 | 2746.667 | 14 | 303
7864 | 3128.572 | 43.03368 | 20 | 2746.667 | 13 | 303
7865 | 3110.989 | 43.0554 | 20 | 2746.667 | 12 | 303
7866 | 3086.593 | 43.1274 | 20 | 2746.667 | 11 | 303
7867 | 3067.033 | 43.2714 | 20 | 2746.667 | 10 | 303
7868 | 3041.099 | 43.30036 | 20 | 2746.667 | 9 | 303
7869 | 3014.945 | 43.394 | 20 | 2746.667 | 8 | 303
7870 | 2986.813 | 43.4012 | 20 | 2746.667 | 7 | 303
7871 | 2953.626 | 43.30024 | 20 | 2746.667 | 6 | 303
7872 | 2917.583 | 43.1274 | 20 | 2746.667 | 5 | 303
7873 | 2869.89 | 43.04096 | 20 | 2746.667 | 4 | 303
7874 | 2809.89 | 42.5076 | 20 | 2746.667 | 3 | 303
7875 | 2732.967 | 41.7222 | 20 | 2746.667 | 2 | 303
7876 | 2630.769 | 40.418 | 20 | 2746.667 | 1 | 303
7877 | 2501.099 | 38.2634 | 20 | 2746.667 | 0 | 303
7878 | 4036.264 | 37.1824 | 40 | 2904.889 | 100 | 304
7879 | 3991.209 | 36.83228 | 40 | 2904.889 | 99 | 304
7880 | 3978.022 | 36.81212 | 40 | 2904.889 | 98 | 304
7881 | 3969.055 | 36.65066 | 40 | 2904.889 | 97 | 304
7882 | 3959.956 | 36.678 | 40 | 2904.889 | 96 | 304
7883 | 3950.55 | 36.57 | 40 | 2904.889 | 95 | 304
7884 | 3941.582 | 36.61752 | 40 | 2904.889 | 94 | 304
7885 | 3931.341 | 36.606 | 40 | 2904.889 | 93 | 304
7886 | 3921.846 | 36.75452 | 40 | 2904.889 | 92 | 304
7887 | 3913.187 | 36.59875 | 40 | 2904.889 | 91 | 304
7888 | 3902.198 | 36.5196 | 40 | 2904.889 | 90 | 304
7889 | 3892.352 | 36.46325 | 40 | 2904.889 | 89 | 304
7890 | 3882.462 | 36.498 | 40 | 2904.889 | 88 | 304
7891 | 3872.528 | 36.498 | 40 | 2904.889 | 87 | 304
7892 | 3862.505 | 36.56712 | 40 | 2904.889 | 86 | 304
7893 | 3852.088 | 36.6204 | 40 | 2904.889 | 85 | 304
7894 | 3842.022 | 37.19109 | 40 | 2904.889 | 84 | 304
7895 | 3831.868 | 37.03408 | 40 | 2904.889 | 83 | 304
7896 | 3824.748 | 37.09168 | 40 | 2904.889 | 82 | 304
7897 | 3815.385 | 37.10464 | 40 | 2904.889 | 81 | 304
7898 | 3804.396 | 37.024 | 40 | 2904.889 | 80 | 304
7899 | 3796.703 | 36.94181 | 40 | 2904.889 | 79 | 304
7900 | 3788 | 36.97504 | 40 | 2904.889 | 78 | 304
7901 | 3780.528 | 37.05856 | 40 | 2904.889 | 77 | 304
7902 | 3771.824 | 37.14352 | 40 | 2904.889 | 76 | 304
7903 | 3763.736 | 37.2546 | 40 | 2904.889 | 75 | 304
7904 | 3756.044 | 37.15936 | 40 | 2904.889 | 74 | 304
7905 | 3748.044 | 37.2546 | 40 | 2904.889 | 73 | 304
7906 | 3740.659 | 37.19394 | 40 | 2904.889 | 72 | 304
7907 | 3730.769 | 37.2906 | 40 | 2904.889 | 71 | 304
7908 | 3724.176 | 37.3914 | 40 | 2904.889 | 70 | 304
7909 | 3714.286 | 37.35684 | 40 | 2904.889 | 69 | 304
7910 | 3706.549 | 37.40004 | 40 | 2904.889 | 68 | 304
7911 | 3698.901 | 37.25028 | 40 | 2904.889 | 67 | 304
7912 | 3690.11 | 37.3554 | 40 | 2904.889 | 66 | 304
7913 | 3680.22 | 37.3194 | 40 | 2904.889 | 65 | 304
7914 | 3671.429 | 37.32516 | 40 | 2904.889 | 64 | 304
7915 | 3661.142 | 37.27908 | 40 | 2904.889 | 63 | 304
7916 | 3653.099 | 37.30356 | 40 | 2904.889 | 62 | 304
7917 | 3642.901 | 37.35972 | 40 | 2904.889 | 61 | 304
7918 | 3635.165 | 37.3914 | 40 | 2904.889 | 60 | 304
7919 | 3624.176 | 37.3626 | 40 | 2904.889 | 59 | 304
7920 | 3616.351 | 37.39428 | 40 | 2904.889 | 58 | 304
7921 | 3606.594 | 37.3986 | 40 | 2904.889 | 57 | 304
7922 | 3597.802 | 37.40436 | 40 | 2904.889 | 56 | 304
7923 | 3587.472 | 37.44904 | 40 | 2904.889 | 55 | 304
7924 | 3579.736 | 37.49096 | 40 | 2904.889 | 54 | 304
7925 | 3570.418 | 37.687 | 40 | 2904.889 | 53 | 304
7926 | 3562.637 | 37.59896 | 40 | 2904.889 | 52 | 304
7927 | 3553.846 | 37.759 | 40 | 2904.889 | 51 | 304
7928 | 3546.154 | 37.867 | 40 | 2904.889 | 50 | 304
7929 | 3538.066 | 37.96224 | 40 | 2904.889 | 49 | 304
7930 | 3529.67 | 37.71292 | 40 | 2904.889 | 48 | 304
7931 | 3522.066 | 37.75324 | 40 | 2904.889 | 47 | 304
7932 | 3514.901 | 37.795 | 40 | 2904.889 | 46 | 304
7933 | 3507.912 | 37.831 | 40 | 2904.889 | 45 | 304
7934 | 3500.352 | 37.92607 | 40 | 2904.889 | 44 | 304
7935 | 3494.506 | 37.903 | 40 | 2904.889 | 43 | 304
7936 | 3485.846 | 38.03856 | 40 | 2904.889 | 42 | 304
7937 | 3479.121 | 38.06592 | 40 | 2904.889 | 41 | 304
7938 | 3472.527 | 38.0472 | 40 | 2904.889 | 40 | 304
7939 | 3464.879 | 38.19428 | 40 | 2904.889 | 39 | 304
7940 | 3458.242 | 38.1683 | 40 | 2904.889 | 38 | 304
7941 | 3449.451 | 38.28644 | 40 | 2904.889 | 37 | 304
7942 | 3443.956 | 38.2634 | 40 | 2904.889 | 36 | 304
7943 | 3437.363 | 38.42188 | 40 | 2904.889 | 35 | 304
7944 | 3430.242 | 38.42473 | 40 | 2904.889 | 34 | 304
7945 | 3421.846 | 38.30804 | 40 | 2904.889 | 33 | 304
7946 | 3413.715 | 38.24468 | 40 | 2904.889 | 32 | 304
7947 | 3406.593 | 38.87004 | 40 | 2904.889 | 31 | 304
7948 | 3398.901 | 38.24176 | 40 | 2904.889 | 30 | 304
7949 | 3390.11 | 38.21156 | 40 | 2904.889 | 29 | 304
7950 | 3381.231 | 38.26052 | 40 | 2904.889 | 28 | 304
7951 | 3373.626 | 38.2634 | 40 | 2904.889 | 27 | 304
7952 | 3364.527 | 38.57464 | 40 | 2904.889 | 26 | 304
7953 | 3354.945 | 38.4436 | 40 | 2904.889 | 25 | 304
7954 | 3344.659 | 38.57464 | 40 | 2904.889 | 24 | 304
7955 | 3335.956 | 38.45938 | 40 | 2904.889 | 23 | 304
7956 | 3326.462 | 38.57896 | 40 | 2904.889 | 22 | 304
7957 | 3314.901 | 38.62803 | 40 | 2904.889 | 21 | 304
7958 | 3303.297 | 38.89756 | 40 | 2904.889 | 20 | 304
7959 | 3292.484 | 38.73756 | 40 | 2904.889 | 19 | 304
7960 | 3281.319 | 38.85574 | 40 | 2904.889 | 18 | 304
7961 | 3269.231 | 39.4164 | 40 | 2904.889 | 17 | 304
7962 | 3256.879 | 39.47112 | 40 | 2904.889 | 16 | 304
7963 | 3242.857 | 39.4452 | 40 | 2904.889 | 15 | 304
7964 | 3229.67 | 39.5964 | 40 | 2904.889 | 14 | 304
7965 | 3215.385 | 39.83708 | 40 | 2904.889 | 13 | 304
7966 | 3199.253 | 39.71756 | 40 | 2904.889 | 12 | 304
7967 | 3183.473 | 39.73628 | 40 | 2904.889 | 11 | 304
7968 | 3163.077 | 39.7118 | 40 | 2904.889 | 10 | 304
7969 | 3143.121 | 39.69596 | 40 | 2904.889 | 9 | 304
7970 | 3121.846 | 39.70028 | 40 | 2904.889 | 8 | 304
7971 | 3093.934 | 39.30676 | 40 | 2904.889 | 7 | 304
7972 | 3064.835 | 39.62681 | 40 | 2904.889 | 6 | 304
7973 | 3029.45 | 39.4236 | 40 | 2904.889 | 5 | 304
7974 | 2987.297 | 39.3802 | 40 | 2904.889 | 4 | 304
7975 | 2931.956 | 39.1613 | 40 | 2904.889 | 3 | 304
7976 | 2854.33 | 38.38148 | 40 | 2904.889 | 2 | 304
7977 | 2734.154 | 36.48779 | 40 | 2904.889 | 1 | 304
7978 | 2585.714 | 35.9214 | 40 | 2904.889 | 0 | 304
7979 | 3994.505 | 43.3436 | 10 | 2640.444 | 100 | 305
7980 | 3813.187 | 43.42388 | 10 | 2640.444 | 99 | 305
7981 | 3801.099 | 43.20588 | 10 | 2640.444 | 98 | 305
7982 | 3795.604 | 42.9832 | 10 | 2640.444 | 97 | 305
7983 | 3792.923 | 42.75404 | 10 | 2640.444 | 96 | 305
7984 | 3784.56 | 42.767 | 10 | 2640.444 | 95 | 305
7985 | 3778.022 | 42.64532 | 10 | 2640.444 | 94 | 305
7986 | 3771.571 | 42.623 | 10 | 2640.444 | 93 | 305
7987 | 3765.143 | 42.49896 | 10 | 2640.444 | 92 | 305
7988 | 3761.198 | 42.4788 | 10 | 2640.444 | 91 | 305
7989 | 3752.527 | 42.5004 | 10 | 2640.444 | 90 | 305
7990 | 3746.154 | 42.51552 | 10 | 2640.444 | 89 | 305
7991 | 3739.385 | 42.37944 | 10 | 2640.444 | 88 | 305
7992 | 3732.231 | 42.43092 | 10 | 2640.444 | 87 | 305
7993 | 3725.561 | 42.4788 | 10 | 2640.444 | 86 | 305
7994 | 3719.45 | 42.39057 | 10 | 2640.444 | 85 | 305
7995 | 3712.088 | 42.36648 | 10 | 2640.444 | 84 | 305
7996 | 3704.396 | 42.40572 | 10 | 2640.444 | 83 | 305
7997 | 3697.121 | 42.38952 | 10 | 2640.444 | 82 | 305
7998 | 3690.11 | 42.3708 | 10 | 2640.444 | 81 | 305
7999 | 3684.836 | 42.3924 | 10 | 2640.444 | 80 | 305
8000 | 3676.923 | 42.37692 | 10 | 2640.444 | 79 | 305
8001 | 3670.308 | 42.69284 | 10 | 2640.444 | 78 | 305
8002 | 3660.912 | 42.63848 | 10 | 2640.444 | 77 | 305
8003 | 3654.417 | 42.587 | 10 | 2640.444 | 76 | 305
8004 | 3646.429 | 42.596 | 10 | 2640.444 | 75 | 305
8005 | 3639.209 | 42.71948 | 10 | 2640.444 | 74 | 305
8006 | 3632.967 | 42.623 | 10 | 2640.444 | 73 | 305
8007 | 3624.176 | 42.69644 | 10 | 2640.444 | 72 | 305
8008 | 3617.462 | 42.73496 | 10 | 2640.444 | 71 | 305
8009 | 3609.121 | 42.72746 | 10 | 2640.444 | 70 | 305
8010 | 3601.099 | 42.8392 | 10 | 2640.444 | 69 | 305
8011 | 3593.407 | 42.9112 | 10 | 2640.444 | 68 | 305
8012 | 3585.132 | 42.80093 | 10 | 2640.444 | 67 | 305
8013 | 3576.022 | 42.90472 | 10 | 2640.444 | 66 | 305
8014 | 3568.517 | 42.9832 | 10 | 2640.444 | 65 | 305
8015 | 3562.637 | 42.96448 | 10 | 2640.444 | 64 | 305
8016 | 3553.659 | 42.98932 | 10 | 2640.444 | 63 | 305
8017 | 3544.879 | 43.0192 | 10 | 2640.444 | 62 | 305
8018 | 3538.439 | 42.985 | 10 | 2640.444 | 61 | 305
8019 | 3529.231 | 43.1706 | 10 | 2640.444 | 60 | 305
8020 | 3519.78 | 43.1994 | 10 | 2640.444 | 59 | 305
8021 | 3512.703 | 43.21524 | 10 | 2640.444 | 58 | 305
8022 | 3504.803 | 43.2714 | 10 | 2640.444 | 57 | 305
8023 | 3497.758 | 43.23684 | 10 | 2640.444 | 56 | 305
8024 | 3488.406 | 43.31471 | 10 | 2640.444 | 55 | 305
8025 | 3480.22 | 43.3436 | 10 | 2640.444 | 54 | 305
8026 | 3473.329 | 43.44188 | 10 | 2640.444 | 53 | 305
8027 | 3463.341 | 43.46312 | 10 | 2640.444 | 52 | 305
8028 | 3455.044 | 43.42858 | 10 | 2640.444 | 51 | 305
8029 | 3448.352 | 43.5777 | 10 | 2640.444 | 50 | 305
8030 | 3440.56 | 43.73656 | 10 | 2640.444 | 49 | 305
8031 | 3431.121 | 43.7398 | 10 | 2640.444 | 48 | 305
8032 | 3426.374 | 43.7953 | 10 | 2640.444 | 47 | 305
8033 | 3417.429 | 43.82712 | 10 | 2640.444 | 46 | 305
8034 | 3409.396 | 43.96869 | 10 | 2640.444 | 45 | 305
8035 | 3402.11 | 44.02964 | 10 | 2640.444 | 44 | 305
8036 | 3393.406 | 44.10956 | 10 | 2640.444 | 43 | 305
8037 | 3384.858 | 44.12828 | 10 | 2640.444 | 42 | 305
8038 | 3376.033 | 44.20136 | 10 | 2640.444 | 41 | 305
8039 | 3368.572 | 44.2298 | 10 | 2640.444 | 40 | 305
8040 | 3360.439 | 44.3884 | 10 | 2640.444 | 39 | 305
8041 | 3353.208 | 44.3884 | 10 | 2640.444 | 38 | 305
8042 | 3345.967 | 44.3884 | 10 | 2640.444 | 37 | 305
8043 | 3337.099 | 44.58732 | 10 | 2640.444 | 36 | 305
8044 | 3327.857 | 44.5938 | 10 | 2640.444 | 35 | 305
8045 | 3319.78 | 44.60676 | 10 | 2640.444 | 34 | 305
8046 | 3310.406 | 44.62368 | 10 | 2640.444 | 33 | 305
8047 | 3302.33 | 44.71692 | 10 | 2640.444 | 32 | 305
8048 | 3293.407 | 44.8568 | 10 | 2640.444 | 31 | 305
8049 | 3283.517 | 44.8604 | 10 | 2640.444 | 30 | 305
8050 | 3274.604 | 45.04922 | 10 | 2640.444 | 29 | 305
8051 | 3264.307 | 45.03844 | 10 | 2640.444 | 28 | 305
8052 | 3253.923 | 45.073 | 10 | 2640.444 | 27 | 305
8053 | 3243.582 | 45.13348 | 10 | 2640.444 | 26 | 305
8054 | 3232.967 | 45.19905 | 10 | 2640.444 | 25 | 305
8055 | 3221.978 | 45.36837 | 10 | 2640.444 | 24 | 305
8056 | 3209.89 | 45.30972 | 10 | 2640.444 | 23 | 305
8057 | 3196.747 | 45.53923 | 10 | 2640.444 | 22 | 305
8058 | 3185.285 | 45.55544 | 10 | 2640.444 | 21 | 305
8059 | 3171.429 | 45.6638 | 10 | 2640.444 | 20 | 305
8060 | 3158.011 | 45.67212 | 10 | 2640.444 | 19 | 305
8061 | 3142.857 | 45.69556 | 10 | 2640.444 | 18 | 305
8062 | 3127.473 | 45.82852 | 10 | 2640.444 | 17 | 305
8063 | 3111.604 | 45.89008 | 10 | 2640.444 | 16 | 305
8064 | 3095.439 | 45.907 | 10 | 2640.444 | 15 | 305
8065 | 3076.11 | 45.99103 | 10 | 2640.444 | 14 | 305
8066 | 3058.978 | 46.12968 | 10 | 2640.444 | 13 | 305
8067 | 3040.571 | 46.25623 | 10 | 2640.444 | 12 | 305
8068 | 3020.341 | 46.28036 | 10 | 2640.444 | 11 | 305
8069 | 2998.901 | 46.4024 | 10 | 2640.444 | 10 | 305
8070 | 2975.824 | 46.46698 | 10 | 2640.444 | 9 | 305
8071 | 2950.55 | 46.57036 | 10 | 2640.444 | 8 | 305
8072 | 2922.934 | 46.62688 | 10 | 2640.444 | 7 | 305
8073 | 2892.308 | 46.64164 | 10 | 2640.444 | 6 | 305
8074 | 2855 | 46.66181 | 10 | 2640.444 | 5 | 305
8075 | 2810.593 | 46.66828 | 10 | 2640.444 | 4 | 305
8076 | 2756.296875 | 46.46988 | 10 | 2640.444 | 3 | 305
8077 | 2690.11 | 45.85912 | 10 | 2640.444 | 2 | 305
8078 | 2605.297 | 44.70612 | 10 | 2640.444 | 1 | 305
8079 | 2501.099 | 43.0554 | 10 | 2640.444 | 0 | 305
8080 | 3867.033 | 46.8744 | 0 | 2507.111 | 100 | 306
8081 | 3708.989 | 46.89564 | 0 | 2507.111 | 99 | 306
8082 | 3693.604 | 46.47168 | 0 | 2507.111 | 98 | 306
8083 | 3687.912 | 46.32855 | 0 | 2507.111 | 97 | 306
8084 | 3683.824 | 46.07172 | 0 | 2507.111 | 96 | 306
8085 | 3679.176 | 45.9736 | 0 | 2507.111 | 95 | 306
8086 | 3676.835 | 45.81592 | 0 | 2507.111 | 94 | 306
8087 | 3675.538 | 45.71672 | 0 | 2507.111 | 93 | 306
8088 | 3670.638 | 45.58748 | 0 | 2507.111 | 92 | 306
8089 | 3666.615 | 45.40836 | 0 | 2507.111 | 91 | 306
8090 | 3659.341 | 45.53058 | 0 | 2507.111 | 90 | 306
8091 | 3655.483 | 45.37884 | 0 | 2507.111 | 89 | 306
8092 | 3650.638 | 45.2532 | 0 | 2507.111 | 88 | 306
8093 | 3643.956 | 45.21671 | 0 | 2507.111 | 87 | 306
8094 | 3640.374 | 45.217 | 0 | 2507.111 | 86 | 306
8095 | 3632.198 | 45.1198 | 0 | 2507.111 | 85 | 306
8096 | 3626.989 | 45.22143 | 0 | 2507.111 | 84 | 306
8097 | 3621.978 | 45.217 | 0 | 2507.111 | 83 | 306
8098 | 3614.857 | 45.25673 | 0 | 2507.111 | 82 | 306
8099 | 3610.527 | 45.2532 | 0 | 2507.111 | 81 | 306
8100 | 3601.099 | 45.3324 | 0 | 2507.111 | 80 | 306
8101 | 3594.989 | 45.31728 | 0 | 2507.111 | 79 | 306
8102 | 3586.835 | 45.3972 | 0 | 2507.111 | 78 | 306
8103 | 3580.846 | 45.35616 | 0 | 2507.111 | 77 | 306
8104 | 3571.781 | 45.40296 | 0 | 2507.111 | 76 | 306
8105 | 3566.483 | 45.3792 | 0 | 2507.111 | 75 | 306
8106 | 3559.341 | 45.48151 | 0 | 2507.111 | 74 | 306
8107 | 3550.395 | 45.47173 | 0 | 2507.111 | 73 | 306
8108 | 3544.528 | 45.5414 | 0 | 2507.111 | 72 | 306
8109 | 3537.363 | 45.60152 | 0 | 2507.111 | 71 | 306
8110 | 3528.572 | 45.581 | 0 | 2507.111 | 70 | 306
8111 | 3521.659 | 45.56228 | 0 | 2507.111 | 69 | 306
8112 | 3513.319 | 45.6998 | 0 | 2507.111 | 68 | 306
8113 | 3504.913 | 45.59432 | 0 | 2507.111 | 67 | 306
8114 | 3501.934 | 45.68756 | 0 | 2507.111 | 66 | 306
8115 | 3490.11 | 45.6854 | 0 | 2507.111 | 65 | 306
8116 | 3482.418 | 45.73009 | 0 | 2507.111 | 64 | 306
8117 | 3473.813 | 45.85336 | 0 | 2507.111 | 63 | 306
8118 | 3466.857 | 45.79936 | 0 | 2507.111 | 62 | 306
8119 | 3460.439 | 45.83068 | 0 | 2507.111 | 61 | 306
8120 | 3451.209 | 46.00248 | 0 | 2507.111 | 60 | 306
8121 | 3443.956 | 45.9824 | 0 | 2507.111 | 59 | 306
8122 | 3436.264 | 46.0098 | 0 | 2507.111 | 58 | 306
8123 | 3429.264 | 46.14048 | 0 | 2507.111 | 57 | 306
8124 | 3421.846 | 46.19269 | 0 | 2507.111 | 56 | 306
8125 | 3412.088 | 46.2458 | 0 | 2507.111 | 55 | 306
8126 | 3406.439 | 46.226 | 0 | 2507.111 | 54 | 306
8127 | 3397.506 | 46.36316 | 0 | 2507.111 | 53 | 306
8128 | 3387.121 | 46.41752 | 0 | 2507.111 | 52 | 306
8129 | 3380.121 | 46.54046 | 0 | 2507.111 | 51 | 306
8130 | 3374.176 | 46.5321 | 0 | 2507.111 | 50 | 306
8131 | 3364.835 | 46.678 | 0 | 2507.111 | 49 | 306
8132 | 3357.143 | 46.71881 | 0 | 2507.111 | 48 | 306
8133 | 3348.352 | 46.77612 | 0 | 2507.111 | 47 | 306
8134 | 3340.659 | 46.8744 | 0 | 2507.111 | 46 | 306
8135 | 3332.857 | 46.9104 | 0 | 2507.111 | 45 | 306
8136 | 3325.187 | 46.9104 | 0 | 2507.111 | 44 | 306
8137 | 3316.483 | 47.01307 | 0 | 2507.111 | 43 | 306
8138 | 3305.253 | 47.08268 | 0 | 2507.111 | 42 | 306
8139 | 3300 | 47.1988 | 0 | 2507.111 | 41 | 306
8140 | 3290.55 | 47.1266 | 0 | 2507.111 | 40 | 306
8141 | 3281.308 | 47.34172 | 0 | 2507.111 | 39 | 306
8142 | 3273.802 | 47.36368 | 0 | 2507.111 | 38 | 306
8143 | 3264.835 | 47.3788 | 0 | 2507.111 | 37 | 306
8144 | 3255.209 | 47.40616 | 0 | 2507.111 | 36 | 306
8145 | 3246.154 | 47.5356 | 0 | 2507.111 | 35 | 306
8146 | 3237.297 | 47.69671 | 0 | 2507.111 | 34 | 306
8147 | 3228.572 | 47.68619 | 0 | 2507.111 | 33 | 306
8148 | 3218.681 | 47.87456 | 0 | 2507.111 | 32 | 306
8149 | 3207.692 | 47.86232 | 0 | 2507.111 | 31 | 306
8150 | 3197.802 | 47.93374 | 0 | 2507.111 | 30 | 306
8151 | 3187.791 | 47.99932 | 0 | 2507.111 | 29 | 306
8152 | 3176.923 | 48.09652 | 0 | 2507.111 | 28 | 306
8153 | 3164.912 | 48.30551 | 0 | 2507.111 | 27 | 306
8154 | 3155.67 | 48.27888 | 0 | 2507.111 | 26 | 306
8155 | 3143.956 | 48.46875 | 0 | 2507.111 | 25 | 306
8156 | 3130.593 | 48.43532 | 0 | 2507.111 | 24 | 306
8157 | 3118.209 | 48.52676 | 0 | 2507.111 | 23 | 306
8158 | 3105.517 | 48.71128 | 0 | 2507.111 | 22 | 306
8159 | 3092.308 | 48.72604 | 0 | 2507.111 | 21 | 306
8160 | 3080.659 | 48.7912 | 0 | 2507.111 | 20 | 306
8161 | 3065.066 | 48.92228 | 0 | 2507.111 | 19 | 306
8162 | 3052.066 | 48.89712 | 0 | 2507.111 | 18 | 306
8163 | 3034.165 | 49.0722 | 0 | 2507.111 | 17 | 306
8164 | 3020.396 | 49.1444 | 0 | 2507.111 | 16 | 306
8165 | 3005.495 | 49.2164 | 0 | 2507.111 | 15 | 306
8166 | 2988.725 | 49.18976 | 0 | 2507.111 | 14 | 306
8167 | 2971.429 | 49.34852 | 0 | 2507.111 | 13 | 306
8168 | 2952.836 | 49.38506 | 0 | 2507.111 | 12 | 306
8169 | 2934.626 | 49.34358 | 0 | 2507.111 | 11 | 306
8170 | 2915.385 | 49.4002 | 0 | 2507.111 | 10 | 306
8171 | 2893.901 | 49.43758 | 0 | 2507.111 | 9 | 306
8172 | 2871.429 | 49.3966 | 0 | 2507.111 | 8 | 306
8173 | 2846.011 | 49.35104 | 0 | 2507.111 | 7 | 306
8174 | 2818.176 | 49.23584 | 0 | 2507.111 | 6 | 306
8175 | 2785.879 | 49.0722 | 0 | 2507.111 | 5 | 306
8176 | 2747.649 | 48.90221 | 0 | 2507.111 | 4 | 306
8177 | 2703.55 | 48.37104 | 0 | 2507.111 | 3 | 306
8178 | 2649.253 | 47.62452 | 0 | 2507.111 | 2 | 306
8179 | 2583.967 | 46.59268 | 0 | 2507.111 | 1 | 306
8180 | 2504.396 | 45.2532 | 0 | 2507.111 | 0 | 306
8181 | 4056.044 | 36.9302 | 50 | 2952.444 | 100 | 307
8182 | 4011.143 | 36.93535 | 50 | 2952.444 | 99 | 307
8183 | 4000 | 36.92012 | 50 | 2952.444 | 98 | 307
8184 | 3990.89 | 36.77576 | 50 | 2952.444 | 97 | 307
8185 | 3980.835 | 36.84236 | 50 | 2952.444 | 96 | 307
8186 | 3974.725 | 36.7808 | 50 | 2952.444 | 95 | 307
8187 | 3966.572 | 36.64776 | 50 | 2952.444 | 94 | 307
8188 | 3957.143 | 36.64272 | 50 | 2952.444 | 93 | 307
8189 | 3947.605 | 36.63768 | 50 | 2952.444 | 92 | 307
8190 | 3938.462 | 36.642 | 50 | 2952.444 | 91 | 307
8191 | 3928.241 | 36.6312 | 50 | 2952.444 | 90 | 307
8192 | 3917.583 | 36.59628 | 50 | 2952.444 | 89 | 307
8193 | 3907.341 | 36.63048 | 50 | 2952.444 | 88 | 307
8194 | 3896.703 | 36.642 | 50 | 2952.444 | 87 | 307
8195 | 3886.769 | 36.71276 | 50 | 2952.444 | 86 | 307
8196 | 3874.725 | 36.579 | 50 | 2952.444 | 85 | 307
8197 | 3864.703125 | 36.61464 | 50 | 2952.444 | 84 | 307
8198 | 3853.506 | 36.642 | 50 | 2952.444 | 83 | 307
8199 | 3843.143 | 36.73143 | 50 | 2952.444 | 82 | 307
8200 | 3833.154 | 36.79156 | 50 | 2952.444 | 81 | 307
8201 | 3823.517 | 36.7934 | 50 | 2952.444 | 80 | 307
8202 | 3815.418 | 36.68016 | 50 | 2952.444 | 79 | 307
8203 | 3806.088 | 36.81644 | 50 | 2952.444 | 78 | 307
8204 | 3796.703 | 36.84236 | 50 | 2952.444 | 77 | 307
8205 | 3789.758 | 36.8222 | 50 | 2952.444 | 76 | 307
8206 | 3780.22 | 36.8222 | 50 | 2952.444 | 75 | 307
8207 | 3773.23 | 36.81572 | 50 | 2952.444 | 74 | 307
8208 | 3763.736 | 36.80636 | 50 | 2952.444 | 73 | 307
8209 | 3756.088 | 36.82076 | 50 | 2952.444 | 72 | 307
8210 | 3748.286 | 36.82436 | 50 | 2952.444 | 71 | 307
8211 | 3737.473 | 36.8582 | 50 | 2952.444 | 70 | 307
8212 | 3729.308 | 36.9664 | 50 | 2952.444 | 69 | 307
8213 | 3721.978 | 36.93889 | 50 | 2952.444 | 68 | 307
8214 | 3714.759 | 36.91652 | 50 | 2952.444 | 67 | 307
8215 | 3704.55 | 36.93531 | 50 | 2952.444 | 66 | 307
8216 | 3695.604 | 37.0744 | 50 | 2952.444 | 65 | 307
8217 | 3686.241 | 37.03552 | 50 | 2952.444 | 64 | 307
8218 | 3676.824 | 37.07764 | 50 | 2952.444 | 63 | 307
8219 | 3667.033 | 37.1104 | 50 | 2952.444 | 62 | 307
8220 | 3657.143 | 37.12696 | 50 | 2952.444 | 61 | 307
8221 | 3646.374 | 37.2186 | 50 | 2952.444 | 60 | 307
8222 | 3638.055 | 37.21457 | 50 | 2952.444 | 59 | 307
8223 | 3627.538 | 37.22292 | 50 | 2952.444 | 58 | 307
8224 | 3618.682 | 37.34496 | 50 | 2952.444 | 57 | 307
8225 | 3609.89 | 37.39284 | 50 | 2952.444 | 56 | 307
8226 | 3600.385 | 37.40047 | 50 | 2952.444 | 55 | 307
8227 | 3592.308 | 37.46284 | 50 | 2952.444 | 54 | 307
8228 | 3583.517 | 37.4708 | 50 | 2952.444 | 53 | 307
8229 | 3575.121 | 37.51688 | 50 | 2952.444 | 52 | 307
8230 | 3568.055 | 37.54532 | 50 | 2952.444 | 51 | 307
8231 | 3557.692 | 37.5428 | 50 | 2952.444 | 50 | 307
8232 | 3550.549 | 37.54784 | 50 | 2952.444 | 49 | 307
8233 | 3542.549 | 37.5788 | 50 | 2952.444 | 48 | 307
8234 | 3535.165 | 37.71544 | 50 | 2952.444 | 47 | 307
8235 | 3527.231 | 37.70284 | 50 | 2952.444 | 46 | 307
8236 | 3519.066 | 37.7482 | 50 | 2952.444 | 45 | 307
8237 | 3514.022 | 37.82812 | 50 | 2952.444 | 44 | 307
8238 | 3505.495 | 37.93838 | 50 | 2952.444 | 43 | 307
8239 | 3499.934 | 37.90733 | 50 | 2952.444 | 42 | 307
8240 | 3490.923 | 37.96584 | 50 | 2952.444 | 41 | 307
8241 | 3484.615 | 37.96076 | 50 | 2952.444 | 40 | 307
8242 | 3478.275 | 37.98348 | 50 | 2952.444 | 39 | 307
8243 | 3472.527 | 38.07096 | 50 | 2952.444 | 38 | 307
8244 | 3465.736 | 38.0472 | 50 | 2952.444 | 37 | 307
8245 | 3457.143 | 38.10192 | 50 | 2952.444 | 36 | 307
8246 | 3450.55 | 38.0814 | 50 | 2952.444 | 35 | 307
8247 | 3443.538 | 38.19996 | 50 | 2952.444 | 34 | 307
8248 | 3436.264 | 38.17084 | 50 | 2952.444 | 33 | 307
8249 | 3429.406 | 38.1192 | 50 | 2952.444 | 32 | 307
8250 | 3421.615 | 38.16714 | 50 | 2952.444 | 31 | 307
8251 | 3413.187 | 38.15882 | 50 | 2952.444 | 30 | 307
8252 | 3406.593 | 38.18913 | 50 | 2952.444 | 29 | 307
8253 | 3396.748 | 38.26196 | 50 | 2952.444 | 28 | 307
8254 | 3388.769 | 38.3354 | 50 | 2952.444 | 27 | 307
8255 | 3381.121 | 38.27636 | 50 | 2952.444 | 26 | 307
8256 | 3370.055 | 38.3534 | 50 | 2952.444 | 25 | 307
8257 | 3361.89 | 38.35844 | 50 | 2952.444 | 24 | 307
8258 | 3351.648 | 38.3714 | 50 | 2952.444 | 23 | 307
8259 | 3341.165 | 38.46871 | 50 | 2952.444 | 22 | 307
8260 | 3331.835 | 38.4436 | 50 | 2952.444 | 21 | 307
8261 | 3320.439 | 38.5228 | 50 | 2952.444 | 20 | 307
8262 | 3309.89 | 38.52172 | 50 | 2952.444 | 19 | 307
8263 | 3298.615 | 38.66767 | 50 | 2952.444 | 18 | 307
8264 | 3288.253 | 38.60998 | 50 | 2952.444 | 17 | 307
8265 | 3276.791 | 38.66844 | 50 | 2952.444 | 16 | 307
8266 | 3264.835 | 38.7354 | 50 | 2952.444 | 15 | 307
8267 | 3250.571 | 38.76852 | 50 | 2952.444 | 14 | 307
8268 | 3238.912 | 38.86104 | 50 | 2952.444 | 13 | 307
8269 | 3225.275 | 38.97248 | 50 | 2952.444 | 12 | 307
8270 | 3212.89 | 38.984 | 50 | 2952.444 | 11 | 307
8271 | 3195.604 | 39.0416 | 50 | 2952.444 | 10 | 307
8272 | 3178.978 | 39.15014 | 50 | 2952.444 | 9 | 307
8273 | 3159.956 | 39.21604 | 50 | 2952.444 | 8 | 307
8274 | 3136.286 | 39.34348 | 50 | 2952.444 | 7 | 307
8275 | 3111.451 | 39.44296 | 50 | 2952.444 | 6 | 307
8276 | 3079.121 | 39.60183 | 50 | 2952.444 | 5 | 307
8277 | 3039.428 | 39.79676 | 50 | 2952.444 | 4 | 307
8278 | 2989.33 | 39.91036 | 50 | 2952.444 | 3 | 307
8279 | 2915.077 | 40.01872 | 50 | 2952.444 | 2 | 307
8280 | 2791.528 | 39.8126 | 50 | 2952.444 | 1 | 307
8281 | 2496.704 | 36.606 | 50 | 2952.444 | 0 | 307
8282 | 4036.264 | 38.1192 | 40 | 2894.667 | 100 | 301
8283 | 3985.857 | 38.03463 | 40 | 2894.667 | 99 | 301
8284 | 3973.34 | 38.14733 | 40 | 2894.667 | 98 | 301
8285 | 3963.978 | 37.99716 | 40 | 2894.667 | 97 | 301
8286 | 3954.945 | 37.9392 | 40 | 2894.667 | 96 | 301
8287 | 3946.154 | 37.85807 | 40 | 2894.667 | 95 | 301
8288 | 3936.748 | 37.6508 | 40 | 2894.667 | 94 | 301
8289 | 3929.571 | 37.6508 | 40 | 2894.667 | 93 | 301
8290 | 3917.627 | 37.72011 | 40 | 2894.667 | 92 | 301
8291 | 3908.978 | 37.49453 | 40 | 2894.667 | 91 | 301
8292 | 3900.33 | 37.6004 | 40 | 2894.667 | 90 | 301
8293 | 3889.637 | 37.55324 | 40 | 2894.667 | 89 | 301
8294 | 3879.736 | 37.63939 | 40 | 2894.667 | 88 | 301
8295 | 3868.473 | 37.6508 | 40 | 2894.667 | 87 | 301
8296 | 3859.341 | 37.759 | 40 | 2894.667 | 86 | 301
8297 | 3848.407 | 37.71939 | 40 | 2894.667 | 85 | 301
8298 | 3839.473 | 37.62057 | 40 | 2894.667 | 84 | 301
8299 | 3828.802 | 37.75716 | 40 | 2894.667 | 83 | 301
8300 | 3819.78 | 37.84403 | 40 | 2894.667 | 82 | 301
8301 | 3810.989 | 37.79284 | 40 | 2894.667 | 81 | 301
8302 | 3802.198 | 37.64368 | 40 | 2894.667 | 80 | 301
8303 | 3793.198 | 37.81444 | 40 | 2894.667 | 79 | 301
8304 | 3785.56 | 37.73308 | 40 | 2894.667 | 78 | 301
8305 | 3776.934 | 37.86736 | 40 | 2894.667 | 77 | 301
8306 | 3769.099 | 37.84972 | 40 | 2894.667 | 76 | 301
8307 | 3761.539 | 37.813 | 40 | 2894.667 | 75 | 301
8308 | 3753.428 | 37.89444 | 40 | 2894.667 | 74 | 301
8309 | 3745.615 | 37.88536 | 40 | 2894.667 | 73 | 301
8310 | 3737.363 | 37.94921 | 40 | 2894.667 | 72 | 301
8311 | 3728.824 | 37.89189 | 40 | 2894.667 | 71 | 301
8312 | 3723.077 | 38.0364 | 40 | 2894.667 | 70 | 301
8313 | 3713.154 | 37.83641 | 40 | 2894.667 | 69 | 301
8314 | 3705.318 | 38.13216 | 40 | 2894.667 | 68 | 301
8315 | 3695.923 | 37.9914 | 40 | 2894.667 | 67 | 301
8316 | 3689.011 | 38.06232 | 40 | 2894.667 | 66 | 301
8317 | 3679.121 | 38.0832 | 40 | 2894.667 | 65 | 301
8318 | 3670.682 | 38.11782 | 40 | 2894.667 | 64 | 301
8319 | 3660.648 | 38.24284 | 40 | 2894.667 | 63 | 301
8320 | 3651.582 | 38.29508 | 40 | 2894.667 | 62 | 301
8321 | 3642.857 | 38.1552 | 40 | 2894.667 | 61 | 301
8322 | 3634.066 | 38.2778 | 40 | 2894.667 | 60 | 301
8323 | 3624.912 | 38.07096 | 40 | 2894.667 | 59 | 301
8324 | 3616.483 | 38.37428 | 40 | 2894.667 | 58 | 301
8325 | 3607.945 | 38.25044 | 40 | 2894.667 | 57 | 301
8326 | 3598.593 | 38.38724 | 40 | 2894.667 | 56 | 301
8327 | 3587.912 | 38.42737 | 40 | 2894.667 | 55 | 301
8328 | 3580.242 | 38.37572 | 40 | 2894.667 | 54 | 301
8329 | 3571.429 | 38.5156 | 40 | 2894.667 | 53 | 301
8330 | 3562.066 | 38.60493 | 40 | 2894.667 | 52 | 301
8331 | 3553.846 | 38.5876 | 40 | 2894.667 | 51 | 301
8332 | 3547.802 | 38.6237 | 40 | 2894.667 | 50 | 301
8333 | 3539.561 | 38.66909 | 40 | 2894.667 | 49 | 301
8334 | 3532.703125 | 38.77063 | 40 | 2894.667 | 48 | 301
8335 | 3524.055 | 38.79588 | 40 | 2894.667 | 47 | 301
8336 | 3516.461 | 38.84052 | 40 | 2894.667 | 46 | 301
8337 | 3509.725 | 38.712 | 40 | 2894.667 | 45 | 301
8338 | 3501.099 | 38.9061 | 40 | 2894.667 | 44 | 301
8339 | 3494.055 | 38.98212 | 40 | 2894.667 | 43 | 301
8340 | 3487.406 | 38.99768 | 40 | 2894.667 | 42 | 301
8341 | 3480.22 | 39.0074 | 40 | 2894.667 | 41 | 301
8342 | 3472.967 | 39.0632 | 40 | 2894.667 | 40 | 301
8343 | 3467.033 | 39.08192 | 40 | 2894.667 | 39 | 301
8344 | 3459.341 | 39.22539 | 40 | 2894.667 | 38 | 301
8345 | 3451.439 | 39.04232 | 40 | 2894.667 | 37 | 301
8346 | 3445.055 | 39.09344 | 40 | 2894.667 | 36 | 301
8347 | 3439.066 | 39.1642 | 40 | 2894.667 | 35 | 301
8348 | 3430.593 | 39.28732 | 40 | 2894.667 | 34 | 301
8349 | 3424.176 | 39.10826 | 40 | 2894.667 | 33 | 301
8350 | 3416.484 | 39.23185 | 40 | 2894.667 | 32 | 301
8351 | 3408.726 | 39.16744 | 40 | 2894.667 | 31 | 301
8352 | 3401.099 | 39.2002 | 40 | 2894.667 | 30 | 301
8353 | 3392.561 | 39.28593 | 40 | 2894.667 | 29 | 301
8354 | 3384.22 | 39.47832 | 40 | 2894.667 | 28 | 301
8355 | 3374.725 | 39.39794 | 40 | 2894.667 | 27 | 301
8356 | 3366.352 | 39.42131 | 40 | 2894.667 | 26 | 301
8357 | 3356.319 | 39.40735 | 40 | 2894.667 | 25 | 301
8358 | 3348.22 | 39.59208 | 40 | 2894.667 | 24 | 301
8359 | 3337.363 | 39.5244 | 40 | 2894.667 | 23 | 301
8360 | 3328.417 | 39.47763 | 40 | 2894.667 | 22 | 301
8361 | 3315.979 | 39.63533 | 40 | 2894.667 | 21 | 301
8362 | 3305.495 | 39.61812 | 40 | 2894.667 | 20 | 301
8363 | 3293.924 | 39.7532 | 40 | 2894.667 | 19 | 301
8364 | 3282.044 | 39.74211 | 40 | 2894.667 | 18 | 301
8365 | 3267.495 | 39.93408 | 40 | 2894.667 | 17 | 301
8366 | 3255.209 | 39.8819 | 40 | 2894.667 | 16 | 301
8367 | 3241.703125 | 39.88119 | 40 | 2894.667 | 15 | 301
8368 | 3226.374 | 39.99636 | 40 | 2894.667 | 14 | 301
8369 | 3211.33 | 40.01764 | 40 | 2894.667 | 13 | 301
8370 | 3196.219 | 40.19748 | 40 | 2894.667 | 12 | 301
8371 | 3177.868 | 40.19352 | 40 | 2894.667 | 11 | 301
8372 | 3160.439 | 40.28826 | 40 | 2894.667 | 10 | 301
8373 | 3139.935 | 40.50872 | 40 | 2894.667 | 9 | 301
8374 | 3117.583 | 40.49432 | 40 | 2894.667 | 8 | 301
8375 | 3091.209 | 40.6052 | 40 | 2894.667 | 7 | 301
8376 | 3063.494 | 40.7134 | 40 | 2894.667 | 6 | 301
8377 | 3028.187 | 40.60887 | 40 | 2894.667 | 5 | 301
8378 | 2985.714 | 40.65714 | 40 | 2894.667 | 4 | 301
8379 | 2930.099 | 40.4252 | 40 | 2894.667 | 3 | 301
8380 | 2850.308 | 39.90352 | 40 | 2894.667 | 2 | 301
8381 | 2724.462 | 38.89455 | 40 | 2894.667 | 1 | 301
8382 | 2496.704 | 35.5612 | 40 | 2894.667 | 0 | 301
8383 | 3971.429 | 42.0464 | 10 | 2630.667 | 100 | 302
8384 | 3867.923 | 42.0464 | 10 | 2630.667 | 99 | 302
8385 | 3850.549 | 42.1546 | 10 | 2630.667 | 98 | 302
8386 | 3837.363 | 42.36061 | 10 | 2630.667 | 97 | 302
8387 | 3829.40625 | 42.23385 | 10 | 2630.667 | 96 | 302
8388 | 3818.681 | 42.36539 | 10 | 2630.667 | 95 | 302
8389 | 3809.736 | 42.06659 | 10 | 2630.667 | 94 | 302
8390 | 3798.901 | 42.1546 | 10 | 2630.667 | 93 | 302
8391 | 3791.209 | 42.4068 | 10 | 2630.667 | 92 | 302
8392 | 3783.978 | 42.1906 | 10 | 2630.667 | 91 | 302
8393 | 3774.836 | 42.2482 | 10 | 2630.667 | 90 | 302
8394 | 3765.835 | 42.20358 | 10 | 2630.667 | 89 | 302
8395 | 3757.143 | 42.48018 | 10 | 2630.667 | 88 | 302
8396 | 3750.033 | 42.31345 | 10 | 2630.667 | 87 | 302
8397 | 3742.132 | 42.49032 | 10 | 2630.667 | 86 | 302
8398 | 3732.967 | 42.35457 | 10 | 2630.667 | 85 | 302
8399 | 3724.264 | 42.23381 | 10 | 2630.667 | 84 | 302
8400 | 3718.681 | 42.42336 | 10 | 2630.667 | 83 | 302
8401 | 3711.165 | 42.48816 | 10 | 2630.667 | 82 | 302
8402 | 3704.396 | 42.54908 | 10 | 2630.667 | 81 | 302
8403 | 3696.044 | 42.56524 | 10 | 2630.667 | 80 | 302
8404 | 3687.912 | 42.5508 | 10 | 2630.667 | 79 | 302
8405 | 3680.418 | 42.65608 | 10 | 2630.667 | 78 | 302
8406 | 3673.626 | 42.72704 | 10 | 2630.667 | 77 | 302
8407 | 3665.319 | 42.623 | 10 | 2630.667 | 76 | 302
8408 | 3658.792 | 42.659 | 10 | 2630.667 | 75 | 302
8409 | 3650.484 | 42.66116 | 10 | 2630.667 | 74 | 302
8410 | 3642.714 | 42.79382 | 10 | 2630.667 | 73 | 302
8411 | 3635.165 | 42.67052 | 10 | 2630.667 | 72 | 302
8412 | 3629.132 | 42.69572 | 10 | 2630.667 | 71 | 302
8413 | 3620.879 | 42.80674 | 10 | 2630.667 | 70 | 302
8414 | 3613.187 | 42.8032 | 10 | 2630.667 | 69 | 302
8415 | 3605.407 | 42.8392 | 10 | 2630.667 | 68 | 302
8416 | 3595.098 | 42.88492 | 10 | 2630.667 | 67 | 302
8417 | 3588.505 | 42.85864 | 10 | 2630.667 | 66 | 302
8418 | 3581.319 | 43.00493 | 10 | 2630.667 | 65 | 302
8419 | 3572.704 | 42.96451 | 10 | 2630.667 | 64 | 302
8420 | 3565.868 | 43.0914 | 10 | 2630.667 | 63 | 302
8421 | 3556.044 | 42.92704 | 10 | 2630.667 | 62 | 302
8422 | 3548.802 | 43.16988 | 10 | 2630.667 | 61 | 302
8423 | 3540 | 43.2498 | 10 | 2630.667 | 60 | 302
8424 | 3533.604 | 43.10652 | 10 | 2630.667 | 59 | 302
8425 | 3525.209 | 43.19868 | 10 | 2630.667 | 58 | 302
8426 | 3515.385 | 43.35509 | 10 | 2630.667 | 57 | 302
8427 | 3508.395 | 43.22244 | 10 | 2630.667 | 56 | 302
8428 | 3498.297 | 43.3472 | 10 | 2630.667 | 55 | 302
8429 | 3490.637 | 43.3076 | 10 | 2630.667 | 54 | 302
8430 | 3480.374 | 43.25053 | 10 | 2630.667 | 53 | 302
8431 | 3473.054 | 43.67353 | 10 | 2630.667 | 52 | 302
8432 | 3467.033 | 43.4876 | 10 | 2630.667 | 51 | 302
8433 | 3458.241 | 43.6318 | 10 | 2630.667 | 50 | 302
8434 | 3450.55 | 43.75348 | 10 | 2630.667 | 49 | 302
8435 | 3443.824 | 43.76284 | 10 | 2630.667 | 48 | 302
8436 | 3434.066 | 43.78085 | 10 | 2630.667 | 47 | 302
8437 | 3428.286 | 43.91064 | 10 | 2630.667 | 46 | 302
8438 | 3420.989 | 43.83709 | 10 | 2630.667 | 45 | 302
8439 | 3412.791 | 43.97904 | 10 | 2630.667 | 44 | 302
8440 | 3405.308 | 43.95675 | 10 | 2630.667 | 43 | 302
8441 | 3396.682 | 44.10308 | 10 | 2630.667 | 42 | 302
8442 | 3389.648 | 44.07932 | 10 | 2630.667 | 41 | 302
8443 | 3381.319 | 44.2082 | 10 | 2630.667 | 40 | 302
8444 | 3373.626 | 44.22484 | 10 | 2630.667 | 39 | 302
8445 | 3365.077 | 44.39272 | 10 | 2630.667 | 38 | 302
8446 | 3358.209 | 44.42008 | 10 | 2630.667 | 37 | 302
8447 | 3348.352 | 44.39992 | 10 | 2630.667 | 36 | 302
8448 | 3340.659 | 44.4244 | 10 | 2630.667 | 35 | 302
8449 | 3331.868 | 44.50227 | 10 | 2630.667 | 34 | 302
8450 | 3323.67 | 44.54506 | 10 | 2630.667 | 33 | 302
8451 | 3312.44 | 44.53548 | 10 | 2630.667 | 32 | 302
8452 | 3304.759 | 44.74068 | 10 | 2630.667 | 31 | 302
8453 | 3297.802 | 44.7486 | 10 | 2630.667 | 30 | 302
8454 | 3286.274 | 44.7848 | 10 | 2630.667 | 29 | 302
8455 | 3279.473 | 44.83376 | 10 | 2630.667 | 28 | 302
8456 | 3269.231 | 44.8928 | 10 | 2630.667 | 27 | 302
8457 | 3260.374 | 45.03484 | 10 | 2630.667 | 26 | 302
8458 | 3250.274 | 45.028 | 10 | 2630.667 | 25 | 302
8459 | 3238.11 | 45.12484 | 10 | 2630.667 | 24 | 302
8460 | 3225.967 | 45.20368 | 10 | 2630.667 | 23 | 302
8461 | 3214.682 | 45.16447 | 10 | 2630.667 | 22 | 302
8462 | 3202.187 | 45.18244 | 10 | 2630.667 | 21 | 302
8463 | 3188.132 | 45.318 | 10 | 2630.667 | 20 | 302
8464 | 3174.967 | 45.41304 | 10 | 2630.667 | 19 | 302
8465 | 3162.638 | 45.55076 | 10 | 2630.667 | 18 | 302
8466 | 3147.506 | 45.58568 | 10 | 2630.667 | 17 | 302
8467 | 3130.813 | 45.61917 | 10 | 2630.667 | 16 | 302
8468 | 3114.286 | 45.6548 | 10 | 2630.667 | 15 | 302
8469 | 3096.33 | 45.6494 | 10 | 2630.667 | 14 | 302
8470 | 3075.89 | 45.77452 | 10 | 2630.667 | 13 | 302
8471 | 3059.341 | 45.66386 | 10 | 2630.667 | 12 | 302
8472 | 3039.561 | 45.74786 | 10 | 2630.667 | 11 | 302
8473 | 3014.616 | 45.72502 | 10 | 2630.667 | 10 | 302
8474 | 2994.506 | 45.58208 | 10 | 2630.667 | 9 | 302
8475 | 2968.132 | 45.44913 | 10 | 2630.667 | 8 | 302
8476 | 2939.923 | 45.36156 | 10 | 2630.667 | 7 | 302
8477 | 2907.846 | 45.18604 | 10 | 2630.667 | 6 | 302
8478 | 2870.33 | 44.97201 | 10 | 2630.667 | 5 | 302
8479 | 2825.846 | 44.61468 | 10 | 2630.667 | 4 | 302
8480 | 2768.759 | 44.09516 | 10 | 2630.667 | 3 | 302
8481 | 2697.956 | 43.09644 | 10 | 2630.667 | 2 | 302
8482 | 2611.198 | 41.72904 | 10 | 2630.667 | 1 | 302
8483 | 2504.396 | 39.7766 | 10 | 2630.667 | 0 | 302
8484 | 3948.352 | 45.145 | 0 | 2506.222 | 100 | 303
8485 | 3784.428 | 45.33924 | 0 | 2506.222 | 99 | 303
8486 | 3764.835 | 45.35328 | 0 | 2506.222 | 98 | 303
8487 | 3751.835 | 45.47535 | 0 | 2506.222 | 97 | 303
8488 | 3741.274 | 45.62636 | 0 | 2506.222 | 96 | 303
8489 | 3730.659 | 45.5432 | 0 | 2506.222 | 95 | 303
8490 | 3721.604 | 45.64868 | 0 | 2506.222 | 94 | 303
8491 | 3713.099 | 45.68252 | 0 | 2506.222 | 93 | 303
8492 | 3703.297 | 45.65372 | 0 | 2506.222 | 92 | 303
8493 | 3695.604 | 45.88396 | 0 | 2506.222 | 91 | 303
8494 | 3686.923 | 45.898 | 0 | 2506.222 | 90 | 303
8495 | 3677.242 | 45.9993 | 0 | 2506.222 | 89 | 303
8496 | 3670.682 | 45.9376 | 0 | 2506.222 | 88 | 303
8497 | 3661.385 | 45.94518 | 0 | 2506.222 | 87 | 303
8498 | 3655.45 | 45.9736 | 0 | 2506.222 | 86 | 303
8499 | 3647.418 | 45.91783 | 0 | 2506.222 | 85 | 303
8500 | 3639.824 | 46.11055 | 0 | 2506.222 | 84 | 303
8501 | 3632.967 | 46.0458 | 0 | 2506.222 | 83 | 303
8502 | 3624.176 | 46.1178 | 0 | 2506.222 | 82 | 303
8503 | 3619.33 | 46.13256 | 0 | 2506.222 | 81 | 303
8504 | 3611.209 | 46.21156 | 0 | 2506.222 | 80 | 303
8505 | 3603.297 | 46.27924 | 0 | 2506.222 | 79 | 303
8506 | 3595.253 | 46.18773 | 0 | 2506.222 | 78 | 303
8507 | 3589.011 | 46.15488 | 0 | 2506.222 | 77 | 303
8508 | 3585.318 | 46.28209 | 0 | 2506.222 | 76 | 303
8509 | 3576.099 | 46.235 | 0 | 2506.222 | 75 | 303
8510 | 3568.923 | 46.25189 | 0 | 2506.222 | 74 | 303
8511 | 3559.924 | 46.33616 | 0 | 2506.222 | 73 | 303
8512 | 3552.748 | 46.30088 | 0 | 2506.222 | 72 | 303
8513 | 3545.396 | 46.26446 | 0 | 2506.222 | 71 | 303
8514 | 3537.802 | 46.4096 | 0 | 2506.222 | 70 | 303
8515 | 3529.868 | 46.50446 | 0 | 2506.222 | 69 | 303
8516 | 3525.319 | 46.49393 | 0 | 2506.222 | 68 | 303
8517 | 3514.429 | 46.5142 | 0 | 2506.222 | 67 | 303
8518 | 3507.692 | 46.60492 | 0 | 2506.222 | 66 | 303
8519 | 3499.67 | 46.6474 | 0 | 2506.222 | 65 | 303
8520 | 3492.308 | 46.65388 | 0 | 2506.222 | 64 | 303
8521 | 3484.615 | 46.65316 | 0 | 2506.222 | 63 | 303
8522 | 3476.923 | 46.72016 | 0 | 2506.222 | 62 | 303
8523 | 3470.099 | 46.88772 | 0 | 2506.222 | 61 | 303
8524 | 3461.539 | 46.8024 | 0 | 2506.222 | 60 | 303
8525 | 3453.835 | 46.87476 | 0 | 2506.222 | 59 | 303
8526 | 3446.154 | 46.95517 | 0 | 2506.222 | 58 | 303
8527 | 3439.308 | 47.06005 | 0 | 2506.222 | 57 | 303
8528 | 3430.593 | 47.03588 | 0 | 2506.222 | 56 | 303
8529 | 3421.978 | 47.15909 | 0 | 2506.222 | 55 | 303
8530 | 3413.451 | 47.16477 | 0 | 2506.222 | 54 | 303
8531 | 3407.692 | 47.25892 | 0 | 2506.222 | 53 | 303
8532 | 3398.417 | 47.2708 | 0 | 2506.222 | 52 | 303
8533 | 3391.209 | 47.41084 | 0 | 2506.222 | 51 | 303
8534 | 3382.967 | 47.3788 | 0 | 2506.222 | 50 | 303
8535 | 3374.725 | 47.41878 | 0 | 2506.222 | 49 | 303
8536 | 3367.341 | 47.61084 | 0 | 2506.222 | 48 | 303
8537 | 3359.703 | 47.667 | 0 | 2506.222 | 47 | 303
8538 | 3349.583 | 47.69887 | 0 | 2506.222 | 46 | 303
8539 | 3342.857 | 47.69229 | 0 | 2506.222 | 45 | 303
8540 | 3336.616 | 47.8832 | 0 | 2506.222 | 44 | 303
8541 | 3324.176 | 47.97196 | 0 | 2506.222 | 43 | 303
8542 | 3318.418 | 48.09436 | 0 | 2506.222 | 42 | 303
8543 | 3309.89 | 48.09976 | 0 | 2506.222 | 41 | 303
8544 | 3301.758 | 48.21468 | 0 | 2506.222 | 40 | 303
8545 | 3293.407 | 48.28144 | 0 | 2506.222 | 39 | 303
8546 | 3285.516 | 48.4238 | 0 | 2506.222 | 38 | 303
8547 | 3275.67 | 48.48032 | 0 | 2506.222 | 37 | 303
8548 | 3267.033 | 48.56636 | 0 | 2506.222 | 36 | 303
8549 | 3256.813 | 48.6164 | 0 | 2506.222 | 35 | 303
8550 | 3246.726 | 48.62257 | 0 | 2506.222 | 34 | 303
8551 | 3238.318 | 48.84664 | 0 | 2506.222 | 33 | 303
8552 | 3229.67 | 48.8993 | 0 | 2506.222 | 32 | 303
8553 | 3219.78 | 48.93468 | 0 | 2506.222 | 31 | 303
8554 | 3209.89 | 48.975 | 0 | 2506.222 | 30 | 303
8555 | 3200 | 48.9642 | 0 | 2506.222 | 29 | 303
8556 | 3190.022 | 49.17175 | 0 | 2506.222 | 28 | 303
8557 | 3179.703 | 49.16132 | 0 | 2506.222 | 27 | 303
8558 | 3166.088 | 49.3244 | 0 | 2506.222 | 26 | 303
8559 | 3157.143 | 49.37855 | 0 | 2506.222 | 25 | 303
8560 | 3145.055 | 49.41964 | 0 | 2506.222 | 24 | 303
8561 | 3134.033 | 49.43692 | 0 | 2506.222 | 23 | 303
8562 | 3120.879 | 49.51396 | 0 | 2506.222 | 22 | 303
8563 | 3108.792 | 49.59892 | 0 | 2506.222 | 21 | 303
8564 | 3095.384 | 49.7424 | 0 | 2506.222 | 20 | 303
8565 | 3081.769 | 49.85664 | 0 | 2506.222 | 19 | 303
8566 | 3069.187 | 49.79352 | 0 | 2506.222 | 18 | 303
8567 | 3053.439 | 49.83283 | 0 | 2506.222 | 17 | 303
8568 | 3037.099 | 49.90964 | 0 | 2506.222 | 16 | 303
8569 | 3019.945 | 50.20174 | 0 | 2506.222 | 15 | 303
8570 | 3004.902 | 50.09756 | 0 | 2506.222 | 14 | 303
8571 | 2988.066 | 50.117 | 0 | 2506.222 | 13 | 303
8572 | 2968.132 | 50.12714 | 0 | 2506.222 | 12 | 303
8573 | 2950.231 | 50.1532 | 0 | 2506.222 | 11 | 303
8574 | 2929.45 | 50.1892 | 0 | 2506.222 | 10 | 303
8575 | 2907.692 | 50.06264 | 0 | 2506.222 | 9 | 303
8576 | 2883.517 | 49.9226 | 0 | 2506.222 | 8 | 303
8577 | 2857.44 | 49.87178 | 0 | 2506.222 | 7 | 303
8578 | 2830.044 | 49.64939 | 0 | 2506.222 | 6 | 303
8579 | 2794.561 | 49.32801 | 0 | 2506.222 | 5 | 303
8580 | 2759.605 | 48.87184 | 0 | 2506.222 | 4 | 303
8581 | 2711.55 | 48.28572 | 0 | 2506.222 | 3 | 303
8582 | 2656.901 | 47.33852 | 0 | 2506.222 | 2 | 303
8583 | 2588.769 | 46.26992 | 0 | 2506.222 | 1 | 303
8584 | 2502.198 | 44.3524 | 0 | 2506.222 | 0 | 303
8585 | 4103.296875 | 35.863 | 25 | 3094.222 | 100 | 101
8586 | 4046.363 | 35.98114 | 25 | 3094.222 | 99 | 101
8587 | 4023.912 | 35.84582 | 25 | 3094.222 | 98 | 101
8588 | 4009.89 | 35.66729 | 25 | 3094.222 | 97 | 101
8589 | 3998.901 | 35.63758 | 25 | 3094.222 | 96 | 101
8590 | 3990.055 | 35.38453 | 25 | 3094.222 | 95 | 101
8591 | 3980.066 | 35.46732 | 25 | 3094.222 | 94 | 101
8592 | 3970.693 | 35.50951 | 25 | 3094.222 | 93 | 101
8593 | 3961.539 | 35.33238 | 25 | 3094.222 | 92 | 101
8594 | 3951.33 | 35.44516 | 25 | 3094.222 | 91 | 101
8595 | 3939.67 | 35.395 | 25 | 3094.222 | 90 | 101
8596 | 3931.868 | 35.53399 | 25 | 3094.222 | 89 | 101
8597 | 3920.879 | 35.42025 | 25 | 3094.222 | 88 | 101
8598 | 3909.308 | 35.42185 | 25 | 3094.222 | 87 | 101
8599 | 3897.802 | 35.35457 | 25 | 3094.222 | 86 | 101
8600 | 3886.648 | 35.46743 | 25 | 3094.222 | 85 | 101
8601 | 3874.637 | 35.62606 | 25 | 3094.222 | 84 | 101
8602 | 3863.483 | 35.61833 | 25 | 3094.222 | 83 | 101
8603 | 3851.648 | 35.41002 | 25 | 3094.222 | 82 | 101
8604 | 3840.66 | 35.43793 | 25 | 3094.222 | 81 | 101
8605 | 3830.11 | 35.4544 | 25 | 3094.222 | 80 | 101
8606 | 3819.791 | 35.62968 | 25 | 3094.222 | 79 | 101
8607 | 3810.989 | 35.59257 | 25 | 3094.222 | 78 | 101
8608 | 3801.099 | 35.56898 | 25 | 3094.222 | 77 | 101
8609 | 3791.824 | 35.54959 | 25 | 3094.222 | 76 | 101
8610 | 3783.241 | 35.65605 | 25 | 3094.222 | 75 | 101
8611 | 3774.726 | 35.80655 | 25 | 3094.222 | 74 | 101
8612 | 3765.934 | 35.65955 | 25 | 3094.222 | 73 | 101
8613 | 3758.242 | 35.74302 | 25 | 3094.222 | 72 | 101
8614 | 3749.451 | 35.74531 | 25 | 3094.222 | 71 | 101
8615 | 3740 | 35.69484 | 25 | 3094.222 | 70 | 101
8616 | 3732.846 | 35.84858 | 25 | 3094.222 | 69 | 101
8617 | 3724.176 | 35.84133 | 25 | 3094.222 | 68 | 101
8618 | 3716.484 | 35.94545 | 25 | 3094.222 | 67 | 101
8619 | 3707.692 | 35.8112 | 25 | 3094.222 | 66 | 101
8620 | 3698.901 | 35.93924 | 25 | 3094.222 | 65 | 101
8621 | 3690.11 | 36.00578 | 25 | 3094.222 | 64 | 101
8622 | 3681.319 | 35.86766 | 25 | 3094.222 | 63 | 101
8623 | 3671.671 | 36.04967 | 25 | 3094.222 | 62 | 101
8624 | 3663.285 | 35.95837 | 25 | 3094.222 | 61 | 101
8625 | 3653.846 | 35.95092 | 25 | 3094.222 | 60 | 101
8626 | 3644.187 | 36.12702 | 25 | 3094.222 | 59 | 101
8627 | 3635.165 | 36.09715 | 25 | 3094.222 | 58 | 101
8628 | 3624.363 | 36.12598 | 25 | 3094.222 | 57 | 101
8629 | 3616.483 | 36.16598 | 25 | 3094.222 | 56 | 101
8630 | 3607.198 | 36.29475 | 25 | 3094.222 | 55 | 101
8631 | 3597.802 | 36.406 | 25 | 3094.222 | 54 | 101
8632 | 3587.989 | 36.2766 | 25 | 3094.222 | 53 | 101
8633 | 3580.22 | 36.47738 | 25 | 3094.222 | 52 | 101
8634 | 3571.429 | 36.4318 | 25 | 3094.222 | 51 | 101
8635 | 3563.187 | 36.4189 | 25 | 3094.222 | 50 | 101
8636 | 3553.846 | 36.52539 | 25 | 3094.222 | 49 | 101
8637 | 3547.121 | 36.43082 | 25 | 3094.222 | 48 | 101
8638 | 3537.44 | 36.52207 | 25 | 3094.222 | 47 | 101
8639 | 3530.769 | 36.70382 | 25 | 3094.222 | 46 | 101
8640 | 3522.473 | 36.73039 | 25 | 3094.222 | 45 | 101
8641 | 3515.385 | 36.81031 | 25 | 3094.222 | 44 | 101
8642 | 3507.879 | 36.87082 | 25 | 3094.222 | 43 | 101
8643 | 3500 | 36.87037 | 25 | 3094.222 | 42 | 101
8644 | 3493.407 | 37.04152 | 25 | 3094.222 | 41 | 101
8645 | 3486.813 | 36.88688 | 25 | 3094.222 | 40 | 101
8646 | 3480.22 | 36.94561 | 25 | 3094.222 | 39 | 101
8647 | 3473.626 | 37.08125 | 25 | 3094.222 | 38 | 101
8648 | 3467 | 37.08053 | 25 | 3094.222 | 37 | 101
8649 | 3459.517 | 37.26749 | 25 | 3094.222 | 36 | 101
8650 | 3453.461 | 37.26823 | 25 | 3094.222 | 35 | 101
8651 | 3445.648 | 37.28303 | 25 | 3094.222 | 34 | 101
8652 | 3438.461 | 37.2334 | 25 | 3094.222 | 33 | 101
8653 | 3432.879 | 37.29327 | 25 | 3094.222 | 32 | 101
8654 | 3425.154 | 37.54644 | 25 | 3094.222 | 31 | 101
8655 | 3417.583 | 37.4842 | 25 | 3094.222 | 30 | 101
8656 | 3409.89 | 37.59789 | 25 | 3094.222 | 29 | 101
8657 | 3402.55 | 37.5694 | 25 | 3094.222 | 28 | 101
8658 | 3395.604 | 37.57949 | 25 | 3094.222 | 27 | 101
8659 | 3387.912 | 37.84624 | 25 | 3094.222 | 26 | 101
8660 | 3379.945 | 37.75045 | 25 | 3094.222 | 25 | 101
8661 | 3370.946 | 37.92326 | 25 | 3094.222 | 24 | 101
8662 | 3363.736 | 38.01191 | 25 | 3094.222 | 23 | 101
8663 | 3353.341 | 38.00181 | 25 | 3094.222 | 22 | 101
8664 | 3346.154 | 38.24025 | 25 | 3094.222 | 21 | 101
8665 | 3335.165 | 38.3452 | 25 | 3094.222 | 20 | 101
8666 | 3326.374 | 38.33372 | 25 | 3094.222 | 19 | 101
8667 | 3314.923 | 38.37366 | 25 | 3094.222 | 18 | 101
8668 | 3304.99 | 38.54405 | 25 | 3094.222 | 17 | 101
8669 | 3292.308 | 38.68243 | 25 | 3094.222 | 16 | 101
8670 | 3279.121 | 38.72526 | 25 | 3094.222 | 15 | 101
8671 | 3264.461 | 38.87885 | 25 | 3094.222 | 14 | 101
8672 | 3249.451 | 38.98849 | 25 | 3094.222 | 13 | 101
8673 | 3232.967 | 39.12808 | 25 | 3094.222 | 12 | 101
8674 | 3214.187 | 39.39608 | 25 | 3094.222 | 11 | 101
8675 | 3193.407 | 39.3433 | 25 | 3094.222 | 10 | 101
8676 | 3167.67 | 39.60466 | 25 | 3094.222 | 9 | 101
8677 | 3139.517 | 39.62561 | 25 | 3094.222 | 8 | 101
8678 | 3105.495 | 39.91389 | 25 | 3094.222 | 7 | 101
8679 | 3063.582 | 39.96334 | 25 | 3094.222 | 6 | 101
8680 | 3014.341 | 40.22504 | 25 | 3094.222 | 5 | 101
8681 | 2951.912 | 40.33099 | 25 | 3094.222 | 4 | 101
8682 | 2875.67 | 40.50602 | 25 | 3094.222 | 3 | 101
8683 | 2780.066 | 40.70169 | 25 | 3094.222 | 2 | 101
8684 | 2658.506 | 40.78544 | 25 | 3094.222 | 1 | 101
8685 | 2584.615 | 41.5256 | 25 | 3094.222 | 0 | 101
8686 | 4057.143 | 38.2634 | 25 | 3086.667 | 100 | 3
8687 | 4002.693 | 38.29391 | 25 | 3086.667 | 99 | 3
8688 | 3984.725 | 38.15882 | 25 | 3086.667 | 98 | 3
8689 | 3975.11 | 38.15353 | 25 | 3086.667 | 97 | 3
8690 | 3965.714 | 37.867 | 25 | 3086.667 | 96 | 3
8691 | 3957.692 | 37.84 | 25 | 3086.667 | 95 | 3
8692 | 3949.781 | 37.67966 | 25 | 3086.667 | 94 | 3
8693 | 3941.593 | 37.64 | 25 | 3086.667 | 93 | 3
8694 | 3934.725 | 37.49228 | 25 | 3086.667 | 92 | 3
8695 | 3926.319 | 37.50319 | 25 | 3086.667 | 91 | 3
8696 | 3916.483 | 37.4707 | 25 | 3086.667 | 90 | 3
8697 | 3902.363 | 37.3248 | 25 | 3086.667 | 89 | 3
8698 | 3896.703 | 37.2906 | 25 | 3086.667 | 88 | 3
8699 | 3886.648 | 37.3878 | 25 | 3086.667 | 87 | 3
8700 | 3875.165 | 37.287 | 25 | 3086.667 | 86 | 3
8701 | 3863.736 | 37.20045 | 25 | 3086.667 | 85 | 3
8702 | 3853.626 | 37.17524 | 25 | 3086.667 | 84 | 3
8703 | 3842.472 | 37.1464 | 25 | 3086.667 | 83 | 3
8704 | 3832.967 | 37.15 | 25 | 3086.667 | 82 | 3
8705 | 3822.583 | 37.2384 | 25 | 3086.667 | 81 | 3
8706 | 3812.088 | 37.2186 | 25 | 3086.667 | 80 | 3
8707 | 3802.802 | 37.19869 | 25 | 3086.667 | 79 | 3
8708 | 3794.506 | 37.2222 | 25 | 3086.667 | 78 | 3
8709 | 3785 | 37.278 | 25 | 3086.667 | 77 | 3
8710 | 3778.022 | 37.3266 | 25 | 3086.667 | 76 | 3
8711 | 3767.857 | 37.20045 | 25 | 3086.667 | 75 | 3
8712 | 3759.67 | 37.287 | 25 | 3086.667 | 74 | 3
8713 | 3752.582 | 37.3572 | 25 | 3086.667 | 73 | 3
8714 | 3741.758 | 37.2978 | 25 | 3086.667 | 72 | 3
8715 | 3735.22 | 37.3626 | 25 | 3086.667 | 71 | 3
8716 | 3728.022 | 37.4346 | 25 | 3086.667 | 70 | 3
8717 | 3720.934 | 37.4346 | 25 | 3086.667 | 69 | 3
8718 | 3710.33 | 37.4708 | 25 | 3086.667 | 68 | 3
8719 | 3705.329 | 37.532 | 25 | 3086.667 | 67 | 3
8720 | 3695.604 | 37.48514 | 25 | 3086.667 | 66 | 3
8721 | 3687.363 | 37.4978 | 25 | 3086.667 | 65 | 3
8722 | 3677.802 | 37.586 | 25 | 3086.667 | 64 | 3
8723 | 3668.572 | 37.5644 | 25 | 3086.667 | 63 | 3
8724 | 3660.549 | 37.5104 | 25 | 3086.667 | 62 | 3
8725 | 3648.846 | 37.595 | 25 | 3086.667 | 61 | 3
8726 | 3642.857 | 37.6508 | 25 | 3086.667 | 60 | 3
8727 | 3632.363 | 37.631 | 25 | 3086.667 | 59 | 3
8728 | 3621.978 | 37.687 | 25 | 3086.667 | 58 | 3
8729 | 3614.286 | 37.7356 | 25 | 3086.667 | 57 | 3
8730 | 3605.275 | 37.7518 | 25 | 3086.667 | 56 | 3
8731 | 3594.505 | 37.768 | 25 | 3086.667 | 55 | 3
8732 | 3583.076 | 37.7986 | 25 | 3086.667 | 54 | 3
8733 | 3577.857 | 37.867 | 25 | 3086.667 | 53 | 3
8734 | 3569.231 | 37.867 | 25 | 3086.667 | 52 | 3
8735 | 3558.296875 | 38.0832 | 25 | 3086.667 | 51 | 3
8736 | 3551.098 | 38.0292 | 25 | 3086.667 | 50 | 3
8737 | 3543.956 | 38.1534 | 25 | 3086.667 | 49 | 3
8738 | 3536.264 | 38.2706 | 25 | 3086.667 | 48 | 3
8739 | 3526.704 | 38.2634 | 25 | 3086.667 | 47 | 3
8740 | 3520.11 | 38.357 | 25 | 3086.667 | 46 | 3
8741 | 3513.462 | 38.45255 | 25 | 3086.667 | 45 | 3
8742 | 3505.495 | 38.4796 | 25 | 3086.667 | 44 | 3
8743 | 3498.516 | 38.5732 | 25 | 3086.667 | 43 | 3
8744 | 3491.099 | 38.548 | 25 | 3086.667 | 42 | 3
8745 | 3484.121 | 38.6958 | 25 | 3086.667 | 41 | 3
8746 | 3478.022 | 38.6958 | 25 | 3086.667 | 40 | 3
8747 | 3470.934 | 38.8074 | 25 | 3086.667 | 39 | 3
8748 | 3460.989 | 38.8074 | 25 | 3086.667 | 38 | 3
8749 | 3456.813 | 38.8164 | 25 | 3086.667 | 37 | 3
8750 | 3450.11 | 38.90476 | 25 | 3086.667 | 36 | 3
8751 | 3442.857 | 38.966 | 25 | 3086.667 | 35 | 3
8752 | 3436.264 | 39.092 | 25 | 3086.667 | 34 | 3
8753 | 3430 | 39.15877 | 25 | 3086.667 | 33 | 3
8754 | 3423.077 | 39.2002 | 25 | 3086.667 | 32 | 3
8755 | 3415.44 | 39.2002 | 25 | 3086.667 | 31 | 3
8756 | 3407.692 | 39.2002 | 25 | 3086.667 | 30 | 3
8757 | 3401.099 | 39.2398 | 25 | 3086.667 | 29 | 3
8758 | 3392.747 | 39.40908 | 25 | 3086.667 | 28 | 3
8759 | 3384.781 | 39.38563 | 25 | 3086.667 | 27 | 3
8760 | 3376.154 | 39.5028 | 25 | 3086.667 | 26 | 3
8761 | 3369.231 | 39.5334 | 25 | 3086.667 | 25 | 3
8762 | 3360.219 | 39.65416 | 25 | 3086.667 | 24 | 3
8763 | 3350.55 | 39.6794 | 25 | 3086.667 | 23 | 3
8764 | 3341.648 | 39.737 | 25 | 3086.667 | 22 | 3
8765 | 3331.868 | 39.84509 | 25 | 3086.667 | 21 | 3
8766 | 3320.879 | 39.9928 | 25 | 3086.667 | 20 | 3
8767 | 3311.484 | 39.973 | 25 | 3086.667 | 19 | 3
8768 | 3300 | 40.0684 | 25 | 3086.667 | 18 | 3
8769 | 3289.725 | 40.2198 | 25 | 3086.667 | 17 | 3
8770 | 3277.802 | 40.281 | 25 | 3086.667 | 16 | 3
8771 | 3264.56 | 40.38015 | 25 | 3086.667 | 15 | 3
8772 | 3249.671 | 40.5296 | 25 | 3086.667 | 14 | 3
8773 | 3236.099 | 40.7026 | 25 | 3086.667 | 13 | 3
8774 | 3219.78 | 40.7782 | 25 | 3086.667 | 12 | 3
8775 | 3198.956 | 41.0376 | 25 | 3086.667 | 11 | 3
8776 | 3180.22 | 41.1818 | 25 | 3086.667 | 10 | 3
8777 | 3156.044 | 41.29341 | 25 | 3086.667 | 9 | 3
8778 | 3126.154 | 41.4916 | 25 | 3086.667 | 8 | 3
8779 | 3092.473 | 41.778 | 25 | 3086.667 | 7 | 3
8780 | 3052.417 | 41.9744 | 25 | 3086.667 | 6 | 3
8781 | 3006.044 | 42.0916 | 25 | 3086.667 | 5 | 3
8782 | 2949.011 | 42.3996 | 25 | 3086.667 | 4 | 3
8783 | 2875.11 | 42.58867 | 25 | 3086.667 | 3 | 3
8784 | 2782.307 | 42.8752 | 25 | 3086.667 | 2 | 3
8785 | 2661.429 | 42.8986 | 25 | 3086.667 | 1 | 3
8786 | 2503.297 | 41.7942 | 25 | 3086.667 | 0 | 3
8787 | 4025.275 | 39.3082 | 20 | 2983.556 | 100 | 4
8788 | 3969.374 | 39.10139 | 20 | 2983.556 | 99 | 4
8789 | 3954.659 | 38.8398 | 20 | 2983.556 | 98 | 4
8790 | 3946.154 | 38.79768 | 20 | 2983.556 | 97 | 4
8791 | 3936.792 | 38.66258 | 20 | 2983.556 | 96 | 4
8792 | 3931.154 | 38.539 | 20 | 2983.556 | 95 | 4
8793 | 3925.275 | 38.3952 | 20 | 2983.556 | 94 | 4
8794 | 3918.781 | 38.26988 | 20 | 2983.556 | 93 | 4
8795 | 3910.989 | 38.30228 | 20 | 2983.556 | 92 | 4
8796 | 3903.484 | 38.29328 | 20 | 2983.556 | 91 | 4
8797 | 3898.571 | 38.0796 | 20 | 2983.556 | 90 | 4
8798 | 3887.286 | 38.15495 | 20 | 2983.556 | 89 | 4
8799 | 3877.275 | 37.99536 | 20 | 2983.556 | 88 | 4
8800 | 3868.89 | 38.00004 | 20 | 2983.556 | 87 | 4
8801 | 3860.242 | 37.98168 | 20 | 2983.556 | 86 | 4
8802 | 3850.494 | 37.941 | 20 | 2983.556 | 85 | 4
8803 | 3839.649 | 37.97232 | 20 | 2983.556 | 84 | 4
8804 | 3829.67 | 38.02452 | 20 | 2983.556 | 83 | 4
8805 | 3820.879 | 38.02344 | 20 | 2983.556 | 82 | 4
8806 | 3812.088 | 37.93694 | 20 | 2983.556 | 81 | 4
8807 | 3801.539 | 37.9968 | 20 | 2983.556 | 80 | 4
8808 | 3793.11 | 37.90998 | 20 | 2983.556 | 79 | 4
8809 | 3783.67 | 37.92405 | 20 | 2983.556 | 78 | 4
8810 | 3774.726 | 37.94136 | 20 | 2983.556 | 77 | 4
8811 | 3767.165 | 37.93486 | 20 | 2983.556 | 76 | 4
8812 | 3758.791 | 37.9392 | 20 | 2983.556 | 75 | 4
8813 | 3750.659 | 37.96656 | 20 | 2983.556 | 74 | 4
8814 | 3743.396 | 38.00976 | 20 | 2983.556 | 73 | 4
8815 | 3736.66 | 37.90595 | 20 | 2983.556 | 72 | 4
8816 | 3728.066 | 38.0832 | 20 | 2983.556 | 71 | 4
8817 | 3719.121 | 38.02922 | 20 | 2983.556 | 70 | 4
8818 | 3712.088 | 38.11812 | 20 | 2983.556 | 69 | 4
8819 | 3705.494 | 38.14944 | 20 | 2983.556 | 68 | 4
8820 | 3697.484 | 38.12964 | 20 | 2983.556 | 67 | 4
8821 | 3689.187 | 38.20652 | 20 | 2983.556 | 66 | 4
8822 | 3679.615 | 38.2112 | 20 | 2983.556 | 65 | 4
8823 | 3672.527 | 38.24036 | 20 | 2983.556 | 64 | 4
8824 | 3663.736 | 38.20508 | 20 | 2983.556 | 63 | 4
8825 | 3654.879 | 38.29724 | 20 | 2983.556 | 62 | 4
8826 | 3645.132 | 38.30192 | 20 | 2983.556 | 61 | 4
8827 | 3637.363 | 38.2274 | 20 | 2983.556 | 60 | 4
8828 | 3627.835 | 38.20358 | 20 | 2983.556 | 59 | 4
8829 | 3619.868 | 38.40461 | 20 | 2983.556 | 58 | 4
8830 | 3610.341 | 38.36312 | 20 | 2983.556 | 57 | 4
8831 | 3601.099 | 38.4493 | 20 | 2983.556 | 56 | 4
8832 | 3591.374 | 38.4436 | 20 | 2983.556 | 55 | 4
8833 | 3582.439 | 38.48176 | 20 | 2983.556 | 54 | 4
8834 | 3571.671 | 38.61568 | 20 | 2983.556 | 53 | 4
8835 | 3565.934 | 38.56168 | 20 | 2983.556 | 52 | 4
8836 | 3555.472 | 38.63309 | 20 | 2983.556 | 51 | 4
8837 | 3547.253 | 38.6778 | 20 | 2983.556 | 50 | 4
8838 | 3539.968 | 38.78112 | 20 | 2983.556 | 49 | 4
8839 | 3531.868 | 38.75052 | 20 | 2983.556 | 48 | 4
8840 | 3522.099 | 38.92026 | 20 | 2983.556 | 47 | 4
8841 | 3516.439 | 38.87796 | 20 | 2983.556 | 46 | 4
8842 | 3507.857 | 39.0092 | 20 | 2983.556 | 45 | 4
8843 | 3501.099 | 39.128 | 20 | 2983.556 | 44 | 4
8844 | 3493.407 | 39.19004 | 20 | 2983.556 | 43 | 4
8845 | 3487.912 | 39.35295 | 20 | 2983.556 | 42 | 4
8846 | 3479.121 | 39.24772 | 20 | 2983.556 | 41 | 4
8847 | 3472.307 | 39.337 | 20 | 2983.556 | 40 | 4
8848 | 3464.835 | 39.4884 | 20 | 2983.556 | 39 | 4
8849 | 3457.143 | 39.42072 | 20 | 2983.556 | 38 | 4
8850 | 3451.648 | 39.45416 | 20 | 2983.556 | 37 | 4
8851 | 3442.857 | 39.53592 | 20 | 2983.556 | 36 | 4
8852 | 3437.363 | 39.63971 | 20 | 2983.556 | 35 | 4
8853 | 3430.132 | 39.71036 | 20 | 2983.556 | 34 | 4
8854 | 3424.176 | 39.79748 | 20 | 2983.556 | 33 | 4
8855 | 3419.428 | 39.85439 | 20 | 2983.556 | 32 | 4
8856 | 3409.89 | 39.99064 | 20 | 2983.556 | 31 | 4
8857 | 3403.297 | 40.018 | 20 | 2983.556 | 30 | 4
8858 | 3394.758 | 40.05652 | 20 | 2983.556 | 29 | 4
8859 | 3387.429 | 40.19309 | 20 | 2983.556 | 28 | 4
8860 | 3380.22 | 40.26408 | 20 | 2983.556 | 27 | 4
8861 | 3372.528 | 40.36176 | 20 | 2983.556 | 26 | 4
8862 | 3364.835 | 40.4612 | 20 | 2983.556 | 25 | 4
8863 | 3356.176 | 40.4972 | 20 | 2983.556 | 24 | 4
8864 | 3349.44 | 40.60664 | 20 | 2983.556 | 23 | 4
8865 | 3339.407 | 40.62539 | 20 | 2983.556 | 22 | 4
8866 | 3329.967 | 40.8381 | 20 | 2983.556 | 21 | 4
8867 | 3319.78 | 40.8792 | 20 | 2983.556 | 20 | 4
8868 | 3311.572 | 40.89576 | 20 | 2983.556 | 19 | 4
8869 | 3299.275 | 41.14652 | 20 | 2983.556 | 18 | 4
8870 | 3287.681 | 41.28224 | 20 | 2983.556 | 17 | 4
8871 | 3275.912 | 41.32004 | 20 | 2983.556 | 16 | 4
8872 | 3262.637 | 41.4358 | 20 | 2983.556 | 15 | 4
8873 | 3248.352 | 41.56796 | 20 | 2983.556 | 14 | 4
8874 | 3232.626 | 41.65884 | 20 | 2983.556 | 13 | 4
8875 | 3216 | 41.77404 | 20 | 2983.556 | 12 | 4
8876 | 3196.077 | 41.98988 | 20 | 2983.556 | 11 | 4
8877 | 3172.857 | 42.04286 | 20 | 2983.556 | 10 | 4
8878 | 3148.352 | 42.41829 | 20 | 2983.556 | 9 | 4
8879 | 3117.627 | 42.4788 | 20 | 2983.556 | 8 | 4
8880 | 3081.517 | 42.55406 | 20 | 2983.556 | 7 | 4
8881 | 3042.615 | 42.67916 | 20 | 2983.556 | 6 | 4
8882 | 2994.121 | 42.841 | 20 | 2983.556 | 5 | 4
8883 | 2934.681 | 42.8752 | 20 | 2983.556 | 4 | 4
8884 | 2860.439 | 42.81104 | 20 | 2983.556 | 3 | 4
8885 | 2767.604 | 42.45859 | 20 | 2983.556 | 2 | 4
8886 | 2647.682 | 41.506 | 20 | 2983.556 | 1 | 4
8887 | 2502.198 | 39.5604 | 20 | 2983.556 | 0 | 4
8888 | 3930.77 | 44.6046 | 0 | 2692.444 | 100 | 5
8889 | 3829.032 | 44.22701 | 0 | 2692.444 | 99 | 5
8890 | 3812.835 | 43.85376 | 0 | 2692.444 | 98 | 5
8891 | 3805.209 | 43.80115 | 0 | 2692.444 | 97 | 5
8892 | 3800.396 | 43.60876 | 0 | 2692.444 | 96 | 5
8893 | 3793.517 | 43.3508 | 0 | 2692.444 | 95 | 5
8894 | 3790.725 | 43.3796 | 0 | 2692.444 | 94 | 5
8895 | 3790.044 | 43.1634 | 0 | 2692.444 | 93 | 5
8896 | 3786.11 | 43.17211 | 0 | 2692.444 | 92 | 5
8897 | 3781.077 | 43.03868 | 0 | 2692.444 | 91 | 5
8898 | 3775.824 | 43.09856 | 0 | 2692.444 | 90 | 5
8899 | 3771.428 | 42.99688 | 0 | 2692.444 | 89 | 5
8900 | 3768 | 43.05395 | 0 | 2692.444 | 88 | 5
8901 | 3759.341 | 42.89464 | 0 | 2692.444 | 87 | 5
8902 | 3755.077 | 42.78862 | 0 | 2692.444 | 86 | 5
8903 | 3746.813 | 42.9472 | 0 | 2692.444 | 85 | 5
8904 | 3741.45 | 42.81898 | 0 | 2692.444 | 84 | 5
8905 | 3734.066 | 42.76631 | 0 | 2692.444 | 83 | 5
8906 | 3726.858 | 42.8032 | 0 | 2692.444 | 82 | 5
8907 | 3718.681 | 42.76844 | 0 | 2692.444 | 81 | 5
8908 | 3712.528 | 42.80312 | 0 | 2692.444 | 80 | 5
8909 | 3705.692 | 42.89824 | 0 | 2692.444 | 79 | 5
8910 | 3699.165 | 42.64753 | 0 | 2692.444 | 78 | 5
8911 | 3692.681 | 42.82768 | 0 | 2692.444 | 77 | 5
8912 | 3685.626 | 42.73388 | 0 | 2692.444 | 76 | 5
8913 | 3679.67 | 42.8211 | 0 | 2692.444 | 75 | 5
8914 | 3672.527 | 43.01632 | 0 | 2692.444 | 74 | 5
8915 | 3665.934 | 42.922 | 0 | 2692.444 | 73 | 5
8916 | 3658.242 | 42.82048 | 0 | 2692.444 | 72 | 5
8917 | 3652.747 | 42.89176 | 0 | 2692.444 | 71 | 5
8918 | 3645.055 | 42.94 | 0 | 2692.444 | 70 | 5
8919 | 3639.583 | 43.01632 | 0 | 2692.444 | 69 | 5
8920 | 3631.868 | 42.9472 | 0 | 2692.444 | 68 | 5
8921 | 3624.33 | 43.05033 | 0 | 2692.444 | 67 | 5
8922 | 3618.682 | 42.96304 | 0 | 2692.444 | 66 | 5
8923 | 3611.758 | 43.08414 | 0 | 2692.444 | 65 | 5
8924 | 3603.429 | 43.18644 | 0 | 2692.444 | 64 | 5
8925 | 3596.703 | 43.21308 | 0 | 2692.444 | 63 | 5
8926 | 3588.923 | 43.26852 | 0 | 2692.444 | 62 | 5
8927 | 3580.484 | 43.10508 | 0 | 2692.444 | 61 | 5
8928 | 3574.505 | 43.30036 | 0 | 2692.444 | 60 | 5
8929 | 3566.176 | 43.43936 | 0 | 2692.444 | 59 | 5
8930 | 3558.242 | 43.2714 | 0 | 2692.444 | 58 | 5
8931 | 3551.582 | 43.2354 | 0 | 2692.444 | 57 | 5
8932 | 3541.802 | 43.28878 | 0 | 2692.444 | 56 | 5
8933 | 3532.967 | 43.3436 | 0 | 2692.444 | 55 | 5
8934 | 3525.275 | 43.47326 | 0 | 2692.444 | 54 | 5
8935 | 3517.583 | 43.49696 | 0 | 2692.444 | 53 | 5
8936 | 3507.868 | 43.5236 | 0 | 2692.444 | 52 | 5
8937 | 3500.923 | 43.61668 | 0 | 2692.444 | 51 | 5
8938 | 3493.407 | 43.6318 | 0 | 2692.444 | 50 | 5
8939 | 3483.978 | 43.82344 | 0 | 2692.444 | 49 | 5
8940 | 3474.55 | 43.80045 | 0 | 2692.444 | 48 | 5
8941 | 3467.846 | 43.78521 | 0 | 2692.444 | 47 | 5
8942 | 3458.242 | 43.90848 | 0 | 2692.444 | 46 | 5
8943 | 3451.648 | 43.9524 | 0 | 2692.444 | 45 | 5
8944 | 3442.857 | 44.06564 | 0 | 2692.444 | 44 | 5
8945 | 3435.165 | 44.09804 | 0 | 2692.444 | 43 | 5
8946 | 3428.264 | 44.11604 | 0 | 2692.444 | 42 | 5
8947 | 3418.681 | 44.09588 | 0 | 2692.444 | 41 | 5
8948 | 3410.989 | 44.4388 | 0 | 2692.444 | 40 | 5
8949 | 3403.715 | 44.50517 | 0 | 2692.444 | 39 | 5
8950 | 3395.648 | 44.63916 | 0 | 2692.444 | 38 | 5
8951 | 3388.923 | 44.67372 | 0 | 2692.444 | 37 | 5
8952 | 3382.285 | 44.72558 | 0 | 2692.444 | 36 | 5
8953 | 3373.297 | 44.8316 | 0 | 2692.444 | 35 | 5
8954 | 3363.56 | 45.02692 | 0 | 2692.444 | 34 | 5
8955 | 3357.934 | 45.05212 | 0 | 2692.444 | 33 | 5
8956 | 3349.451 | 45.20845 | 0 | 2692.444 | 32 | 5
8957 | 3341.758 | 45.4692 | 0 | 2692.444 | 31 | 5
8958 | 3332.308 | 45.6134 | 0 | 2692.444 | 30 | 5
8959 | 3324.176 | 45.77412 | 0 | 2692.444 | 29 | 5
8960 | 3315.648 | 45.77488 | 0 | 2692.444 | 28 | 5
8961 | 3305.143 | 45.9736 | 0 | 2692.444 | 27 | 5
8962 | 3298.725 | 46.12356 | 0 | 2692.444 | 26 | 5
8963 | 3287.363 | 46.352 | 0 | 2692.444 | 25 | 5
8964 | 3278.022 | 46.31242 | 0 | 2692.444 | 24 | 5
8965 | 3268.132 | 46.48965 | 0 | 2692.444 | 23 | 5
8966 | 3257.143 | 46.73179 | 0 | 2692.444 | 22 | 5
8967 | 3246.352 | 46.79592 | 0 | 2692.444 | 21 | 5
8968 | 3233.406 | 47.0978 | 0 | 2692.444 | 20 | 5
8969 | 3223.055 | 47.20096 | 0 | 2692.444 | 19 | 5
8970 | 3209.275 | 47.29096 | 0 | 2692.444 | 18 | 5
8971 | 3196.549 | 47.523 | 0 | 2692.444 | 17 | 5
8972 | 3181.627 | 47.61084 | 0 | 2692.444 | 16 | 5
8973 | 3167.033 | 47.8508 | 0 | 2692.444 | 15 | 5
8974 | 3150.55 | 47.89186 | 0 | 2692.444 | 14 | 5
8975 | 3133.055 | 48.02452 | 0 | 2692.444 | 13 | 5
8976 | 3115.341 | 48.1354 | 0 | 2692.444 | 12 | 5
8977 | 3093.406 | 48.3156 | 0 | 2692.444 | 11 | 5
8978 | 3070.33 | 48.503 | 0 | 2692.444 | 10 | 5
8979 | 3047.011 | 48.57572 | 0 | 2692.444 | 9 | 5
8980 | 3016.879 | 48.59084 | 0 | 2692.444 | 8 | 5
8981 | 2984.681 | 48.56996 | 0 | 2692.444 | 7 | 5
8982 | 2948.352 | 48.73072 | 0 | 2692.444 | 6 | 5
8983 | 2905.495 | 48.676 | 0 | 2692.444 | 5 | 5
8984 | 2854.198 | 48.42222 | 0 | 2692.444 | 4 | 5
8985 | 2791.737 | 47.95669 | 0 | 2692.444 | 3 | 5
8986 | 2714.813 | 47.20456 | 0 | 2692.444 | 2 | 5
8987 | 2622.154 | 46.04004 | 0 | 2692.444 | 1 | 5
8988 | 2503.297 | 44.2082 | 0 | 2692.444 | 0 | 5
8989 | 3983.517 | 41.7942 | 10 | 2820 | 100 | 6
8990 | 3918.1875 | 41.4898 | 10 | 2820 | 99 | 6
8991 | 3904.396 | 41.53478 | 10 | 2820 | 98 | 6
8992 | 3897.802 | 41.29167 | 10 | 2820 | 97 | 6
8993 | 3891.868 | 41.33316 | 10 | 2820 | 96 | 6
8994 | 3886.263 | 41.0917 | 10 | 2820 | 95 | 6
8995 | 3882.417 | 40.95486 | 10 | 2820 | 94 | 6
8996 | 3876.923 | 40.8214 | 10 | 2820 | 93 | 6
8997 | 3871.429 | 40.85032 | 10 | 2820 | 92 | 6
8998 | 3864.78 | 40.6504 | 10 | 2820 | 91 | 6
8999 | 3858.792 | 40.6413 | 10 | 2820 | 90 | 6
9000 | 3850.604 | 40.6432 | 10 | 2820 | 89 | 6
9001 | 3843.956 | 40.7062 | 10 | 2820 | 88 | 6
9002 | 3836.099 | 40.54583 | 10 | 2820 | 87 | 6
9003 | 3828.571 | 40.63054 | 10 | 2820 | 86 | 6
9004 | 3819.78 | 40.5782 | 10 | 2820 | 85 | 6
9005 | 3811.209 | 40.52596 | 10 | 2820 | 84 | 6
9006 | 3803.682 | 40.58367 | 10 | 2820 | 83 | 6
9007 | 3790.44 | 40.58362 | 10 | 2820 | 82 | 6
9008 | 3785.11 | 40.55122 | 10 | 2820 | 81 | 6
9009 | 3779.121 | 40.4972 | 10 | 2820 | 80 | 6
9010 | 3769.726 | 40.61789 | 10 | 2820 | 79 | 6
9011 | 3761.539 | 40.5224 | 10 | 2820 | 78 | 6
9012 | 3752.033 | 40.61613 | 10 | 2820 | 77 | 6
9013 | 3746.154 | 40.70616 | 10 | 2820 | 76 | 6
9014 | 3737.363 | 40.61425 | 10 | 2820 | 75 | 6
9015 | 3731.868 | 40.55126 | 10 | 2820 | 74 | 6
9016 | 3722.143 | 40.63057 | 10 | 2820 | 73 | 6
9017 | 3716.484 | 40.63416 | 10 | 2820 | 72 | 6
9018 | 3707.692 | 41.01779 | 10 | 2820 | 71 | 6
9019 | 3702.198 | 40.5873 | 10 | 2820 | 70 | 6
9020 | 3694.45 | 40.6432 | 10 | 2820 | 69 | 6
9021 | 3686.154 | 40.84312 | 10 | 2820 | 68 | 6
9022 | 3679.286 | 40.8052 | 10 | 2820 | 67 | 6
9023 | 3671.429 | 40.9692 | 10 | 2820 | 66 | 6
9024 | 3664.56 | 40.7404 | 10 | 2820 | 65 | 6
9025 | 3654.945 | 40.7854 | 10 | 2820 | 64 | 6
9026 | 3649.066 | 40.85573 | 10 | 2820 | 63 | 6
9027 | 3639.451 | 40.87558 | 10 | 2820 | 62 | 6
9028 | 3631.264 | 40.77651 | 10 | 2820 | 61 | 6
9029 | 3623.077 | 40.9296 | 10 | 2820 | 60 | 6
9030 | 3613.682 | 40.9944 | 10 | 2820 | 59 | 6
9031 | 3606.374 | 41.117 | 10 | 2820 | 58 | 6
9032 | 3596.648 | 40.9872 | 10 | 2820 | 57 | 6
9033 | 3587.033 | 41.24656 | 10 | 2820 | 56 | 6
9034 | 3579.945 | 41.2718 | 10 | 2820 | 55 | 6
9035 | 3570.66 | 41.37994 | 10 | 2820 | 54 | 6
9036 | 3562.472 | 41.38717 | 10 | 2820 | 53 | 6
9037 | 3552.748 | 41.35472 | 10 | 2820 | 52 | 6
9038 | 3543.956 | 41.3998 | 10 | 2820 | 51 | 6
9039 | 3535.165 | 41.4881 | 10 | 2820 | 50 | 6
9040 | 3528.517 | 41.4052 | 10 | 2820 | 49 | 6
9041 | 3518.022 | 41.57092 | 10 | 2820 | 48 | 6
9042 | 3508.956 | 41.7528 | 10 | 2820 | 47 | 6
9043 | 3501.868 | 41.769 | 10 | 2820 | 46 | 6
9044 | 3493.407 | 41.62305 | 10 | 2820 | 45 | 6
9045 | 3484.835 | 41.7942 | 10 | 2820 | 44 | 6
9046 | 3477.637 | 41.8898 | 10 | 2820 | 43 | 6
9047 | 3469.121 | 41.98882 | 10 | 2820 | 42 | 6
9048 | 3463.627 | 42.1618 | 10 | 2820 | 41 | 6
9049 | 3453.846 | 42.1906 | 10 | 2820 | 40 | 6
9050 | 3446.648 | 42.4302 | 10 | 2820 | 39 | 6
9051 | 3441.758 | 42.39602 | 10 | 2820 | 38 | 6
9052 | 3434.066 | 42.49873 | 10 | 2820 | 37 | 6
9053 | 3426.59375 | 42.6878 | 10 | 2820 | 36 | 6
9054 | 3420.604 | 42.695 | 10 | 2820 | 35 | 6
9055 | 3412.857 | 42.90406 | 10 | 2820 | 34 | 6
9056 | 3405.495 | 42.9724 | 10 | 2820 | 33 | 6
9057 | 3400 | 43.05532 | 10 | 2820 | 32 | 6
9058 | 3392.308 | 43.2354 | 10 | 2820 | 31 | 6
9059 | 3385.165 | 43.1634 | 10 | 2820 | 30 | 6
9060 | 3375.934 | 43.385 | 10 | 2820 | 29 | 6
9061 | 3370.33 | 43.4156 | 10 | 2820 | 28 | 6
9062 | 3361.704 | 43.6624 | 10 | 2820 | 27 | 6
9063 | 3354.176 | 43.7398 | 10 | 2820 | 26 | 6
9064 | 3347.253 | 43.78495 | 10 | 2820 | 25 | 6
9065 | 3338.462 | 43.8984 | 10 | 2820 | 24 | 6
9066 | 3329.67 | 44.0282 | 10 | 2820 | 23 | 6
9067 | 3322.417 | 44.15782 | 10 | 2820 | 22 | 6
9068 | 3309.89 | 44.26411 | 10 | 2820 | 21 | 6
9069 | 3300 | 44.4604 | 10 | 2820 | 20 | 6
9070 | 3289.011 | 44.50011 | 10 | 2820 | 19 | 6
9071 | 3279.011 | 44.5758 | 10 | 2820 | 18 | 6
9072 | 3267.033 | 44.5956 | 10 | 2820 | 17 | 6
9073 | 3253.846 | 44.76304 | 10 | 2820 | 16 | 6
9074 | 3239.011 | 44.97395 | 10 | 2820 | 15 | 6
9075 | 3225.605 | 45.0478 | 10 | 2820 | 14 | 6
9076 | 3207.692 | 45.24777 | 10 | 2820 | 13 | 6
9077 | 3190.11 | 45.25308 | 10 | 2820 | 12 | 6
9078 | 3171.374 | 45.40261 | 10 | 2820 | 11 | 6
9079 | 3146.704 | 45.4512 | 10 | 2820 | 10 | 6
9080 | 3120.934 | 45.60079 | 10 | 2820 | 9 | 6
9081 | 3090.769 | 45.8512 | 10 | 2820 | 8 | 6
9082 | 3056.044 | 45.80797 | 10 | 2820 | 7 | 6
9083 | 3015.385 | 45.8008 | 10 | 2820 | 6 | 6
9084 | 2967.308 | 45.6854 | 10 | 2820 | 5 | 6
9085 | 2909.45 | 45.39 | 10 | 2820 | 4 | 6
9086 | 2835.934 | 44.9036 | 10 | 2820 | 3 | 6
9087 | 2748.022 | 44.13618 | 10 | 2820 | 2 | 6
9088 | 2637.858 | 42.55629 | 10 | 2820 | 1 | 6
9089 | 2501.099 | 40.5332 | 10 | 2820 | 0 | 6
9090 | 4079.121 | 36.3538 | 40 | 3197.778 | 100 | 7
9091 | 4040.659 | 36.3556 | 40 | 3197.778 | 99 | 7
9092 | 4026.704 | 36.0296 | 40 | 3197.778 | 98 | 7
9093 | 4017.582 | 35.8944 | 40 | 3197.778 | 97 | 7
9094 | 4008.132 | 35.698 | 40 | 3197.778 | 96 | 7
9095 | 3999.725 | 35.5702 | 40 | 3197.778 | 95 | 7
9096 | 3992.637 | 35.50354 | 40 | 3197.778 | 94 | 7
9097 | 3981.703 | 35.4656 | 40 | 3197.778 | 93 | 7
9098 | 3973.626 | 35.56108 | 40 | 3197.778 | 92 | 7
9099 | 3963.736 | 35.5972 | 40 | 3197.778 | 91 | 7
9100 | 3953.846 | 35.5071 | 40 | 3197.778 | 90 | 7
9101 | 3942.857 | 35.581 | 40 | 3197.778 | 89 | 7
9102 | 3929.89 | 35.55392 | 40 | 3197.778 | 88 | 7
9103 | 3918.297 | 35.47827 | 40 | 3197.778 | 87 | 7
9104 | 3905.495 | 35.50706 | 40 | 3197.778 | 86 | 7
9105 | 3894.23 | 35.5792 | 40 | 3197.778 | 85 | 7
9106 | 3881.319 | 35.8566 | 40 | 3197.778 | 84 | 7
9107 | 3869.231 | 35.9052 | 40 | 3197.778 | 83 | 7
9108 | 3857.033 | 36.0764 | 40 | 3197.778 | 82 | 7
9109 | 3846.154 | 35.8836 | 40 | 3197.778 | 81 | 7
9110 | 3836.264 | 36.1376 | 40 | 3197.778 | 80 | 7
9111 | 3826.374 | 36.1682 | 40 | 3197.778 | 79 | 7
9112 | 3816.593 | 36.343 | 40 | 3197.778 | 78 | 7
9113 | 3806.594 | 36.1124 | 40 | 3197.778 | 77 | 7
9114 | 3798.681 | 35.9286 | 40 | 3197.778 | 76 | 7
9115 | 3790.659 | 36.1826 | 40 | 3197.778 | 75 | 7
9116 | 3780.989 | 36.25294 | 40 | 3197.778 | 74 | 7
9117 | 3773.241 | 36.25473 | 40 | 3197.778 | 73 | 7
9118 | 3763.736 | 36.18088 | 40 | 3197.778 | 72 | 7
9119 | 3756.044 | 36.00609 | 40 | 3197.778 | 71 | 7
9120 | 3747.253 | 35.7233 | 40 | 3197.778 | 70 | 7
9121 | 3739.67 | 35.8224 | 40 | 3197.778 | 69 | 7
9122 | 3729.67 | 35.8134 | 40 | 3197.778 | 68 | 7
9123 | 3720.494 | 35.9196 | 40 | 3197.778 | 67 | 7
9124 | 3710.989 | 35.9214 | 40 | 3197.778 | 66 | 7
9125 | 3701.374 | 35.97555 | 40 | 3197.778 | 65 | 7
9126 | 3694.285 | 36.0368 | 40 | 3197.778 | 64 | 7
9127 | 3683.352 | 36.20254 | 40 | 3197.778 | 63 | 7
9128 | 3672.637 | 36.026 | 40 | 3197.778 | 62 | 7
9129 | 3663.736 | 36.14481 | 40 | 3197.778 | 61 | 7
9130 | 3652.747 | 36.2458 | 40 | 3197.778 | 60 | 7
9131 | 3645 | 36.36281 | 40 | 3197.778 | 59 | 7
9132 | 3635.165 | 36.2494 | 40 | 3197.778 | 58 | 7
9133 | 3624.176 | 36.0404 | 40 | 3197.778 | 57 | 7
9134 | 3616.263 | 36.0368 | 40 | 3197.778 | 56 | 7
9135 | 3604.946 | 36.29075 | 40 | 3197.778 | 55 | 7
9136 | 3597.802 | 36.39706 | 40 | 3197.778 | 54 | 7
9137 | 3588.297 | 36.343 | 40 | 3197.778 | 53 | 7
9138 | 3580.22 | 36.5844 | 40 | 3197.778 | 52 | 7
9139 | 3572.033 | 36.7988 | 40 | 3197.778 | 51 | 7
9140 | 3563.736 | 36.8042 | 40 | 3197.778 | 50 | 7
9141 | 3555.659 | 36.8456 | 40 | 3197.778 | 49 | 7
9142 | 3547.693 | 37.06 | 40 | 3197.778 | 48 | 7
9143 | 3540.275 | 36.86 | 40 | 3197.778 | 47 | 7
9144 | 3532.967 | 36.98434 | 40 | 3197.778 | 46 | 7
9145 | 3525.275 | 37.20055 | 40 | 3197.778 | 45 | 7
9146 | 3517.363 | 37.18964 | 40 | 3197.778 | 44 | 7
9147 | 3510.989 | 37.0186 | 40 | 3197.778 | 43 | 7
9148 | 3503.187 | 37.1392 | 40 | 3197.778 | 42 | 7
9149 | 3497.857 | 36.8618 | 40 | 3197.778 | 41 | 7
9150 | 3491.209 | 36.9664 | 40 | 3197.778 | 40 | 7
9151 | 3483.517 | 37.1104 | 40 | 3197.778 | 39 | 7
9152 | 3476.923 | 37.2186 | 40 | 3197.778 | 38 | 7
9153 | 3470.165 | 37.33557 | 40 | 3197.778 | 37 | 7
9154 | 3462.638 | 37.4996 | 40 | 3197.778 | 36 | 7
9155 | 3457.143 | 37.4888 | 40 | 3197.778 | 35 | 7
9156 | 3450.22 | 37.5068 | 40 | 3197.778 | 34 | 7
9157 | 3442.472 | 37.48153 | 40 | 3197.778 | 33 | 7
9158 | 3435.165 | 37.6076 | 40 | 3197.778 | 32 | 7
9159 | 3428.077 | 37.53731 | 40 | 3197.778 | 31 | 7
9160 | 3420.33 | 37.7049 | 40 | 3197.778 | 30 | 7
9161 | 3412.692 | 37.65811 | 40 | 3197.778 | 29 | 7
9162 | 3403.297 | 37.831 | 40 | 3197.778 | 28 | 7
9163 | 3395.989 | 37.831 | 40 | 3197.778 | 27 | 7
9164 | 3386.044 | 37.8022 | 40 | 3197.778 | 26 | 7
9165 | 3378.846 | 37.768 | 40 | 3197.778 | 25 | 7
9166 | 3369.011 | 37.759 | 40 | 3197.778 | 24 | 7
9167 | 3360.274 | 37.7806 | 40 | 3197.778 | 23 | 7
9168 | 3351.428 | 37.7518 | 40 | 3197.778 | 22 | 7
9169 | 3340.659 | 37.7572 | 40 | 3197.778 | 21 | 7
9170 | 3329.67 | 37.723 | 40 | 3197.778 | 20 | 7
9171 | 3317.583 | 37.7608 | 40 | 3197.778 | 19 | 7
9172 | 3306.704 | 37.9752 | 40 | 3197.778 | 18 | 7
9173 | 3295.769 | 38.1336 | 40 | 3197.778 | 17 | 7
9174 | 3285.934 | 37.903 | 40 | 3197.778 | 16 | 7
9175 | 3273.626 | 37.88505 | 40 | 3197.778 | 15 | 7
9176 | 3262.198 | 37.58606 | 40 | 3197.778 | 14 | 7
9177 | 3250.549 | 37.44727 | 40 | 3197.778 | 13 | 7
9178 | 3237.802 | 36.7718 | 40 | 3197.778 | 12 | 7
9179 | 3224.781 | 36.67271 | 40 | 3197.778 | 11 | 7
9180 | 3209.89 | 38.6597 | 40 | 3197.778 | 10 | 7
9181 | 3193.407 | 38.3156 | 40 | 3197.778 | 9 | 7
9182 | 3173.626 | 38.3354 | 40 | 3197.778 | 8 | 7
9183 | 3150.165 | 38.50113 | 40 | 3197.778 | 7 | 7
9184 | 3123.077 | 37.94274 | 40 | 3197.778 | 6 | 7
9185 | 3087.912 | 37.759 | 40 | 3197.778 | 5 | 7
9186 | 3043.956 | 37.06 | 40 | 3197.778 | 4 | 7
9187 | 2982.253 | 36.3682 | 40 | 3197.778 | 3 | 7
9188 | 2894.396 | 35.8746 | 40 | 3197.778 | 2 | 7
9189 | 2754.89 | 33.13819 | 40 | 3197.778 | 1 | 7
9190 | 2501.099 | 29.0398 | 40 | 3197.778 | 0 | 7
9191 | 4065.934 | 37.9392 | 30 | 3113.333 | 100 | 8
9192 | 4017.582 | 37.98781 | 30 | 3113.333 | 99 | 8
9193 | 4004.396 | 38.0112 | 30 | 3113.333 | 98 | 8
9194 | 3995.439 | 37.51403 | 30 | 3113.333 | 97 | 8
9195 | 3987.692 | 37.3698 | 30 | 3113.333 | 96 | 8
9196 | 3978.846 | 37.46175 | 30 | 3113.333 | 95 | 8
9197 | 3970.66 | 37.5788 | 30 | 3113.333 | 94 | 8
9198 | 3962.308 | 37.2654 | 30 | 3113.333 | 93 | 8
9199 | 3955.604 | 37.36992 | 30 | 3113.333 | 92 | 8
9200 | 3946.264 | 37.36082 | 30 | 3113.333 | 91 | 8
9201 | 3935.165 | 37.2726 | 30 | 3113.333 | 90 | 8
9202 | 3925.879 | 37.0582 | 30 | 3113.333 | 89 | 8
9203 | 3914.726 | 37.17532 | 30 | 3113.333 | 88 | 8
9204 | 3903.297 | 37.17347 | 30 | 3113.333 | 87 | 8
9205 | 3890.769 | 37.1032 | 30 | 3113.333 | 86 | 8
9206 | 3880.77 | 37.0924 | 30 | 3113.333 | 85 | 8
9207 | 3869.231 | 37.03836 | 30 | 3113.333 | 84 | 8
9208 | 3856.044 | 37.2906 | 30 | 3113.333 | 83 | 8
9209 | 3845.165 | 37.1392 | 30 | 3113.333 | 82 | 8
9210 | 3838.296 | 36.9736 | 30 | 3113.333 | 81 | 8
9211 | 3825.275 | 36.8942 | 30 | 3113.333 | 80 | 8
9212 | 3818.626 | 37.3932 | 30 | 3113.333 | 79 | 8
9213 | 3808.571 | 36.9158 | 30 | 3113.333 | 78 | 8
9214 | 3796.703 | 36.93563 | 30 | 3113.333 | 77 | 8
9215 | 3789.011 | 37.65804 | 30 | 3113.333 | 76 | 8
9216 | 3781.044 | 37.49775 | 30 | 3113.333 | 75 | 8
9217 | 3771.868 | 37.16446 | 30 | 3113.333 | 74 | 8
9218 | 3763.352 | 37.4346 | 30 | 3113.333 | 73 | 8
9219 | 3754.945 | 37.48512 | 30 | 3113.333 | 72 | 8
9220 | 3747.857 | 37.3338 | 30 | 3113.333 | 71 | 8
9221 | 3737.913 | 37.5428 | 30 | 3113.333 | 70 | 8
9222 | 3729.066 | 37.28871 | 30 | 3113.333 | 69 | 8
9223 | 3723.077 | 37.18968 | 30 | 3113.333 | 68 | 8
9224 | 3713.187 | 37.03114 | 30 | 3113.333 | 67 | 8
9225 | 3704.396 | 37.4238 | 30 | 3113.333 | 66 | 8
9226 | 3694.78 | 37.4708 | 30 | 3113.333 | 65 | 8
9227 | 3685.934 | 37.5284 | 30 | 3113.333 | 64 | 8
9228 | 3677.088 | 37.19323 | 30 | 3113.333 | 63 | 8
9229 | 3667.143 | 37.20778 | 30 | 3113.333 | 62 | 8
9230 | 3658.242 | 37.224 | 30 | 3113.333 | 61 | 8
9231 | 3648.352 | 37.4346 | 30 | 3113.333 | 60 | 8
9232 | 3639.506 | 37.6454 | 30 | 3113.333 | 59 | 8
9233 | 3628.681 | 37.7626 | 30 | 3113.333 | 58 | 8
9234 | 3619.78 | 37.6924 | 30 | 3113.333 | 57 | 8
9235 | 3609.011 | 37.61484 | 30 | 3113.333 | 56 | 8
9236 | 3600.55 | 37.89405 | 30 | 3113.333 | 55 | 8
9237 | 3590.879 | 37.8706 | 30 | 3113.333 | 54 | 8
9238 | 3582.417 | 38.22373 | 30 | 3113.333 | 53 | 8
9239 | 3573.626 | 38.10476 | 30 | 3113.333 | 52 | 8
9240 | 3565.439 | 38.17331 | 30 | 3113.333 | 51 | 8
9241 | 3556.044 | 38.5516 | 30 | 3113.333 | 50 | 8
9242 | 3549.341 | 38.312 | 30 | 3113.333 | 49 | 8
9243 | 3540.66 | 39.0848 | 30 | 3113.333 | 48 | 8
9244 | 3533.736 | 38.91367 | 30 | 3113.333 | 47 | 8
9245 | 3524.506 | 38.6128 | 30 | 3113.333 | 46 | 8
9246 | 3517.583 | 38.71375 | 30 | 3113.333 | 45 | 8
9247 | 3510.989 | 38.566 | 30 | 3113.333 | 44 | 8
9248 | 3503.132 | 38.8488 | 30 | 3113.333 | 43 | 8
9249 | 3495.604 | 39.05598 | 30 | 3113.333 | 42 | 8
9250 | 3490.055 | 38.97679 | 30 | 3113.333 | 41 | 8
9251 | 3480.22 | 39.6326 | 30 | 3113.333 | 40 | 8
9252 | 3474.726 | 38.838 | 30 | 3113.333 | 39 | 8
9253 | 3468.022 | 38.9948 | 30 | 3113.333 | 38 | 8
9254 | 3462.473 | 39.0308 | 30 | 3113.333 | 37 | 8
9255 | 3454.945 | 39.373 | 30 | 3113.333 | 36 | 8
9256 | 3446.154 | 39.31715 | 30 | 3113.333 | 35 | 8
9257 | 3439.561 | 39.2254 | 30 | 3113.333 | 34 | 8
9258 | 3432.967 | 39.4776 | 30 | 3113.333 | 33 | 8
9259 | 3426.814 | 39.301 | 30 | 3113.333 | 32 | 8
9260 | 3420.385 | 39.4488 | 30 | 3113.333 | 31 | 8
9261 | 3410.439 | 39.5244 | 30 | 3113.333 | 30 | 8
9262 | 3402.693 | 39.60909 | 30 | 3113.333 | 29 | 8
9263 | 3395.164 | 39.45232 | 30 | 3113.333 | 28 | 8
9264 | 3387.912 | 39.7316 | 30 | 3113.333 | 27 | 8
9265 | 3379.451 | 39.65054 | 30 | 3113.333 | 26 | 8
9266 | 3370.33 | 39.7947 | 30 | 3113.333 | 25 | 8
9267 | 3360.659 | 40.10812 | 30 | 3113.333 | 24 | 8
9268 | 3353.681 | 39.5046 | 30 | 3113.333 | 23 | 8
9269 | 3341.868 | 39.7658 | 30 | 3113.333 | 22 | 8
9270 | 3331.978 | 39.6704 | 30 | 3113.333 | 21 | 8
9271 | 3323.077 | 39.8486 | 30 | 3113.333 | 20 | 8
9272 | 3313.077 | 39.991 | 30 | 3113.333 | 19 | 8
9273 | 3302.308 | 40.07562 | 30 | 3113.333 | 18 | 8
9274 | 3290.275 | 40.29 | 30 | 3113.333 | 17 | 8
9275 | 3279.121 | 40.2162 | 30 | 3113.333 | 16 | 8
9276 | 3267.033 | 40.0648 | 30 | 3113.333 | 15 | 8
9277 | 3254.505 | 40.2306 | 30 | 3113.333 | 14 | 8
9278 | 3239.176 | 40.39087 | 30 | 3113.333 | 13 | 8
9279 | 3225.275 | 40.4396 | 30 | 3113.333 | 12 | 8
9280 | 3206.099 | 40.38189 | 30 | 3113.333 | 11 | 8
9281 | 3188.461 | 40.155 | 30 | 3113.333 | 10 | 8
9282 | 3167.033 | 39.9856 | 30 | 3113.333 | 9 | 8
9283 | 3142.198 | 39.68292 | 30 | 3113.333 | 8 | 8
9284 | 3112.473 | 39.2848 | 30 | 3113.333 | 7 | 8
9285 | 3076.923 | 39.247 | 30 | 3113.333 | 6 | 8
9286 | 3032.143 | 39.42535 | 30 | 3113.333 | 5 | 8
9287 | 2977.143 | 38.7894 | 30 | 3113.333 | 4 | 8
9288 | 2908.791 | 39.02 | 30 | 3113.333 | 3 | 8
9289 | 2812.198 | 37.2582 | 30 | 3113.333 | 2 | 8
9290 | 2684.67 | 34.96301 | 30 | 3113.333 | 1 | 8
9291 | 2503.297 | 31.4178 | 30 | 3113.333 | 0 | 8
9292 | 4083.516 | 34.9126 | 50 | 3232.444 | 100 | 9
9293 | 4048.649 | 34.98186 | 50 | 3232.444 | 99 | 9
9294 | 4037.868 | 35.15904 | 50 | 3232.444 | 98 | 9
9295 | 4028.363 | 35.22136 | 50 | 3232.444 | 97 | 9
9296 | 4019.604 | 35.01502 | 50 | 3232.444 | 96 | 9
9297 | 4010.275 | 34.936 | 50 | 3232.444 | 95 | 9
9298 | 4002.879 | 35.10288 | 50 | 3232.444 | 94 | 9
9299 | 3994.384 | 35.05284 | 50 | 3232.444 | 93 | 9
9300 | 3984.439 | 35.02656 | 50 | 3232.444 | 92 | 9
9301 | 3973.472 | 35.24699 | 50 | 3232.444 | 91 | 9
9302 | 3961.539 | 34.98106 | 50 | 3232.444 | 90 | 9
9303 | 3949.517 | 35.2368 | 50 | 3232.444 | 89 | 9
9304 | 3937.627 | 35.2008 | 50 | 3232.444 | 88 | 9
9305 | 3925.835 | 35.1288 | 50 | 3232.444 | 87 | 9
9306 | 3912.945 | 35.46389 | 50 | 3232.444 | 86 | 9
9307 | 3901.099 | 35.35581 | 50 | 3232.444 | 85 | 9
9308 | 3889.011 | 35.28294 | 50 | 3232.444 | 84 | 9
9309 | 3876.923 | 35.14356 | 50 | 3232.444 | 83 | 9
9310 | 3864.835 | 35.00983 | 50 | 3232.444 | 82 | 9
9311 | 3853.034 | 35.24022 | 50 | 3232.444 | 81 | 9
9312 | 3843.956 | 35.18648 | 50 | 3232.444 | 80 | 9
9313 | 3834.077 | 35.21354 | 50 | 3232.444 | 79 | 9
9314 | 3824.11 | 35.12015 | 50 | 3232.444 | 78 | 9
9315 | 3815.154 | 34.95616 | 50 | 3232.444 | 77 | 9
9316 | 3805.495 | 35.08992 | 50 | 3232.444 | 76 | 9
9317 | 3796.428 | 35.0928 | 50 | 3232.444 | 75 | 9
9318 | 3787.912 | 35.0208 | 50 | 3232.444 | 74 | 9
9319 | 3779.121 | 35.04636 | 50 | 3232.444 | 73 | 9
9320 | 3770.945 | 35.14896 | 50 | 3232.444 | 72 | 9
9321 | 3760.626 | 35.453 | 50 | 3232.444 | 71 | 9
9322 | 3753.956 | 35.29818 | 50 | 3232.444 | 70 | 9
9323 | 3745.055 | 35.44227 | 50 | 3232.444 | 69 | 9
9324 | 3737.363 | 34.99481 | 50 | 3232.444 | 68 | 9
9325 | 3727.374 | 35.1648 | 50 | 3232.444 | 67 | 9
9326 | 3719.89 | 35.27948 | 50 | 3232.444 | 66 | 9
9327 | 3708.792 | 35.26929 | 50 | 3232.444 | 65 | 9
9328 | 3698.901 | 35.35508 | 50 | 3232.444 | 64 | 9
9329 | 3690.11 | 35.34284 | 50 | 3232.444 | 63 | 9
9330 | 3679.934 | 35.25557 | 50 | 3232.444 | 62 | 9
9331 | 3670.846 | 35.34716 | 50 | 3232.444 | 61 | 9
9332 | 3659.121 | 35.309 | 50 | 3232.444 | 60 | 9
9333 | 3650.55 | 35.34248 | 50 | 3232.444 | 59 | 9
9334 | 3639.934 | 35.45228 | 50 | 3232.444 | 58 | 9
9335 | 3631.44 | 35.70348 | 50 | 3232.444 | 57 | 9
9336 | 3621.978 | 35.50198 | 50 | 3232.444 | 56 | 9
9337 | 3613.022 | 35.64217 | 50 | 3232.444 | 55 | 9
9338 | 3603.759 | 35.58784 | 50 | 3232.444 | 54 | 9
9339 | 3594.165 | 35.60338 | 50 | 3232.444 | 53 | 9
9340 | 3585.714 | 35.60441 | 50 | 3232.444 | 52 | 9
9341 | 3577.769 | 35.60003 | 50 | 3232.444 | 51 | 9
9342 | 3569.231 | 35.7233 | 50 | 3232.444 | 50 | 9
9343 | 3562.385 | 35.70237 | 50 | 3232.444 | 49 | 9
9344 | 3554.857 | 35.91275 | 50 | 3232.444 | 48 | 9
9345 | 3546.912 | 35.76372 | 50 | 3232.444 | 47 | 9
9346 | 3538.923 | 35.9574 | 50 | 3232.444 | 46 | 9
9347 | 3532.033 | 35.7684 | 50 | 3232.444 | 45 | 9
9348 | 3526.242 | 35.92572 | 50 | 3232.444 | 44 | 9
9349 | 3517.154 | 36.498 | 50 | 3232.444 | 43 | 9
9350 | 3511.714 | 36.9664 | 50 | 3232.444 | 42 | 9
9351 | 3504.396 | 36.42832 | 50 | 3232.444 | 41 | 9
9352 | 3496.483 | 36.48356 | 50 | 3232.444 | 40 | 9
9353 | 3489.528 | 36.29872 | 50 | 3232.444 | 39 | 9
9354 | 3483.517 | 36.29116 | 50 | 3232.444 | 38 | 9
9355 | 3476.934 | 36.42508 | 50 | 3232.444 | 37 | 9
9356 | 3470.33 | 36.94618 | 50 | 3232.444 | 36 | 9
9357 | 3464.34 | 36.91949 | 50 | 3232.444 | 35 | 9
9358 | 3458.044 | 37.28412 | 50 | 3232.444 | 34 | 9
9359 | 3449.55 | 36.7142 | 50 | 3232.444 | 33 | 9
9360 | 3442.857 | 36.7862 | 50 | 3232.444 | 32 | 9
9361 | 3435.165 | 36.7862 | 50 | 3232.444 | 31 | 9
9362 | 3428.462 | 36.90142 | 50 | 3232.444 | 30 | 9
9363 | 3420.692 | 37.11652 | 50 | 3232.444 | 29 | 9
9364 | 3412.088 | 37.3266 | 50 | 3232.444 | 28 | 9
9365 | 3404.396 | 37.26504 | 50 | 3232.444 | 27 | 9
9366 | 3394.527 | 37.21932 | 50 | 3232.444 | 26 | 9
9367 | 3384.89 | 37.3806 | 50 | 3232.444 | 25 | 9
9368 | 3376.923 | 37.20266 | 50 | 3232.444 | 24 | 9
9369 | 3367.033 | 37.10468 | 50 | 3232.444 | 23 | 9
9370 | 3357.209 | 37.35828 | 50 | 3232.444 | 22 | 9
9371 | 3346.517 | 37.30248 | 50 | 3232.444 | 21 | 9
9372 | 3336.704 | 37.132 | 50 | 3232.444 | 20 | 9
9373 | 3326.374 | 37.22796 | 50 | 3232.444 | 19 | 9
9374 | 3315.385 | 37.38348 | 50 | 3232.444 | 18 | 9
9375 | 3304.396 | 37.41984 | 50 | 3232.444 | 17 | 9
9376 | 3292.66 | 37.45922 | 50 | 3232.444 | 16 | 9
9377 | 3280.33 | 37.0402 | 50 | 3232.444 | 15 | 9
9378 | 3270.088 | 37.06648 | 50 | 3232.444 | 14 | 9
9379 | 3258.242 | 37.18178 | 50 | 3232.444 | 13 | 9
9380 | 3248.088 | 37.80364 | 50 | 3232.444 | 12 | 9
9381 | 3235.165 | 37.90517 | 50 | 3232.444 | 11 | 9
9382 | 3222.308 | 38.0616 | 50 | 3232.444 | 10 | 9
9383 | 3208.791 | 38.20688 | 50 | 3232.444 | 9 | 9
9384 | 3194.506 | 38.41319 | 50 | 3232.444 | 8 | 9
9385 | 3177.044 | 38.45152 | 50 | 3232.444 | 7 | 9
9386 | 3155.363 | 35.27792 | 50 | 3232.444 | 6 | 9
9387 | 3130.769 | 34.8424 | 50 | 3232.444 | 5 | 9
9388 | 3095.516 | 34.51928 | 50 | 3232.444 | 4 | 9
9389 | 3044.583 | 35.51832 | 50 | 3232.444 | 3 | 9
9390 | 2959.846 | 34.74905 | 50 | 3232.444 | 2 | 9
9391 | 2822.989 | 32.21724 | 50 | 3232.444 | 1 | 9
9392 | 2503.297 | 26.1214 | 50 | 3232.444 | 0 | 9
9393 | 4108.791 | 37.673 | 25 | 3199.111 | 100 | 1
9394 | 4043.956 | 37.30945 | 25 | 3199.111 | 99 | 1
9395 | 4016.616 | 37.07923 | 25 | 3199.111 | 98 | 1
9396 | 4004.33 | 37.1723 | 25 | 3199.111 | 97 | 1
9397 | 3992.66 | 37.02452 | 25 | 3199.111 | 96 | 1
9398 | 3982.307 | 36.88686 | 25 | 3199.111 | 95 | 1
9399 | 3971.561 | 36.76488 | 25 | 3199.111 | 94 | 1
9400 | 3963.582 | 36.561 | 25 | 3199.111 | 93 | 1
9401 | 3953.494 | 36.7162 | 25 | 3199.111 | 92 | 1
9402 | 3941.758 | 36.59164 | 25 | 3199.111 | 91 | 1
9403 | 3932.967 | 36.90756 | 25 | 3199.111 | 90 | 1
9404 | 3921.978 | 37.02965 | 25 | 3199.111 | 89 | 1
9405 | 3910.725 | 36.8196 | 25 | 3199.111 | 88 | 1
9406 | 3896.703 | 36.82636 | 25 | 3199.111 | 87 | 1
9407 | 3886.813 | 36.94172 | 25 | 3199.111 | 86 | 1
9408 | 3874.725 | 36.85842 | 25 | 3199.111 | 85 | 1
9409 | 3863.34 | 36.70381 | 25 | 3199.111 | 84 | 1
9410 | 3852.374 | 36.69091 | 25 | 3199.111 | 83 | 1
9411 | 3840.66 | 36.57764 | 25 | 3199.111 | 82 | 1
9412 | 3828.989 | 36.73067 | 25 | 3199.111 | 81 | 1
9413 | 3818.681 | 36.85584 | 25 | 3199.111 | 80 | 1
9414 | 3805.495 | 36.47523 | 25 | 3199.111 | 79 | 1
9415 | 3798.417 | 36.61589 | 25 | 3199.111 | 78 | 1
9416 | 3789.011 | 36.54707 | 25 | 3199.111 | 77 | 1
9417 | 3781.275 | 36.67999 | 25 | 3199.111 | 76 | 1
9418 | 3770.33 | 36.6904 | 25 | 3199.111 | 75 | 1
9419 | 3760.967 | 36.8456 | 25 | 3199.111 | 74 | 1
9420 | 3752.241 | 36.74417 | 25 | 3199.111 | 73 | 1
9421 | 3743.956 | 36.6841 | 25 | 3199.111 | 72 | 1
9422 | 3734.989 | 36.93808 | 25 | 3199.111 | 71 | 1
9423 | 3727.473 | 36.87656 | 25 | 3199.111 | 70 | 1
9424 | 3718 | 36.88022 | 25 | 3199.111 | 69 | 1
9425 | 3709.495 | 37.14437 | 25 | 3199.111 | 68 | 1
9426 | 3700.725 | 37.01821 | 25 | 3199.111 | 67 | 1
9427 | 3692.703 | 36.99963 | 25 | 3199.111 | 66 | 1
9428 | 3682.088 | 37.20488 | 25 | 3199.111 | 65 | 1
9429 | 3672.527 | 37.41847 | 25 | 3199.111 | 64 | 1
9430 | 3662.11 | 37.61449 | 25 | 3199.111 | 63 | 1
9431 | 3654.11 | 37.39464 | 25 | 3199.111 | 62 | 1
9432 | 3643.341 | 37.20188 | 25 | 3199.111 | 61 | 1
9433 | 3634.066 | 37.36776 | 25 | 3199.111 | 60 | 1
9434 | 3628.879 | 37.37657 | 25 | 3199.111 | 59 | 1
9435 | 3615.385 | 37.28916 | 25 | 3199.111 | 58 | 1
9436 | 3604.088 | 37.43659 | 25 | 3199.111 | 57 | 1
9437 | 3595.604 | 37.40818 | 25 | 3199.111 | 56 | 1
9438 | 3583.737 | 37.70914 | 25 | 3199.111 | 55 | 1
9439 | 3576.923 | 37.55602 | 25 | 3199.111 | 54 | 1
9440 | 3567.033 | 37.4722 | 25 | 3199.111 | 53 | 1
9441 | 3559.297 | 37.97699 | 25 | 3199.111 | 52 | 1
9442 | 3549.428 | 37.82748 | 25 | 3199.111 | 51 | 1
9443 | 3538.461 | 37.647 | 25 | 3199.111 | 50 | 1
9444 | 3532.967 | 37.49148 | 25 | 3199.111 | 49 | 1
9445 | 3521.011 | 37.77743 | 25 | 3199.111 | 48 | 1
9446 | 3515.451 | 37.7246 | 25 | 3199.111 | 47 | 1
9447 | 3508.703125 | 38.04632 | 25 | 3199.111 | 46 | 1
9448 | 3501.099 | 37.83576 | 25 | 3199.111 | 45 | 1
9449 | 3493.275 | 38.10621 | 25 | 3199.111 | 44 | 1
9450 | 3484.769 | 37.99091 | 25 | 3199.111 | 43 | 1
9451 | 3477.846 | 38.07834 | 25 | 3199.111 | 42 | 1
9452 | 3471.23 | 38.20457 | 25 | 3199.111 | 41 | 1
9453 | 3463.956 | 38.035 | 25 | 3199.111 | 40 | 1
9454 | 3457.143 | 38.1384 | 25 | 3199.111 | 39 | 1
9455 | 3449.715 | 37.83538 | 25 | 3199.111 | 38 | 1
9456 | 3442.571 | 37.89997 | 25 | 3199.111 | 37 | 1
9457 | 3435.165 | 38.14562 | 25 | 3199.111 | 36 | 1
9458 | 3429.231 | 38.37874 | 25 | 3199.111 | 35 | 1
9459 | 3423.121 | 38.32965 | 25 | 3199.111 | 34 | 1
9460 | 3415.759 | 38.50956 | 25 | 3199.111 | 33 | 1
9461 | 3408 | 38.47033 | 25 | 3199.111 | 32 | 1
9462 | 3401.78 | 38.7072 | 25 | 3199.111 | 31 | 1
9463 | 3393.846 | 38.57272 | 25 | 3199.111 | 30 | 1
9464 | 3387.736 | 38.48948 | 25 | 3199.111 | 29 | 1
9465 | 3379.736 | 38.5551 | 25 | 3199.111 | 28 | 1
9466 | 3374.725 | 38.5101 | 25 | 3199.111 | 27 | 1
9467 | 3365.406 | 38.5004 | 25 | 3199.111 | 26 | 1
9468 | 3357.143 | 38.4744 | 25 | 3199.111 | 25 | 1
9469 | 3348.924 | 38.53859 | 25 | 3199.111 | 24 | 1
9470 | 3340.154 | 38.55407 | 25 | 3199.111 | 23 | 1
9471 | 3331.868 | 38.85096 | 25 | 3199.111 | 22 | 1
9472 | 3323.714 | 38.96313 | 25 | 3199.111 | 21 | 1
9473 | 3312.308 | 38.98636 | 25 | 3199.111 | 20 | 1
9474 | 3301.78 | 38.91506 | 25 | 3199.111 | 19 | 1
9475 | 3291.912 | 39.13016 | 25 | 3199.111 | 18 | 1
9476 | 3279.121 | 39.1468 | 25 | 3199.111 | 17 | 1
9477 | 3265.934 | 38.85511 | 25 | 3199.111 | 16 | 1
9478 | 3254.945 | 39.0434 | 25 | 3199.111 | 15 | 1
9479 | 3240.352 | 39.05062 | 25 | 3199.111 | 14 | 1
9480 | 3224.462 | 39.13427 | 25 | 3199.111 | 13 | 1
9481 | 3209.89 | 39.40422 | 25 | 3199.111 | 12 | 1
9482 | 3191.209 | 39.2699 | 25 | 3199.111 | 11 | 1
9483 | 3170.11 | 39.88108 | 25 | 3199.111 | 10 | 1
9484 | 3146.857 | 40.25606 | 25 | 3199.111 | 9 | 1
9485 | 3120.527 | 40.55542 | 25 | 3199.111 | 8 | 1
9486 | 3088.857 | 40.57605 | 25 | 3199.111 | 7 | 1
9487 | 3050.154 | 40.61438 | 25 | 3199.111 | 6 | 1
9488 | 3003.077 | 40.60772 | 25 | 3199.111 | 5 | 1
9489 | 2941.758 | 40.56259 | 25 | 3199.111 | 4 | 1
9490 | 2872.396 | 39.86769 | 25 | 3199.111 | 3 | 1
9491 | 2780.176 | 38.55303 | 25 | 3199.111 | 2 | 1
9492 | 2662.549 | 36.891 | 25 | 3199.111 | 1 | 1
9493 | 2502.198 | 32.3464 | 25 | 3199.111 | 0 | 1
9494 | 4097.802 | 37.0782 | 25 | 3174.667 | 100 | 1
9495 | 4039.561 | 36.46494 | 25 | 3174.667 | 99 | 1
9496 | 4018.527 | 36.46124 | 25 | 3174.667 | 98 | 1
9497 | 4001.099 | 36.28414 | 25 | 3174.667 | 97 | 1
9498 | 3989.802 | 36.36555 | 25 | 3174.667 | 96 | 1
9499 | 3979.451 | 36.14353 | 25 | 3174.667 | 95 | 1
9500 | 3969.868 | 35.9406 | 25 | 3174.667 | 94 | 1
9501 | 3962.637 | 36.07032 | 25 | 3174.667 | 93 | 1
9502 | 3951.648 | 36.09881 | 25 | 3174.667 | 92 | 1
9503 | 3941.33 | 35.95967 | 25 | 3174.667 | 91 | 1
9504 | 3932.637 | 35.95344 | 25 | 3174.667 | 90 | 1
9505 | 3923.077 | 35.8581 | 25 | 3174.667 | 89 | 1
9506 | 3912.835 | 35.72947 | 25 | 3174.667 | 88 | 1
9507 | 3897.154 | 35.86765 | 25 | 3174.667 | 87 | 1
9508 | 3887.934 | 35.91357 | 25 | 3174.667 | 86 | 1
9509 | 3875.824 | 35.83451 | 25 | 3174.667 | 85 | 1
9510 | 3864.835 | 35.8919 | 25 | 3174.667 | 84 | 1
9511 | 3852.748 | 35.81926 | 25 | 3174.667 | 83 | 1
9512 | 3840.374 | 35.8888 | 25 | 3174.667 | 82 | 1
9513 | 3829.67 | 35.93618 | 25 | 3174.667 | 81 | 1
9514 | 3815.385 | 35.71812 | 25 | 3174.667 | 80 | 1
9515 | 3808.725 | 35.89035 | 25 | 3174.667 | 79 | 1
9516 | 3798.901 | 35.9245 | 25 | 3174.667 | 78 | 1
9517 | 3789.253 | 35.86868 | 25 | 3174.667 | 77 | 1
9518 | 3780.572 | 36.00878 | 25 | 3174.667 | 76 | 1
9519 | 3772.252 | 35.96 | 25 | 3174.667 | 75 | 1
9520 | 3763.341 | 36.03213 | 25 | 3174.667 | 74 | 1
9521 | 3754.275 | 36.05406 | 25 | 3174.667 | 73 | 1
9522 | 3745.055 | 35.78747 | 25 | 3174.667 | 72 | 1
9523 | 3736.781 | 36.21714 | 25 | 3174.667 | 71 | 1
9524 | 3725.605 | 36.12676 | 25 | 3174.667 | 70 | 1
9525 | 3719.78 | 36.16443 | 25 | 3174.667 | 69 | 1
9526 | 3711.253 | 36.11536 | 25 | 3174.667 | 68 | 1
9527 | 3702.407 | 36.29891 | 25 | 3174.667 | 67 | 1
9528 | 3693.824 | 36.183 | 25 | 3174.667 | 66 | 1
9529 | 3684.671 | 36.0698 | 25 | 3174.667 | 65 | 1
9530 | 3676.352 | 36.13502 | 25 | 3174.667 | 64 | 1
9531 | 3666.033 | 35.9922 | 25 | 3174.667 | 63 | 1
9532 | 3656.418 | 36.1474 | 25 | 3174.667 | 62 | 1
9533 | 3647.759 | 36.08373 | 25 | 3174.667 | 61 | 1
9534 | 3637.583 | 36.2766 | 25 | 3174.667 | 60 | 1
9535 | 3628.285 | 36.01137 | 25 | 3174.667 | 59 | 1
9536 | 3618.616 | 36.09405 | 25 | 3174.667 | 58 | 1
9537 | 3608.23 | 36.04287 | 25 | 3174.667 | 57 | 1
9538 | 3599.077 | 36.24253 | 25 | 3174.667 | 56 | 1
9539 | 3588.626 | 36.1047 | 25 | 3174.667 | 55 | 1
9540 | 3581.934 | 36.24512 | 25 | 3174.667 | 54 | 1
9541 | 3573.165 | 36.15282 | 25 | 3174.667 | 53 | 1
9542 | 3562.242 | 36.2508 | 25 | 3174.667 | 52 | 1
9543 | 3554.868 | 36.19539 | 25 | 3174.667 | 51 | 1
9544 | 3545.055 | 36.406 | 25 | 3174.667 | 50 | 1
9545 | 3538.307 | 36.30621 | 25 | 3174.667 | 49 | 1
9546 | 3528.176 | 36.4318 | 25 | 3174.667 | 48 | 1
9547 | 3519.549 | 36.35829 | 25 | 3174.667 | 47 | 1
9548 | 3514.286 | 36.4204 | 25 | 3174.667 | 46 | 1
9549 | 3505.495 | 36.37097 | 25 | 3174.667 | 45 | 1
9550 | 3496.703 | 36.38 | 25 | 3174.667 | 44 | 1
9551 | 3490.132 | 36.3284 | 25 | 3174.667 | 43 | 1
9552 | 3482.55 | 36.37379 | 25 | 3174.667 | 42 | 1
9553 | 3475.824 | 36.34174 | 25 | 3174.667 | 41 | 1
9554 | 3468.132 | 36.24564 | 25 | 3174.667 | 40 | 1
9555 | 3460.692 | 36.36013 | 25 | 3174.667 | 39 | 1
9556 | 3455.319 | 36.36297 | 25 | 3174.667 | 38 | 1
9557 | 3448.253 | 36.57497 | 25 | 3174.667 | 37 | 1
9558 | 3440.615 | 36.44635 | 25 | 3174.667 | 36 | 1
9559 | 3433.077 | 36.43051 | 25 | 3174.667 | 35 | 1
9560 | 3427.473 | 36.59681 | 25 | 3174.667 | 34 | 1
9561 | 3419.307 | 36.96375 | 25 | 3174.667 | 33 | 1
9562 | 3414.022 | 37.13619 | 25 | 3174.667 | 32 | 1
9563 | 3406.604 | 36.87972 | 25 | 3174.667 | 31 | 1
9564 | 3400 | 36.9464 | 25 | 3174.667 | 30 | 1
9565 | 3392.824 | 37.04028 | 25 | 3174.667 | 29 | 1
9566 | 3385.714 | 37.13103 | 25 | 3174.667 | 28 | 1
9567 | 3377.352 | 37.1356 | 25 | 3174.667 | 27 | 1
9568 | 3371.231 | 36.97944 | 25 | 3174.667 | 26 | 1
9569 | 3363.736 | 36.9425 | 25 | 3174.667 | 25 | 1
9570 | 3354.593 | 37.11342 | 25 | 3174.667 | 24 | 1
9571 | 3347.253 | 37.19014 | 25 | 3174.667 | 23 | 1
9572 | 3337.363 | 37.15374 | 25 | 3174.667 | 22 | 1
9573 | 3327.506 | 37.36105 | 25 | 3174.667 | 21 | 1
9574 | 3317.802 | 37.50228 | 25 | 3174.667 | 20 | 1
9575 | 3306.594 | 37.66458 | 25 | 3174.667 | 19 | 1
9576 | 3296.703 | 37.56269 | 25 | 3174.667 | 18 | 1
9577 | 3284.275 | 37.458 | 25 | 3174.667 | 17 | 1
9578 | 3273.494 | 37.75352 | 25 | 3174.667 | 16 | 1
9579 | 3257.857 | 37.43244 | 25 | 3174.667 | 15 | 1
9580 | 3242.901 | 37.5694 | 25 | 3174.667 | 14 | 1
9581 | 3228.572 | 37.285 | 25 | 3174.667 | 13 | 1
9582 | 3212.088 | 37.5168 | 25 | 3174.667 | 12 | 1
9583 | 3193.11 | 37.61423 | 25 | 3174.667 | 11 | 1
9584 | 3170.989 | 37.285 | 25 | 3174.667 | 10 | 1
9585 | 3146.967 | 36.41836 | 25 | 3174.667 | 9 | 1
9586 | 3119.78 | 35.88985 | 25 | 3174.667 | 8 | 1
9587 | 3085.736 | 36.3026 | 25 | 3174.667 | 7 | 1
9588 | 3045.692 | 35.98816 | 25 | 3174.667 | 6 | 1
9589 | 2996.703 | 35.94312 | 25 | 3174.667 | 5 | 1
9590 | 2938.154 | 36.69447 | 25 | 3174.667 | 4 | 1
9591 | 2864.835 | 35.09474 | 25 | 3174.667 | 3 | 1
9592 | 2772.374 | 32.43848 | 25 | 3174.667 | 2 | 1
9593 | 2655.572 | 29.26622 | 25 | 3174.667 | 1 | 1
9594 | 2502.198 | 25.96 | 25 | 3174.667 | 0 | 1
9595 | 4097.802 | 36.406 | 25 | 3176.444 | 100 | 1
9596 | 4039.561 | 36.24769 | 25 | 3176.444 | 99 | 1
9597 | 4018.615 | 35.83875 | 25 | 3176.444 | 98 | 1
9598 | 4003.495 | 35.84641 | 25 | 3176.444 | 97 | 1
9599 | 3990.242 | 35.75648 | 25 | 3176.444 | 96 | 1
9600 | 3979.835 | 35.7078 | 25 | 3176.444 | 95 | 1
9601 | 3968.33 | 35.66549 | 25 | 3176.444 | 94 | 1
9602 | 3960.264 | 35.6011 | 25 | 3176.444 | 93 | 1
9603 | 3952.483 | 35.73478 | 25 | 3176.444 | 92 | 1
9604 | 3941.505 | 35.61631 | 25 | 3176.444 | 91 | 1
9605 | 3932.198 | 35.79572 | 25 | 3176.444 | 90 | 1
9606 | 3921.066 | 35.74641 | 25 | 3176.444 | 89 | 1
9607 | 3909.099 | 35.77611 | 25 | 3176.444 | 88 | 1
9608 | 3898.659 | 35.66471 | 25 | 3176.444 | 87 | 1
9609 | 3886.176 | 35.81544 | 25 | 3176.444 | 86 | 1
9610 | 3876.758 | 35.60569 | 25 | 3176.444 | 85 | 1
9611 | 3862.109375 | 35.82265 | 25 | 3176.444 | 84 | 1
9612 | 3849.483 | 35.7091 | 25 | 3176.444 | 83 | 1
9613 | 3840.66 | 35.6659 | 25 | 3176.444 | 82 | 1
9614 | 3826.682 | 35.70599 | 25 | 3176.444 | 81 | 1
9615 | 3820.219 | 35.6044 | 25 | 3176.444 | 80 | 1
9616 | 3807.835 | 35.77196 | 25 | 3176.444 | 79 | 1
9617 | 3799.604 | 35.98246 | 25 | 3176.444 | 78 | 1
9618 | 3790.528 | 35.8581 | 25 | 3176.444 | 77 | 1
9619 | 3781.319 | 35.8485 | 25 | 3176.444 | 76 | 1
9620 | 3773.351 | 36.115 | 25 | 3176.444 | 75 | 1
9621 | 3763.978 | 35.87435 | 25 | 3176.444 | 74 | 1
9622 | 3755.286 | 35.855 | 25 | 3176.444 | 73 | 1
9623 | 3747.824 | 35.8888 | 25 | 3176.444 | 72 | 1
9624 | 3739.846 | 35.841 | 25 | 3176.444 | 71 | 1
9625 | 3729.67 | 35.76218 | 25 | 3176.444 | 70 | 1
9626 | 3721.505 | 35.88132 | 25 | 3176.444 | 69 | 1
9627 | 3713.187 | 36.06566 | 25 | 3176.444 | 68 | 1
9628 | 3704.374 | 36.08409 | 25 | 3176.444 | 67 | 1
9629 | 3696.682 | 36.1732 | 25 | 3176.444 | 66 | 1
9630 | 3685.605 | 36.13964 | 25 | 3176.444 | 65 | 1
9631 | 3675.912 | 36.24874 | 25 | 3176.444 | 64 | 1
9632 | 3668.561 | 36.18894 | 25 | 3176.444 | 63 | 1
9633 | 3660.593 | 36.10285 | 25 | 3176.444 | 62 | 1
9634 | 3647.616 | 36.12121 | 25 | 3176.444 | 61 | 1
9635 | 3639.781 | 36.17836 | 25 | 3176.444 | 60 | 1
9636 | 3631.275 | 36.16623 | 25 | 3176.444 | 59 | 1
9637 | 3621.692 | 36.044 | 25 | 3176.444 | 58 | 1
9638 | 3611.22 | 36.3284 | 25 | 3176.444 | 57 | 1
9639 | 3600.396 | 36.31086 | 25 | 3176.444 | 56 | 1
9640 | 3591.209 | 36.37613 | 25 | 3176.444 | 55 | 1
9641 | 3583.78 | 36.43799 | 25 | 3176.444 | 54 | 1
9642 | 3574.725 | 36.50708 | 25 | 3176.444 | 53 | 1
9643 | 3565.45 | 36.40279 | 25 | 3176.444 | 52 | 1
9644 | 3556.11 | 36.22733 | 25 | 3176.444 | 51 | 1
9645 | 3548.352 | 36.3931 | 25 | 3176.444 | 50 | 1
9646 | 3540.561 | 36.45993 | 25 | 3176.444 | 49 | 1
9647 | 3532.483 | 36.5094 | 25 | 3176.444 | 48 | 1
9648 | 3525.176 | 36.60814 | 25 | 3176.444 | 47 | 1
9649 | 3516.066 | 36.61543 | 25 | 3176.444 | 46 | 1
9650 | 3508.956 | 36.6386 | 25 | 3176.444 | 45 | 1
9651 | 3502.198 | 36.60351 | 25 | 3176.444 | 44 | 1
9652 | 3494.275 | 36.78838 | 25 | 3176.444 | 43 | 1
9653 | 3487.143 | 36.74783 | 25 | 3176.444 | 42 | 1
9654 | 3479.626 | 36.67157 | 25 | 3176.444 | 41 | 1
9655 | 3473.626 | 36.67492 | 25 | 3176.444 | 40 | 1
9656 | 3467.033 | 36.7333 | 25 | 3176.444 | 39 | 1
9657 | 3460.285 | 36.80105 | 25 | 3176.444 | 38 | 1
9658 | 3453.417 | 36.84681 | 25 | 3176.444 | 37 | 1
9659 | 3443.033 | 36.742 | 25 | 3176.444 | 36 | 1
9660 | 3439.561 | 36.74469 | 25 | 3176.444 | 35 | 1
9661 | 3431.89 | 36.84663 | 25 | 3176.444 | 34 | 1
9662 | 3425.835 | 37.01334 | 25 | 3176.444 | 33 | 1
9663 | 3419.824 | 37.02453 | 25 | 3176.444 | 32 | 1
9664 | 3411.615 | 36.94527 | 25 | 3176.444 | 31 | 1
9665 | 3403.407 | 37.1066 | 25 | 3176.444 | 30 | 1
9666 | 3398.088 | 37.1816 | 25 | 3176.444 | 29 | 1
9667 | 3389.011 | 37.10816 | 25 | 3176.444 | 28 | 1
9668 | 3382.417 | 37.2414 | 25 | 3176.444 | 27 | 1
9669 | 3373.385 | 37.3368 | 25 | 3176.444 | 26 | 1
9670 | 3366.758 | 37.38195 | 25 | 3176.444 | 25 | 1
9671 | 3359.033 | 37.38118 | 25 | 3176.444 | 24 | 1
9672 | 3352.121 | 37.3159 | 25 | 3176.444 | 23 | 1
9673 | 3342.857 | 37.40601 | 25 | 3176.444 | 22 | 1
9674 | 3332.967 | 37.39178 | 25 | 3176.444 | 21 | 1
9675 | 3322.417 | 37.44536 | 25 | 3176.444 | 20 | 1
9676 | 3313.264 | 37.6452 | 25 | 3176.444 | 19 | 1
9677 | 3301.692 | 37.6988 | 25 | 3176.444 | 18 | 1
9678 | 3291.198 | 37.72408 | 25 | 3176.444 | 17 | 1
9679 | 3278.594 | 37.74843 | 25 | 3176.444 | 16 | 1
9680 | 3264.945 | 37.75299 | 25 | 3176.444 | 15 | 1
9681 | 3251.648 | 37.84721 | 25 | 3176.444 | 14 | 1
9682 | 3237.242 | 37.9574 | 25 | 3176.444 | 13 | 1
9683 | 3220.791 | 37.97799 | 25 | 3176.444 | 12 | 1
9684 | 3203.671 | 38.00078 | 25 | 3176.444 | 11 | 1
9685 | 3182.308 | 38.28058 | 25 | 3176.444 | 10 | 1
9686 | 3158.242 | 38.24975 | 25 | 3176.444 | 9 | 1
9687 | 3132.439 | 38.40304 | 25 | 3176.444 | 8 | 1
9688 | 3100 | 38.3677 | 25 | 3176.444 | 7 | 1
9689 | 3061.143 | 38.15488 | 25 | 3176.444 | 6 | 1
9690 | 3013.572 | 38.08022 | 25 | 3176.444 | 5 | 1
9691 | 2953.978 | 37.29741 | 25 | 3176.444 | 4 | 1
9692 | 2883.517 | 36.51405 | 25 | 3176.444 | 3 | 1
9693 | 2791.143 | 35.52991 | 25 | 3176.444 | 2 | 1
9694 | 2666.45 | 33.01715 | 25 | 3176.444 | 1 | 1
9695 | 2504.396 | 29.4764 | 25 | 3176.444 | 0 | 1
9696 | 4091.209 | 34.7686 | 50 | 3136.889 | 100 | 104
9697 | 4053.208 | 34.72672 | 50 | 3136.889 | 99 | 104
9698 | 4040.659 | 34.81036 | 50 | 3136.889 | 98 | 104
9699 | 4030.483 | 34.7686 | 50 | 3136.889 | 97 | 104
9700 | 4018.285 | 34.6964 | 50 | 3136.889 | 96 | 104
9701 | 4010.879 | 34.7 | 50 | 3136.889 | 95 | 104
9702 | 4001.626 | 34.69496 | 50 | 3136.889 | 94 | 104
9703 | 3992.374 | 34.7686 | 50 | 3136.889 | 93 | 104
9704 | 3982.417 | 34.74543 | 50 | 3136.889 | 92 | 104
9705 | 3972.044 | 34.72448 | 50 | 3136.889 | 91 | 104
9706 | 3961.319 | 34.7036 | 50 | 3136.889 | 90 | 104
9707 | 3947.934 | 34.75983 | 50 | 3136.889 | 89 | 104
9708 | 3936.264 | 34.79883 | 50 | 3136.889 | 88 | 104
9709 | 3924.176 | 34.78804 | 50 | 3136.889 | 87 | 104
9710 | 3910.989 | 34.7686 | 50 | 3136.889 | 86 | 104
9711 | 3898.571 | 34.8622 | 50 | 3136.889 | 85 | 104
9712 | 3887.121 | 34.85068 | 50 | 3136.889 | 84 | 104
9713 | 3875.824 | 34.88164 | 50 | 3136.889 | 83 | 104
9714 | 3863.252 | 34.8766 | 50 | 3136.889 | 82 | 104
9715 | 3853.824 | 34.9126 | 50 | 3136.889 | 81 | 104
9716 | 3842.198 | 34.97028 | 50 | 3136.889 | 80 | 104
9717 | 3832.967 | 35.0078 | 50 | 3136.889 | 79 | 104
9718 | 3823.077 | 34.9846 | 50 | 3136.889 | 78 | 104
9719 | 3813.912 | 35.03304 | 50 | 3136.889 | 77 | 104
9720 | 3805.495 | 35.02368 | 50 | 3136.889 | 76 | 104
9721 | 3793.957 | 35.0928 | 50 | 3136.889 | 75 | 104
9722 | 3788.835 | 35.02368 | 50 | 3136.889 | 74 | 104
9723 | 3778.022 | 35.10432 | 50 | 3136.889 | 73 | 104
9724 | 3771.428 | 35.0568 | 50 | 3136.889 | 72 | 104
9725 | 3761.539 | 35.0928 | 50 | 3136.889 | 71 | 104
9726 | 3752.747 | 35.136 | 50 | 3136.889 | 70 | 104
9727 | 3743.956 | 35.09424 | 50 | 3136.889 | 69 | 104
9728 | 3735.781 | 35.1648 | 50 | 3136.889 | 68 | 104
9729 | 3726.22 | 35.1648 | 50 | 3136.889 | 67 | 104
9730 | 3717.275 | 35.23109 | 50 | 3136.889 | 66 | 104
9731 | 3707.362 | 35.2982 | 50 | 3136.889 | 65 | 104
9732 | 3699.033 | 35.2368 | 50 | 3136.889 | 64 | 104
9733 | 3688 | 35.33132 | 50 | 3136.889 | 63 | 104
9734 | 3679.121 | 35.31044 | 50 | 3136.889 | 62 | 104
9735 | 3669.649 | 35.51144 | 50 | 3136.889 | 61 | 104
9736 | 3660.439 | 35.4314 | 50 | 3136.889 | 60 | 104
9737 | 3650.55 | 35.5612 | 50 | 3136.889 | 59 | 104
9738 | 3639.956 | 35.57416 | 50 | 3136.889 | 58 | 104
9739 | 3630.836 | 35.6332 | 50 | 3136.889 | 57 | 104
9740 | 3620.308 | 35.68792 | 50 | 3136.889 | 56 | 104
9741 | 3610 | 35.6728 | 50 | 3136.889 | 55 | 104
9742 | 3603.297 | 35.72831 | 50 | 3136.889 | 54 | 104
9743 | 3594.505 | 35.8134 | 50 | 3136.889 | 53 | 104
9744 | 3585.714 | 35.84364 | 50 | 3136.889 | 52 | 104
9745 | 3576.461 | 35.87604 | 50 | 3136.889 | 51 | 104
9746 | 3568.132 | 35.8134 | 50 | 3136.889 | 50 | 104
9747 | 3560.902 | 35.99928 | 50 | 3136.889 | 49 | 104
9748 | 3552.924 | 36.01229 | 50 | 3136.889 | 48 | 104
9749 | 3544.769 | 36.02168 | 50 | 3136.889 | 47 | 104
9750 | 3538.461 | 36.05545 | 50 | 3136.889 | 46 | 104
9751 | 3530.769 | 36.1016 | 50 | 3136.889 | 45 | 104
9752 | 3524.176 | 36.06848 | 50 | 3136.889 | 44 | 104
9753 | 3517.517 | 36.20744 | 50 | 3136.889 | 43 | 104
9754 | 3509.89 | 36.22263 | 50 | 3136.889 | 42 | 104
9755 | 3503.055 | 36.26591 | 50 | 3136.889 | 41 | 104
9756 | 3495.604 | 36.3394 | 50 | 3136.889 | 40 | 104
9757 | 3489.429 | 36.29548 | 50 | 3136.889 | 39 | 104
9758 | 3482.418 | 36.35812 | 50 | 3136.889 | 38 | 104
9759 | 3476.33 | 36.42292 | 50 | 3136.889 | 37 | 104
9760 | 3469.231 | 36.49366 | 50 | 3136.889 | 36 | 104
9761 | 3462.308 | 36.57 | 50 | 3136.889 | 35 | 104
9762 | 3454.637 | 36.534 | 50 | 3136.889 | 34 | 104
9763 | 3447.407 | 36.50808 | 50 | 3136.889 | 33 | 104
9764 | 3440.307 | 36.60168 | 50 | 3136.889 | 32 | 104
9765 | 3432.989 | 36.64128 | 50 | 3136.889 | 31 | 104
9766 | 3425.275 | 36.6564 | 50 | 3136.889 | 30 | 104
9767 | 3417.781 | 36.7142 | 50 | 3136.889 | 29 | 104
9768 | 3409.89 | 36.69533 | 50 | 3136.889 | 28 | 104
9769 | 3401.473 | 36.76171875 | 50 | 3136.889 | 27 | 104
9770 | 3392.396 | 36.78332 | 50 | 3136.889 | 26 | 104
9771 | 3383.517 | 36.8762 | 50 | 3136.889 | 25 | 104
9772 | 3374.549 | 36.9331 | 50 | 3136.889 | 24 | 104
9773 | 3364.11 | 36.84596 | 50 | 3136.889 | 23 | 104
9774 | 3353.846 | 37.09312 | 50 | 3136.889 | 22 | 104
9775 | 3344.154 | 37.06792 | 50 | 3136.889 | 21 | 104
9776 | 3334.286 | 37.0888 | 50 | 3136.889 | 20 | 104
9777 | 3322 | 37.07656 | 50 | 3136.889 | 19 | 104
9778 | 3312.572 | 37.16224 | 50 | 3136.889 | 18 | 104
9779 | 3301.407 | 37.31652 | 50 | 3136.889 | 17 | 104
9780 | 3289.319 | 37.42452 | 50 | 3136.889 | 16 | 104
9781 | 3278.022 | 37.5068 | 50 | 3136.889 | 15 | 104
9782 | 3266.901 | 37.60616 | 50 | 3136.889 | 14 | 104
9783 | 3254.439 | 37.64801 | 50 | 3136.889 | 13 | 104
9784 | 3241.802 | 37.75612 | 50 | 3136.889 | 12 | 104
9785 | 3228.989 | 37.82236 | 50 | 3136.889 | 11 | 104
9786 | 3215.385 | 38.004 | 50 | 3136.889 | 10 | 104
9787 | 3201.099 | 38.16759 | 50 | 3136.889 | 9 | 104
9788 | 3184.615 | 38.2634 | 50 | 3136.889 | 8 | 104
9789 | 3163.802 | 38.33324 | 50 | 3136.889 | 7 | 104
9790 | 3142.857 | 38.53576 | 50 | 3136.889 | 6 | 104
9791 | 3114.286 | 38.703 | 50 | 3136.889 | 5 | 104
9792 | 3076.923 | 38.79228 | 50 | 3136.889 | 4 | 104
9793 | 3025.275 | 38.95587 | 50 | 3136.889 | 3 | 104
9794 | 2938.813 | 39.056 | 50 | 3136.889 | 2 | 104
9795 | 2803.473 | 38.99912 | 50 | 3136.889 | 1 | 104
9796 | 2500 | 36.3898 | 50 | 3136.889 | 0 | 104
9797 | 4082.418 | 35.381 | 40 | 3093.333 | 100 | 105
9798 | 4042.198 | 35.7774 | 40 | 3093.333 | 99 | 105
9799 | 4028.132 | 35.453 | 40 | 3093.333 | 98 | 105
9800 | 4016.704 | 35.4386 | 40 | 3093.333 | 97 | 105
9801 | 4006.593 | 35.4386 | 40 | 3093.333 | 96 | 105
9802 | 3998.901 | 35.417 | 40 | 3093.333 | 95 | 105
9803 | 3987.912 | 35.345 | 40 | 3093.333 | 94 | 105
9804 | 3978.901 | 35.309 | 40 | 3093.333 | 93 | 105
9805 | 3967.253 | 35.3666 | 40 | 3093.333 | 92 | 105
9806 | 3957.143 | 35.3738 | 40 | 3093.333 | 91 | 105
9807 | 3946.154 | 35.5252 | 40 | 3093.333 | 90 | 105
9808 | 3933.846 | 35.4674 | 40 | 3093.333 | 89 | 105
9809 | 3922.857 | 35.4818 | 40 | 3093.333 | 88 | 105
9810 | 3909.231 | 35.54676 | 40 | 3093.333 | 87 | 105
9811 | 3899.341 | 35.7414 | 40 | 3093.333 | 86 | 105
9812 | 3886.813 | 35.6692 | 40 | 3093.333 | 85 | 105
9813 | 3876.264 | 35.49632 | 40 | 3093.333 | 84 | 105
9814 | 3862.857 | 35.6332 | 40 | 3093.333 | 83 | 105
9815 | 3852.528 | 35.59 | 40 | 3093.333 | 82 | 105
9816 | 3841.099 | 35.59 | 40 | 3093.333 | 81 | 105
9817 | 3831.868 | 35.7414 | 40 | 3093.333 | 80 | 105
9818 | 3821.978 | 35.799 | 40 | 3093.333 | 79 | 105
9819 | 3812.308 | 35.7414 | 40 | 3093.333 | 78 | 105
9820 | 3803.297 | 35.8062 | 40 | 3093.333 | 77 | 105
9821 | 3794.066 | 36.1664 | 40 | 3093.333 | 76 | 105
9822 | 3786.813 | 36.2458 | 40 | 3093.333 | 75 | 105
9823 | 3777.363 | 36.4114 | 40 | 3093.333 | 74 | 105
9824 | 3769.231 | 36.08 | 40 | 3093.333 | 73 | 105
9825 | 3760.439 | 36.0656 | 40 | 3093.333 | 72 | 105
9826 | 3752.307 | 36.1376 | 40 | 3093.333 | 71 | 105
9827 | 3743.956 | 36.1376 | 40 | 3093.333 | 70 | 105
9828 | 3735.165 | 36.2458 | 40 | 3093.333 | 69 | 105
9829 | 3726.374 | 36.2024 | 40 | 3093.333 | 68 | 105
9830 | 3716.704 | 36.2746 | 40 | 3093.333 | 67 | 105
9831 | 3707.692 | 36.2458 | 40 | 3093.333 | 66 | 105
9832 | 3698.901 | 36.2096 | 40 | 3093.333 | 65 | 105
9833 | 3689.67 | 36.1952 | 40 | 3093.333 | 64 | 105
9834 | 3679.121 | 36.26736 | 40 | 3093.333 | 63 | 105
9835 | 3669.451 | 36.4258 | 40 | 3093.333 | 62 | 105
9836 | 3660.439 | 36.3754 | 40 | 3093.333 | 61 | 105
9837 | 3649.451 | 36.4618 | 40 | 3093.333 | 60 | 105
9838 | 3641.099 | 36.5268 | 40 | 3093.333 | 59 | 105
9839 | 3629.89 | 36.6348 | 40 | 3093.333 | 58 | 105
9840 | 3620.879 | 36.678 | 40 | 3093.333 | 57 | 105
9841 | 3612.088 | 36.64928 | 40 | 3093.333 | 56 | 105
9842 | 3603.297 | 36.7502 | 40 | 3093.333 | 55 | 105
9843 | 3592.088 | 36.779 | 40 | 3093.333 | 54 | 105
9844 | 3583.297 | 36.8006 | 40 | 3093.333 | 53 | 105
9845 | 3576.483 | 36.8654 | 40 | 3093.333 | 52 | 105
9846 | 3568.132 | 36.69972 | 40 | 3093.333 | 51 | 105
9847 | 3558.242 | 36.8582 | 40 | 3093.333 | 50 | 105
9848 | 3550.549 | 36.94472 | 40 | 3093.333 | 49 | 105
9849 | 3543.736 | 36.91584 | 40 | 3093.333 | 48 | 105
9850 | 3535.165 | 37.0456 | 40 | 3093.333 | 47 | 105
9851 | 3527.473 | 37.096 | 40 | 3093.333 | 46 | 105
9852 | 3518.681 | 37.1464 | 40 | 3093.333 | 45 | 105
9853 | 3512.528 | 37.2186 | 40 | 3093.333 | 44 | 105
9854 | 3504.836 | 37.26896 | 40 | 3093.333 | 43 | 105
9855 | 3498.901 | 37.2474 | 40 | 3093.333 | 42 | 105
9856 | 3492.748 | 37.3698 | 40 | 3093.333 | 41 | 105
9857 | 3484.615 | 37.3986 | 40 | 3093.333 | 40 | 105
9858 | 3478.022 | 37.4058 | 40 | 3093.333 | 39 | 105
9859 | 3471.428 | 37.341 | 40 | 3093.333 | 38 | 105
9860 | 3463.736 | 37.46356 | 40 | 3093.333 | 37 | 105
9861 | 3457.802 | 37.5068 | 40 | 3093.333 | 36 | 105
9862 | 3449.451 | 37.5788 | 40 | 3093.333 | 35 | 105
9863 | 3442.198 | 37.6364 | 40 | 3093.333 | 34 | 105
9864 | 3436.264 | 37.60044 | 40 | 3093.333 | 33 | 105
9865 | 3429.45 | 37.6364 | 40 | 3093.333 | 32 | 105
9866 | 3420.879 | 37.6004 | 40 | 3093.333 | 31 | 105
9867 | 3413.187 | 37.759 | 40 | 3093.333 | 30 | 105
9868 | 3404.836 | 37.69408 | 40 | 3093.333 | 29 | 105
9869 | 3396.704 | 37.67256 | 40 | 3093.333 | 28 | 105
9870 | 3387.692 | 37.687 | 40 | 3093.333 | 27 | 105
9871 | 3378.681 | 37.69408 | 40 | 3093.333 | 26 | 105
9872 | 3368.132 | 37.867 | 40 | 3093.333 | 25 | 105
9873 | 3359.341 | 37.8166 | 40 | 3093.333 | 24 | 105
9874 | 3350.33 | 37.8598 | 40 | 3093.333 | 23 | 105
9875 | 3339.561 | 37.867 | 40 | 3093.333 | 22 | 105
9876 | 3329.67 | 37.968 | 40 | 3093.333 | 21 | 105
9877 | 3318.682 | 37.9752 | 40 | 3093.333 | 20 | 105
9878 | 3307.033 | 38.04 | 40 | 3093.333 | 19 | 105
9879 | 3294.726 | 38.17696 | 40 | 3093.333 | 18 | 105
9880 | 3284.835 | 38.3498 | 40 | 3093.333 | 17 | 105
9881 | 3271.869 | 38.2994 | 40 | 3093.333 | 16 | 105
9882 | 3261.539 | 38.4436 | 40 | 3093.333 | 15 | 105
9883 | 3247.693 | 38.61652 | 40 | 3093.333 | 14 | 105
9884 | 3232.747 | 38.6598 | 40 | 3093.333 | 13 | 105
9885 | 3218.461 | 38.8182 | 40 | 3093.333 | 12 | 105
9886 | 3201.099 | 38.91908 | 40 | 3093.333 | 11 | 105
9887 | 3182.418 | 39.02 | 40 | 3093.333 | 10 | 105
9888 | 3162.638 | 39.20008 | 40 | 3093.333 | 9 | 105
9889 | 3140.439 | 39.35864 | 40 | 3093.333 | 8 | 105
9890 | 3111.209 | 39.5028 | 40 | 3093.333 | 7 | 105
9891 | 3080.22 | 39.7478 | 40 | 3093.333 | 6 | 105
9892 | 3042.857 | 39.9208 | 40 | 3093.333 | 5 | 105
9893 | 2993.407 | 40.072 | 40 | 3093.333 | 4 | 105
9894 | 2929.45 | 40.173 | 40 | 3093.333 | 3 | 105
9895 | 2844.176 | 40.1442 | 40 | 3093.333 | 2 | 105
9896 | 2717.802 | 39.44512 | 40 | 3093.333 | 1 | 105
9897 | 2500 | 36.7502 | 40 | 3093.333 | 0 | 105
9898 | 3998.901 | 39.6326 | 10 | 2776.889 | 100 | 106
9899 | 3946.154 | 39.68588 | 10 | 2776.889 | 99 | 106
9900 | 3931.868 | 39.91647 | 10 | 2776.889 | 98 | 106
9901 | 3923.561 | 39.8486 | 10 | 2776.889 | 97 | 106
9902 | 3915.297 | 39.56328 | 10 | 2776.889 | 96 | 106
9903 | 3905.934 | 39.5172 | 10 | 2776.889 | 95 | 106
9904 | 3898.769 | 39.44808 | 10 | 2776.889 | 94 | 106
9905 | 3889.407 | 39.40337 | 10 | 2776.889 | 93 | 106
9906 | 3881.495 | 39.49416 | 10 | 2776.889 | 92 | 106
9907 | 3873.626 | 39.3933 | 10 | 2776.889 | 91 | 106
9908 | 3864.615 | 39.43796 | 10 | 2776.889 | 90 | 106
9909 | 3857.451 | 39.19582 | 10 | 2776.889 | 89 | 106
9910 | 3847.824 | 39.19876 | 10 | 2776.889 | 88 | 106
9911 | 3838.725 | 39.19156 | 10 | 2776.889 | 87 | 106
9912 | 3829.362 | 39.13814 | 10 | 2776.889 | 86 | 106
9913 | 3820 | 39.2938 | 10 | 2776.889 | 85 | 106
9914 | 3813.231 | 39.2362 | 10 | 2776.889 | 84 | 106
9915 | 3802.198 | 39.33844 | 10 | 2776.889 | 83 | 106
9916 | 3794.901 | 39.37745 | 10 | 2776.889 | 82 | 106
9917 | 3784.879 | 39.4884 | 10 | 2776.889 | 81 | 106
9918 | 3777.583 | 39.438 | 10 | 2776.889 | 80 | 106
9919 | 3769.319 | 39.5244 | 10 | 2776.889 | 79 | 106
9920 | 3762.638 | 39.61233 | 10 | 2776.889 | 78 | 106
9921 | 3754.945 | 39.66716 | 10 | 2776.889 | 77 | 106
9922 | 3746.726 | 39.5964 | 10 | 2776.889 | 76 | 106
9923 | 3739.561 | 39.5964 | 10 | 2776.889 | 75 | 106
9924 | 3731.341 | 39.64833 | 10 | 2776.889 | 74 | 106
9925 | 3722.022 | 39.77516 | 10 | 2776.889 | 73 | 106
9926 | 3715.385 | 39.6686 | 10 | 2776.889 | 72 | 106
9927 | 3707.692 | 39.73484 | 10 | 2776.889 | 71 | 106
9928 | 3699.56 | 39.791 | 10 | 2776.889 | 70 | 106
9929 | 3691.341 | 39.75356 | 10 | 2776.889 | 69 | 106
9930 | 3683.604 | 39.8486 | 10 | 2776.889 | 68 | 106
9931 | 3675.824 | 39.9568 | 10 | 2776.889 | 67 | 106
9932 | 3668.484 | 39.7046 | 10 | 2776.889 | 66 | 106
9933 | 3657.363 | 39.87756 | 10 | 2776.889 | 65 | 106
9934 | 3652.439 | 39.96256 | 10 | 2776.889 | 64 | 106
9935 | 3643.428 | 40.01008 | 10 | 2776.889 | 63 | 106
9936 | 3632.132 | 40.10239 | 10 | 2776.889 | 62 | 106
9937 | 3625.275 | 40.07488 | 10 | 2776.889 | 61 | 106
9938 | 3614.726 | 40.209 | 10 | 2776.889 | 60 | 106
9939 | 3607.649 | 40.16148 | 10 | 2776.889 | 59 | 106
9940 | 3598.725 | 40.14276 | 10 | 2776.889 | 58 | 106
9941 | 3587.912 | 40.36603 | 10 | 2776.889 | 57 | 106
9942 | 3579.956 | 40.209 | 10 | 2776.889 | 56 | 106
9943 | 3570.77 | 40.4108 | 10 | 2776.889 | 55 | 106
9944 | 3559.429 | 40.39496 | 10 | 2776.889 | 54 | 106
9945 | 3551.517 | 40.43229 | 10 | 2776.889 | 53 | 106
9946 | 3541.758 | 40.5692 | 10 | 2776.889 | 52 | 106
9947 | 3534.066 | 40.69612 | 10 | 2776.889 | 51 | 106
9948 | 3525.275 | 40.7134 | 10 | 2776.889 | 50 | 106
9949 | 3515.956 | 40.70898 | 10 | 2776.889 | 49 | 106
9950 | 3506.726 | 40.77819 | 10 | 2776.889 | 48 | 106
9951 | 3498.417 | 40.79415 | 10 | 2776.889 | 47 | 106
9952 | 3488.176 | 41.0376 | 10 | 2776.889 | 46 | 106
9953 | 3482.418 | 41.18892 | 10 | 2776.889 | 45 | 106
9954 | 3475.692 | 41.0736 | 10 | 2776.889 | 44 | 106
9955 | 3466.637 | 41.24667 | 10 | 2776.889 | 43 | 106
9956 | 3457.89 | 41.33159 | 10 | 2776.889 | 42 | 106
9957 | 3450.55 | 41.3258 | 10 | 2776.889 | 41 | 106
9958 | 3442.637 | 41.542 | 10 | 2776.889 | 40 | 106
9959 | 3435.473 | 41.74236 | 10 | 2776.889 | 39 | 106
9960 | 3428.835 | 41.70492 | 10 | 2776.889 | 38 | 106
9961 | 3420.615 | 41.80443 | 10 | 2776.889 | 37 | 106
9962 | 3412.396 | 41.82026 | 10 | 2776.889 | 36 | 106
9963 | 3403.737 | 41.8592 | 10 | 2776.889 | 35 | 106
9964 | 3396.704 | 41.9024 | 10 | 2776.889 | 34 | 106
9965 | 3389.934 | 41.98016 | 10 | 2776.889 | 33 | 106
9966 | 3382.726 | 42.16756 | 10 | 2776.889 | 32 | 106
9967 | 3373.758 | 42.22228 | 10 | 2776.889 | 31 | 106
9968 | 3367.692 | 42.414 | 10 | 2776.889 | 30 | 106
9969 | 3356.22 | 42.43992 | 10 | 2776.889 | 29 | 106
9970 | 3348.835 | 42.53496 | 10 | 2776.889 | 28 | 106
9971 | 3342.769 | 42.48024 | 10 | 2776.889 | 27 | 106
9972 | 3332.967 | 42.56963 | 10 | 2776.889 | 26 | 106
9973 | 3323.077 | 42.695 | 10 | 2776.889 | 25 | 106
9974 | 3312.659 | 42.69356 | 10 | 2776.889 | 24 | 106
9975 | 3300.176 | 42.83199 | 10 | 2776.889 | 23 | 106
9976 | 3292.308 | 42.67052 | 10 | 2776.889 | 22 | 106
9977 | 3281.319 | 43.08852 | 10 | 2776.889 | 21 | 106
9978 | 3268.132 | 43.4156 | 10 | 2776.889 | 20 | 106
9979 | 3257.011 | 43.60586 | 10 | 2776.889 | 19 | 106
9980 | 3241.451 | 43.64476 | 10 | 2776.889 | 18 | 106
9981 | 3225.451 | 43.2714 | 10 | 2776.889 | 17 | 106
9982 | 3212.791 | 43.30898 | 10 | 2776.889 | 16 | 106
9983 | 3194.506 | 43.24984 | 10 | 2776.889 | 15 | 106
9984 | 3176.132 | 43.36376 | 10 | 2776.889 | 14 | 106
9985 | 3154.945 | 43.50493 | 10 | 2776.889 | 13 | 106
9986 | 3132.967 | 43.83211 | 10 | 2776.889 | 12 | 106
9987 | 3107.692 | 43.7038 | 10 | 2776.889 | 11 | 106
9988 | 3080.22 | 43.848 | 10 | 2776.889 | 10 | 106
9989 | 3049.451 | 44.12468 | 10 | 2776.889 | 9 | 106
9990 | 3014.286 | 44.27461 | 10 | 2776.889 | 8 | 106
9991 | 2975.516 | 43.86666 | 10 | 2776.889 | 7 | 106
9992 | 2932.835 | 44.46906 | 10 | 2776.889 | 6 | 106
9993 | 2884.615 | 44.99368 | 10 | 2776.889 | 5 | 106
9994 | 2829.40625 | 45.07012 | 10 | 2776.889 | 4 | 106
9995 | 2762.506 | 45.073 | 10 | 2776.889 | 3 | 106
9996 | 2686.725 | 44.63916 | 10 | 2776.889 | 2 | 106
9997 | 2598.286 | 43.9777 | 10 | 2776.889 | 1 | 106
9998 | 2503.297 | 39.9568 | 10 | 2776.889 | 0 | 106
9999 | 4015.385 | 37.759 | 20 | 2906.222 | 100 | 107
10000 | 3970.33 | 37.6148 | 20 | 2906.222 | 99 | 107
10001 | 3958.242 | 37.5788 | 20 | 2906.222 | 98 | 107
10002 | 3948.539 | 37.5788 | 20 | 2906.222 | 97 | 107
10003 | 3942.374 | 37.49096 | 20 | 2906.222 | 96 | 107
10004 | 3934.066 | 37.4004 | 20 | 2906.222 | 95 | 107
10005 | 3926.374 | 37.41084 | 20 | 2906.222 | 94 | 107
10006 | 3917.583 | 37.37916 | 20 | 2906.222 | 93 | 107
10007 | 3910.022 | 37.25892 | 20 | 2906.222 | 92 | 107
10008 | 3901.099 | 37.39932 | 20 | 2906.222 | 91 | 107
10009 | 3893.297 | 37.3014 | 20 | 2906.222 | 90 | 107
10010 | 3883.198 | 37.29528 | 20 | 2906.222 | 89 | 107
10011 | 3871.736 | 37.30068 | 20 | 2906.222 | 88 | 107
10012 | 3863.736 | 37.32408 | 20 | 2906.222 | 87 | 107
10013 | 3854.857 | 37.39572 | 20 | 2906.222 | 86 | 107
10014 | 3845.659 | 37.3464 | 20 | 2906.222 | 85 | 107
10015 | 3835.165 | 37.42755 | 20 | 2906.222 | 84 | 107
10016 | 3827.352 | 37.40263 | 20 | 2906.222 | 83 | 107
10017 | 3816.505 | 37.43316 | 20 | 2906.222 | 82 | 107
10018 | 3808.791 | 37.37736 | 20 | 2906.222 | 81 | 107
10019 | 3799.121 | 37.4346 | 20 | 2906.222 | 80 | 107
10020 | 3792.099 | 37.4346 | 20 | 2906.222 | 79 | 107
10021 | 3782.879 | 37.51823 | 20 | 2906.222 | 78 | 107
10022 | 3775.824 | 37.54172 | 20 | 2906.222 | 77 | 107
10023 | 3766.33 | 37.62776 | 20 | 2906.222 | 76 | 107
10024 | 3759.341 | 37.5878 | 20 | 2906.222 | 75 | 107
10025 | 3752.593 | 37.58888 | 20 | 2906.222 | 74 | 107
10026 | 3744.472 | 37.63615 | 20 | 2906.222 | 73 | 107
10027 | 3736.264 | 37.65369 | 20 | 2906.222 | 72 | 107
10028 | 3728.572 | 37.795 | 20 | 2906.222 | 71 | 107
10029 | 3719.78 | 37.7698 | 20 | 2906.222 | 70 | 107
10030 | 3711.187 | 37.78852 | 20 | 2906.222 | 69 | 107
10031 | 3703.868 | 37.86556 | 20 | 2906.222 | 68 | 107
10032 | 3694.648 | 37.85764 | 20 | 2906.222 | 67 | 107
10033 | 3687.341 | 37.85764 | 20 | 2906.222 | 66 | 107
10034 | 3678.352 | 37.91567 | 20 | 2906.222 | 65 | 107
10035 | 3669.231 | 37.90589 | 20 | 2906.222 | 64 | 107
10036 | 3663.263 | 37.91319 | 20 | 2906.222 | 63 | 107
10037 | 3650.044 | 37.98816 | 20 | 2906.222 | 62 | 107
10038 | 3642.165 | 38.00364 | 20 | 2906.222 | 61 | 107
10039 | 3632.967 | 37.98948 | 20 | 2906.222 | 60 | 107
10040 | 3624.165 | 37.94136 | 20 | 2906.222 | 59 | 107
10041 | 3615.648 | 38.18264 | 20 | 2906.222 | 58 | 107
10042 | 3604.99 | 38.14692 | 20 | 2906.222 | 57 | 107
10043 | 3597.626 | 38.24033 | 20 | 2906.222 | 56 | 107
10044 | 3585.55 | 38.2796 | 20 | 2906.222 | 55 | 107
10045 | 3578.022 | 38.30372 | 20 | 2906.222 | 54 | 107
10046 | 3569.231 | 38.35916 | 20 | 2906.222 | 53 | 107
10047 | 3561.231 | 38.46376 | 20 | 2906.222 | 52 | 107
10048 | 3550.67 | 38.5516 | 20 | 2906.222 | 51 | 107
10049 | 3541.758 | 38.5516 | 20 | 2906.222 | 50 | 107
10050 | 3534.187 | 38.5516 | 20 | 2906.222 | 49 | 107
10051 | 3527.165 | 38.63374 | 20 | 2906.222 | 48 | 107
10052 | 3517.208 | 38.7804 | 20 | 2906.222 | 47 | 107
10053 | 3507.758 | 38.79948 | 20 | 2906.222 | 46 | 107
10054 | 3502.198 | 38.912 | 20 | 2906.222 | 45 | 107
10055 | 3494.506 | 38.90621 | 20 | 2906.222 | 44 | 107
10056 | 3485.121 | 39.02 | 20 | 2906.222 | 43 | 107
10057 | 3478.703 | 39.02 | 20 | 2906.222 | 42 | 107
10058 | 3472.516 | 39.09236 | 20 | 2906.222 | 41 | 107
10059 | 3465.714 | 39.2002 | 20 | 2906.222 | 40 | 107
10060 | 3457.374 | 39.24376 | 20 | 2906.222 | 39 | 107
10061 | 3449.451 | 39.27868 | 20 | 2906.222 | 38 | 107
10062 | 3441.758 | 39.29272 | 20 | 2906.222 | 37 | 107
10063 | 3434.022 | 39.3442 | 20 | 2906.222 | 36 | 107
10064 | 3427.473 | 39.429 | 20 | 2906.222 | 35 | 107
10065 | 3418.967 | 39.50568 | 20 | 2906.222 | 34 | 107
10066 | 3411.132 | 39.44772 | 20 | 2906.222 | 33 | 107
10067 | 3404.396 | 39.5604 | 20 | 2906.222 | 32 | 107
10068 | 3396.605 | 39.59316 | 20 | 2906.222 | 31 | 107
10069 | 3389.341 | 39.6578 | 20 | 2906.222 | 30 | 107
10070 | 3381.319 | 39.74312 | 20 | 2906.222 | 29 | 107
10071 | 3372.528 | 39.8126 | 20 | 2906.222 | 28 | 107
10072 | 3363.802 | 39.83168 | 20 | 2906.222 | 27 | 107
10073 | 3356.044 | 39.91069 | 20 | 2906.222 | 26 | 107
10074 | 3347.253 | 39.9478 | 20 | 2906.222 | 25 | 107
10075 | 3338.066 | 40.03168 | 20 | 2906.222 | 24 | 107
10076 | 3328.571 | 40.09864 | 20 | 2906.222 | 23 | 107
10077 | 3318.682 | 40.09512 | 20 | 2906.222 | 22 | 107
10078 | 3307.692 | 40.173 | 20 | 2906.222 | 21 | 107
10079 | 3296.264 | 40.2522 | 20 | 2906.222 | 20 | 107
10080 | 3284.615 | 40.3596 | 20 | 2906.222 | 19 | 107
10081 | 3272.506 | 40.3206 | 20 | 2906.222 | 18 | 107
10082 | 3258.242 | 40.54256 | 20 | 2906.222 | 17 | 107
10083 | 3242.857 | 40.6052 | 20 | 2906.222 | 16 | 107
10084 | 3226.209 | 40.78 | 20 | 2906.222 | 15 | 107
10085 | 3209.297 | 40.84383 | 20 | 2906.222 | 14 | 107
10086 | 3187.989 | 41.03508 | 20 | 2906.222 | 13 | 107
10087 | 3167.78 | 41.13565 | 20 | 2906.222 | 12 | 107
10088 | 3143.637 | 41.21204 | 20 | 2906.222 | 11 | 107
10089 | 3116.594 | 41.4268 | 20 | 2906.222 | 10 | 107
10090 | 3086.274 | 41.56036 | 20 | 2906.222 | 9 | 107
10091 | 3052.879 | 41.72652 | 20 | 2906.222 | 8 | 107
10092 | 3016.693 | 41.88296 | 20 | 2906.222 | 7 | 107
10093 | 2973.275 | 41.92616 | 20 | 2906.222 | 6 | 107
10094 | 2925.22 | 42.1546 | 20 | 2906.222 | 5 | 107
10095 | 2867.648 | 42.35496 | 20 | 2906.222 | 4 | 107
10096 | 2799.088 | 42.54468 | 20 | 2906.222 | 3 | 107
10097 | 2720.154 | 42.81112 | 20 | 2906.222 | 2 | 107
10098 | 2620.208 | 42.83128 | 20 | 2906.222 | 1 | 107
10099 | 2503.297 | 42.0826 | 20 | 2906.222 | 0 | 107
10100 | 3978.022 | 43.0192 | 0 | 2604.444 | 100 | 108
10101 | 3808.132 | 42.832 | 0 | 2604.444 | 99 | 108
10102 | 3797.802 | 42.52924 | 0 | 2604.444 | 98 | 108
10103 | 3791.868 | 42.3996 | 0 | 2604.444 | 97 | 108
10104 | 3788.791 | 42.1978 | 0 | 2604.444 | 96 | 108
10105 | 3785.714 | 42.1906 | 0 | 2604.444 | 95 | 108
10106 | 3781.539 | 42.0826 | 0 | 2604.444 | 94 | 108
10107 | 3776.923 | 42.0032 | 0 | 2604.444 | 93 | 108
10108 | 3770.55 | 41.9384 | 0 | 2604.444 | 92 | 108
10109 | 3764.835 | 41.8664 | 0 | 2604.444 | 91 | 108
10110 | 3760.439 | 41.7942 | 0 | 2604.444 | 90 | 108
10111 | 3755.385 | 41.8592 | 0 | 2604.444 | 89 | 108
10112 | 3747.473 | 41.751 | 0 | 2604.444 | 88 | 108
10113 | 3741.978 | 41.7222 | 0 | 2604.444 | 87 | 108
10114 | 3735.165 | 41.7222 | 0 | 2604.444 | 86 | 108
10115 | 3729.67 | 41.6862 | 0 | 2604.444 | 85 | 108
10116 | 3722.637 | 41.7078 | 0 | 2604.444 | 84 | 108
10117 | 3717.143 | 41.74384 | 0 | 2604.444 | 83 | 108
10118 | 3709.89 | 41.6646 | 0 | 2604.444 | 82 | 108
10119 | 3705.055 | 41.7006 | 0 | 2604.444 | 81 | 108
10120 | 3697.802 | 41.7942 | 0 | 2604.444 | 80 | 108
10121 | 3690.989 | 41.82308 | 0 | 2604.444 | 79 | 108
10122 | 3682.637 | 41.85196 | 0 | 2604.444 | 78 | 108
10123 | 3678.901 | 41.8664 | 0 | 2604.444 | 77 | 108
10124 | 3670.99 | 41.9384 | 0 | 2604.444 | 76 | 108
10125 | 3664.835 | 42.0104 | 0 | 2604.444 | 75 | 108
10126 | 3657.143 | 41.9888 | 0 | 2604.444 | 74 | 108
10127 | 3652.308 | 42.0176 | 0 | 2604.444 | 73 | 108
10128 | 3642.857 | 42.13296 | 0 | 2604.444 | 72 | 108
10129 | 3636.704 | 42.08248 | 0 | 2604.444 | 71 | 108
10130 | 3630.77 | 42.0826 | 0 | 2604.444 | 70 | 108
10131 | 3621.758 | 42.1834 | 0 | 2604.444 | 69 | 108
10132 | 3615.385 | 42.2626 | 0 | 2604.444 | 68 | 108
10133 | 3607.692 | 42.2626 | 0 | 2604.444 | 67 | 108
10134 | 3601.758 | 42.3492 | 0 | 2604.444 | 66 | 108
10135 | 3590.11 | 42.3708 | 0 | 2604.444 | 65 | 108
10136 | 3584.615 | 42.4572 | 0 | 2604.444 | 64 | 108
10137 | 3575.604 | 42.4356 | 0 | 2604.444 | 63 | 108
10138 | 3569.011 | 42.4572 | 0 | 2604.444 | 62 | 108
10139 | 3562.637 | 42.54368 | 0 | 2604.444 | 61 | 108
10140 | 3552.748 | 42.623 | 0 | 2604.444 | 60 | 108
10141 | 3545.055 | 42.6086 | 0 | 2604.444 | 59 | 108
10142 | 3536.264 | 42.7166 | 0 | 2604.444 | 58 | 108
10143 | 3528.792 | 42.7598 | 0 | 2604.444 | 57 | 108
10144 | 3521.319 | 42.7094 | 0 | 2604.444 | 56 | 108
10145 | 3514.286 | 42.8392 | 0 | 2604.444 | 55 | 108
10146 | 3503.517 | 42.9112 | 0 | 2604.444 | 54 | 108
10147 | 3496.483 | 42.9256 | 0 | 2604.444 | 53 | 108
10148 | 3486.813 | 43.0192 | 0 | 2604.444 | 52 | 108
10149 | 3478.681 | 43.03368 | 0 | 2604.444 | 51 | 108
10150 | 3471.428 | 43.1274 | 0 | 2604.444 | 50 | 108
10151 | 3462.638 | 43.2498 | 0 | 2604.444 | 49 | 108
10152 | 3453.187 | 43.3148 | 0 | 2604.444 | 48 | 108
10153 | 3445.934 | 43.4012 | 0 | 2604.444 | 47 | 108
10154 | 3438.022 | 43.51648 | 0 | 2604.444 | 46 | 108
10155 | 3429.67 | 43.5958 | 0 | 2604.444 | 45 | 108
10156 | 3422.417 | 43.603 | 0 | 2604.444 | 44 | 108
10157 | 3414.286 | 43.7038 | 0 | 2604.444 | 43 | 108
10158 | 3406.373 | 43.848 | 0 | 2604.444 | 42 | 108
10159 | 3398.022 | 43.9056 | 0 | 2604.444 | 41 | 108
10160 | 3389.011 | 44.0282 | 0 | 2604.444 | 40 | 108
10161 | 3381.319 | 44.1074 | 0 | 2604.444 | 39 | 108
10162 | 3373.406 | 44.165 | 0 | 2604.444 | 38 | 108
10163 | 3365.714 | 44.1866 | 0 | 2604.444 | 37 | 108
10164 | 3357.143 | 44.25868 | 0 | 2604.444 | 36 | 108
10165 | 3348.352 | 44.3884 | 0 | 2604.444 | 35 | 108
10166 | 3340.22 | 44.482 | 0 | 2604.444 | 34 | 108
10167 | 3330.77 | 44.51804 | 0 | 2604.444 | 33 | 108
10168 | 3323.296875 | 44.6262 | 0 | 2604.444 | 32 | 108
10169 | 3313.846 | 44.7198 | 0 | 2604.444 | 31 | 108
10170 | 3305.495 | 44.6406 | 0 | 2604.444 | 30 | 108
10171 | 3296.263 | 44.79192 | 0 | 2604.444 | 29 | 108
10172 | 3285.934 | 44.8568 | 0 | 2604.444 | 28 | 108
10173 | 3277.583 | 45.01536 | 0 | 2604.444 | 27 | 108
10174 | 3266.374 | 45.037 | 0 | 2604.444 | 26 | 108
10175 | 3256.044 | 45.073 | 0 | 2604.444 | 25 | 108
10176 | 3242.198 | 45.2964 | 0 | 2604.444 | 24 | 108
10177 | 3232.967 | 45.462 | 0 | 2604.444 | 23 | 108
10178 | 3221.978 | 45.5846 | 0 | 2604.444 | 22 | 108
10179 | 3208.791 | 45.6998 | 0 | 2604.444 | 21 | 108
10180 | 3195.604 | 45.9376 | 0 | 2604.444 | 20 | 108
10181 | 3181.539 | 45.98092 | 0 | 2604.444 | 19 | 108
10182 | 3167.033 | 46.0386 | 0 | 2604.444 | 18 | 108
10183 | 3152.527 | 46.226 | 0 | 2604.444 | 17 | 108
10184 | 3136.264 | 46.3196 | 0 | 2604.444 | 16 | 108
10185 | 3118.681 | 46.37 | 0 | 2604.444 | 15 | 108
10186 | 3100.659 | 46.6222 | 0 | 2604.444 | 14 | 108
10187 | 3080.22 | 46.687 | 0 | 2604.444 | 13 | 108
10188 | 3058.462 | 46.7304 | 0 | 2604.444 | 12 | 108
10189 | 3035.824 | 46.8528 | 0 | 2604.444 | 11 | 108
10190 | 3009.89 | 46.9826 | 0 | 2604.444 | 10 | 108
10191 | 2984.176 | 46.997 | 0 | 2604.444 | 9 | 108
10192 | 2953.846 | 47.1338 | 0 | 2604.444 | 8 | 108
10193 | 2921.758 | 47.0762 | 0 | 2604.444 | 7 | 108
10194 | 2883.517 | 46.97528 | 0 | 2604.444 | 6 | 108
10195 | 2843.956 | 47.0186 | 0 | 2604.444 | 5 | 108
10196 | 2794.945 | 46.67268 | 0 | 2604.444 | 4 | 108
10197 | 2737.363 | 46.3556 | 0 | 2604.444 | 3 | 108
10198 | 2670.77 | 45.5846 | 0 | 2604.444 | 2 | 108
10199 | 2593.627 | 44.51812 | 0 | 2604.444 | 1 | 108
10200 | 2501.099 | 42.9832 | 0 | 2604.444 | 0 | 108
10201 | 4067.033 | 36.7862 | 30 | 3000 | 100 | 109
10202 | 4013.737 | 36.624 | 30 | 3000 | 99 | 109
10203 | 3998.901 | 36.606 | 30 | 3000 | 98 | 109
10204 | 3991.209 | 36.4979 | 30 | 3000 | 97 | 109
10205 | 3980.22 | 36.3898 | 30 | 3000 | 96 | 109
10206 | 3972.527 | 36.4799 | 30 | 3000 | 95 | 109
10207 | 3963.736 | 36.3898 | 30 | 3000 | 94 | 109
10208 | 3954.945 | 36.3357 | 30 | 3000 | 93 | 109
10209 | 3948.352 | 36.2818 | 30 | 3000 | 92 | 109
10210 | 3935.715 | 36.2998 | 30 | 3000 | 91 | 109
10211 | 3924.176 | 36.2096 | 30 | 3000 | 90 | 109
10212 | 3916.483 | 36.2458 | 30 | 3000 | 89 | 109
10213 | 3905.495 | 36.3178 | 30 | 3000 | 88 | 109
10214 | 3895.604 | 36.2277 | 30 | 3000 | 87 | 109
10215 | 3884.615 | 36.1736 | 30 | 3000 | 86 | 109
10216 | 3874.726 | 36.2818 | 30 | 3000 | 85 | 109
10217 | 3861.538 | 36.3178 | 30 | 3000 | 84 | 109
10218 | 3852.748 | 36.2638 | 30 | 3000 | 83 | 109
10219 | 3842.857 | 36.3538 | 30 | 3000 | 82 | 109
10220 | 3831.319 | 36.2818 | 30 | 3000 | 81 | 109
10221 | 3825.275 | 36.2818 | 30 | 3000 | 80 | 109
10222 | 3813.187 | 36.3538 | 30 | 3000 | 79 | 109
10223 | 3804.396 | 36.3898 | 30 | 3000 | 78 | 109
10224 | 3794.506 | 36.3538 | 30 | 3000 | 77 | 109
10225 | 3785.714 | 36.4258 | 30 | 3000 | 76 | 109
10226 | 3779.121 | 36.4438 | 30 | 3000 | 75 | 109
10227 | 3768.132 | 36.498 | 30 | 3000 | 74 | 109
10228 | 3762.088 | 36.4258 | 30 | 3000 | 73 | 109
10229 | 3750.549 | 36.3898 | 30 | 3000 | 72 | 109
10230 | 3745.604 | 36.4979 | 30 | 3000 | 71 | 109
10231 | 3738.461 | 36.4618 | 30 | 3000 | 70 | 109
10232 | 3728.022 | 36.4619 | 30 | 3000 | 69 | 109
10233 | 3720.879 | 36.534 | 30 | 3000 | 68 | 109
10234 | 3711.539 | 36.534 | 30 | 3000 | 67 | 109
10235 | 3703.297 | 36.57 | 30 | 3000 | 66 | 109
10236 | 3694.505 | 36.57 | 30 | 3000 | 65 | 109
10237 | 3685.714 | 36.534 | 30 | 3000 | 64 | 109
10238 | 3676.923 | 36.624 | 30 | 3000 | 63 | 109
10239 | 3667.033 | 36.678 | 30 | 3000 | 62 | 109
10240 | 3657.692 | 36.7502 | 30 | 3000 | 61 | 109
10241 | 3648.352 | 36.8582 | 30 | 3000 | 60 | 109
10242 | 3639.561 | 36.8582 | 30 | 3000 | 59 | 109
10243 | 3628.571 | 36.9664 | 30 | 3000 | 58 | 109
10244 | 3619.78 | 36.9843 | 30 | 3000 | 57 | 109
10245 | 3609.89 | 37.0384 | 30 | 3000 | 56 | 109
10246 | 3600 | 37.0744 | 30 | 3000 | 55 | 109
10247 | 3593.407 | 37.1104 | 30 | 3000 | 54 | 109
10248 | 3582.417 | 37.1825 | 30 | 3000 | 53 | 109
10249 | 3574.725 | 37.2546 | 30 | 3000 | 52 | 109
10250 | 3564.835 | 37.2185 | 30 | 3000 | 51 | 109
10251 | 3557.143 | 37.3266 | 30 | 3000 | 50 | 109
10252 | 3549.45 | 37.2365 | 30 | 3000 | 49 | 109
10253 | 3540.66 | 37.4346 | 30 | 3000 | 48 | 109
10254 | 3534.066 | 37.3986 | 30 | 3000 | 47 | 109
10255 | 3525.275 | 37.4708 | 30 | 3000 | 46 | 109
10256 | 3515.934 | 37.5068 | 30 | 3000 | 45 | 109
10257 | 3509.89 | 37.5788 | 30 | 3000 | 44 | 109
10258 | 3503.297 | 37.6148 | 30 | 3000 | 43 | 109
10259 | 3494.506 | 37.6508 | 30 | 3000 | 42 | 109
10260 | 3487.912 | 37.6869 | 30 | 3000 | 41 | 109
10261 | 3481.319 | 37.795 | 30 | 3000 | 40 | 109
10262 | 3473.076 | 37.777 | 30 | 3000 | 39 | 109
10263 | 3467.033 | 37.759 | 30 | 3000 | 38 | 109
10264 | 3460.439 | 37.849 | 30 | 3000 | 37 | 109
10265 | 3452.747 | 37.867 | 30 | 3000 | 36 | 109
10266 | 3444.506 | 37.9211 | 30 | 3000 | 35 | 109
10267 | 3438.461 | 38.0472 | 30 | 3000 | 34 | 109
10268 | 3430.769 | 37.9752 | 30 | 3000 | 33 | 109
10269 | 3423.077 | 38.0112 | 30 | 3000 | 32 | 109
10270 | 3415.385 | 38.0472 | 30 | 3000 | 31 | 109
10271 | 3406.593 | 38.1552 | 30 | 3000 | 30 | 109
10272 | 3400.55 | 38.2094 | 30 | 3000 | 29 | 109
10273 | 3391.209 | 38.1914 | 30 | 3000 | 28 | 109
10274 | 3383.517 | 38.3535 | 30 | 3000 | 27 | 109
10275 | 3373.626 | 38.3714 | 30 | 3000 | 26 | 109
10276 | 3363.736 | 38.4255 | 30 | 3000 | 25 | 109
10277 | 3354.945 | 38.4436 | 30 | 3000 | 24 | 109
10278 | 3345.055 | 38.5876 | 30 | 3000 | 23 | 109
10279 | 3335.165 | 38.6236 | 30 | 3000 | 22 | 109
10280 | 3324.176 | 38.6778 | 30 | 3000 | 21 | 109
10281 | 3312.088 | 38.6598 | 30 | 3000 | 20 | 109
10282 | 3302.198 | 38.8759 | 30 | 3000 | 19 | 109
10283 | 3289.011 | 38.8758 | 30 | 3000 | 18 | 109
10284 | 3277.472 | 38.966 | 30 | 3000 | 17 | 109
10285 | 3264.835 | 39.02 | 30 | 3000 | 16 | 109
10286 | 3250.55 | 39.1101 | 30 | 3000 | 15 | 109
10287 | 3236.264 | 39.2002 | 30 | 3000 | 14 | 109
10288 | 3220.879 | 39.2362 | 30 | 3000 | 13 | 109
10289 | 3203.297 | 39.3802 | 30 | 3000 | 12 | 109
10290 | 3181.868 | 39.5784 | 30 | 3000 | 11 | 109
10291 | 3161.539 | 39.7046 | 30 | 3000 | 10 | 109
10292 | 3136.264 | 39.7766 | 30 | 3000 | 9 | 109
10293 | 3107.692 | 40.0288 | 30 | 3000 | 8 | 109
10294 | 3074.176 | 40.1369 | 30 | 3000 | 7 | 109
10295 | 3036.264 | 40.3892 | 30 | 3000 | 6 | 109
10296 | 2992.857 | 40.4972 | 30 | 3000 | 5 | 109
10297 | 2937.363 | 40.5692 | 30 | 3000 | 4 | 109
10298 | 2868.132 | 40.6233 | 30 | 3000 | 3 | 109
10299 | 2781.319 | 40.209 | 30 | 3000 | 2 | 109
10300 | 2664.285 | 39.2722 | 30 | 3000 | 1 | 109
10301 | 2504.396 | 37.0744 | 30 | 3000 | 0 | 109
10302 | 4092.308 | 35.8854 | 50 | 3104.444 | 100 | 101
10303 | 4055.11 | 35.93763 | 50 | 3104.444 | 99 | 101
10304 | 4040.659 | 36.0188 | 50 | 3104.444 | 98 | 101
10305 | 4031.374 | 35.97009 | 50 | 3104.444 | 97 | 101
10306 | 4021.319 | 35.9574 | 50 | 3104.444 | 96 | 101
10307 | 4011.813 | 36.0746 | 50 | 3104.444 | 95 | 101
10308 | 4003.187 | 36.0008 | 50 | 3104.444 | 94 | 101
10309 | 3992.308 | 36.0278 | 50 | 3104.444 | 93 | 101
10310 | 3981.759 | 36.1232 | 50 | 3104.444 | 92 | 101
10311 | 3972.143 | 36.044 | 50 | 3104.444 | 91 | 101
10312 | 3960.989 | 36.0296 | 50 | 3104.444 | 90 | 101
10313 | 3947.638 | 36.0782 | 50 | 3104.444 | 89 | 101
10314 | 3935.385 | 36.1736 | 50 | 3104.444 | 88 | 101
10315 | 3923.132 | 36.0998 | 50 | 3104.444 | 87 | 101
10316 | 3911.099 | 36.2854 | 50 | 3104.444 | 86 | 101
10317 | 3896.154 | 36.2998 | 50 | 3104.444 | 85 | 101
10318 | 3886.813 | 36.3466 | 50 | 3104.444 | 84 | 101
10319 | 3875.219 | 36.3664 | 50 | 3104.444 | 83 | 101
10320 | 3864.505 | 36.343 | 50 | 3104.444 | 82 | 101
10321 | 3852.748 | 36.3178 | 50 | 3104.444 | 81 | 101
10322 | 3842.857 | 36.3538 | 50 | 3104.444 | 80 | 101
10323 | 3832.967 | 36.451 | 50 | 3104.444 | 79 | 101
10324 | 3823.846 | 36.44746 | 50 | 3104.444 | 78 | 101
10325 | 3813.792 | 36.46551 | 50 | 3104.444 | 77 | 101
10326 | 3803.956 | 36.50512 | 50 | 3104.444 | 76 | 101
10327 | 3795.604 | 36.525 | 50 | 3104.444 | 75 | 101
10328 | 3787.802 | 36.4258 | 50 | 3104.444 | 74 | 101
10329 | 3778.022 | 36.49619 | 50 | 3104.444 | 73 | 101
10330 | 3768.572 | 36.49076 | 50 | 3104.444 | 72 | 101
10331 | 3761.539 | 36.4384 | 50 | 3104.444 | 71 | 101
10332 | 3753.296 | 36.4618 | 50 | 3104.444 | 70 | 101
10333 | 3744.67 | 36.606 | 50 | 3104.444 | 69 | 101
10334 | 3735.604 | 36.5988 | 50 | 3104.444 | 68 | 101
10335 | 3727.418 | 36.6402 | 50 | 3104.444 | 67 | 101
10336 | 3717.583 | 36.678 | 50 | 3104.444 | 66 | 101
10337 | 3708.792 | 36.651 | 50 | 3104.444 | 65 | 101
10338 | 3698.901 | 36.69248 | 50 | 3104.444 | 64 | 101
10339 | 3689.011 | 36.8312 | 50 | 3104.444 | 63 | 101
10340 | 3680.22 | 36.8582 | 50 | 3104.444 | 62 | 101
10341 | 3670.33 | 36.9302 | 50 | 3104.444 | 61 | 101
10342 | 3659.341 | 36.8582 | 50 | 3104.444 | 60 | 101
10343 | 3649.781 | 36.93563 | 50 | 3104.444 | 59 | 101
10344 | 3640.659 | 36.93746 | 50 | 3104.444 | 58 | 101
10345 | 3631.374 | 36.94649 | 50 | 3104.444 | 57 | 101
10346 | 3621.319 | 37.024 | 50 | 3104.444 | 56 | 101
10347 | 3613.187 | 37.0654 | 50 | 3104.444 | 55 | 101
10348 | 3604.396 | 37.0636 | 50 | 3104.444 | 54 | 101
10349 | 3595.604 | 37.0024 | 50 | 3104.444 | 53 | 101
10350 | 3585.934 | 37.024 | 50 | 3104.444 | 52 | 101
10351 | 3578.407 | 37.1212 | 50 | 3104.444 | 51 | 101
10352 | 3569.231 | 37.1825 | 50 | 3104.444 | 50 | 101
10353 | 3561.539 | 37.20593 | 50 | 3104.444 | 49 | 101
10354 | 3553.846 | 37.21844 | 50 | 3104.444 | 48 | 101
10355 | 3546.209 | 37.2924 | 50 | 3104.444 | 47 | 101
10356 | 3540.55 | 37.3662 | 50 | 3104.444 | 46 | 101
10357 | 3532.143 | 37.45275 | 50 | 3104.444 | 45 | 101
10358 | 3525.275 | 37.4202 | 50 | 3104.444 | 44 | 101
10359 | 3517.583 | 37.46709 | 50 | 3104.444 | 43 | 101
10360 | 3510.22 | 37.532 | 50 | 3104.444 | 42 | 101
10361 | 3505.33 | 37.5482 | 50 | 3104.444 | 41 | 101
10362 | 3496.703 | 37.5068 | 50 | 3104.444 | 40 | 101
10363 | 3490.11 | 37.5068 | 50 | 3104.444 | 39 | 101
10364 | 3483.517 | 37.5644 | 50 | 3104.444 | 38 | 101
10365 | 3476.428 | 37.5788 | 50 | 3104.444 | 37 | 101
10366 | 3469.89 | 37.687 | 50 | 3104.444 | 36 | 101
10367 | 3462.913 | 37.714 | 50 | 3104.444 | 35 | 101
10368 | 3457.033 | 37.7878 | 50 | 3104.444 | 34 | 101
10369 | 3448.407 | 37.7626 | 50 | 3104.444 | 33 | 101
10370 | 3442.857 | 37.92476 | 50 | 3104.444 | 32 | 101
10371 | 3434.451 | 38.0238 | 50 | 3104.444 | 31 | 101
10372 | 3427.473 | 37.9932 | 50 | 3104.444 | 30 | 101
10373 | 3419.066 | 38.0346 | 50 | 3104.444 | 29 | 101
10374 | 3411.868 | 38.076 | 50 | 3104.444 | 28 | 101
10375 | 3403.242 | 38.0508 | 50 | 3104.444 | 27 | 101
10376 | 3395.384 | 38.0832 | 50 | 3104.444 | 26 | 101
10377 | 3384.89 | 38.1102 | 50 | 3104.444 | 25 | 101
10378 | 3375.165 | 38.13372 | 50 | 3104.444 | 24 | 101
10379 | 3365.439 | 38.1914 | 50 | 3104.444 | 23 | 101
10380 | 3355.275 | 38.2994 | 50 | 3104.444 | 22 | 101
10381 | 3346.154 | 38.2742 | 50 | 3104.444 | 21 | 101
10382 | 3335.165 | 38.3354 | 50 | 3104.444 | 20 | 101
10383 | 3323.242 | 38.49937 | 50 | 3104.444 | 19 | 101
10384 | 3313.627 | 38.5516 | 50 | 3104.444 | 18 | 101
10385 | 3300.11 | 38.66691 | 50 | 3104.444 | 17 | 101
10386 | 3288.571 | 38.7606 | 50 | 3104.444 | 16 | 101
10387 | 3275.824 | 38.8398 | 50 | 3104.444 | 15 | 101
10388 | 3264.945 | 39.0632 | 50 | 3104.444 | 14 | 101
10389 | 3251.648 | 39.13341 | 50 | 3104.444 | 13 | 101
10390 | 3238.681 | 39.301 | 50 | 3104.444 | 12 | 101
10391 | 3225.66 | 39.3802 | 50 | 3104.444 | 11 | 101
10392 | 3209.89 | 39.5424 | 50 | 3104.444 | 10 | 101
10393 | 3194.506 | 39.61993 | 50 | 3104.444 | 9 | 101
10394 | 3177.143 | 39.7622 | 50 | 3104.444 | 8 | 101
10395 | 3156.154 | 39.85041 | 50 | 3104.444 | 7 | 101
10396 | 3133.077 | 39.97482 | 50 | 3104.444 | 6 | 101
10397 | 3104.671 | 40.191 | 50 | 3104.444 | 5 | 101
10398 | 3067.473 | 40.33152 | 50 | 3104.444 | 4 | 101
10399 | 3011.594 | 40.4648 | 50 | 3104.444 | 3 | 101
10400 | 2926.044 | 40.6522 | 50 | 3104.444 | 2 | 101
10401 | 2786.154 | 40.8214 | 50 | 3104.444 | 1 | 101
10402 | 2500 | 40.8576 | 50 | 3104.444 | 0 | 101
10403 | 4081.319 | 36.9302 | 30 | 3046.222 | 100 | 102
10404 | 4026.792 | 36.8114 | 30 | 3046.222 | 99 | 102
10405 | 4009.89 | 36.7142 | 30 | 3046.222 | 98 | 102
10406 | 4000.418 | 36.7142 | 30 | 3046.222 | 97 | 102
10407 | 3992.308 | 36.66072 | 30 | 3046.222 | 96 | 102
10408 | 3983.846 | 36.7646 | 30 | 3046.222 | 95 | 102
10409 | 3974.725 | 36.66072 | 30 | 3046.222 | 94 | 102
10410 | 3965.077 | 36.678 | 30 | 3046.222 | 93 | 102
10411 | 3958.242 | 36.606 | 30 | 3046.222 | 92 | 102
10412 | 3948.506 | 36.63123 | 30 | 3046.222 | 91 | 102
10413 | 3937.583 | 36.678 | 30 | 3046.222 | 90 | 102
10414 | 3927.538 | 36.61249 | 30 | 3046.222 | 89 | 102
10415 | 3915.956 | 36.7357 | 30 | 3046.222 | 88 | 102
10416 | 3905.473 | 36.75164 | 30 | 3046.222 | 87 | 102
10417 | 3894.989 | 36.69827 | 30 | 3046.222 | 86 | 102
10418 | 3884.505 | 36.815 | 30 | 3046.222 | 85 | 102
10419 | 3872.528 | 36.83228 | 30 | 3046.222 | 84 | 102
10420 | 3862.637 | 36.9302 | 30 | 3046.222 | 83 | 102
10421 | 3851.648 | 36.87836 | 30 | 3046.222 | 82 | 102
10422 | 3840.946 | 36.9664 | 30 | 3046.222 | 81 | 102
10423 | 3830.549 | 36.923 | 30 | 3046.222 | 80 | 102
10424 | 3821.231 | 37.02616 | 30 | 3046.222 | 79 | 102
10425 | 3810.022 | 37.0024 | 30 | 3046.222 | 78 | 102
10426 | 3801.099 | 37.08016 | 30 | 3046.222 | 77 | 102
10427 | 3792.352 | 37.0384 | 30 | 3046.222 | 76 | 102
10428 | 3785.165 | 37.0924 | 30 | 3046.222 | 75 | 102
10429 | 3774.77 | 37.00528 | 30 | 3046.222 | 74 | 102
10430 | 3768.132 | 37.16728 | 30 | 3046.222 | 73 | 102
10431 | 3759.341 | 37.18674 | 30 | 3046.222 | 72 | 102
10432 | 3752.022 | 37.1824 | 30 | 3046.222 | 71 | 102
10433 | 3742.857 | 37.1824 | 30 | 3046.222 | 70 | 102
10434 | 3735.165 | 37.31724 | 30 | 3046.222 | 69 | 102
10435 | 3725.759 | 37.2603 | 30 | 3046.222 | 68 | 102
10436 | 3716.682 | 37.34316 | 30 | 3046.222 | 67 | 102
10437 | 3707.385 | 37.27764 | 30 | 3046.222 | 66 | 102
10438 | 3700 | 37.3914 | 30 | 3046.222 | 65 | 102
10439 | 3690.725 | 37.36692 | 30 | 3046.222 | 64 | 102
10440 | 3680.264 | 37.3266 | 30 | 3046.222 | 63 | 102
10441 | 3669.802 | 37.41588 | 30 | 3046.222 | 62 | 102
10442 | 3659.407 | 37.40509 | 30 | 3046.222 | 61 | 102
10443 | 3650.989 | 37.46348 | 30 | 3046.222 | 60 | 102
10444 | 3641.758 | 37.48592 | 30 | 3046.222 | 59 | 102
10445 | 3633.714 | 37.60184 | 30 | 3046.222 | 58 | 102
10446 | 3623.077 | 37.63496 | 30 | 3046.222 | 57 | 102
10447 | 3612.659 | 37.687 | 30 | 3046.222 | 56 | 102
10448 | 3604.836 | 37.7626 | 30 | 3046.222 | 55 | 102
10449 | 3594.681 | 37.8742 | 30 | 3046.222 | 54 | 102
10450 | 3584.198 | 37.93409 | 30 | 3046.222 | 53 | 102
10451 | 3574.725 | 37.94208 | 30 | 3046.222 | 52 | 102
10452 | 3567.121 | 37.92255 | 30 | 3046.222 | 51 | 102
10453 | 3557.143 | 38.0832 | 30 | 3046.222 | 50 | 102
10454 | 3549.45 | 38.12208 | 30 | 3046.222 | 49 | 102
10455 | 3541.846 | 38.1914 | 30 | 3046.222 | 48 | 102
10456 | 3533.385 | 38.21372 | 30 | 3046.222 | 47 | 102
10457 | 3526.946 | 38.30516 | 30 | 3046.222 | 46 | 102
10458 | 3516.044 | 38.2886 | 30 | 3046.222 | 45 | 102
10459 | 3510.154 | 38.36276 | 30 | 3046.222 | 44 | 102
10460 | 3502.44 | 38.40313 | 30 | 3046.222 | 43 | 102
10461 | 3495.604 | 38.50408 | 30 | 3046.222 | 42 | 102
10462 | 3488.549 | 38.53648 | 30 | 3046.222 | 41 | 102
10463 | 3480.44 | 38.5588 | 30 | 3046.222 | 40 | 102
10464 | 3474.594 | 38.59409 | 30 | 3046.222 | 39 | 102
10465 | 3467.033 | 38.73324 | 30 | 3046.222 | 38 | 102
10466 | 3458.264 | 38.76708 | 30 | 3046.222 | 37 | 102
10467 | 3452.132 | 38.79228 | 30 | 3046.222 | 36 | 102
10468 | 3444.945 | 38.8326 | 30 | 3046.222 | 35 | 102
10469 | 3437.363 | 38.8398 | 30 | 3046.222 | 34 | 102
10470 | 3429.67 | 38.948 | 30 | 3046.222 | 33 | 102
10471 | 3424.176 | 38.984 | 30 | 3046.222 | 32 | 102
10472 | 3413.473 | 39.01064 | 30 | 3046.222 | 31 | 102
10473 | 3405.715 | 38.9768 | 30 | 3046.222 | 30 | 102
10474 | 3398.527 | 39.03152 | 30 | 3046.222 | 29 | 102
10475 | 3390.242 | 39.08768 | 30 | 3046.222 | 28 | 102
10476 | 3381.78 | 39.18508 | 30 | 3046.222 | 27 | 102
10477 | 3372.528 | 39.2362 | 30 | 3046.222 | 26 | 102
10478 | 3362.088 | 39.3442 | 30 | 3046.222 | 25 | 102
10479 | 3352.791 | 39.34564 | 30 | 3046.222 | 24 | 102
10480 | 3344.242 | 39.50928 | 30 | 3046.222 | 23 | 102
10481 | 3332.835 | 39.50136 | 30 | 3046.222 | 22 | 102
10482 | 3325.231 | 39.64484 | 30 | 3046.222 | 21 | 102
10483 | 3311.209 | 39.719 | 30 | 3046.222 | 20 | 102
10484 | 3299.187 | 39.78596 | 30 | 3046.222 | 19 | 102
10485 | 3286.637 | 39.87466 | 30 | 3046.222 | 18 | 102
10486 | 3275.824 | 39.92728 | 30 | 3046.222 | 17 | 102
10487 | 3262.022 | 40.05184 | 30 | 3046.222 | 16 | 102
10488 | 3247.253 | 40.10802 | 30 | 3046.222 | 15 | 102
10489 | 3231.252 | 40.245 | 30 | 3046.222 | 14 | 102
10490 | 3213.231 | 40.4612 | 30 | 3046.222 | 13 | 102
10491 | 3196.132 | 40.58648 | 30 | 3046.222 | 12 | 102
10492 | 3175.824 | 40.67956 | 30 | 3046.222 | 11 | 102
10493 | 3152.747 | 40.9944 | 30 | 3046.222 | 10 | 102
10494 | 3126.22 | 41.13569 | 30 | 3046.222 | 9 | 102
10495 | 3094.813 | 41.22932 | 30 | 3046.222 | 8 | 102
10496 | 3062.637 | 41.37784 | 30 | 3046.222 | 7 | 102
10497 | 3024.176 | 41.6142 | 30 | 3046.222 | 6 | 102
10498 | 2977.802 | 41.7222 | 30 | 3046.222 | 5 | 102
10499 | 2920.527 | 41.96864 | 30 | 3046.222 | 4 | 102
10500 | 2852.747 | 42.17692 | 30 | 3046.222 | 3 | 102
10501 | 2766.11 | 42.51192 | 30 | 3046.222 | 2 | 102
10502 | 2652.835 | 42.587 | 30 | 3046.222 | 1 | 102
10503 | 2500 | 42.1186 | 30 | 3046.222 | 0 | 102
10504 | 4057.143 | 38.0112 | 20 | 2898.222 | 100 | 103
10505 | 4002.198 | 37.89728 | 20 | 2898.222 | 99 | 103
10506 | 3986.813 | 37.90887 | 20 | 2898.222 | 98 | 103
10507 | 3975.417 | 37.91639 | 20 | 2898.222 | 97 | 103
10508 | 3966.11 | 37.96944 | 20 | 2898.222 | 96 | 103
10509 | 3956.099 | 38.00579 | 20 | 2898.222 | 95 | 103
10510 | 3947.253 | 37.96584 | 20 | 2898.222 | 94 | 103
10511 | 3937.363 | 37.99644 | 20 | 2898.222 | 93 | 103
10512 | 3928.175 | 37.95072 | 20 | 2898.222 | 92 | 103
10513 | 3919.659 | 37.94712 | 20 | 2898.222 | 91 | 103
10514 | 3909.45 | 37.9752 | 20 | 2898.222 | 90 | 103
10515 | 3898.901 | 37.95036 | 20 | 2898.222 | 89 | 103
10516 | 3888.483 | 37.99248 | 20 | 2898.222 | 88 | 103
10517 | 3877.813 | 38.02092 | 20 | 2898.222 | 87 | 103
10518 | 3868.132 | 38.0472 | 20 | 2898.222 | 86 | 103
10519 | 3858.242 | 38.0724 | 20 | 2898.222 | 85 | 103
10520 | 3848.659 | 38.08608 | 20 | 2898.222 | 84 | 103
10521 | 3837.989 | 38.06268 | 20 | 2898.222 | 83 | 103
10522 | 3827.846 | 38.11493 | 20 | 2898.222 | 82 | 103
10523 | 3819.78 | 38.19068 | 20 | 2898.222 | 81 | 103
10524 | 3809.231 | 38.20576 | 20 | 2898.222 | 80 | 103
10525 | 3800.648 | 38.32892 | 20 | 2898.222 | 79 | 103
10526 | 3791.89 | 38.25476 | 20 | 2898.222 | 78 | 103
10527 | 3784.428 | 38.32928 | 20 | 2898.222 | 77 | 103
10528 | 3774.682 | 38.30084 | 20 | 2898.222 | 76 | 103
10529 | 3767.857 | 38.40745 | 20 | 2898.222 | 75 | 103
10530 | 3758.748 | 38.39084 | 20 | 2898.222 | 74 | 103
10531 | 3747.989 | 38.5516 | 20 | 2898.222 | 73 | 103
10532 | 3743.121 | 38.4436 | 20 | 2898.222 | 72 | 103
10533 | 3734.264 | 38.41714 | 20 | 2898.222 | 71 | 103
10534 | 3726.704 | 38.4796 | 20 | 2898.222 | 70 | 103
10535 | 3719.219 | 38.53252 | 20 | 2898.222 | 69 | 103
10536 | 3710.989 | 38.48968 | 20 | 2898.222 | 68 | 103
10537 | 3703.374 | 38.65475 | 20 | 2898.222 | 67 | 103
10538 | 3694.351 | 38.64969 | 20 | 2898.222 | 66 | 103
10539 | 3686.428 | 38.6236 | 20 | 2898.222 | 65 | 103
10540 | 3677.67 | 38.70867 | 20 | 2898.222 | 64 | 103
10541 | 3667.286 | 38.74296 | 20 | 2898.222 | 63 | 103
10542 | 3659.341 | 38.76636 | 20 | 2898.222 | 62 | 103
10543 | 3649.66 | 38.88268 | 20 | 2898.222 | 61 | 103
10544 | 3640.22 | 38.7822 | 20 | 2898.222 | 60 | 103
10545 | 3630.341 | 38.93396 | 20 | 2898.222 | 59 | 103
10546 | 3620.879 | 39.03296 | 20 | 2898.222 | 58 | 103
10547 | 3613.187 | 38.98616 | 20 | 2898.222 | 57 | 103
10548 | 3602.198 | 39.02864 | 20 | 2898.222 | 56 | 103
10549 | 3593.407 | 39.13171 | 20 | 2898.222 | 55 | 103
10550 | 3581.341 | 39.1642 | 20 | 2898.222 | 54 | 103
10551 | 3575.824 | 39.3082 | 20 | 2898.222 | 53 | 103
10552 | 3566.857 | 39.24772 | 20 | 2898.222 | 52 | 103
10553 | 3556.824 | 39.36514 | 20 | 2898.222 | 51 | 103
10554 | 3550.549 | 39.4343 | 20 | 2898.222 | 50 | 103
10555 | 3538.78 | 39.51864 | 20 | 2898.222 | 49 | 103
10556 | 3529.758 | 39.55752 | 20 | 2898.222 | 48 | 103
10557 | 3523.077 | 39.59172 | 20 | 2898.222 | 47 | 103
10558 | 3514.638 | 39.6686 | 20 | 2898.222 | 46 | 103
10559 | 3506.594 | 39.7046 | 20 | 2898.222 | 45 | 103
10560 | 3498.901 | 39.80396 | 20 | 2898.222 | 44 | 103
10561 | 3488.011 | 39.70892 | 20 | 2898.222 | 43 | 103
10562 | 3484.219 | 39.89128 | 20 | 2898.222 | 42 | 103
10563 | 3476.253 | 39.93484 | 20 | 2898.222 | 41 | 103
10564 | 3468.792 | 40.0432 | 20 | 2898.222 | 40 | 103
10565 | 3460.857 | 39.97228 | 20 | 2898.222 | 39 | 103
10566 | 3453.868 | 40.17372 | 20 | 2898.222 | 38 | 103
10567 | 3445.648 | 40.137 | 20 | 2898.222 | 37 | 103
10568 | 3437.846 | 40.22916 | 20 | 2898.222 | 36 | 103
10569 | 3432.582 | 40.2936 | 20 | 2898.222 | 35 | 103
10570 | 3423.231 | 40.37909 | 20 | 2898.222 | 34 | 103
10571 | 3417.429 | 40.4252 | 20 | 2898.222 | 33 | 103
10572 | 3407.209 | 40.46552 | 20 | 2898.222 | 32 | 103
10573 | 3402.759 | 40.62294 | 20 | 2898.222 | 31 | 103
10574 | 3394.835 | 40.62686 | 20 | 2898.222 | 30 | 103
10575 | 3383.616 | 40.71988 | 20 | 2898.222 | 29 | 103
10576 | 3375.956 | 40.75804 | 20 | 2898.222 | 28 | 103
10577 | 3366.67 | 40.80923 | 20 | 2898.222 | 27 | 103
10578 | 3359.759 | 40.94904 | 20 | 2898.222 | 26 | 103
10579 | 3350.55 | 40.9746 | 20 | 2898.222 | 25 | 103
10580 | 3339.605 | 41.10691 | 20 | 2898.222 | 24 | 103
10581 | 3333.154 | 41.19329 | 20 | 2898.222 | 23 | 103
10582 | 3320.879 | 41.2142 | 20 | 2898.222 | 22 | 103
10583 | 3311.242 | 41.34064 | 20 | 2898.222 | 21 | 103
10584 | 3298.022 | 41.36196 | 20 | 2898.222 | 20 | 103
10585 | 3287.89 | 41.50528 | 20 | 2898.222 | 19 | 103
10586 | 3273.626 | 41.52184 | 20 | 2898.222 | 18 | 103
10587 | 3259.187 | 41.71176 | 20 | 2898.222 | 17 | 103
10588 | 3246.154 | 41.76115 | 20 | 2898.222 | 16 | 103
10589 | 3229.67 | 41.9276 | 20 | 2898.222 | 15 | 103
10590 | 3212.154 | 42.00608 | 20 | 2898.222 | 14 | 103
10591 | 3189.604 | 42.12539 | 20 | 2898.222 | 13 | 103
10592 | 3169.802 | 42.18916 | 20 | 2898.222 | 12 | 103
10593 | 3145.473 | 42.3708 | 20 | 2898.222 | 11 | 103
10594 | 3120.769 | 42.4788 | 20 | 2898.222 | 10 | 103
10595 | 3089.868 | 42.55478 | 20 | 2898.222 | 9 | 103
10596 | 3056.791 | 42.65756 | 20 | 2898.222 | 8 | 103
10597 | 3018.681 | 42.89428 | 20 | 2898.222 | 7 | 103
10598 | 2976.11 | 43.06476 | 20 | 2898.222 | 6 | 103
10599 | 2926.429 | 43.2354 | 20 | 2898.222 | 5 | 103
10600 | 2869.055 | 43.39112 | 20 | 2898.222 | 4 | 103
10601 | 2799.187 | 43.6678 | 20 | 2898.222 | 3 | 103
10602 | 2717.583 | 43.76436 | 20 | 2898.222 | 2 | 103
10603 | 2620.242 | 43.76824 | 20 | 2898.222 | 1 | 103
10604 | 2501.099 | 42.9472 | 20 | 2898.222 | 0 | 103
10605 | 4079.121 | 38.6598 | 10 | 2760 | 100 | 104
10606 | 3965.824 | 38.84702 | 10 | 2760 | 99 | 104
10607 | 3946.154 | 38.85424 | 10 | 2760 | 98 | 104
10608 | 3933.736 | 38.9336 | 10 | 2760 | 97 | 104
10609 | 3922.417 | 39.02 | 10 | 2760 | 96 | 104
10610 | 3914.286 | 39.02 | 10 | 2760 | 95 | 104
10611 | 3903.297 | 39.0632 | 10 | 2760 | 94 | 104
10612 | 3894.066 | 39.0416 | 10 | 2760 | 93 | 104
10613 | 3884.835 | 39.10644 | 10 | 2760 | 92 | 104
10614 | 3875.824 | 39.1642 | 10 | 2760 | 91 | 104
10615 | 3867.033 | 39.3082 | 10 | 2760 | 90 | 104
10616 | 3857.033 | 39.301 | 10 | 2760 | 89 | 104
10617 | 3847.253 | 39.3442 | 10 | 2760 | 88 | 104
10618 | 3838.902 | 39.3082 | 10 | 2760 | 87 | 104
10619 | 3827.253 | 39.2578 | 10 | 2760 | 86 | 104
10620 | 3820.879 | 39.3983 | 10 | 2760 | 85 | 104
10621 | 3812.088 | 39.4308 | 10 | 2760 | 84 | 104
10622 | 3800.22 | 39.4956 | 10 | 2760 | 83 | 104
10623 | 3793.627 | 39.4812 | 10 | 2760 | 82 | 104
10624 | 3786.813 | 39.60002 | 10 | 2760 | 81 | 104
10625 | 3776.923 | 39.5604 | 10 | 2760 | 80 | 104
10626 | 3770.33 | 39.665 | 10 | 2760 | 79 | 104
10627 | 3761.979 | 39.62536 | 10 | 2760 | 78 | 104
10628 | 3754.945 | 39.6902 | 10 | 2760 | 77 | 104
10629 | 3747.473 | 39.791 | 10 | 2760 | 76 | 104
10630 | 3740.659 | 39.7586 | 10 | 2760 | 75 | 104
10631 | 3732.527 | 39.8486 | 10 | 2760 | 74 | 104
10632 | 3724.506 | 39.83426 | 10 | 2760 | 73 | 104
10633 | 3716.484 | 39.9208 | 10 | 2760 | 72 | 104
10634 | 3708.682 | 39.88118 | 10 | 2760 | 71 | 104
10635 | 3700 | 39.9928 | 10 | 2760 | 70 | 104
10636 | 3694.505 | 39.9892 | 10 | 2760 | 69 | 104
10637 | 3686.813 | 40.0432 | 10 | 2760 | 68 | 104
10638 | 3678.791 | 40.0756 | 10 | 2760 | 67 | 104
10639 | 3670.77 | 40.12968 | 10 | 2760 | 66 | 104
10640 | 3662.088 | 40.173 | 10 | 2760 | 65 | 104
10641 | 3652.747 | 40.2882 | 10 | 2760 | 64 | 104
10642 | 3645.385 | 40.2558 | 10 | 2760 | 63 | 104
10643 | 3638.462 | 40.3098 | 10 | 2760 | 62 | 104
10644 | 3629.56 | 40.2126 | 10 | 2760 | 61 | 104
10645 | 3619.78 | 40.3892 | 10 | 2760 | 60 | 104
10646 | 3611.978 | 40.4576 | 10 | 2760 | 59 | 104
10647 | 3601.978 | 40.4612 | 10 | 2760 | 58 | 104
10648 | 3593.077 | 40.5188 | 10 | 2760 | 57 | 104
10649 | 3583.517 | 40.63408 | 10 | 2760 | 56 | 104
10650 | 3574.725 | 40.6954 | 10 | 2760 | 55 | 104
10651 | 3564.615 | 40.7494 | 10 | 2760 | 54 | 104
10652 | 3556.374 | 40.83226 | 10 | 2760 | 53 | 104
10653 | 3548.352 | 40.8142 | 10 | 2760 | 52 | 104
10654 | 3539.451 | 40.926 | 10 | 2760 | 51 | 104
10655 | 3527.473 | 41.0376 | 10 | 2760 | 50 | 104
10656 | 3520.769 | 41.01242 | 10 | 2760 | 49 | 104
10657 | 3512.967 | 41.1818 | 10 | 2760 | 48 | 104
10658 | 3502.198 | 41.1818 | 10 | 2760 | 47 | 104
10659 | 3494.945 | 41.3114 | 10 | 2760 | 46 | 104
10660 | 3486.813 | 41.398 | 10 | 2760 | 45 | 104
10661 | 3478.462 | 41.4412 | 10 | 2760 | 44 | 104
10662 | 3470.659 | 41.52406 | 10 | 2760 | 43 | 104
10663 | 3462.638 | 41.6142 | 10 | 2760 | 42 | 104
10664 | 3453.956 | 41.751 | 10 | 2760 | 41 | 104
10665 | 3446.154 | 41.7222 | 10 | 2760 | 40 | 104
10666 | 3439.341 | 41.906 | 10 | 2760 | 39 | 104
10667 | 3430.549 | 42.0032 | 10 | 2760 | 38 | 104
10668 | 3424.615 | 41.996 | 10 | 2760 | 37 | 104
10669 | 3414.945 | 42.0032 | 10 | 2760 | 36 | 104
10670 | 3408.792 | 42.1726 | 10 | 2760 | 35 | 104
10671 | 3400.22 | 42.2842 | 10 | 2760 | 34 | 104
10672 | 3393.406 | 42.29506 | 10 | 2760 | 33 | 104
10673 | 3385.934 | 42.3708 | 10 | 2760 | 32 | 104
10674 | 3379.89 | 42.4752 | 10 | 2760 | 31 | 104
10675 | 3370.33 | 42.4788 | 10 | 2760 | 30 | 104
10676 | 3363.516 | 42.5906 | 10 | 2760 | 29 | 104
10677 | 3353.846 | 42.7094 | 10 | 2760 | 28 | 104
10678 | 3345.055 | 42.77786 | 10 | 2760 | 27 | 104
10679 | 3336.923 | 42.9328 | 10 | 2760 | 26 | 104
10680 | 3326.374 | 42.9292 | 10 | 2760 | 25 | 104
10681 | 3318.023 | 43.00488 | 10 | 2760 | 24 | 104
10682 | 3307.802 | 43.167 | 10 | 2760 | 23 | 104
10683 | 3296.703 | 43.2354 | 10 | 2760 | 22 | 104
10684 | 3285.824 | 43.33638 | 10 | 2760 | 21 | 104
10685 | 3274.725 | 43.3436 | 10 | 2760 | 20 | 104
10686 | 3260.44 | 43.52 | 10 | 2760 | 19 | 104
10687 | 3248.572 | 43.6102 | 10 | 2760 | 18 | 104
10688 | 3232.967 | 43.7182 | 10 | 2760 | 17 | 104
10689 | 3217.143 | 43.8912 | 10 | 2760 | 16 | 104
10690 | 3199.45 | 44.0462 | 10 | 2760 | 15 | 104
10691 | 3181.759 | 44.129 | 10 | 2760 | 14 | 104
10692 | 3160.769 | 44.24066 | 10 | 2760 | 13 | 104
10693 | 3138.901 | 44.3668 | 10 | 2760 | 12 | 104
10694 | 3117.253 | 44.37042 | 10 | 2760 | 11 | 104
10695 | 3086.813 | 44.5686 | 10 | 2760 | 10 | 104
10696 | 3055.934 | 44.6802 | 10 | 2760 | 9 | 104
10697 | 3019.34 | 44.8856 | 10 | 2760 | 8 | 104
10698 | 2984.615 | 44.8784 | 10 | 2760 | 7 | 104
10699 | 2941.318 | 45.00812 | 10 | 2760 | 6 | 104
10700 | 2892.857 | 45.109 | 10 | 2760 | 5 | 104
10701 | 2834.725 | 45.217 | 10 | 2760 | 4 | 104
10702 | 2768.352 | 45.408 | 10 | 2760 | 3 | 104
10703 | 2691.868 | 45.49096 | 10 | 2760 | 2 | 104
10704 | 2603.517 | 45.1774 | 10 | 2760 | 1 | 104
10705 | 2503.297 | 44.2804 | 10 | 2760 | 0 | 104
10706 | 3940.659 | 41.7582 | 0 | 2618.222 | 100 | 105
10707 | 3870.132 | 41.62068 | 0 | 2618.222 | 99 | 105
10708 | 3855.341 | 41.53552 | 0 | 2618.222 | 98 | 105
10709 | 3848.055 | 41.44372 | 0 | 2618.222 | 97 | 105
10710 | 3840.66 | 41.34897 | 0 | 2618.222 | 96 | 105
10711 | 3833.572 | 41.3096 | 0 | 2618.222 | 95 | 105
10712 | 3826.88 | 41.37856 | 0 | 2618.222 | 94 | 105
10713 | 3820.187 | 41.29383 | 0 | 2618.222 | 93 | 105
10714 | 3813.671 | 41.27972 | 0 | 2618.222 | 92 | 105
10715 | 3806.803 | 41.2452 | 0 | 2618.222 | 91 | 105
10716 | 3800 | 41.38718 | 0 | 2618.222 | 90 | 105
10717 | 3793.407 | 41.39728 | 0 | 2618.222 | 89 | 105
10718 | 3786.901 | 41.33158 | 0 | 2618.222 | 88 | 105
10719 | 3780.22 | 41.35585 | 0 | 2618.222 | 87 | 105
10720 | 3772.241 | 41.35259 | 0 | 2618.222 | 86 | 105
10721 | 3764.121 | 41.4124 | 0 | 2618.222 | 85 | 105
10722 | 3758.242 | 41.43832 | 0 | 2618.222 | 84 | 105
10723 | 3750.549 | 41.47216 | 0 | 2618.222 | 83 | 105
10724 | 3744.637 | 41.47864 | 0 | 2618.222 | 82 | 105
10725 | 3736.264 | 41.578 | 0 | 2618.222 | 81 | 105
10726 | 3728.572 | 41.542 | 0 | 2618.222 | 80 | 105
10727 | 3719.901 | 41.6502 | 0 | 2618.222 | 79 | 105
10728 | 3714.286 | 41.68692 | 0 | 2618.222 | 78 | 105
10729 | 3708.561 | 41.6502 | 0 | 2618.222 | 77 | 105
10730 | 3700 | 41.73372 | 0 | 2618.222 | 76 | 105
10731 | 3692.583 | 41.78525 | 0 | 2618.222 | 75 | 105
10732 | 3685.363 | 41.8664 | 0 | 2618.222 | 74 | 105
10733 | 3678.495 | 41.9024 | 0 | 2618.222 | 73 | 105
10734 | 3671.429 | 42.02912 | 0 | 2618.222 | 72 | 105
10735 | 3663.736 | 42.0104 | 0 | 2618.222 | 71 | 105
10736 | 3657.143 | 41.9996 | 0 | 2618.222 | 70 | 105
10737 | 3649.451 | 41.9744 | 0 | 2618.222 | 69 | 105
10738 | 3641.758 | 42.09124 | 0 | 2618.222 | 68 | 105
10739 | 3631.835 | 42.08368 | 0 | 2618.222 | 67 | 105
10740 | 3626.374 | 42.18412 | 0 | 2618.222 | 66 | 105
10741 | 3619.615 | 42.1906 | 0 | 2618.222 | 65 | 105
10742 | 3609.626 | 42.2986 | 0 | 2618.222 | 64 | 105
10743 | 3603.297 | 42.25006 | 0 | 2618.222 | 63 | 105
10744 | 3594.505 | 42.37656 | 0 | 2618.222 | 62 | 105
10745 | 3585.714 | 42.44208 | 0 | 2618.222 | 61 | 105
10746 | 3576.923 | 42.4716 | 0 | 2618.222 | 60 | 105
10747 | 3570.33 | 42.53718 | 0 | 2618.222 | 59 | 105
10748 | 3559.341 | 42.6352 | 0 | 2618.222 | 58 | 105
10749 | 3551.505 | 42.65432 | 0 | 2618.222 | 57 | 105
10750 | 3541.758 | 42.76268 | 0 | 2618.222 | 56 | 105
10751 | 3532.967 | 42.76881 | 0 | 2618.222 | 55 | 105
10752 | 3524.022 | 42.9112 | 0 | 2618.222 | 54 | 105
10753 | 3514.539 | 42.93892 | 0 | 2618.222 | 53 | 105
10754 | 3505.847 | 43.01782 | 0 | 2618.222 | 52 | 105
10755 | 3497.802 | 43.07016 | 0 | 2618.222 | 51 | 105
10756 | 3488.461 | 43.2174 | 0 | 2618.222 | 50 | 105
10757 | 3480.22 | 43.2714 | 0 | 2618.222 | 49 | 105
10758 | 3472.175 | 43.3796 | 0 | 2618.222 | 48 | 105
10759 | 3462.638 | 43.4156 | 0 | 2618.222 | 47 | 105
10760 | 3455.89 | 43.4156 | 0 | 2618.222 | 46 | 105
10761 | 3446.154 | 43.4894 | 0 | 2618.222 | 45 | 105
10762 | 3437.407 | 43.5958 | 0 | 2618.222 | 44 | 105
10763 | 3429.67 | 43.73512 | 0 | 2618.222 | 43 | 105
10764 | 3420.637 | 43.70744 | 0 | 2618.222 | 42 | 105
10765 | 3414.627 | 43.8753 | 0 | 2618.222 | 41 | 105
10766 | 3407.473 | 43.9416 | 0 | 2618.222 | 40 | 105
10767 | 3397.781 | 44.00974 | 0 | 2618.222 | 39 | 105
10768 | 3389.473 | 44.03387 | 0 | 2618.222 | 38 | 105
10769 | 3381.319 | 44.16032 | 0 | 2618.222 | 37 | 105
10770 | 3372.528 | 44.25289 | 0 | 2618.222 | 36 | 105
10771 | 3365.769 | 44.4298 | 0 | 2618.222 | 35 | 105
10772 | 3357.143 | 44.39272 | 0 | 2618.222 | 34 | 105
10773 | 3348.352 | 44.53476 | 0 | 2618.222 | 33 | 105
10774 | 3339.429 | 44.6406 | 0 | 2618.222 | 32 | 105
10775 | 3329.901 | 44.69932 | 0 | 2618.222 | 31 | 105
10776 | 3321.538 | 44.8568 | 0 | 2618.222 | 30 | 105
10777 | 3311.659 | 44.93672 | 0 | 2618.222 | 29 | 105
10778 | 3302.726 | 45.03844 | 0 | 2618.222 | 28 | 105
10779 | 3292.308 | 45.13492 | 0 | 2618.222 | 27 | 105
10780 | 3282.044 | 45.34896 | 0 | 2618.222 | 26 | 105
10781 | 3271.429 | 45.5054 | 0 | 2618.222 | 25 | 105
10782 | 3260.44 | 45.52409 | 0 | 2618.222 | 24 | 105
10783 | 3250.472 | 45.7214 | 0 | 2618.222 | 23 | 105
10784 | 3236.286 | 45.8656 | 0 | 2618.222 | 22 | 105
10785 | 3224.176 | 45.97758 | 0 | 2618.222 | 21 | 105
10786 | 3212.308 | 46.089 | 0 | 2618.222 | 20 | 105
10787 | 3198.582 | 46.20506 | 0 | 2618.222 | 19 | 105
10788 | 3183.253 | 46.31168 | 0 | 2618.222 | 18 | 105
10789 | 3167.033 | 46.55236 | 0 | 2618.222 | 17 | 105
10790 | 3150.55 | 46.67836 | 0 | 2618.222 | 16 | 105
10791 | 3134.066 | 46.7664 | 0 | 2618.222 | 15 | 105
10792 | 3115.385 | 46.9104 | 0 | 2618.222 | 14 | 105
10793 | 3092.121 | 46.95255 | 0 | 2618.222 | 13 | 105
10794 | 3073.362 | 47.08484 | 0 | 2618.222 | 12 | 105
10795 | 3049.462 | 47.19808 | 0 | 2618.222 | 11 | 105
10796 | 3024.066 | 47.3464 | 0 | 2618.222 | 10 | 105
10797 | 2994.715 | 47.34964 | 0 | 2618.222 | 9 | 105
10798 | 2964.835 | 47.43502 | 0 | 2618.222 | 8 | 105
10799 | 2932.275 | 47.54568 | 0 | 2618.222 | 7 | 105
10800 | 2892.813 | 47.61156 | 0 | 2618.222 | 6 | 105
10801 | 2848.957 | 47.667 | 0 | 2618.222 | 5 | 105
10802 | 2799.604 | 47.68003 | 0 | 2618.222 | 4 | 105
10803 | 2740.363 | 47.68649 | 0 | 2618.222 | 3 | 105
10804 | 2671.231 | 47.31328 | 0 | 2618.222 | 2 | 105
10805 | 2591.11 | 46.7239 | 0 | 2618.222 | 1 | 105
10806 | 2501.099 | 45.6134 | 0 | 2618.222 | 0 | 105
10807 | 4080.22 | 35.489 | 40 | 3079.111 | 100 | 106
10808 | 4040.352 | 35.489 | 40 | 3079.111 | 99 | 106
10809 | 4025.759 | 35.48477 | 40 | 3079.111 | 98 | 106
10810 | 4016.66 | 35.5612 | 40 | 3079.111 | 97 | 106
10811 | 4006.593 | 35.51654 | 40 | 3079.111 | 96 | 106
10812 | 3997.802 | 35.4602 | 40 | 3079.111 | 95 | 106
10813 | 3988.615 | 35.42852 | 40 | 3079.111 | 94 | 106
10814 | 3979.121 | 35.52375 | 40 | 3079.111 | 93 | 106
10815 | 3970.066 | 35.50787 | 40 | 3079.111 | 92 | 106
10816 | 3959.912 | 35.49054 | 40 | 3079.111 | 91 | 106
10817 | 3948.572 | 35.49624 | 40 | 3079.111 | 90 | 106
10818 | 3936.264 | 35.55254 | 40 | 3079.111 | 89 | 106
10819 | 3925.275 | 35.53521 | 40 | 3079.111 | 88 | 106
10820 | 3912.088 | 35.62024 | 40 | 3079.111 | 87 | 106
10821 | 3902.198 | 35.63608 | 40 | 3079.111 | 86 | 106
10822 | 3890.989 | 35.6332 | 40 | 3079.111 | 85 | 106
10823 | 3878.022 | 35.65192 | 40 | 3079.111 | 84 | 106
10824 | 3867.604 | 35.7774 | 40 | 3079.111 | 83 | 106
10825 | 3856.044 | 35.70665 | 40 | 3079.111 | 82 | 106
10826 | 3844.659 | 35.77596 | 40 | 3079.111 | 81 | 106
10827 | 3834.506 | 35.7774 | 40 | 3079.111 | 80 | 106
10828 | 3825.275 | 35.81772 | 40 | 3079.111 | 79 | 106
10829 | 3815.385 | 35.87388 | 40 | 3079.111 | 78 | 106
10830 | 3806.594 | 35.86956 | 40 | 3079.111 | 77 | 106
10831 | 3797.011 | 35.9633 | 40 | 3079.111 | 76 | 106
10832 | 3785.714 | 35.9214 | 40 | 3079.111 | 75 | 106
10833 | 3779.912 | 36.00368 | 40 | 3079.111 | 74 | 106
10834 | 3772.527 | 36.05696 | 40 | 3079.111 | 73 | 106
10835 | 3762.638 | 36.09584 | 40 | 3079.111 | 72 | 106
10836 | 3754.945 | 36.07856 | 40 | 3079.111 | 71 | 106
10837 | 3745.495 | 36.1448 | 40 | 3079.111 | 70 | 106
10838 | 3736.616 | 36.1967 | 40 | 3079.111 | 69 | 106
10839 | 3727.517 | 36.20816 | 40 | 3079.111 | 68 | 106
10840 | 3719.78 | 36.1736 | 40 | 3079.111 | 67 | 106
10841 | 3712 | 36.24858 | 40 | 3079.111 | 66 | 106
10842 | 3701.319 | 36.3106 | 40 | 3079.111 | 65 | 106
10843 | 3692.308 | 36.31204 | 40 | 3079.111 | 64 | 106
10844 | 3682.813 | 36.33076 | 40 | 3079.111 | 63 | 106
10845 | 3674.022 | 36.38692 | 40 | 3079.111 | 62 | 106
10846 | 3663.736 | 36.39556 | 40 | 3079.111 | 61 | 106
10847 | 3654.725 | 36.4402 | 40 | 3079.111 | 60 | 106
10848 | 3644.528 | 36.42436 | 40 | 3079.111 | 59 | 106
10849 | 3635.429 | 36.498 | 40 | 3079.111 | 58 | 106
10850 | 3625.231 | 36.57144 | 40 | 3079.111 | 57 | 106
10851 | 3615.385 | 36.61896 | 40 | 3079.111 | 56 | 106
10852 | 3606.594 | 36.6564 | 40 | 3079.111 | 55 | 106
10853 | 3596.835 | 36.7502 | 40 | 3079.111 | 54 | 106
10854 | 3586.989 | 36.81068 | 40 | 3079.111 | 53 | 106
10855 | 3580.835 | 36.7502 | 40 | 3079.111 | 52 | 106
10856 | 3571.429 | 36.9302 | 40 | 3079.111 | 51 | 106
10857 | 3562.637 | 36.9664 | 40 | 3079.111 | 50 | 106
10858 | 3554.945 | 36.96049 | 40 | 3079.111 | 49 | 106
10859 | 3546.286 | 37.0024 | 40 | 3079.111 | 48 | 106
10860 | 3539.561 | 37.03264 | 40 | 3079.111 | 47 | 106
10861 | 3532.703125 | 37.15072 | 40 | 3079.111 | 46 | 106
10862 | 3524.835 | 37.1464 | 40 | 3079.111 | 45 | 106
10863 | 3516.88 | 37.1824 | 40 | 3079.111 | 44 | 106
10864 | 3509.934 | 37.32228 | 40 | 3079.111 | 43 | 106
10865 | 3503.033 | 37.3266 | 40 | 3079.111 | 42 | 106
10866 | 3496.703 | 37.3626 | 40 | 3079.111 | 41 | 106
10867 | 3489.231 | 37.377 | 40 | 3079.111 | 40 | 106
10868 | 3482.33 | 37.4708 | 40 | 3079.111 | 39 | 106
10869 | 3475.517 | 37.4346 | 40 | 3079.111 | 38 | 106
10870 | 3469.231 | 37.52984 | 40 | 3079.111 | 37 | 106
10871 | 3462.55 | 37.4346 | 40 | 3079.111 | 36 | 106
10872 | 3454.725 | 37.5644 | 40 | 3079.111 | 35 | 106
10873 | 3447.253 | 37.54136 | 40 | 3079.111 | 34 | 106
10874 | 3440.659 | 37.56152 | 40 | 3079.111 | 33 | 106
10875 | 3432.967 | 37.58024 | 40 | 3079.111 | 32 | 106
10876 | 3426.374 | 37.71148 | 40 | 3079.111 | 31 | 106
10877 | 3418.022 | 37.7086 | 40 | 3079.111 | 30 | 106
10878 | 3408.792 | 37.81804 | 40 | 3079.111 | 29 | 106
10879 | 3401.275 | 37.80652 | 40 | 3079.111 | 28 | 106
10880 | 3393.406 | 37.831 | 40 | 3079.111 | 27 | 106
10881 | 3383.033 | 37.9752 | 40 | 3079.111 | 26 | 106
10882 | 3374.725 | 37.9392 | 40 | 3079.111 | 25 | 106
10883 | 3365.626 | 38.03712 | 40 | 3079.111 | 24 | 106
10884 | 3356.044 | 38.0832 | 40 | 3079.111 | 23 | 106
10885 | 3345.231 | 38.18561 | 40 | 3079.111 | 22 | 106
10886 | 3334.198 | 38.23172 | 40 | 3079.111 | 21 | 106
10887 | 3323.736 | 38.3138 | 40 | 3079.111 | 20 | 106
10888 | 3312.44 | 38.35844 | 40 | 3079.111 | 19 | 106
10889 | 3301.055 | 38.44648 | 40 | 3079.111 | 18 | 106
10890 | 3289.011 | 38.54296 | 40 | 3079.111 | 17 | 106
10891 | 3276.879 | 38.58904 | 40 | 3079.111 | 16 | 106
10892 | 3264.835 | 38.811 | 40 | 3079.111 | 15 | 106
10893 | 3251.56 | 38.91488 | 40 | 3079.111 | 14 | 106
10894 | 3238.77 | 38.99696 | 40 | 3079.111 | 13 | 106
10895 | 3223.473 | 39.22612 | 40 | 3079.111 | 12 | 106
10896 | 3206.682 | 39.38597 | 40 | 3079.111 | 11 | 106
10897 | 3189.231 | 39.4956 | 40 | 3079.111 | 10 | 106
10898 | 3170.857 | 39.66562 | 40 | 3079.111 | 9 | 106
10899 | 3147.253 | 39.8486 | 40 | 3079.111 | 8 | 106
10900 | 3119.868 | 40.0288 | 40 | 3079.111 | 7 | 106
10901 | 3090.11 | 40.11238 | 40 | 3079.111 | 6 | 106
10902 | 3052.747 | 40.3098 | 40 | 3079.111 | 5 | 106
10903 | 3003.297 | 40.52888 | 40 | 3079.111 | 4 | 106
10904 | 2940.132 | 40.76092 | 40 | 3079.111 | 3 | 106
10905 | 2855.561 | 40.98144 | 40 | 3079.111 | 2 | 106
10906 | 2726.99 | 41.0679 | 40 | 3079.111 | 1 | 106
10907 | 2498.901 | 40.209 | 40 | 3079.111 | 0 | 106
10908 | 4062.637 | 35.9574 | 30 | 3011.556 | 100 | 101
10909 | 4005.758 | 35.98491 | 30 | 3011.556 | 99 | 101
10910 | 3994.549 | 35.7774 | 30 | 3011.556 | 98 | 101
10911 | 3984.923 | 35.76732 | 30 | 3011.556 | 97 | 101
10912 | 3972.571 | 35.91852 | 30 | 3011.556 | 96 | 101
10913 | 3968.792 | 35.6836 | 30 | 3011.556 | 95 | 101
10914 | 3958.857 | 35.82924 | 30 | 3011.556 | 94 | 101
10915 | 3949.451 | 35.71679 | 30 | 3011.556 | 93 | 101
10916 | 3937.539 | 35.64186 | 30 | 3011.556 | 92 | 101
10917 | 3929.846 | 35.81916 | 30 | 3011.556 | 91 | 101
10918 | 3920.219 | 35.907 | 30 | 3011.556 | 90 | 101
10919 | 3909.89 | 35.73119 | 30 | 3011.556 | 89 | 101
10920 | 3899.033 | 35.65051 | 30 | 3011.556 | 88 | 101
10921 | 3889.846 | 35.84076 | 30 | 3011.556 | 87 | 101
10922 | 3877.626 | 35.93436 | 30 | 3011.556 | 86 | 101
10923 | 3867.033 | 35.6836 | 30 | 3011.556 | 85 | 101
10924 | 3855.868 | 35.68651 | 30 | 3011.556 | 84 | 101
10925 | 3846.066 | 35.62456 | 30 | 3011.556 | 83 | 101
10926 | 3835.912 | 35.73982 | 30 | 3011.556 | 82 | 101
10927 | 3826.374 | 35.7774 | 30 | 3011.556 | 81 | 101
10928 | 3816.483 | 35.8062 | 30 | 3011.556 | 80 | 101
10929 | 3806.594 | 35.7774 | 30 | 3011.556 | 79 | 101
10930 | 3799.868 | 35.8134 | 30 | 3011.556 | 78 | 101
10931 | 3790.681 | 35.86956 | 30 | 3011.556 | 77 | 101
10932 | 3781.846 | 35.87676 | 30 | 3011.556 | 76 | 101
10933 | 3773.626 | 35.9574 | 30 | 3011.556 | 75 | 101
10934 | 3765.934 | 35.94012 | 30 | 3011.556 | 74 | 101
10935 | 3758.77 | 36.08144 | 30 | 3011.556 | 73 | 101
10936 | 3749.759 | 35.93148 | 30 | 3011.556 | 72 | 101
10937 | 3740.571 | 36.28612 | 30 | 3011.556 | 71 | 101
10938 | 3732.967 | 36.62756 | 30 | 3011.556 | 70 | 101
10939 | 3725.759 | 36.22987 | 30 | 3011.556 | 69 | 101
10940 | 3715.341 | 36.2096 | 30 | 3011.556 | 68 | 101
10941 | 3709.978 | 36.2125 | 30 | 3011.556 | 67 | 101
10942 | 3699.824 | 36.13184 | 30 | 3011.556 | 66 | 101
10943 | 3690.11 | 36.1304 | 30 | 3011.556 | 65 | 101
10944 | 3681.319 | 36.15776 | 30 | 3011.556 | 64 | 101
10945 | 3672.527 | 36.07856 | 30 | 3011.556 | 63 | 101
10946 | 3662.769 | 36.41284 | 30 | 3011.556 | 62 | 101
10947 | 3653.45 | 36.26884 | 30 | 3011.556 | 61 | 101
10948 | 3643.297 | 36.3826 | 30 | 3011.556 | 60 | 101
10949 | 3634.066 | 36.44452 | 30 | 3011.556 | 59 | 101
10950 | 3625.363 | 36.46469 | 30 | 3011.556 | 58 | 101
10951 | 3615.736 | 36.47338 | 30 | 3011.556 | 57 | 101
10952 | 3606.594 | 36.40564 | 30 | 3011.556 | 56 | 101
10953 | 3597.582 | 36.3178 | 30 | 3011.556 | 55 | 101
10954 | 3586.813 | 36.46469 | 30 | 3011.556 | 54 | 101
10955 | 3578.637 | 36.534 | 30 | 3011.556 | 53 | 101
10956 | 3570.374 | 36.40852 | 30 | 3011.556 | 52 | 101
10957 | 3561.275 | 36.45316 | 30 | 3011.556 | 51 | 101
10958 | 3552.748 | 36.3178 | 30 | 3011.556 | 50 | 101
10959 | 3546.154 | 36.37108 | 30 | 3011.556 | 49 | 101
10960 | 3537.363 | 36.38836 | 30 | 3011.556 | 48 | 101
10961 | 3529.187 | 36.35812 | 30 | 3011.556 | 47 | 101
10962 | 3522.022 | 36.38692 | 30 | 3011.556 | 46 | 101
10963 | 3514.506 | 36.498 | 30 | 3011.556 | 45 | 101
10964 | 3508.307 | 36.6233 | 30 | 3011.556 | 44 | 101
10965 | 3500.352 | 36.81068 | 30 | 3011.556 | 43 | 101
10966 | 3491.296875 | 36.92732 | 30 | 3011.556 | 42 | 101
10967 | 3486.461 | 36.98368 | 30 | 3011.556 | 41 | 101
10968 | 3479.121 | 37.168 | 30 | 3011.556 | 40 | 101
10969 | 3471.428 | 37.31364 | 30 | 3011.556 | 39 | 101
10970 | 3465.934 | 37.29924 | 30 | 3011.556 | 38 | 101
10971 | 3458.11 | 36.93887 | 30 | 3011.556 | 37 | 101
10972 | 3450.945 | 36.97641 | 30 | 3011.556 | 36 | 101
10973 | 3444.615 | 37.305 | 30 | 3011.556 | 35 | 101
10974 | 3436.44 | 37.2546 | 30 | 3011.556 | 34 | 101
10975 | 3428.66 | 37.21283 | 30 | 3011.556 | 33 | 101
10976 | 3421.978 | 37.27908 | 30 | 3011.556 | 32 | 101
10977 | 3414.77 | 37.13056 | 30 | 3011.556 | 31 | 101
10978 | 3407.472 | 37.24736 | 30 | 3011.556 | 30 | 101
10979 | 3401.011 | 37.3986 | 30 | 3011.556 | 29 | 101
10980 | 3392 | 37.49672 | 30 | 3011.556 | 28 | 101
10981 | 3382.945 | 37.3482 | 30 | 3011.556 | 27 | 101
10982 | 3372.792 | 37.45347 | 30 | 3011.556 | 26 | 101
10983 | 3363.736 | 37.3986 | 30 | 3011.556 | 25 | 101
10984 | 3356.308 | 37.3266 | 30 | 3011.556 | 24 | 101
10985 | 3346.726 | 37.4346 | 30 | 3011.556 | 23 | 101
10986 | 3337.363 | 37.10326 | 30 | 3011.556 | 22 | 101
10987 | 3324.22 | 37.68267 | 30 | 3011.556 | 21 | 101
10988 | 3315.165 | 37.0096 | 30 | 3011.556 | 20 | 101
10989 | 3304.264 | 37.10763 | 30 | 3011.556 | 19 | 101
10990 | 3291.956 | 37.23012 | 30 | 3011.556 | 18 | 101
10991 | 3280.22 | 37.1104 | 30 | 3011.556 | 17 | 101
10992 | 3267.033 | 37.63787 | 30 | 3011.556 | 16 | 101
10993 | 3254.505 | 38.2778 | 30 | 3011.556 | 15 | 101
10994 | 3238.066 | 38.41761 | 30 | 3011.556 | 14 | 101
10995 | 3223.077 | 38.39444 | 30 | 3011.556 | 13 | 101
10996 | 3204.528 | 38.55592 | 30 | 3011.556 | 12 | 101
10997 | 3185.802 | 38.2274 | 30 | 3011.556 | 11 | 101
10998 | 3163.077 | 38.3714 | 30 | 3011.556 | 10 | 101
10999 | 3138.11 | 38.29364 | 30 | 3011.556 | 9 | 101
11000 | 3112.176 | 38.59626 | 30 | 3011.556 | 8 | 101
11001 | 3081.67 | 38.70876 | 30 | 3011.556 | 7 | 101
11002 | 3045.67 | 38.82396 | 30 | 3011.556 | 6 | 101
11003 | 3001.099 | 38.6886 | 30 | 3011.556 | 5 | 101
11004 | 2948.44 | 38.71882 | 30 | 3011.556 | 4 | 101
11005 | 2882.11 | 38.3354 | 30 | 3011.556 | 3 | 101
11006 | 2794.506 | 37.41887 | 30 | 3011.556 | 2 | 101
11007 | 2671.429 | 35.417 | 30 | 3011.556 | 1 | 101
11008 | 2502.198 | 31.2016 | 30 | 3011.556 | 0 | 101
11009 | 4094.506 | 34.5884 | 50 | 3119.556 | 100 | 102
11010 | 4055.154 | 34.49584 | 50 | 3119.556 | 99 | 102
11011 | 4041.758 | 34.4082 | 50 | 3119.556 | 98 | 102
11012 | 4032.494 | 34.35168 | 50 | 3119.556 | 97 | 102
11013 | 4022.813 | 34.51779 | 50 | 3119.556 | 96 | 102
11014 | 4013.077 | 34.4064 | 50 | 3119.556 | 95 | 102
11015 | 4003.297 | 34.38228 | 50 | 3119.556 | 94 | 102
11016 | 3994.505 | 34.49215 | 50 | 3119.556 | 93 | 102
11017 | 3984.572 | 34.49758 | 50 | 3119.556 | 92 | 102
11018 | 3973.626 | 34.42908 | 50 | 3119.556 | 91 | 102
11019 | 3963.736 | 34.54518 | 50 | 3119.556 | 90 | 102
11020 | 3951.549 | 34.41144 | 50 | 3119.556 | 89 | 102
11021 | 3938.462 | 34.61864 | 50 | 3119.556 | 88 | 102
11022 | 3926.956 | 34.62656 | 50 | 3119.556 | 87 | 102
11023 | 3914.286 | 34.70864 | 50 | 3119.556 | 86 | 102
11024 | 3903.132 | 34.57217 | 50 | 3119.556 | 85 | 102
11025 | 3890.154 | 34.52072 | 50 | 3119.556 | 84 | 102
11026 | 3878.275 | 34.61612 | 50 | 3119.556 | 83 | 102
11027 | 3866.572 | 34.53152 | 50 | 3119.556 | 82 | 102
11028 | 3856.044 | 34.5524 | 50 | 3119.556 | 81 | 102
11029 | 3845.934 | 34.5452 | 50 | 3119.556 | 80 | 102
11030 | 3835.165 | 34.65932 | 50 | 3119.556 | 79 | 102
11031 | 3826.176 | 34.58192 | 50 | 3119.556 | 78 | 102
11032 | 3816.89 | 34.61108 | 50 | 3119.556 | 77 | 102
11033 | 3806.945 | 34.62008 | 50 | 3119.556 | 76 | 102
11034 | 3797.802 | 34.6784 | 50 | 3119.556 | 75 | 102
11035 | 3790.11 | 34.73024 | 50 | 3119.556 | 74 | 102
11036 | 3781.462 | 34.83124 | 50 | 3119.556 | 73 | 102
11037 | 3773.626 | 34.67192 | 50 | 3119.556 | 72 | 102
11038 | 3765.374 | 34.67876 | 50 | 3119.556 | 71 | 102
11039 | 3756.374 | 34.73974 | 50 | 3119.556 | 70 | 102
11040 | 3746.517 | 34.79666 | 50 | 3119.556 | 69 | 102
11041 | 3739.561 | 34.90684 | 50 | 3119.556 | 68 | 102
11042 | 3729.67 | 34.81139 | 50 | 3119.556 | 67 | 102
11043 | 3721.978 | 34.78217 | 50 | 3119.556 | 66 | 102
11044 | 3711.374 | 34.8748 | 50 | 3119.556 | 65 | 102
11045 | 3703.297 | 34.99197 | 50 | 3119.556 | 64 | 102
11046 | 3693.373 | 35.01863 | 50 | 3119.556 | 63 | 102
11047 | 3683.759 | 34.9486 | 50 | 3119.556 | 62 | 102
11048 | 3674.725 | 34.91908 | 50 | 3119.556 | 61 | 102
11049 | 3663.516 | 35.01348 | 50 | 3119.556 | 60 | 102
11050 | 3655.176 | 35.06436 | 50 | 3119.556 | 59 | 102
11051 | 3645.077 | 35.09064 | 50 | 3119.556 | 58 | 102
11052 | 3634.978 | 35.14032 | 50 | 3119.556 | 57 | 102
11053 | 3626.374 | 35.10864 | 50 | 3119.556 | 56 | 102
11054 | 3617.583 | 35.1648 | 50 | 3119.556 | 55 | 102
11055 | 3608.505 | 35.18352 | 50 | 3119.556 | 54 | 102
11056 | 3599.923 | 35.2989 | 50 | 3119.556 | 53 | 102
11057 | 3590.945 | 35.26866 | 50 | 3119.556 | 52 | 102
11058 | 3581.659 | 35.46416 | 50 | 3119.556 | 51 | 102
11059 | 3573.077 | 35.399 | 50 | 3119.556 | 50 | 102
11060 | 3565.516 | 35.26178 | 50 | 3119.556 | 49 | 102
11061 | 3558.242 | 35.24546 | 50 | 3119.556 | 48 | 102
11062 | 3550.549 | 35.31152 | 50 | 3119.556 | 47 | 102
11063 | 3543.143 | 35.489 | 50 | 3119.556 | 46 | 102
11064 | 3535.66 | 35.5612 | 50 | 3119.556 | 45 | 102
11065 | 3529.67 | 35.64616 | 50 | 3119.556 | 44 | 102
11066 | 3521.978 | 35.65696 | 50 | 3119.556 | 43 | 102
11067 | 3515.363 | 35.59792 | 50 | 3119.556 | 42 | 102
11068 | 3507.692 | 35.7052 | 50 | 3119.556 | 41 | 102
11069 | 3502.418 | 35.8638 | 50 | 3119.556 | 40 | 102
11070 | 3493.407 | 35.90016 | 50 | 3119.556 | 39 | 102
11071 | 3487.912 | 35.78532 | 50 | 3119.556 | 38 | 102
11072 | 3480.253 | 35.8494 | 50 | 3119.556 | 37 | 102
11073 | 3472.703 | 35.83212 | 50 | 3119.556 | 36 | 102
11074 | 3467.418 | 36.0296 | 50 | 3119.556 | 35 | 102
11075 | 3460.439 | 35.94084 | 50 | 3119.556 | 34 | 102
11076 | 3453.549 | 35.97411 | 50 | 3119.556 | 33 | 102
11077 | 3446.154 | 35.9603 | 50 | 3119.556 | 32 | 102
11078 | 3439.682 | 36.1016 | 50 | 3119.556 | 31 | 102
11079 | 3432.308 | 36.044 | 50 | 3119.556 | 30 | 102
11080 | 3423.055 | 35.97514 | 50 | 3119.556 | 29 | 102
11081 | 3415.781 | 35.72831 | 50 | 3119.556 | 28 | 102
11082 | 3408.649 | 36.11564 | 50 | 3119.556 | 27 | 102
11083 | 3400.967 | 36.13112 | 50 | 3119.556 | 26 | 102
11084 | 3390.11 | 36.1196 | 50 | 3119.556 | 25 | 102
11085 | 3381.45 | 36.18521 | 50 | 3119.556 | 24 | 102
11086 | 3371.022 | 36.14156 | 50 | 3119.556 | 23 | 102
11087 | 3361.539 | 36.29476 | 50 | 3119.556 | 22 | 102
11088 | 3350.561 | 36.28252 | 50 | 3119.556 | 21 | 102
11089 | 3341.538 | 36.2962 | 50 | 3119.556 | 20 | 102
11090 | 3331.198 | 36.36784 | 50 | 3119.556 | 19 | 102
11091 | 3320.242 | 36.29692 | 50 | 3119.556 | 18 | 102
11092 | 3307.945 | 36.678 | 50 | 3119.556 | 17 | 102
11093 | 3296.703 | 36.39124 | 50 | 3119.556 | 16 | 102
11094 | 3283.846 | 36.6474 | 50 | 3119.556 | 15 | 102
11095 | 3272.154 | 36.55848 | 50 | 3119.556 | 14 | 102
11096 | 3259.924 | 36.47449 | 50 | 3119.556 | 13 | 102
11097 | 3248.044 | 36.54408 | 50 | 3119.556 | 12 | 102
11098 | 3235.165 | 36.73398 | 50 | 3119.556 | 11 | 102
11099 | 3221.868 | 36.8294 | 50 | 3119.556 | 10 | 102
11100 | 3206.594 | 36.79664 | 50 | 3119.556 | 9 | 102
11101 | 3190.022 | 36.64787 | 50 | 3119.556 | 8 | 102
11102 | 3171.791 | 36.82256 | 50 | 3119.556 | 7 | 102
11103 | 3149.605 | 36.84812 | 50 | 3119.556 | 6 | 102
11104 | 3123.022 | 36.9682 | 50 | 3119.556 | 5 | 102
11105 | 3087.912 | 36.68669 | 50 | 3119.556 | 4 | 102
11106 | 3036.264 | 36.508 | 50 | 3119.556 | 3 | 102
11107 | 2954.681 | 35.1252 | 50 | 3119.556 | 2 | 102
11108 | 2818.89 | 33.16772 | 50 | 3119.556 | 1 | 102
11109 | 2494.506 | 29.184 | 50 | 3119.556 | 0 | 102
11110 | 3996.704 | 42.0826 | 0 | 2642.667 | 100 | 103
11111 | 3820.374 | 41.99096 | 0 | 2642.667 | 99 | 103
11112 | 3808.044 | 41.68044 | 0 | 2642.667 | 98 | 103
11113 | 3799.736 | 41.58677 | 0 | 2642.667 | 97 | 103
11114 | 3798.374 | 41.362 | 0 | 2642.667 | 96 | 103
11115 | 3791.868 | 41.2574 | 0 | 2642.667 | 95 | 103
11116 | 3789.055 | 41.30713 | 0 | 2642.667 | 94 | 103
11117 | 3782.176 | 41.18608 | 0 | 2642.667 | 93 | 103
11118 | 3775.781 | 41.15876 | 0 | 2642.667 | 92 | 103
11119 | 3771.428 | 41.02179 | 0 | 2642.667 | 91 | 103
11120 | 3764.176 | 41.12408 | 0 | 2642.667 | 90 | 103
11121 | 3759.143 | 41.10331 | 0 | 2642.667 | 89 | 103
11122 | 3754.374 | 41.12852 | 0 | 2642.667 | 88 | 103
11123 | 3747.231 | 41.00377 | 0 | 2642.667 | 87 | 103
11124 | 3738.681 | 41.04921 | 0 | 2642.667 | 86 | 103
11125 | 3733.297 | 41.0376 | 0 | 2642.667 | 85 | 103
11126 | 3725.978 | 41.02752 | 0 | 2642.667 | 84 | 103
11127 | 3720.681 | 41.04408 | 0 | 2642.667 | 83 | 103
11128 | 3712.396 | 41.03189 | 0 | 2642.667 | 82 | 103
11129 | 3706.879 | 41.06424 | 0 | 2642.667 | 81 | 103
11130 | 3699.121 | 41.08804 | 0 | 2642.667 | 80 | 103
11131 | 3692.681 | 41.14652 | 0 | 2642.667 | 79 | 103
11132 | 3688.615 | 41.15012 | 0 | 2642.667 | 78 | 103
11133 | 3679.583 | 41.22356 | 0 | 2642.667 | 77 | 103
11134 | 3672.527 | 41.25092 | 0 | 2642.667 | 76 | 103
11135 | 3667.033 | 41.2178 | 0 | 2642.667 | 75 | 103
11136 | 3660.307 | 41.22789 | 0 | 2642.667 | 74 | 103
11137 | 3651.187 | 41.35255 | 0 | 2642.667 | 73 | 103
11138 | 3645.055 | 41.38934 | 0 | 2642.667 | 72 | 103
11139 | 3636.989 | 41.42176 | 0 | 2642.667 | 71 | 103
11140 | 3629.67 | 41.434 | 0 | 2642.667 | 70 | 103
11141 | 3621.165 | 41.44336 | 0 | 2642.667 | 69 | 103
11142 | 3615.385 | 41.51608 | 0 | 2642.667 | 68 | 103
11143 | 3607.692 | 41.55856 | 0 | 2642.667 | 67 | 103
11144 | 3601.89 | 41.62716 | 0 | 2642.667 | 66 | 103
11145 | 3593.407 | 41.6142 | 0 | 2642.667 | 65 | 103
11146 | 3585.099 | 41.71068 | 0 | 2642.667 | 64 | 103
11147 | 3576.923 | 41.75676 | 0 | 2642.667 | 63 | 103
11148 | 3568.659 | 41.7582 | 0 | 2642.667 | 62 | 103
11149 | 3560.44 | 41.72652 | 0 | 2642.667 | 61 | 103
11150 | 3552.748 | 41.81592 | 0 | 2642.667 | 60 | 103
11151 | 3545.055 | 41.9024 | 0 | 2642.667 | 59 | 103
11152 | 3536.264 | 41.92688 | 0 | 2642.667 | 58 | 103
11153 | 3528.572 | 41.95424 | 0 | 2642.667 | 57 | 103
11154 | 3521.143 | 42.07391 | 0 | 2642.667 | 56 | 103
11155 | 3511.319 | 42.0934 | 0 | 2642.667 | 55 | 103
11156 | 3504.572 | 42.16612 | 0 | 2642.667 | 54 | 103
11157 | 3494.242 | 42.18556 | 0 | 2642.667 | 53 | 103
11158 | 3485.714 | 42.25972 | 0 | 2642.667 | 52 | 103
11159 | 3478.022 | 42.32893 | 0 | 2642.667 | 51 | 103
11160 | 3470.33 | 42.3348 | 0 | 2642.667 | 50 | 103
11161 | 3461.539 | 42.42336 | 0 | 2642.667 | 49 | 103
11162 | 3453.846 | 42.62588 | 0 | 2642.667 | 48 | 103
11163 | 3444.637 | 42.59192 | 0 | 2642.667 | 47 | 103
11164 | 3435.737 | 42.64604 | 0 | 2642.667 | 46 | 103
11165 | 3428.572 | 42.79234 | 0 | 2642.667 | 45 | 103
11166 | 3421.978 | 42.86656 | 0 | 2642.667 | 44 | 103
11167 | 3412.945 | 42.89896 | 0 | 2642.667 | 43 | 103
11168 | 3405.099 | 42.9832 | 0 | 2642.667 | 42 | 103
11169 | 3397.802 | 42.95728 | 0 | 2642.667 | 41 | 103
11170 | 3389.011 | 43.1058 | 0 | 2642.667 | 40 | 103
11171 | 3382.351 | 43.20372 | 0 | 2642.667 | 39 | 103
11172 | 3372.528 | 43.28878 | 0 | 2642.667 | 38 | 103
11173 | 3364.857 | 43.41128 | 0 | 2642.667 | 37 | 103
11174 | 3357.143 | 43.4156 | 0 | 2642.667 | 36 | 103
11175 | 3348.352 | 43.5164 | 0 | 2642.667 | 35 | 103
11176 | 3339.868 | 43.59285 | 0 | 2642.667 | 34 | 103
11177 | 3332.066 | 43.65124 | 0 | 2642.667 | 33 | 103
11178 | 3323.077 | 43.80186 | 0 | 2642.667 | 32 | 103
11179 | 3313.473 | 43.83864 | 0 | 2642.667 | 31 | 103
11180 | 3305.495 | 43.9128 | 0 | 2642.667 | 30 | 103
11181 | 3295.956 | 44.01589 | 0 | 2642.667 | 29 | 103
11182 | 3287.912 | 44.2631 | 0 | 2642.667 | 28 | 103
11183 | 3276.923 | 44.2442 | 0 | 2642.667 | 27 | 103
11184 | 3269.099 | 44.35096 | 0 | 2642.667 | 26 | 103
11185 | 3256.594 | 44.3704 | 0 | 2642.667 | 25 | 103
11186 | 3247.209 | 44.49352 | 0 | 2642.667 | 24 | 103
11187 | 3233.604 | 44.66724 | 0 | 2642.667 | 23 | 103
11188 | 3222.945 | 44.70828 | 0 | 2642.667 | 22 | 103
11189 | 3210.264 | 44.80928 | 0 | 2642.667 | 21 | 103
11190 | 3198.022 | 45.037 | 0 | 2642.667 | 20 | 103
11191 | 3183.231 | 45.19699 | 0 | 2642.667 | 19 | 103
11192 | 3168.44 | 45.2589 | 0 | 2642.667 | 18 | 103
11193 | 3152.747 | 45.37416 | 0 | 2642.667 | 17 | 103
11194 | 3138.154 | 45.45919 | 0 | 2642.667 | 16 | 103
11195 | 3120.879 | 45.6458 | 0 | 2642.667 | 15 | 103
11196 | 3102.945 | 45.67388 | 0 | 2642.667 | 14 | 103
11197 | 3081.341 | 45.79288 | 0 | 2642.667 | 13 | 103
11198 | 3062.637 | 45.9016 | 0 | 2642.667 | 12 | 103
11199 | 3040.527 | 45.9736 | 0 | 2642.667 | 11 | 103
11200 | 3015.385 | 45.9016 | 0 | 2642.667 | 10 | 103
11201 | 2989.011 | 46.0458 | 0 | 2642.667 | 9 | 103
11202 | 2961.143 | 46.0674 | 0 | 2642.667 | 8 | 103
11203 | 2928.33 | 46.1538 | 0 | 2642.667 | 7 | 103
11204 | 2891.781 | 46.10052 | 0 | 2642.667 | 6 | 103
11205 | 2850.22 | 46.1394 | 0 | 2642.667 | 5 | 103
11206 | 2803.121 | 45.87136 | 0 | 2642.667 | 4 | 103
11207 | 2745.89 | 45.49664 | 0 | 2642.667 | 3 | 103
11208 | 2678.022 | 44.92592 | 0 | 2642.667 | 2 | 103
11209 | 2598.308 | 43.73125 | 0 | 2642.667 | 1 | 103
11210 | 2503.297 | 42.1186 | 0 | 2642.667 | 0 | 103
11211 | 4071.428 | 38.0832 | 10 | 2808.444 | 100 | 104
11212 | 3938.253 | 38.10552 | 10 | 2808.444 | 99 | 104
11213 | 3922.242 | 38.1914 | 10 | 2808.444 | 98 | 104
11214 | 3910.681 | 38.1552 | 10 | 2808.444 | 97 | 104
11215 | 3903.605 | 38.20868 | 10 | 2808.444 | 96 | 104
11216 | 3893.407 | 38.2598 | 10 | 2808.444 | 95 | 104
11217 | 3885.714 | 38.23244 | 10 | 2808.444 | 94 | 104
11218 | 3877.297 | 38.21552 | 10 | 2808.444 | 93 | 104
11219 | 3868.703 | 38.28356 | 10 | 2808.444 | 92 | 104
11220 | 3860.44 | 38.2634 | 10 | 2808.444 | 91 | 104
11221 | 3853.078 | 38.2058 | 10 | 2808.444 | 90 | 104
11222 | 3842.857 | 38.30588 | 10 | 2808.444 | 89 | 104
11223 | 3835.165 | 38.2994 | 10 | 2808.444 | 88 | 104
11224 | 3826.957 | 38.31416 | 10 | 2808.444 | 87 | 104
11225 | 3819.428 | 38.3354 | 10 | 2808.444 | 86 | 104
11226 | 3810.824 | 38.2634 | 10 | 2808.444 | 85 | 104
11227 | 3802.242 | 38.33828 | 10 | 2808.444 | 84 | 104
11228 | 3794.253 | 38.41573 | 10 | 2808.444 | 83 | 104
11229 | 3786.813 | 38.42839 | 10 | 2808.444 | 82 | 104
11230 | 3776.923 | 38.5156 | 10 | 2808.444 | 81 | 104
11231 | 3770.33 | 38.5012 | 10 | 2808.444 | 80 | 104
11232 | 3763.725 | 38.44468 | 10 | 2808.444 | 79 | 104
11233 | 3756.44 | 38.54512 | 10 | 2808.444 | 78 | 104
11234 | 3747.253 | 38.61432 | 10 | 2808.444 | 77 | 104
11235 | 3738.813 | 38.6236 | 10 | 2808.444 | 76 | 104
11236 | 3732.143 | 38.6146 | 10 | 2808.444 | 75 | 104
11237 | 3725.341 | 38.69364 | 10 | 2808.444 | 74 | 104
11238 | 3717.583 | 38.6958 | 10 | 2808.444 | 73 | 104
11239 | 3710.989 | 38.71884 | 10 | 2808.444 | 72 | 104
11240 | 3703.857 | 38.67744 | 10 | 2808.444 | 71 | 104
11241 | 3696.374 | 38.8182 | 10 | 2808.444 | 70 | 104
11242 | 3687.912 | 38.91596 | 10 | 2808.444 | 69 | 104
11243 | 3680.22 | 38.91488 | 10 | 2808.444 | 68 | 104
11244 | 3671.429 | 38.95772 | 10 | 2808.444 | 67 | 104
11245 | 3663.23 | 38.96456 | 10 | 2808.444 | 66 | 104
11246 | 3653.846 | 38.948 | 10 | 2808.444 | 65 | 104
11247 | 3647.077 | 39.02576 | 10 | 2808.444 | 64 | 104
11248 | 3638.495 | 39.16311 | 10 | 2808.444 | 63 | 104
11249 | 3630.528 | 39.056 | 10 | 2808.444 | 62 | 104
11250 | 3622.176 | 39.25744 | 10 | 2808.444 | 61 | 104
11251 | 3613.627 | 39.2362 | 10 | 2808.444 | 60 | 104
11252 | 3604.396 | 39.2002 | 10 | 2808.444 | 59 | 104
11253 | 3595.604 | 39.3082 | 10 | 2808.444 | 58 | 104
11254 | 3585.527 | 39.3082 | 10 | 2808.444 | 57 | 104
11255 | 3578.022 | 39.36724 | 10 | 2808.444 | 56 | 104
11256 | 3569.726 | 39.40909 | 10 | 2808.444 | 55 | 104
11257 | 3558.813 | 39.44304 | 10 | 2808.444 | 54 | 104
11258 | 3551.648 | 39.42396 | 10 | 2808.444 | 53 | 104
11259 | 3541.89 | 39.53304 | 10 | 2808.444 | 52 | 104
11260 | 3534.824 | 39.54672 | 10 | 2808.444 | 51 | 104
11261 | 3525.824 | 39.6866 | 10 | 2808.444 | 50 | 104
11262 | 3514.627 | 39.72944 | 10 | 2808.444 | 49 | 104
11263 | 3506.726 | 39.84428 | 10 | 2808.444 | 48 | 104
11264 | 3498.901 | 39.85114 | 10 | 2808.444 | 47 | 104
11265 | 3490.637 | 39.94744 | 10 | 2808.444 | 46 | 104
11266 | 3482.418 | 39.937 | 10 | 2808.444 | 45 | 104
11267 | 3473.934 | 40.0648 | 10 | 2808.444 | 44 | 104
11268 | 3466.121 | 40.07092 | 10 | 2808.444 | 43 | 104
11269 | 3457.165 | 40.137 | 10 | 2808.444 | 42 | 104
11270 | 3450.55 | 40.28856 | 10 | 2808.444 | 41 | 104
11271 | 3441.758 | 40.353 | 10 | 2808.444 | 40 | 104
11272 | 3436.912 | 40.4252 | 10 | 2808.444 | 39 | 104
11273 | 3428.572 | 40.44536 | 10 | 2808.444 | 38 | 104
11274 | 3418.78 | 40.52996 | 10 | 2808.444 | 37 | 104
11275 | 3412.835 | 40.66009 | 10 | 2808.444 | 36 | 104
11276 | 3406.209 | 40.7134 | 10 | 2808.444 | 35 | 104
11277 | 3398.901 | 40.69684 | 10 | 2808.444 | 34 | 104
11278 | 3391.715 | 40.78833 | 10 | 2808.444 | 33 | 104
11279 | 3383.517 | 40.8576 | 10 | 2808.444 | 32 | 104
11280 | 3375.945 | 40.82934 | 10 | 2808.444 | 31 | 104
11281 | 3367.363 | 41.0016 | 10 | 2808.444 | 30 | 104
11282 | 3359.901 | 41.0935 | 10 | 2808.444 | 29 | 104
11283 | 3352 | 41.06208 | 10 | 2808.444 | 28 | 104
11284 | 3343 | 41.15048 | 10 | 2808.444 | 27 | 104
11285 | 3338.33 | 41.18828 | 10 | 2808.444 | 26 | 104
11286 | 3324.451 | 41.2898 | 10 | 2808.444 | 25 | 104
11287 | 3315.868 | 41.40232 | 10 | 2808.444 | 24 | 104
11288 | 3306.187 | 41.47396 | 10 | 2808.444 | 23 | 104
11289 | 3295.802 | 41.57152 | 10 | 2808.444 | 22 | 104
11290 | 3282.461 | 41.54272 | 10 | 2808.444 | 21 | 104
11291 | 3274.066 | 41.75104 | 10 | 2808.444 | 20 | 104
11292 | 3261.539 | 41.88836 | 10 | 2808.444 | 19 | 104
11293 | 3250.088 | 41.9744 | 10 | 2808.444 | 18 | 104
11294 | 3236.857 | 42.03812 | 10 | 2808.444 | 17 | 104
11295 | 3220.879 | 42.1906 | 10 | 2808.444 | 16 | 104
11296 | 3205.66 | 42.32397 | 10 | 2808.444 | 15 | 104
11297 | 3187.538 | 42.43056 | 10 | 2808.444 | 14 | 104
11298 | 3167.033 | 42.49356 | 10 | 2808.444 | 13 | 104
11299 | 3145.67 | 42.659 | 10 | 2808.444 | 12 | 104
11300 | 3121.978 | 42.767 | 10 | 2808.444 | 11 | 104
11301 | 3096.704 | 42.8428 | 10 | 2808.444 | 10 | 104
11302 | 3068.132 | 43.03446 | 10 | 2808.444 | 9 | 104
11303 | 3036.264 | 43.0914 | 10 | 2808.444 | 8 | 104
11304 | 3000.363 | 43.21128 | 10 | 2808.444 | 7 | 104
11305 | 2960.44 | 43.37456 | 10 | 2808.444 | 6 | 104
11306 | 2913.077 | 43.4516 | 10 | 2808.444 | 5 | 104
11307 | 2859.341 | 43.53229 | 10 | 2808.444 | 4 | 104
11308 | 2792.462 | 43.54927 | 10 | 2808.444 | 3 | 104
11309 | 2712.506 | 43.2902 | 10 | 2808.444 | 2 | 104
11310 | 2618 | 42.61616 | 10 | 2808.444 | 1 | 104
11311 | 2503.297 | 41.1098 | 10 | 2808.444 | 0 | 104
11312 | 4076.923 | 34.5524 | 40 | 3093.778 | 100 | 105
11313 | 4038.461 | 34.77644 | 40 | 3093.778 | 99 | 105
11314 | 4025.033 | 34.5524 | 40 | 3093.778 | 98 | 105
11315 | 4015.198 | 34.71479 | 40 | 3093.778 | 97 | 105
11316 | 4005.011 | 34.62294 | 40 | 3093.778 | 96 | 105
11317 | 3993.516 | 34.5506 | 40 | 3093.778 | 95 | 105
11318 | 3987.912 | 34.54088 | 40 | 3093.778 | 94 | 105
11319 | 3976.417 | 34.56212 | 40 | 3093.778 | 93 | 105
11320 | 3967.165 | 34.51913 | 40 | 3093.778 | 92 | 105
11321 | 3957.143 | 34.6046 | 40 | 3093.778 | 91 | 105
11322 | 3947.143 | 34.82978 | 40 | 3093.778 | 90 | 105
11323 | 3936.264 | 34.78366 | 40 | 3093.778 | 89 | 105
11324 | 3924.176 | 34.85212 | 40 | 3093.778 | 88 | 105
11325 | 3913.187 | 34.70398 | 40 | 3093.778 | 87 | 105
11326 | 3900.506 | 34.82116 | 40 | 3093.778 | 86 | 105
11327 | 3889.011 | 34.68743 | 40 | 3093.778 | 85 | 105
11328 | 3876.088 | 34.89388 | 40 | 3093.778 | 84 | 105
11329 | 3865.527 | 34.8406 | 40 | 3093.778 | 83 | 105
11330 | 3854.967 | 34.77292 | 40 | 3093.778 | 82 | 105
11331 | 3844.604 | 34.82584 | 40 | 3093.778 | 81 | 105
11332 | 3834.066 | 34.8694 | 40 | 3093.778 | 80 | 105
11333 | 3823.967 | 34.83196 | 40 | 3093.778 | 79 | 105
11334 | 3814.748 | 34.8046 | 40 | 3093.778 | 78 | 105
11335 | 3807.626 | 34.98569 | 40 | 3093.778 | 77 | 105
11336 | 3795.604 | 35.00489 | 40 | 3093.778 | 76 | 105
11337 | 3787.912 | 34.93965 | 40 | 3093.778 | 75 | 105
11338 | 3780.066 | 35.15541 | 40 | 3093.778 | 74 | 105
11339 | 3772.01 | 34.9846 | 40 | 3093.778 | 73 | 105
11340 | 3762.726 | 35.17056 | 40 | 3093.778 | 72 | 105
11341 | 3755.703 | 35.1735 | 40 | 3093.778 | 71 | 105
11342 | 3746.484 | 35.06026 | 40 | 3093.778 | 70 | 105
11343 | 3738.461 | 34.95834 | 40 | 3093.778 | 69 | 105
11344 | 3727.517 | 35.0568 | 40 | 3093.778 | 68 | 105
11345 | 3720.879 | 35.05359 | 40 | 3093.778 | 67 | 105
11346 | 3711.275 | 35.11944 | 40 | 3093.778 | 66 | 105
11347 | 3702.198 | 35.345 | 40 | 3093.778 | 65 | 105
11348 | 3692.22 | 35.34644 | 40 | 3093.778 | 64 | 105
11349 | 3683.044 | 35.35004 | 40 | 3093.778 | 63 | 105
11350 | 3673.824 | 35.40696 | 40 | 3093.778 | 62 | 105
11351 | 3664.604 | 35.56512 | 40 | 3093.778 | 61 | 105
11352 | 3653.406 | 35.57548 | 40 | 3093.778 | 60 | 105
11353 | 3643.967 | 35.70232 | 40 | 3093.778 | 59 | 105
11354 | 3634.747 | 35.55748 | 40 | 3093.778 | 58 | 105
11355 | 3625.275 | 35.8494 | 40 | 3093.778 | 57 | 105
11356 | 3616.483 | 35.79609 | 40 | 3093.778 | 56 | 105
11357 | 3606.594 | 35.74851 | 40 | 3093.778 | 55 | 105
11358 | 3597.802 | 35.84075 | 40 | 3093.778 | 54 | 105
11359 | 3589.011 | 35.74091 | 40 | 3093.778 | 53 | 105
11360 | 3579.121 | 35.85372 | 40 | 3093.778 | 52 | 105
11361 | 3572.649 | 36.16568 | 40 | 3093.778 | 51 | 105
11362 | 3563.187 | 36.1196 | 40 | 3093.778 | 50 | 105
11363 | 3555.923 | 36.06164 | 40 | 3093.778 | 49 | 105
11364 | 3548.044 | 36.30772 | 40 | 3093.778 | 48 | 105
11365 | 3541.396 | 36.10124 | 40 | 3093.778 | 47 | 105
11366 | 3532.901 | 36.33435 | 40 | 3093.778 | 46 | 105
11367 | 3525.77 | 36.1574 | 40 | 3093.778 | 45 | 105
11368 | 3516.659 | 36.18515 | 40 | 3093.778 | 44 | 105
11369 | 3510.989 | 36.22091 | 40 | 3093.778 | 43 | 105
11370 | 3503.297 | 36.42076 | 40 | 3093.778 | 42 | 105
11371 | 3495.626 | 36.42652 | 40 | 3093.778 | 41 | 105
11372 | 3490.11 | 36.4402 | 40 | 3093.778 | 40 | 105
11373 | 3482.418 | 36.51884 | 40 | 3093.778 | 39 | 105
11374 | 3475.824 | 36.7862 | 40 | 3093.778 | 38 | 105
11375 | 3470.33 | 36.65748 | 40 | 3093.778 | 37 | 105
11376 | 3461.583 | 36.84811 | 40 | 3093.778 | 36 | 105
11377 | 3454.286 | 36.6546 | 40 | 3093.778 | 35 | 105
11378 | 3447.539 | 36.73935 | 40 | 3093.778 | 34 | 105
11379 | 3441.758 | 36.67332 | 40 | 3093.778 | 33 | 105
11380 | 3434.637 | 36.85398 | 40 | 3093.778 | 32 | 105
11381 | 3427.275 | 36.9302 | 40 | 3093.778 | 31 | 105
11382 | 3418.681 | 36.77532 | 40 | 3093.778 | 30 | 105
11383 | 3411.747 | 36.84206 | 40 | 3093.778 | 29 | 105
11384 | 3403.297 | 36.79484 | 40 | 3093.778 | 28 | 105
11385 | 3394.505 | 37.03624 | 40 | 3093.778 | 27 | 105
11386 | 3384.77 | 36.90431 | 40 | 3093.778 | 26 | 105
11387 | 3375.274 | 36.96625 | 40 | 3093.778 | 25 | 105
11388 | 3367.429 | 37.0672 | 40 | 3093.778 | 24 | 105
11389 | 3359.308 | 37.28304 | 40 | 3093.778 | 23 | 105
11390 | 3348.99 | 37.30572 | 40 | 3093.778 | 22 | 105
11391 | 3339.824 | 37.16872 | 40 | 3093.778 | 21 | 105
11392 | 3328.351 | 37.3338 | 40 | 3093.778 | 20 | 105
11393 | 3317.132 | 37.22676 | 40 | 3093.778 | 19 | 105
11394 | 3305.495 | 37.4744 | 40 | 3093.778 | 18 | 105
11395 | 3294.506 | 37.41595 | 40 | 3093.778 | 17 | 105
11396 | 3282.417 | 37.57741 | 40 | 3093.778 | 16 | 105
11397 | 3270.495 | 37.5842 | 40 | 3093.778 | 15 | 105
11398 | 3258.835 | 37.52624 | 40 | 3093.778 | 14 | 105
11399 | 3245.055 | 37.867 | 40 | 3093.778 | 13 | 105
11400 | 3230.022 | 37.85548 | 40 | 3093.778 | 12 | 105
11401 | 3216.165 | 37.83214 | 40 | 3093.778 | 11 | 105
11402 | 3198.681 | 38.112 | 40 | 3093.778 | 10 | 105
11403 | 3180.22 | 38.24432 | 40 | 3093.778 | 9 | 105
11404 | 3158.11 | 38.34546 | 40 | 3093.778 | 8 | 105
11405 | 3132.165 | 38.45605 | 40 | 3093.778 | 7 | 105
11406 | 3102.198 | 38.66981 | 40 | 3093.778 | 6 | 105
11407 | 3064.89 | 38.739 | 40 | 3093.778 | 5 | 105
11408 | 3019.165 | 38.984 | 40 | 3093.778 | 4 | 105
11409 | 2960.44 | 38.91256 | 40 | 3093.778 | 3 | 105
11410 | 2878.022 | 38.7318 | 40 | 3093.778 | 2 | 105
11411 | 2746.396 | 38.16324 | 40 | 3093.778 | 1 | 105
11412 | 2570.33 | 37.5788 | 40 | 3093.778 | 0 | 105
11413 | 4075.824 | 36.2458 | 20 | 2922.222 | 100 | 106
11414 | 4000.275 | 36.1736 | 20 | 2922.222 | 99 | 106
11415 | 3983.517 | 36.1917 | 20 | 2922.222 | 98 | 106
11416 | 3972.527 | 36.2638 | 20 | 2922.222 | 97 | 106
11417 | 3961.539 | 36.1376 | 20 | 2922.222 | 96 | 106
11418 | 3952.472 | 36.1826 | 20 | 2922.222 | 95 | 106
11419 | 3943.406 | 36.1917 | 20 | 2922.222 | 94 | 106
11420 | 3932.967 | 36.2096 | 20 | 2922.222 | 93 | 106
11421 | 3923.077 | 36.1376 | 20 | 2922.222 | 92 | 106
11422 | 3914.286 | 36.2458 | 20 | 2922.222 | 91 | 106
11423 | 3903.846 | 36.1736 | 20 | 2922.222 | 90 | 106
11424 | 3893.681 | 36.28175 | 20 | 2922.222 | 89 | 106
11425 | 3884.615 | 36.2818 | 20 | 2922.222 | 88 | 106
11426 | 3874.725 | 36.3628 | 20 | 2922.222 | 87 | 106
11427 | 3864.835 | 36.3898 | 20 | 2922.222 | 86 | 106
11428 | 3854.121 | 36.4168 | 20 | 2922.222 | 85 | 106
11429 | 3843.956 | 36.3898 | 20 | 2922.222 | 84 | 106
11430 | 3832.417 | 36.516 | 20 | 2922.222 | 83 | 106
11431 | 3824.176 | 36.4438 | 20 | 2922.222 | 82 | 106
11432 | 3814.286 | 36.56995 | 20 | 2922.222 | 81 | 106
11433 | 3806.594 | 36.642 | 20 | 2922.222 | 80 | 106
11434 | 3795.879 | 36.624 | 20 | 2922.222 | 79 | 106
11435 | 3787.912 | 36.642 | 20 | 2922.222 | 78 | 106
11436 | 3779.67 | 36.75015 | 20 | 2922.222 | 77 | 106
11437 | 3771.428 | 36.642 | 20 | 2922.222 | 76 | 106
11438 | 3764.56 | 36.7682 | 20 | 2922.222 | 75 | 106
11439 | 3755.494 | 36.8042 | 20 | 2922.222 | 74 | 106
11440 | 3748.352 | 36.79515 | 20 | 2922.222 | 73 | 106
11441 | 3739.561 | 36.606 | 20 | 2922.222 | 72 | 106
11442 | 3732.692 | 36.70505 | 20 | 2922.222 | 71 | 106
11443 | 3723.626 | 36.8042 | 20 | 2922.222 | 70 | 106
11444 | 3716.484 | 36.7592 | 20 | 2922.222 | 69 | 106
11445 | 3708.792 | 37.1104 | 20 | 2922.222 | 68 | 106
11446 | 3698.077 | 37.0564 | 20 | 2922.222 | 67 | 106
11447 | 3691.759 | 36.8402 | 20 | 2922.222 | 66 | 106
11448 | 3682.417 | 37.03835 | 20 | 2922.222 | 65 | 106
11449 | 3674.725 | 37.0024 | 20 | 2922.222 | 64 | 106
11450 | 3665.11 | 37.0744 | 20 | 2922.222 | 63 | 106
11451 | 3655.494 | 37.1104 | 20 | 2922.222 | 62 | 106
11452 | 3646.978 | 37.2456 | 20 | 2922.222 | 61 | 106
11453 | 3636.264 | 37.2546 | 20 | 2922.222 | 60 | 106
11454 | 3628.571 | 37.28155 | 20 | 2922.222 | 59 | 106
11455 | 3618.682 | 37.2545 | 20 | 2922.222 | 58 | 106
11456 | 3609.066 | 37.3536 | 20 | 2922.222 | 57 | 106
11457 | 3600 | 37.3626 | 20 | 2922.222 | 56 | 106
11458 | 3591.484 | 37.4978 | 20 | 2922.222 | 55 | 106
11459 | 3581.319 | 37.3806 | 20 | 2922.222 | 54 | 106
11460 | 3570.879 | 37.5698 | 20 | 2922.222 | 53 | 106
11461 | 3563.736 | 37.6508 | 20 | 2922.222 | 52 | 106
11462 | 3554.945 | 37.6148 | 20 | 2922.222 | 51 | 106
11463 | 3545.604 | 37.759 | 20 | 2922.222 | 50 | 106
11464 | 3537.088 | 37.777 | 20 | 2922.222 | 49 | 106
11465 | 3527.473 | 37.795 | 20 | 2922.222 | 48 | 106
11466 | 3521.154 | 37.9662 | 20 | 2922.222 | 47 | 106
11467 | 3510.439 | 37.9932 | 20 | 2922.222 | 46 | 106
11468 | 3505.495 | 38.0112 | 20 | 2922.222 | 45 | 106
11469 | 3497.802 | 38.0472 | 20 | 2922.222 | 44 | 106
11470 | 3490.385 | 38.0562 | 20 | 2922.222 | 43 | 106
11471 | 3481.868 | 38.1553 | 20 | 2922.222 | 42 | 106
11472 | 3475.55 | 38.2004 | 20 | 2922.222 | 41 | 106
11473 | 3467.033 | 38.2994 | 20 | 2922.222 | 40 | 106
11474 | 3459.89 | 38.3444 | 20 | 2922.222 | 39 | 106
11475 | 3453.296 | 38.3714 | 20 | 2922.222 | 38 | 106
11476 | 3444.231 | 38.4074 | 20 | 2922.222 | 37 | 106
11477 | 3438.461 | 38.4436 | 20 | 2922.222 | 36 | 106
11478 | 3430.769 | 38.4886 | 20 | 2922.222 | 35 | 106
11479 | 3423.077 | 38.4436 | 20 | 2922.222 | 34 | 106
11480 | 3418.132 | 38.55165 | 20 | 2922.222 | 33 | 106
11481 | 3408.792 | 38.6236 | 20 | 2922.222 | 32 | 106
11482 | 3401.099 | 38.6236 | 20 | 2922.222 | 31 | 106
11483 | 3393.956 | 38.7138 | 20 | 2922.222 | 30 | 106
11484 | 3386.813 | 38.8218 | 20 | 2922.222 | 29 | 106
11485 | 3378.022 | 38.8758 | 20 | 2922.222 | 28 | 106
11486 | 3368.407 | 38.8758 | 20 | 2922.222 | 27 | 106
11487 | 3360.989 | 39.002 | 20 | 2922.222 | 26 | 106
11488 | 3352.472 | 38.984 | 20 | 2922.222 | 25 | 106
11489 | 3345.055 | 39.128 | 20 | 2922.222 | 24 | 106
11490 | 3334.066 | 39.15515 | 20 | 2922.222 | 23 | 106
11491 | 3326.374 | 39.092 | 20 | 2922.222 | 22 | 106
11492 | 3315.385 | 39.2182 | 20 | 2922.222 | 21 | 106
11493 | 3304.396 | 39.3082 | 20 | 2922.222 | 20 | 106
11494 | 3292.583 | 39.3082 | 20 | 2922.222 | 19 | 106
11495 | 3280.22 | 39.3983 | 20 | 2922.222 | 18 | 106
11496 | 3268.132 | 39.4704 | 20 | 2922.222 | 17 | 106
11497 | 3253.846 | 39.6326 | 20 | 2922.222 | 16 | 106
11498 | 3239.561 | 39.5424 | 20 | 2922.222 | 15 | 106
11499 | 3221.428 | 39.6685 | 20 | 2922.222 | 14 | 106
11500 | 3203.022 | 39.7586 | 20 | 2922.222 | 13 | 106
11501 | 3183.517 | 39.8848 | 20 | 2922.222 | 12 | 106
11502 | 3160.99 | 40.14595 | 20 | 2922.222 | 11 | 106
11503 | 3135.165 | 40.1189 | 20 | 2922.222 | 10 | 106
11504 | 3107.967 | 40.254 | 20 | 2922.222 | 9 | 106
11505 | 3075.824 | 40.353 | 20 | 2922.222 | 8 | 106
11506 | 3042.857 | 40.4612 | 20 | 2922.222 | 7 | 106
11507 | 3003.297 | 40.5692 | 20 | 2922.222 | 6 | 106
11508 | 2956.594 | 40.6684 | 20 | 2922.222 | 5 | 106
11509 | 2900 | 40.5692 | 20 | 2922.222 | 4 | 106
11510 | 2829.946 | 40.35305 | 20 | 2922.222 | 3 | 106
11511 | 2747.802 | 39.8306 | 20 | 2922.222 | 2 | 106
11512 | 2641.209 | 38.7408 | 20 | 2922.222 | 1 | 106
11513 | 2504.396 | 36.8222 | 20 | 2922.222 | 0 | 106
11514 | 4090.11 | 36.606 | 40 | 3245.333 | 100 | 6
11515 | 4047.253 | 36.31996 | 40 | 3245.333 | 99 | 6
11516 | 4032.923 | 36.16784 | 40 | 3245.333 | 98 | 6
11517 | 4021.912 | 36.0656 | 40 | 3245.333 | 97 | 6
11518 | 4010.989 | 35.85804 | 40 | 3245.333 | 96 | 6
11519 | 4002.308 | 35.8206 | 40 | 3245.333 | 95 | 6
11520 | 3995.472 | 35.77308 | 40 | 3245.333 | 94 | 6
11521 | 3986.505 | 35.68435 | 40 | 3245.333 | 93 | 6
11522 | 3976.923 | 35.67496 | 40 | 3245.333 | 92 | 6
11523 | 3966.33 | 35.80692 | 40 | 3245.333 | 91 | 6
11524 | 3956.044 | 35.7774 | 40 | 3245.333 | 90 | 6
11525 | 3943.472 | 35.71759 | 40 | 3245.333 | 89 | 6
11526 | 3931.868 | 35.65917 | 40 | 3245.333 | 88 | 6
11527 | 3919.78 | 35.68797 | 40 | 3245.333 | 87 | 6
11528 | 3908.176 | 35.7052 | 40 | 3245.333 | 86 | 6
11529 | 3895.604 | 35.6944 | 40 | 3245.333 | 85 | 6
11530 | 3883.517 | 35.68072 | 40 | 3245.333 | 84 | 6
11531 | 3871.055 | 35.60872 | 40 | 3245.333 | 83 | 6
11532 | 3859.737 | 35.71541 | 40 | 3245.333 | 82 | 6
11533 | 3848.769 | 35.61952 | 40 | 3245.333 | 81 | 6
11534 | 3838.682 | 35.7918 | 40 | 3245.333 | 80 | 6
11535 | 3827.473 | 35.75652 | 40 | 3245.333 | 79 | 6
11536 | 3818.681 | 35.68081 | 40 | 3245.333 | 78 | 6
11537 | 3807.692 | 35.7414 | 40 | 3245.333 | 77 | 6
11538 | 3797.758 | 35.91996 | 40 | 3245.333 | 76 | 6
11539 | 3790.11 | 35.9394 | 40 | 3245.333 | 75 | 6
11540 | 3780.22 | 35.91996 | 40 | 3245.333 | 74 | 6
11541 | 3771.516 | 35.91852 | 40 | 3245.333 | 73 | 6
11542 | 3764.351 | 35.91708 | 40 | 3245.333 | 72 | 6
11543 | 3755.583 | 36.00872 | 40 | 3245.333 | 71 | 6
11544 | 3745.934 | 35.8422 | 40 | 3245.333 | 70 | 6
11545 | 3738.726 | 36.11024 | 40 | 3245.333 | 69 | 6
11546 | 3728.572 | 36.17072 | 40 | 3245.333 | 68 | 6
11547 | 3719.78 | 36.14912 | 40 | 3245.333 | 67 | 6
11548 | 3710.989 | 36.08864 | 40 | 3245.333 | 66 | 6
11549 | 3700.44 | 36.2926 | 40 | 3245.333 | 65 | 6
11550 | 3692.308 | 36.21973 | 40 | 3245.333 | 64 | 6
11551 | 3682.417 | 36.3178 | 40 | 3245.333 | 63 | 6
11552 | 3671.429 | 36.32788 | 40 | 3245.333 | 62 | 6
11553 | 3663.253 | 36.25372 | 40 | 3245.333 | 61 | 6
11554 | 3652.527 | 36.361 | 40 | 3245.333 | 60 | 6
11555 | 3643.055 | 36.38332 | 40 | 3245.333 | 59 | 6
11556 | 3634.066 | 36.37687 | 40 | 3245.333 | 58 | 6
11557 | 3623.231 | 36.53904 | 40 | 3245.333 | 57 | 6
11558 | 3614.286 | 36.498 | 40 | 3245.333 | 56 | 6
11559 | 3605.495 | 36.606 | 40 | 3245.333 | 55 | 6
11560 | 3595.692 | 36.53112 | 40 | 3245.333 | 54 | 6
11561 | 3587.912 | 36.63552 | 40 | 3245.333 | 53 | 6
11562 | 3578.022 | 36.71275 | 40 | 3245.333 | 52 | 6
11563 | 3570.33 | 36.82148 | 40 | 3245.333 | 51 | 6
11564 | 3561.539 | 36.7502 | 40 | 3245.333 | 50 | 6
11565 | 3553.824 | 36.85676 | 40 | 3245.333 | 49 | 6
11566 | 3545.143 | 36.78908 | 40 | 3245.333 | 48 | 6
11567 | 3538.461 | 37.00456 | 40 | 3245.333 | 47 | 6
11568 | 3530.857 | 37.02974 | 40 | 3245.333 | 46 | 6
11569 | 3526.154 | 36.93382 | 40 | 3245.333 | 45 | 6
11570 | 3515.253 | 37.09744 | 40 | 3245.333 | 44 | 6
11571 | 3508.791 | 37.08517 | 40 | 3245.333 | 43 | 6
11572 | 3501.275 | 37.05568 | 40 | 3245.333 | 42 | 6
11573 | 3495.802 | 37.11332 | 40 | 3245.333 | 41 | 6
11574 | 3489.231 | 37.0312 | 40 | 3245.333 | 40 | 6
11575 | 3482.418 | 37.1104 | 40 | 3245.333 | 39 | 6
11576 | 3475.561 | 37.29199 | 40 | 3245.333 | 38 | 6
11577 | 3468.418 | 37.38924 | 40 | 3245.333 | 37 | 6
11578 | 3462.33 | 37.3986 | 40 | 3245.333 | 36 | 6
11579 | 3455.714 | 37.42026 | 40 | 3245.333 | 35 | 6
11580 | 3446.506 | 37.40162 | 40 | 3245.333 | 34 | 6
11581 | 3440.286 | 37.41012 | 40 | 3245.333 | 33 | 6
11582 | 3434.066 | 37.66383 | 40 | 3245.333 | 32 | 6
11583 | 3425.956 | 37.62848 | 40 | 3245.333 | 31 | 6
11584 | 3419.34 | 37.7734 | 40 | 3245.333 | 30 | 6
11585 | 3411.451 | 37.81588 | 40 | 3245.333 | 29 | 6
11586 | 3403.297 | 37.795 | 40 | 3245.333 | 28 | 6
11587 | 3395.01 | 37.867 | 40 | 3245.333 | 27 | 6
11588 | 3386.285 | 37.86556 | 40 | 3245.333 | 26 | 6
11589 | 3378.572 | 37.813 | 40 | 3245.333 | 25 | 6
11590 | 3368.088 | 37.86844 | 40 | 3245.333 | 24 | 6
11591 | 3358.835 | 37.867 | 40 | 3245.333 | 23 | 6
11592 | 3348.352 | 37.93477 | 40 | 3245.333 | 22 | 6
11593 | 3339.099 | 37.99968 | 40 | 3245.333 | 21 | 6
11594 | 3328.571 | 38.0976 | 40 | 3245.333 | 20 | 6
11595 | 3318.264 | 38.09688 | 40 | 3245.333 | 19 | 6
11596 | 3306.594 | 38.1552 | 40 | 3245.333 | 18 | 6
11597 | 3294.879 | 38.28716 | 40 | 3245.333 | 17 | 6
11598 | 3283.868 | 38.38436 | 40 | 3245.333 | 16 | 6
11599 | 3272.528 | 38.2634 | 40 | 3245.333 | 15 | 6
11600 | 3260.748 | 38.4074 | 40 | 3245.333 | 14 | 6
11601 | 3248.352 | 38.42483 | 40 | 3245.333 | 13 | 6
11602 | 3234.33 | 38.5156 | 40 | 3245.333 | 12 | 6
11603 | 3220.637 | 38.56384 | 40 | 3245.333 | 11 | 6
11604 | 3204.396 | 38.63816 | 40 | 3245.333 | 10 | 6
11605 | 3186.813 | 38.72532 | 40 | 3245.333 | 9 | 6
11606 | 3165.011 | 38.58184 | 40 | 3245.333 | 8 | 6
11607 | 3141.758 | 38.85564 | 40 | 3245.333 | 7 | 6
11608 | 3113.187 | 38.90766 | 40 | 3245.333 | 6 | 6
11609 | 3075.934 | 38.9912 | 40 | 3245.333 | 5 | 6
11610 | 3028.66 | 39.17284 | 40 | 3245.333 | 4 | 6
11611 | 2967.033 | 39.34853 | 40 | 3245.333 | 3 | 6
11612 | 2878.11 | 39.47975 | 40 | 3245.333 | 2 | 6
11613 | 2742.901 | 39.45024 | 40 | 3245.333 | 1 | 6
11614 | 2497.802 | 38.1192 | 40 | 3245.333 | 0 | 6
11615 | 4101.099 | 35.345 | 50 | 3265.778 | 100 | 7
11616 | 4064.835 | 35.309 | 50 | 3265.778 | 99 | 7
11617 | 4048.396 | 35.2008 | 50 | 3265.778 | 98 | 7
11618 | 4036.748 | 35.26857 | 50 | 3265.778 | 97 | 7
11619 | 4026.374 | 35.2368 | 50 | 3265.778 | 96 | 7
11620 | 4016.484 | 35.2874 | 50 | 3265.778 | 95 | 7
11621 | 4004.792 | 35.33202 | 50 | 3265.778 | 94 | 7
11622 | 3997.099 | 35.26279 | 50 | 3265.778 | 93 | 7
11623 | 3986.813 | 35.30324 | 50 | 3265.778 | 92 | 7
11624 | 3974.373 | 35.26142 | 50 | 3265.778 | 91 | 7
11625 | 3962.857 | 35.3594 | 50 | 3265.778 | 90 | 7
11626 | 3951.341 | 35.25702 | 50 | 3265.778 | 89 | 7
11627 | 3938.462 | 35.37236 | 50 | 3265.778 | 88 | 7
11628 | 3924.176 | 35.40836 | 50 | 3265.778 | 87 | 7
11629 | 3913.187 | 35.46884 | 50 | 3265.778 | 86 | 7
11630 | 3900 | 35.49624 | 50 | 3265.778 | 85 | 7
11631 | 3888.615 | 35.47748 | 50 | 3265.778 | 84 | 7
11632 | 3875.824 | 35.45876 | 50 | 3265.778 | 83 | 7
11633 | 3863.736 | 35.5612 | 50 | 3265.778 | 82 | 7
11634 | 3851.78 | 35.56552 | 50 | 3265.778 | 81 | 7
11635 | 3842.417 | 35.53232 | 50 | 3265.778 | 80 | 7
11636 | 3831.868 | 35.63032 | 50 | 3265.778 | 79 | 7
11637 | 3822.462 | 35.65336 | 50 | 3265.778 | 78 | 7
11638 | 3812.132 | 35.59432 | 50 | 3265.778 | 77 | 7
11639 | 3803.341 | 35.66776 | 50 | 3265.778 | 76 | 7
11640 | 3795.604 | 35.7414 | 50 | 3265.778 | 75 | 7
11641 | 3786.241 | 35.68792 | 50 | 3265.778 | 74 | 7
11642 | 3777.978 | 35.70376 | 50 | 3265.778 | 73 | 7
11643 | 3768.748 | 35.72113 | 50 | 3265.778 | 72 | 7
11644 | 3760.351 | 35.7385 | 50 | 3265.778 | 71 | 7
11645 | 3750.549 | 35.7774 | 50 | 3265.778 | 70 | 7
11646 | 3741.758 | 35.8494 | 50 | 3265.778 | 69 | 7
11647 | 3731.868 | 35.8494 | 50 | 3265.778 | 68 | 7
11648 | 3724.176 | 35.83068 | 50 | 3265.778 | 67 | 7
11649 | 3715.033 | 35.9214 | 50 | 3265.778 | 66 | 7
11650 | 3704.396 | 36.01516 | 50 | 3265.778 | 65 | 7
11651 | 3695.912 | 35.99931 | 50 | 3265.778 | 64 | 7
11652 | 3686.813 | 35.9574 | 50 | 3265.778 | 63 | 7
11653 | 3676.923 | 36.03963 | 50 | 3265.778 | 62 | 7
11654 | 3667.033 | 36.08144 | 50 | 3265.778 | 61 | 7
11655 | 3656.044 | 36.152 | 50 | 3265.778 | 60 | 7
11656 | 3647.253 | 36.18656 | 50 | 3265.778 | 59 | 7
11657 | 3637.363 | 36.23425 | 50 | 3265.778 | 58 | 7
11658 | 3628.571 | 36.19959 | 50 | 3265.778 | 57 | 7
11659 | 3618.682 | 36.21394 | 50 | 3265.778 | 56 | 7
11660 | 3610.989 | 36.325 | 50 | 3265.778 | 55 | 7
11661 | 3601.099 | 36.39268 | 50 | 3265.778 | 54 | 7
11662 | 3592.44 | 36.46623 | 50 | 3265.778 | 53 | 7
11663 | 3583.517 | 36.49944 | 50 | 3265.778 | 52 | 7
11664 | 3576.396 | 36.57144 | 50 | 3265.778 | 51 | 7
11665 | 3568.132 | 36.678 | 50 | 3265.778 | 50 | 7
11666 | 3560.44 | 36.606 | 50 | 3265.778 | 49 | 7
11667 | 3551.692 | 36.64489 | 50 | 3265.778 | 48 | 7
11668 | 3545.055 | 36.7862 | 50 | 3265.778 | 47 | 7
11669 | 3539.473 | 36.7862 | 50 | 3265.778 | 46 | 7
11670 | 3530.329 | 36.8654 | 50 | 3265.778 | 45 | 7
11671 | 3524.176 | 36.86252 | 50 | 3265.778 | 44 | 7
11672 | 3517.187 | 36.90716 | 50 | 3265.778 | 43 | 7
11673 | 3510.066 | 37.0384 | 50 | 3265.778 | 42 | 7
11674 | 3503.297 | 37.08592 | 50 | 3265.778 | 41 | 7
11675 | 3495.824 | 37.0816 | 50 | 3265.778 | 40 | 7
11676 | 3490.418 | 37.13632 | 50 | 3265.778 | 39 | 7
11677 | 3485.45 | 37.15504 | 50 | 3265.778 | 38 | 7
11678 | 3477.494 | 37.16373 | 50 | 3265.778 | 37 | 7
11679 | 3470.33 | 37.20847 | 50 | 3265.778 | 36 | 7
11680 | 3462.638 | 37.2258 | 50 | 3265.778 | 35 | 7
11681 | 3456.791 | 37.33812 | 50 | 3265.778 | 34 | 7
11682 | 3449.451 | 37.41732 | 50 | 3265.778 | 33 | 7
11683 | 3442.154 | 37.43755 | 50 | 3265.778 | 32 | 7
11684 | 3436 | 37.44326 | 50 | 3265.778 | 31 | 7
11685 | 3426.814 | 37.5212 | 50 | 3265.778 | 30 | 7
11686 | 3420.703125 | 37.5428 | 50 | 3265.778 | 29 | 7
11687 | 3410.374 | 37.5788 | 50 | 3265.778 | 28 | 7
11688 | 3403.253 | 37.71867 | 50 | 3265.778 | 27 | 7
11689 | 3393.978 | 37.6508 | 50 | 3265.778 | 26 | 7
11690 | 3384.616 | 37.759 | 50 | 3265.778 | 25 | 7
11691 | 3374.725 | 37.795 | 50 | 3265.778 | 24 | 7
11692 | 3365.934 | 37.831 | 50 | 3265.778 | 23 | 7
11693 | 3354.945 | 37.86268 | 50 | 3265.778 | 22 | 7
11694 | 3344.132 | 37.83388 | 50 | 3265.778 | 21 | 7
11695 | 3335.385 | 37.93188 | 50 | 3265.778 | 20 | 7
11696 | 3324.176 | 38.07888 | 50 | 3265.778 | 19 | 7
11697 | 3313.187 | 38.10912 | 50 | 3265.778 | 18 | 7
11698 | 3301.099 | 38.1914 | 50 | 3265.778 | 17 | 7
11699 | 3290.857 | 38.1552 | 50 | 3265.778 | 16 | 7
11700 | 3277.143 | 38.1914 | 50 | 3265.778 | 15 | 7
11701 | 3267.033 | 38.27924 | 50 | 3265.778 | 14 | 7
11702 | 3257.143 | 38.30948 | 50 | 3265.778 | 13 | 7
11703 | 3244.791 | 38.34548 | 50 | 3265.778 | 12 | 7
11704 | 3233.275 | 38.39162 | 50 | 3265.778 | 11 | 7
11705 | 3221.978 | 38.38584 | 50 | 3265.778 | 10 | 7
11706 | 3208.044 | 38.48968 | 50 | 3265.778 | 9 | 7
11707 | 3192.132 | 38.68425 | 50 | 3265.778 | 8 | 7
11708 | 3175.824 | 38.70876 | 50 | 3265.778 | 7 | 7
11709 | 3156.308 | 38.74476 | 50 | 3265.778 | 6 | 7
11710 | 3132.967 | 38.8758 | 50 | 3265.778 | 5 | 7
11711 | 3099.824 | 38.97824 | 50 | 3265.778 | 4 | 7
11712 | 3045.055 | 39.04016 | 50 | 3265.778 | 3 | 7
11713 | 2958.198 | 39.16564 | 50 | 3265.778 | 2 | 7
11714 | 2822.506 | 39.21604 | 50 | 3265.778 | 1 | 7
11715 | 2493.407 | 38.1192 | 50 | 3265.778 | 0 | 7
11716 | 4027.473 | 41.362 | 0 | 2720.889 | 100 | 8
11717 | 3884.374 | 41.34168 | 0 | 2720.889 | 99 | 8
11718 | 3861.407 | 41.26964 | 0 | 2720.889 | 98 | 8
11719 | 3849.45 | 41.3258 | 0 | 2720.889 | 97 | 8
11720 | 3837.363 | 41.398 | 0 | 2720.889 | 96 | 8
11721 | 3829.67 | 41.506 | 0 | 2720.889 | 95 | 8
11722 | 3822.33 | 41.51614 | 0 | 2720.889 | 94 | 8
11723 | 3813.781 | 41.6142 | 0 | 2720.889 | 93 | 8
11724 | 3804.924 | 41.64012 | 0 | 2720.889 | 92 | 8
11725 | 3795.604 | 41.72364 | 0 | 2720.889 | 91 | 8
11726 | 3788.791 | 41.787 | 0 | 2720.889 | 90 | 8
11727 | 3781.956 | 41.78852 | 0 | 2720.889 | 89 | 8
11728 | 3774.726 | 41.84041 | 0 | 2720.889 | 88 | 8
11729 | 3768.132 | 41.82533 | 0 | 2720.889 | 87 | 8
11730 | 3759.429 | 41.92398 | 0 | 2720.889 | 86 | 8
11731 | 3751.978 | 41.9384 | 0 | 2720.889 | 85 | 8
11732 | 3745.626 | 41.91968 | 0 | 2720.889 | 84 | 8
11733 | 3738.747 | 42.00896 | 0 | 2720.889 | 83 | 8
11734 | 3731.868 | 41.90096 | 0 | 2720.889 | 82 | 8
11735 | 3725.385 | 41.99744 | 0 | 2720.889 | 81 | 8
11736 | 3716.484 | 42.0104 | 0 | 2720.889 | 80 | 8
11737 | 3709.473 | 42.06016 | 0 | 2720.889 | 79 | 8
11738 | 3702.374 | 42.0464 | 0 | 2720.889 | 78 | 8
11739 | 3695.604 | 42.04857 | 0 | 2720.889 | 77 | 8
11740 | 3689.011 | 42.1546 | 0 | 2720.889 | 76 | 8
11741 | 3682.967 | 42.1726 | 0 | 2720.889 | 75 | 8
11742 | 3675.033 | 42.28852 | 0 | 2720.889 | 74 | 8
11743 | 3668.198 | 42.2266 | 0 | 2720.889 | 73 | 8
11744 | 3660.615 | 42.29284 | 0 | 2720.889 | 72 | 8
11745 | 3653.692 | 42.4068 | 0 | 2720.889 | 71 | 8
11746 | 3647.253 | 42.32032 | 0 | 2720.889 | 70 | 8
11747 | 3641.055 | 42.34128 | 0 | 2720.889 | 69 | 8
11748 | 3634.066 | 42.38089 | 0 | 2720.889 | 68 | 8
11749 | 3627.472 | 42.45216 | 0 | 2720.889 | 67 | 8
11750 | 3620.352 | 42.42552 | 0 | 2720.889 | 66 | 8
11751 | 3612.418 | 42.4896 | 0 | 2720.889 | 65 | 8
11752 | 3604.396 | 42.5841 | 0 | 2720.889 | 64 | 8
11753 | 3596.703 | 42.50976 | 0 | 2720.889 | 63 | 8
11754 | 3588.308 | 42.5148 | 0 | 2720.889 | 62 | 8
11755 | 3582.417 | 42.58112 | 0 | 2720.889 | 61 | 8
11756 | 3573.846 | 42.52924 | 0 | 2720.889 | 60 | 8
11757 | 3565.956 | 42.587 | 0 | 2720.889 | 59 | 8
11758 | 3559.913 | 42.5508 | 0 | 2720.889 | 58 | 8
11759 | 3549.45 | 42.54801 | 0 | 2720.889 | 57 | 8
11760 | 3541.758 | 42.67196 | 0 | 2720.889 | 56 | 8
11761 | 3535.055 | 42.77422 | 0 | 2720.889 | 55 | 8
11762 | 3525.275 | 42.70364 | 0 | 2720.889 | 54 | 8
11763 | 3516.483 | 42.73028 | 0 | 2720.889 | 53 | 8
11764 | 3508.791 | 42.77575 | 0 | 2720.889 | 52 | 8
11765 | 3499.143 | 42.84712 | 0 | 2720.889 | 51 | 8
11766 | 3492.308 | 42.8752 | 0 | 2720.889 | 50 | 8
11767 | 3484.132 | 43.0316 | 0 | 2720.889 | 49 | 8
11768 | 3474.726 | 42.9832 | 0 | 2720.889 | 48 | 8
11769 | 3467.407 | 42.99544 | 0 | 2720.889 | 47 | 8
11770 | 3460.439 | 43.0914 | 0 | 2720.889 | 46 | 8
11771 | 3451.758 | 43.1958 | 0 | 2720.889 | 45 | 8
11772 | 3444.308 | 43.2354 | 0 | 2720.889 | 44 | 8
11773 | 3436.857 | 43.25484 | 0 | 2720.889 | 43 | 8
11774 | 3428.835 | 43.3796 | 0 | 2720.889 | 42 | 8
11775 | 3421.978 | 43.23756 | 0 | 2720.889 | 41 | 8
11776 | 3414.286 | 43.3868 | 0 | 2720.889 | 40 | 8
11777 | 3407.692 | 43.49704 | 0 | 2720.889 | 39 | 8
11778 | 3399.604 | 43.61589 | 0 | 2720.889 | 38 | 8
11779 | 3391.209 | 43.56988 | 0 | 2720.889 | 37 | 8
11780 | 3384.704 | 43.63468 | 0 | 2720.889 | 36 | 8
11781 | 3376.264 | 43.7506 | 0 | 2720.889 | 35 | 8
11782 | 3368.703 | 43.72108 | 0 | 2720.889 | 34 | 8
11783 | 3361.01 | 43.85736 | 0 | 2720.889 | 33 | 8
11784 | 3352.879 | 43.81776 | 0 | 2720.889 | 32 | 8
11785 | 3345.253 | 44.02168 | 0 | 2720.889 | 31 | 8
11786 | 3338.462 | 44.2082 | 0 | 2720.889 | 30 | 8
11787 | 3331.187 | 44.23052 | 0 | 2720.889 | 29 | 8
11788 | 3321.055 | 44.33944 | 0 | 2720.889 | 28 | 8
11789 | 3312.154 | 44.42656 | 0 | 2720.889 | 27 | 8
11790 | 3303.297 | 44.65068 | 0 | 2720.889 | 26 | 8
11791 | 3293.957 | 44.6946 | 0 | 2720.889 | 25 | 8
11792 | 3284.615 | 44.91872 | 0 | 2720.889 | 24 | 8
11793 | 3271.561 | 45.001 | 0 | 2720.889 | 23 | 8
11794 | 3263.56 | 45.15076 | 0 | 2720.889 | 22 | 8
11795 | 3253.846 | 45.25812 | 0 | 2720.889 | 21 | 8
11796 | 3240 | 45.4332 | 0 | 2720.889 | 20 | 8
11797 | 3228.572 | 45.45267 | 0 | 2720.889 | 19 | 8
11798 | 3215.385 | 45.61772 | 0 | 2720.889 | 18 | 8
11799 | 3200.813 | 45.80296 | 0 | 2720.889 | 17 | 8
11800 | 3188.439 | 45.91888 | 0 | 2720.889 | 16 | 8
11801 | 3171.429 | 46.0422 | 0 | 2720.889 | 15 | 8
11802 | 3153.934 | 46.18692 | 0 | 2720.889 | 14 | 8
11803 | 3137.363 | 46.262 | 0 | 2720.889 | 13 | 8
11804 | 3119.384 | 46.41896 | 0 | 2720.889 | 12 | 8
11805 | 3096.527 | 46.54444 | 0 | 2720.889 | 11 | 8
11806 | 3072.748 | 46.5934 | 0 | 2720.889 | 10 | 8
11807 | 3046.154 | 46.73184 | 0 | 2720.889 | 9 | 8
11808 | 3016.747 | 46.83696 | 0 | 2720.889 | 8 | 8
11809 | 2983.011 | 46.92696 | 0 | 2720.889 | 7 | 8
11810 | 2945.055 | 47.0186 | 0 | 2720.889 | 6 | 8
11811 | 2900.11 | 47.0798 | 0 | 2720.889 | 5 | 8
11812 | 2846.857 | 47.09492 | 0 | 2720.889 | 4 | 8
11813 | 2782.396 | 47.00636 | 0 | 2720.889 | 3 | 8
11814 | 2705.495 | 46.63372 | 0 | 2720.889 | 2 | 8
11815 | 2613.429 | 45.65732 | 0 | 2720.889 | 1 | 8
11816 | 2504.396 | 43.956 | 0 | 2720.889 | 0 | 8
11817 | 4073.626 | 39.9208 | 10 | 2863.111 | 100 | 9
11818 | 3936.901 | 39.82424 | 10 | 2863.111 | 99 | 9
11819 | 3923.077 | 39.6326 | 10 | 2863.111 | 98 | 9
11820 | 3914 | 39.5244 | 10 | 2863.111 | 97 | 9
11821 | 3905.495 | 39.3933 | 10 | 2863.111 | 96 | 9
11822 | 3901.099 | 39.3298 | 10 | 2863.111 | 95 | 9
11823 | 3894.462 | 39.3442 | 10 | 2863.111 | 94 | 9
11824 | 3884.813 | 39.27436 | 10 | 2863.111 | 93 | 9
11825 | 3880.616 | 39.29236 | 10 | 2863.111 | 92 | 9
11826 | 3874.725 | 39.33628 | 10 | 2863.111 | 91 | 9
11827 | 3864.615 | 39.2722 | 10 | 2863.111 | 90 | 9
11828 | 3858.132 | 39.3442 | 10 | 2863.111 | 89 | 9
11829 | 3850.461 | 39.09489 | 10 | 2863.111 | 88 | 9
11830 | 3840.572 | 39.19732 | 10 | 2863.111 | 87 | 9
11831 | 3833.67 | 39.27652 | 10 | 2863.111 | 86 | 9
11832 | 3824.176 | 39.1858 | 10 | 2863.111 | 85 | 9
11833 | 3815.692 | 39.25636 | 10 | 2863.111 | 84 | 9
11834 | 3806.264 | 39.22612 | 10 | 2863.111 | 83 | 9
11835 | 3797.318 | 39.2722 | 10 | 2863.111 | 82 | 9
11836 | 3789.033 | 39.30892 | 10 | 2863.111 | 81 | 9
11837 | 3780.22 | 39.2722 | 10 | 2863.111 | 80 | 9
11838 | 3772.725 | 39.26212 | 10 | 2863.111 | 79 | 9
11839 | 3764.835 | 39.37156 | 10 | 2863.111 | 78 | 9
11840 | 3756.418 | 39.35572 | 10 | 2863.111 | 77 | 9
11841 | 3750.373 | 39.31108 | 10 | 2863.111 | 76 | 9
11842 | 3741.758 | 39.4164 | 10 | 2863.111 | 75 | 9
11843 | 3734.154 | 39.44662 | 10 | 2863.111 | 74 | 9
11844 | 3725.649 | 39.40475 | 10 | 2863.111 | 73 | 9
11845 | 3717.583 | 39.5244 | 10 | 2863.111 | 72 | 9
11846 | 3710.989 | 39.54744 | 10 | 2863.111 | 71 | 9
11847 | 3703.297 | 39.5172 | 10 | 2863.111 | 70 | 9
11848 | 3696.682 | 39.59496 | 10 | 2863.111 | 69 | 9
11849 | 3688.396 | 39.54024 | 10 | 2863.111 | 68 | 9
11850 | 3681.165 | 39.53955 | 10 | 2863.111 | 67 | 9
11851 | 3673.318 | 39.63831 | 10 | 2863.111 | 66 | 9
11852 | 3665.275 | 39.72254 | 10 | 2863.111 | 65 | 9
11853 | 3656.879 | 39.69596 | 10 | 2863.111 | 64 | 9
11854 | 3647.341 | 39.6686 | 10 | 2863.111 | 63 | 9
11855 | 3639.561 | 39.60217 | 10 | 2863.111 | 62 | 9
11856 | 3631.187 | 39.71828 | 10 | 2863.111 | 61 | 9
11857 | 3622.198 | 39.6758 | 10 | 2863.111 | 60 | 9
11858 | 3615.143 | 39.74852 | 10 | 2863.111 | 59 | 9
11859 | 3605.099 | 39.75356 | 10 | 2863.111 | 58 | 9
11860 | 3596.769 | 39.85725 | 10 | 2863.111 | 57 | 9
11861 | 3587.956 | 39.90208 | 10 | 2863.111 | 56 | 9
11862 | 3578.022 | 39.94598 | 10 | 2863.111 | 55 | 9
11863 | 3568.879 | 39.97984 | 10 | 2863.111 | 54 | 9
11864 | 3561.539 | 39.93952 | 10 | 2863.111 | 53 | 9
11865 | 3551.648 | 40.05904 | 10 | 2863.111 | 52 | 9
11866 | 3541.758 | 40.05544 | 10 | 2863.111 | 51 | 9
11867 | 3534.066 | 40.137 | 10 | 2863.111 | 50 | 9
11868 | 3525.737 | 40.14268 | 10 | 2863.111 | 49 | 9
11869 | 3517.407 | 40.32996 | 10 | 2863.111 | 48 | 9
11870 | 3508.791 | 40.18236 | 10 | 2863.111 | 47 | 9
11871 | 3500.352 | 40.30548 | 10 | 2863.111 | 46 | 9
11872 | 3492.308 | 40.3206 | 10 | 2863.111 | 45 | 9
11873 | 3483.473 | 40.317 | 10 | 2863.111 | 44 | 9
11874 | 3476.923 | 40.49072 | 10 | 2863.111 | 43 | 9
11875 | 3469.934 | 40.4612 | 10 | 2863.111 | 42 | 9
11876 | 3463.253 | 40.58936 | 10 | 2863.111 | 41 | 9
11877 | 3454.945 | 40.5116 | 10 | 2863.111 | 40 | 9
11878 | 3447.253 | 40.57293 | 10 | 2863.111 | 39 | 9
11879 | 3440.659 | 40.6052 | 10 | 2863.111 | 38 | 9
11880 | 3434.154 | 40.67153 | 10 | 2863.111 | 37 | 9
11881 | 3427.341 | 40.72204 | 10 | 2863.111 | 36 | 9
11882 | 3420.549 | 40.7134 | 10 | 2863.111 | 35 | 9
11883 | 3412.088 | 40.76956 | 10 | 2863.111 | 34 | 9
11884 | 3407.692 | 40.80055 | 10 | 2863.111 | 33 | 9
11885 | 3400.264 | 40.94544 | 10 | 2863.111 | 32 | 9
11886 | 3394.527 | 40.9656 | 10 | 2863.111 | 31 | 9
11887 | 3386.373 | 40.9008 | 10 | 2863.111 | 30 | 9
11888 | 3380.22 | 40.99512 | 10 | 2863.111 | 29 | 9
11889 | 3373.363 | 41.01888 | 10 | 2863.111 | 28 | 9
11890 | 3366.659 | 41.03839 | 10 | 2863.111 | 27 | 9
11891 | 3357.231 | 41.20916 | 10 | 2863.111 | 26 | 9
11892 | 3350.55 | 41.1998 | 10 | 2863.111 | 25 | 9
11893 | 3341.846 | 41.32292 | 10 | 2863.111 | 24 | 9
11894 | 3334.44 | 41.362 | 10 | 2863.111 | 23 | 9
11895 | 3325.275 | 41.45992 | 10 | 2863.111 | 22 | 9
11896 | 3314.484 | 41.6372 | 10 | 2863.111 | 21 | 9
11897 | 3305.055 | 41.7222 | 10 | 2863.111 | 20 | 9
11898 | 3295.604 | 41.79564 | 10 | 2863.111 | 19 | 9
11899 | 3284.615 | 41.92256 | 10 | 2863.111 | 18 | 9
11900 | 3270.638 | 42.06745 | 10 | 2863.111 | 17 | 9
11901 | 3260.132 | 42.12868 | 10 | 2863.111 | 16 | 9
11902 | 3244.286 | 42.223 | 10 | 2863.111 | 15 | 9
11903 | 3230.637 | 42.4068 | 10 | 2863.111 | 14 | 9
11904 | 3213.693 | 42.49824 | 10 | 2863.111 | 13 | 9
11905 | 3195.648 | 42.695 | 10 | 2863.111 | 12 | 9
11906 | 3173.626 | 42.8392 | 10 | 2863.111 | 11 | 9
11907 | 3149.451 | 42.9544 | 10 | 2863.111 | 10 | 9
11908 | 3124.176 | 42.971 | 10 | 2863.111 | 9 | 9
11909 | 3090.11 | 43.21236 | 10 | 2863.111 | 8 | 9
11910 | 3054.813 | 43.26708 | 10 | 2863.111 | 7 | 9
11911 | 3010.461 | 43.34061 | 10 | 2863.111 | 6 | 9
11912 | 2959.671 | 43.4804 | 10 | 2863.111 | 5 | 9
11913 | 2899.648 | 43.2714 | 10 | 2863.111 | 4 | 9
11914 | 2826.946 | 42.93928 | 10 | 2863.111 | 3 | 9
11915 | 2736.792 | 42.20212 | 10 | 2863.111 | 2 | 9
11916 | 2632.791 | 41.0376 | 10 | 2863.111 | 1 | 9
11917 | 2504.396 | 39.1642 | 10 | 2863.111 | 0 | 9
11918 | 4079.121 | 35.5972 | 30 | 3144.444 | 100 | 10
11919 | 4037.363 | 35.381 | 30 | 3144.444 | 99 | 10
11920 | 4017.583 | 35.327 | 30 | 3144.444 | 98 | 10
11921 | 4006.593 | 35.417 | 30 | 3144.444 | 97 | 10
11922 | 3997.802 | 35.417 | 30 | 3144.444 | 96 | 10
11923 | 3988.736 | 35.336 | 30 | 3144.444 | 95 | 10
11924 | 3979.121 | 35.4531 | 30 | 3144.444 | 94 | 10
11925 | 3970.055 | 35.52515 | 30 | 3144.444 | 93 | 10
11926 | 3960.439 | 35.5252 | 30 | 3144.444 | 92 | 10
11927 | 3950.275 | 35.6152 | 30 | 3144.444 | 91 | 10
11928 | 3939.011 | 35.5612 | 30 | 3144.444 | 90 | 10
11929 | 3927.747 | 35.6782 | 30 | 3144.444 | 89 | 10
11930 | 3917.583 | 35.5972 | 30 | 3144.444 | 88 | 10
11931 | 3903.846 | 35.62415 | 30 | 3144.444 | 87 | 10
11932 | 3893.407 | 35.6512 | 30 | 3144.444 | 86 | 10
11933 | 3881.319 | 35.6872 | 30 | 3144.444 | 85 | 10
11934 | 3868.132 | 35.6332 | 30 | 3144.444 | 84 | 10
11935 | 3857.967 | 35.75935 | 30 | 3144.444 | 83 | 10
11936 | 3846.154 | 35.7233 | 30 | 3144.444 | 82 | 10
11937 | 3835.989 | 35.8494 | 30 | 3144.444 | 81 | 10
11938 | 3826.374 | 35.8854 | 30 | 3144.444 | 80 | 10
11939 | 3815.935 | 35.7504 | 30 | 3144.444 | 79 | 10
11940 | 3807.692 | 35.8854 | 30 | 3144.444 | 78 | 10
11941 | 3796.703 | 35.88545 | 30 | 3144.444 | 77 | 10
11942 | 3789.011 | 35.8854 | 30 | 3144.444 | 76 | 10
11943 | 3780.495 | 35.7774 | 30 | 3144.444 | 75 | 10
11944 | 3771.428 | 35.9935 | 30 | 3144.444 | 74 | 10
11945 | 3760.989 | 35.8854 | 30 | 3144.444 | 73 | 10
11946 | 3754.945 | 35.8494 | 30 | 3144.444 | 72 | 10
11947 | 3746.704 | 36.18275 | 30 | 3144.444 | 71 | 10
11948 | 3737.363 | 36.0476 | 30 | 3144.444 | 70 | 10
11949 | 3728.572 | 36.0746 | 30 | 3144.444 | 69 | 10
11950 | 3720.879 | 36.0296 | 30 | 3144.444 | 68 | 10
11951 | 3712.088 | 36.0296 | 30 | 3144.444 | 67 | 10
11952 | 3704.396 | 36.0836 | 30 | 3144.444 | 66 | 10
11953 | 3693.681 | 36.1556 | 30 | 3144.444 | 65 | 10
11954 | 3684.616 | 36.1736 | 30 | 3144.444 | 64 | 10
11955 | 3675.549 | 36.30875 | 30 | 3144.444 | 63 | 10
11956 | 3665.385 | 36.2277 | 30 | 3144.444 | 62 | 10
11957 | 3655.22 | 36.3358 | 30 | 3144.444 | 61 | 10
11958 | 3646.154 | 36.3898 | 30 | 3144.444 | 60 | 10
11959 | 3637.088 | 36.40785 | 30 | 3144.444 | 59 | 10
11960 | 3628.021 | 36.534 | 30 | 3144.444 | 58 | 10
11961 | 3617.583 | 36.516 | 30 | 3144.444 | 57 | 10
11962 | 3609.89 | 36.57 | 30 | 3144.444 | 56 | 10
11963 | 3599.45 | 36.71415 | 30 | 3144.444 | 55 | 10
11964 | 3590.11 | 36.516 | 30 | 3144.444 | 54 | 10
11965 | 3579.945 | 36.67815 | 30 | 3144.444 | 53 | 10
11966 | 3573.626 | 36.678 | 30 | 3144.444 | 52 | 10
11967 | 3563.736 | 36.73215 | 30 | 3144.444 | 51 | 10
11968 | 3554.945 | 36.6961 | 30 | 3144.444 | 50 | 10
11969 | 3548.077 | 36.7592 | 30 | 3144.444 | 49 | 10
11970 | 3539.561 | 36.8222 | 30 | 3144.444 | 48 | 10
11971 | 3530.769 | 36.85825 | 30 | 3144.444 | 47 | 10
11972 | 3523.626 | 36.7682 | 30 | 3144.444 | 46 | 10
11973 | 3516.483 | 37.0294 | 30 | 3144.444 | 45 | 10
11974 | 3508.791 | 37.0384 | 30 | 3144.444 | 44 | 10
11975 | 3503.572 | 37.17345 | 30 | 3144.444 | 43 | 10
11976 | 3496.154 | 37.1105 | 30 | 3144.444 | 42 | 10
11977 | 3489.011 | 37.16445 | 30 | 3144.444 | 41 | 10
11978 | 3481.319 | 37.2906 | 30 | 3144.444 | 40 | 10
11979 | 3475.824 | 37.44375 | 30 | 3144.444 | 39 | 10
11980 | 3468.132 | 37.1644 | 30 | 3144.444 | 38 | 10
11981 | 3462.363 | 37.2635 | 30 | 3144.444 | 37 | 10
11982 | 3454.945 | 37.5788 | 30 | 3144.444 | 36 | 10
11983 | 3447.253 | 37.5428 | 30 | 3144.444 | 35 | 10
11984 | 3440.11 | 37.4707 | 30 | 3144.444 | 34 | 10
11985 | 3436.264 | 37.68695 | 30 | 3144.444 | 33 | 10
11986 | 3426.374 | 37.723 | 30 | 3144.444 | 32 | 10
11987 | 3417.857 | 37.66885 | 30 | 3144.444 | 31 | 10
11988 | 3410.989 | 37.6869 | 30 | 3144.444 | 30 | 10
11989 | 3405.22 | 37.73195 | 30 | 3144.444 | 29 | 10
11990 | 3396.704 | 37.903 | 30 | 3144.444 | 28 | 10
11991 | 3388.736 | 37.786 | 30 | 3144.444 | 27 | 10
11992 | 3379.67 | 37.795 | 30 | 3144.444 | 26 | 10
11993 | 3369.231 | 37.867 | 30 | 3144.444 | 25 | 10
11994 | 3361.539 | 37.687 | 30 | 3144.444 | 24 | 10
11995 | 3351.648 | 37.876 | 30 | 3144.444 | 23 | 10
11996 | 3342.308 | 37.9391 | 30 | 3144.444 | 22 | 10
11997 | 3332.692 | 38.1192 | 30 | 3144.444 | 21 | 10
11998 | 3323.077 | 38.1192 | 30 | 3144.444 | 20 | 10
11999 | 3312.088 | 37.91205 | 30 | 3144.444 | 19 | 10
12000 | 3301.099 | 38.0832 | 30 | 3144.444 | 18 | 10
12001 | 3290.385 | 38.0022 | 30 | 3144.444 | 17 | 10
12002 | 3279.121 | 38.0472 | 30 | 3144.444 | 16 | 10
12003 | 3267.583 | 38.2544 | 30 | 3144.444 | 15 | 10
12004 | 3253.297 | 38.1012 | 30 | 3144.444 | 14 | 10
12005 | 3241.209 | 38.2814 | 30 | 3144.444 | 13 | 10
12006 | 3225.275 | 38.4074 | 30 | 3144.444 | 12 | 10
12007 | 3207.692 | 38.5606 | 30 | 3144.444 | 11 | 10
12008 | 3188.461 | 38.5696 | 30 | 3144.444 | 10 | 10
12009 | 3165.934 | 38.7408 | 30 | 3144.444 | 9 | 10
12010 | 3138.462 | 38.8038 | 30 | 3144.444 | 8 | 10
12011 | 3109.066 | 38.7858 | 30 | 3144.444 | 7 | 10
12012 | 3070.33 | 39.1281 | 30 | 3144.444 | 6 | 10
12013 | 3025.275 | 39.2902 | 30 | 3144.444 | 5 | 10
12014 | 2967.033 | 39.4164 | 30 | 3144.444 | 4 | 10
12015 | 2897.252 | 39.36225 | 30 | 3144.444 | 3 | 10
12016 | 2805.495 | 38.948 | 30 | 3144.444 | 2 | 10
12017 | 2679.945 | 37.94815 | 30 | 3144.444 | 1 | 10
12018 | 2503.297 | 35.9936 | 30 | 3144.444 | 0 | 10
12019 | 4037.363 | 38.0112 | 20 | 2977.333 | 100 | 11
12020 | 3993.417 | 38.01192 | 20 | 2977.333 | 99 | 11
12021 | 3980.198 | 37.93632 | 20 | 2977.333 | 98 | 11
12022 | 3967.066 | 37.68591 | 20 | 2977.333 | 97 | 11
12023 | 3960.439 | 37.58024 | 20 | 2977.333 | 96 | 11
12024 | 3952.747 | 37.541 | 20 | 2977.333 | 95 | 11
12025 | 3942.989 | 37.57232 | 20 | 2977.333 | 94 | 11
12026 | 3937.209 | 37.57124 | 20 | 2977.333 | 93 | 11
12027 | 3927.56 | 37.51544 | 20 | 2977.333 | 92 | 11
12028 | 3918.88 | 37.52658 | 20 | 2977.333 | 91 | 11
12029 | 3909.89 | 37.5716 | 20 | 2977.333 | 90 | 11
12030 | 3901.099 | 37.47476 | 20 | 2977.333 | 89 | 11
12031 | 3889.978 | 37.5788 | 20 | 2977.333 | 88 | 11
12032 | 3880.077 | 37.45335 | 20 | 2977.333 | 87 | 11
12033 | 3869.231 | 37.54784 | 20 | 2977.333 | 86 | 11
12034 | 3861.538 | 37.60583 | 20 | 2977.333 | 85 | 11
12035 | 3848.528 | 37.5788 | 20 | 2977.333 | 84 | 11
12036 | 3838.461 | 37.59104 | 20 | 2977.333 | 83 | 11
12037 | 3828.571 | 37.63784 | 20 | 2977.333 | 82 | 11
12038 | 3818.681 | 37.65276 | 20 | 2977.333 | 81 | 11
12039 | 3809.89 | 37.6508 | 20 | 2977.333 | 80 | 11
12040 | 3799.363 | 37.759 | 20 | 2977.333 | 79 | 11
12041 | 3791.209 | 37.6746 | 20 | 2977.333 | 78 | 11
12042 | 3782.165 | 37.81727 | 20 | 2977.333 | 77 | 11
12043 | 3773.89 | 37.71292 | 20 | 2977.333 | 76 | 11
12044 | 3765.659 | 37.93005 | 20 | 2977.333 | 75 | 11
12045 | 3757.143 | 37.76044 | 20 | 2977.333 | 74 | 11
12046 | 3751.351 | 37.70918 | 20 | 2977.333 | 73 | 11
12047 | 3743.956 | 37.8037 | 20 | 2977.333 | 72 | 11
12048 | 3734.066 | 37.90782 | 20 | 2977.333 | 71 | 11
12049 | 3727.583 | 37.8274 | 20 | 2977.333 | 70 | 11
12050 | 3717.923 | 37.81732 | 20 | 2977.333 | 69 | 11
12051 | 3709.495 | 37.96506 | 20 | 2977.333 | 68 | 11
12052 | 3703.297 | 37.89083 | 20 | 2977.333 | 67 | 11
12053 | 3693.406 | 37.98672 | 20 | 2977.333 | 66 | 11
12054 | 3685 | 37.9626 | 20 | 2977.333 | 65 | 11
12055 | 3676.22 | 37.95216 | 20 | 2977.333 | 64 | 11
12056 | 3668.132 | 38.02589 | 20 | 2977.333 | 63 | 11
12057 | 3658.242 | 38.11416 | 20 | 2977.333 | 62 | 11
12058 | 3649.022 | 38.14736 | 20 | 2977.333 | 61 | 11
12059 | 3640.22 | 38.2634 | 20 | 2977.333 | 60 | 11
12060 | 3631.22 | 38.26988 | 20 | 2977.333 | 59 | 11
12061 | 3621.978 | 38.30148 | 20 | 2977.333 | 58 | 11
12062 | 3614.286 | 38.35088 | 20 | 2977.333 | 57 | 11
12063 | 3604.396 | 38.31956 | 20 | 2977.333 | 56 | 11
12064 | 3595.109375 | 38.2598 | 20 | 2977.333 | 55 | 11
12065 | 3585.208 | 38.36573 | 20 | 2977.333 | 54 | 11
12066 | 3577.439 | 38.58544 | 20 | 2977.333 | 53 | 11
12067 | 3568.703 | 38.57032 | 20 | 2977.333 | 52 | 11
12068 | 3559.879 | 38.51704 | 20 | 2977.333 | 51 | 11
12069 | 3549.45 | 38.5156 | 20 | 2977.333 | 50 | 11
12070 | 3542.297 | 38.51416 | 20 | 2977.333 | 49 | 11
12071 | 3532.923 | 38.60632 | 20 | 2977.333 | 48 | 11
12072 | 3525.792 | 38.78904 | 20 | 2977.333 | 47 | 11
12073 | 3518.681 | 38.72305 | 20 | 2977.333 | 46 | 11
12074 | 3509.89 | 38.7552 | 20 | 2977.333 | 45 | 11
12075 | 3503.297 | 38.92487 | 20 | 2977.333 | 44 | 11
12076 | 3495.604 | 38.99903 | 20 | 2977.333 | 43 | 11
12077 | 3487.912 | 39.0236 | 20 | 2977.333 | 42 | 11
12078 | 3480.671 | 39.056 | 20 | 2977.333 | 41 | 11
12079 | 3474.726 | 39.2434 | 20 | 2977.333 | 40 | 11
12080 | 3467.462 | 39.24412 | 20 | 2977.333 | 39 | 11
12081 | 3460.439 | 39.1642 | 20 | 2977.333 | 38 | 11
12082 | 3451.648 | 39.32152 | 20 | 2977.333 | 37 | 11
12083 | 3445.451 | 39.33857 | 20 | 2977.333 | 36 | 11
12084 | 3438.792 | 39.38387 | 20 | 2977.333 | 35 | 11
12085 | 3432.967 | 39.48689 | 20 | 2977.333 | 34 | 11
12086 | 3424.912 | 39.48804 | 20 | 2977.333 | 33 | 11
12087 | 3419.033 | 39.61094 | 20 | 2977.333 | 32 | 11
12088 | 3410.989 | 39.60762 | 20 | 2977.333 | 31 | 11
12089 | 3401.758 | 39.61094 | 20 | 2977.333 | 30 | 11
12090 | 3395.923 | 39.69992 | 20 | 2977.333 | 29 | 11
12091 | 3387.428 | 39.6326 | 20 | 2977.333 | 28 | 11
12092 | 3379.626 | 39.66449 | 20 | 2977.333 | 27 | 11
12093 | 3373.055 | 39.76724 | 20 | 2977.333 | 26 | 11
12094 | 3365.11 | 39.85775 | 20 | 2977.333 | 25 | 11
12095 | 3357.407 | 39.9208 | 20 | 2977.333 | 24 | 11
12096 | 3350.297 | 39.89591 | 20 | 2977.333 | 23 | 11
12097 | 3339.319 | 40.03312 | 20 | 2977.333 | 22 | 11
12098 | 3331 | 39.91504 | 20 | 2977.333 | 21 | 11
12099 | 3322.637 | 40.12976 | 20 | 2977.333 | 20 | 11
12100 | 3310.308 | 40.15928 | 20 | 2977.333 | 19 | 11
12101 | 3302 | 40.14996 | 20 | 2977.333 | 18 | 11
12102 | 3291.934 | 40.19748 | 20 | 2977.333 | 17 | 11
12103 | 3277.846 | 40.43813 | 20 | 2977.333 | 16 | 11
12104 | 3263.736 | 40.4504 | 20 | 2977.333 | 15 | 11
12105 | 3250.395 | 40.55912 | 20 | 2977.333 | 14 | 11
12106 | 3236.121 | 40.51595 | 20 | 2977.333 | 13 | 11
12107 | 3215.253 | 40.7134 | 20 | 2977.333 | 12 | 11
12108 | 3195.483 | 40.7613 | 20 | 2977.333 | 11 | 11
12109 | 3173.516 | 40.9872 | 20 | 2977.333 | 10 | 11
12110 | 3145.253 | 41.03436 | 20 | 2977.333 | 9 | 11
12111 | 3116.572 | 41.14002 | 20 | 2977.333 | 8 | 11
12112 | 3079.044 | 41.35695 | 20 | 2977.333 | 7 | 11
12113 | 3035.099 | 41.28764 | 20 | 2977.333 | 6 | 11
12114 | 2984.67 | 41.4304 | 20 | 2977.333 | 5 | 11
12115 | 2925.231 | 41.43688 | 20 | 2977.333 | 4 | 11
12116 | 2851.582 | 41.25272 | 20 | 2977.333 | 3 | 11
12117 | 2758.242 | 40.60448 | 20 | 2977.333 | 2 | 11
12118 | 2643.923 | 39.45168 | 20 | 2977.333 | 1 | 11
12119 | 2585.714 | 40.137 | 20 | 2977.333 | 0 | 11
12120 | 4076.923 | 36.8942 | 30 | 3118.667 | 100 | 7
12121 | 4034.978 | 36.82832 | 30 | 3118.667 | 99 | 7
12122 | 4018.307 | 36.63048 | 30 | 3118.667 | 98 | 7
12123 | 4006.593 | 36.51564 | 30 | 3118.667 | 97 | 7
12124 | 3997.407 | 36.52248 | 30 | 3118.667 | 96 | 7
12125 | 3987.912 | 36.3646 | 30 | 3118.667 | 95 | 7
12126 | 3979.121 | 36.3178 | 30 | 3118.667 | 94 | 7
12127 | 3969.231 | 36.32464 | 30 | 3118.667 | 93 | 7
12128 | 3960.439 | 36.29476 | 30 | 3118.667 | 92 | 7
12129 | 3950.55 | 36.19268 | 30 | 3118.667 | 91 | 7
12130 | 3938.462 | 36.3394 | 30 | 3118.667 | 90 | 7
12131 | 3927.329 | 36.30844 | 30 | 3118.667 | 89 | 7
12132 | 3915.429 | 36.35236 | 30 | 3118.667 | 88 | 7
12133 | 3904.165 | 36.2458 | 30 | 3118.667 | 87 | 7
12134 | 3893.143 | 36.3538 | 30 | 3118.667 | 86 | 7
12135 | 3881.319 | 36.2944 | 30 | 3118.667 | 85 | 7
12136 | 3868.132 | 36.30772 | 30 | 3118.667 | 84 | 7
12137 | 3857.143 | 36.37792 | 30 | 3118.667 | 83 | 7
12138 | 3848.22 | 36.31996 | 30 | 3118.667 | 82 | 7
12139 | 3835.253 | 36.3178 | 30 | 3118.667 | 81 | 7
12140 | 3825.275 | 36.361 | 30 | 3118.667 | 80 | 7
12141 | 3818.055 | 36.40024 | 30 | 3118.667 | 79 | 7
12142 | 3807.648 | 36.38044 | 30 | 3118.667 | 78 | 7
12143 | 3797.604 | 36.39628 | 30 | 3118.667 | 77 | 7
12144 | 3788.923 | 36.38692 | 30 | 3118.667 | 76 | 7
12145 | 3780.77 | 36.48895 | 30 | 3118.667 | 75 | 7
12146 | 3772.065 | 36.43525 | 30 | 3118.667 | 74 | 7
12147 | 3763.286 | 36.47016 | 30 | 3118.667 | 73 | 7
12148 | 3754.11 | 36.48931 | 30 | 3118.667 | 72 | 7
12149 | 3746.077 | 36.4618 | 30 | 3118.667 | 71 | 7
12150 | 3737.473 | 36.47262 | 30 | 3118.667 | 70 | 7
12151 | 3729.67 | 36.50772 | 30 | 3118.667 | 69 | 7
12152 | 3720.879 | 36.52525 | 30 | 3118.667 | 68 | 7
12153 | 3712.088 | 36.72824 | 30 | 3118.667 | 67 | 7
12154 | 3703.539 | 36.7142 | 30 | 3118.667 | 66 | 7
12155 | 3693.406 | 36.81319 | 30 | 3118.667 | 65 | 7
12156 | 3685.714 | 36.68234 | 30 | 3118.667 | 64 | 7
12157 | 3675.824 | 36.81176 | 30 | 3118.667 | 63 | 7
12158 | 3667.033 | 36.80852 | 30 | 3118.667 | 62 | 7
12159 | 3657.55 | 36.88088 | 30 | 3118.667 | 61 | 7
12160 | 3648.352 | 36.8942 | 30 | 3118.667 | 60 | 7
12161 | 3639.594 | 36.9664 | 30 | 3118.667 | 59 | 7
12162 | 3629.67 | 36.93527 | 30 | 3118.667 | 58 | 7
12163 | 3620.538 | 37.08556 | 30 | 3118.667 | 57 | 7
12164 | 3610.989 | 37.07584 | 30 | 3118.667 | 56 | 7
12165 | 3602.912 | 37.1212 | 30 | 3118.667 | 55 | 7
12166 | 3592.506 | 37.2186 | 30 | 3118.667 | 54 | 7
12167 | 3582.439 | 37.21788 | 30 | 3118.667 | 53 | 7
12168 | 3574.901 | 37.24884 | 30 | 3118.667 | 52 | 7
12169 | 3565.934 | 37.26684 | 30 | 3118.667 | 51 | 7
12170 | 3558.242 | 37.2906 | 30 | 3118.667 | 50 | 7
12171 | 3549.45 | 37.2906 | 30 | 3118.667 | 49 | 7
12172 | 3540.836 | 37.36836 | 30 | 3118.667 | 48 | 7
12173 | 3534.066 | 37.50608 | 30 | 3118.667 | 47 | 7
12174 | 3526.77 | 37.47728 | 30 | 3118.667 | 46 | 7
12175 | 3519.011 | 37.5302 | 30 | 3118.667 | 45 | 7
12176 | 3511.517 | 37.52408 | 30 | 3118.667 | 44 | 7
12177 | 3504.396 | 37.6148 | 30 | 3118.667 | 43 | 7
12178 | 3497.802 | 37.70281 | 30 | 3118.667 | 42 | 7
12179 | 3490.143 | 37.61697 | 30 | 3118.667 | 41 | 7
12180 | 3483.517 | 37.622 | 30 | 3118.667 | 40 | 7
12181 | 3476.923 | 37.6508 | 30 | 3118.667 | 39 | 7
12182 | 3470.33 | 37.723 | 30 | 3118.667 | 38 | 7
12183 | 3463.736 | 37.795 | 30 | 3118.667 | 37 | 7
12184 | 3455.209 | 37.73596 | 30 | 3118.667 | 36 | 7
12185 | 3449.506 | 37.7644 | 30 | 3118.667 | 35 | 7
12186 | 3442.857 | 37.93124 | 30 | 3118.667 | 34 | 7
12187 | 3436.264 | 38.01292 | 30 | 3118.667 | 33 | 7
12188 | 3429.67 | 37.74316 | 30 | 3118.667 | 32 | 7
12189 | 3423.286 | 37.82128 | 30 | 3118.667 | 31 | 7
12190 | 3413.296875 | 37.8598 | 30 | 3118.667 | 30 | 7
12191 | 3408.715 | 37.903 | 30 | 3118.667 | 29 | 7
12192 | 3401.67 | 37.9752 | 30 | 3118.667 | 28 | 7
12193 | 3392.956 | 38.05368 | 30 | 3118.667 | 27 | 7
12194 | 3383.979 | 38.03208 | 30 | 3118.667 | 26 | 7
12195 | 3377.198 | 38.0922 | 30 | 3118.667 | 25 | 7
12196 | 3368.132 | 38.1552 | 30 | 3118.667 | 24 | 7
12197 | 3359.341 | 38.15196 | 30 | 3118.667 | 23 | 7
12198 | 3350.55 | 38.24468 | 30 | 3118.667 | 22 | 7
12199 | 3340.659 | 38.2994 | 30 | 3118.667 | 21 | 7
12200 | 3330.549 | 38.249 | 30 | 3118.667 | 20 | 7
12201 | 3322.824 | 38.35196 | 30 | 3118.667 | 19 | 7
12202 | 3314.154 | 38.40957 | 30 | 3118.667 | 18 | 7
12203 | 3301.099 | 38.43962 | 30 | 3118.667 | 17 | 7
12204 | 3290.11 | 38.46376 | 30 | 3118.667 | 16 | 7
12205 | 3277.417 | 38.5714 | 30 | 3118.667 | 15 | 7
12206 | 3264.835 | 38.66837 | 30 | 3118.667 | 14 | 7
12207 | 3251.417 | 38.8038 | 30 | 3118.667 | 13 | 7
12208 | 3236.22 | 38.87436 | 30 | 3118.667 | 12 | 7
12209 | 3218.538 | 38.984 | 30 | 3118.667 | 11 | 7
12210 | 3198.901 | 39.20374 | 30 | 3118.667 | 10 | 7
12211 | 3176.989 | 39.28912 | 30 | 3118.667 | 9 | 7
12212 | 3152.747 | 39.47832 | 30 | 3118.667 | 8 | 7
12213 | 3122.451 | 39.72008 | 30 | 3118.667 | 7 | 7
12214 | 3084.638 | 39.81332 | 30 | 3118.667 | 6 | 7
12215 | 3039.561 | 39.9928 | 30 | 3118.667 | 5 | 7
12216 | 2980.967 | 40.17156 | 30 | 3118.667 | 4 | 7
12217 | 2908.813 | 40.44284 | 30 | 3118.667 | 3 | 7
12218 | 2815.033 | 40.67661 | 30 | 3118.667 | 2 | 7
12219 | 2685.176 | 40.91196 | 30 | 3118.667 | 1 | 7
12220 | 2502.198 | 41.1098 | 30 | 3118.667 | 0 | 7
12221 | 4059.341 | 37.4708 | 20 | 2991.111 | 100 | 8
12222 | 4003.297 | 37.48514 | 20 | 2991.111 | 99 | 8
12223 | 3987.253 | 37.26892 | 20 | 2991.111 | 98 | 8
12224 | 3976.923 | 37.27618 | 20 | 2991.111 | 97 | 8
12225 | 3967.912 | 37.0744 | 20 | 2991.111 | 96 | 8
12226 | 3957.692 | 37.0744 | 20 | 2991.111 | 95 | 8
12227 | 3950.77 | 37.0024 | 20 | 2991.111 | 94 | 8
12228 | 3941.868 | 36.95558 | 20 | 2991.111 | 93 | 8
12229 | 3933.846 | 36.9664 | 20 | 2991.111 | 92 | 8
12230 | 3924.176 | 36.95554 | 20 | 2991.111 | 91 | 8
12231 | 3914.286 | 36.8942 | 20 | 2991.111 | 90 | 8
12232 | 3903.297 | 36.71046 | 20 | 2991.111 | 89 | 8
12233 | 3892.967 | 36.8366 | 20 | 2991.111 | 88 | 8
12234 | 3881.649 | 36.8222 | 20 | 2991.111 | 87 | 8
12235 | 3871.209 | 36.9808 | 20 | 2991.111 | 86 | 8
12236 | 3862.087 | 36.9302 | 20 | 2991.111 | 85 | 8
12237 | 3849.89 | 36.815 | 20 | 2991.111 | 84 | 8
12238 | 3841.648 | 36.7862 | 20 | 2991.111 | 83 | 8
12239 | 3830.329 | 36.7934 | 20 | 2991.111 | 82 | 8
12240 | 3821.648 | 36.8006 | 20 | 2991.111 | 81 | 8
12241 | 3810.989 | 36.9302 | 20 | 2991.111 | 80 | 8
12242 | 3800.33 | 36.91226 | 20 | 2991.111 | 79 | 8
12243 | 3792.088 | 36.89428 | 20 | 2991.111 | 78 | 8
12244 | 3782.528 | 36.84022 | 20 | 2991.111 | 77 | 8
12245 | 3774.726 | 36.95916 | 20 | 2991.111 | 76 | 8
12246 | 3765.934 | 36.9122 | 20 | 2991.111 | 75 | 8
12247 | 3759.341 | 37.1176 | 20 | 2991.111 | 74 | 8
12248 | 3749.561 | 36.8654 | 20 | 2991.111 | 73 | 8
12249 | 3742.198 | 37.06 | 20 | 2991.111 | 72 | 8
12250 | 3735.604 | 37.0888 | 20 | 2991.111 | 71 | 8
12251 | 3725.275 | 37.0024 | 20 | 2991.111 | 70 | 8
12252 | 3718.022 | 37.0528 | 20 | 2991.111 | 69 | 8
12253 | 3709.671 | 37.024 | 20 | 2991.111 | 68 | 8
12254 | 3702.088 | 37.1464 | 20 | 2991.111 | 67 | 8
12255 | 3693.406 | 37.2906 | 20 | 2991.111 | 66 | 8
12256 | 3683.517 | 37.2906 | 20 | 2991.111 | 65 | 8
12257 | 3675.824 | 37.24016 | 20 | 2991.111 | 64 | 8
12258 | 3668.242 | 37.2618 | 20 | 2991.111 | 63 | 8
12259 | 3657.802 | 37.2834 | 20 | 2991.111 | 62 | 8
12260 | 3649.451 | 37.3266 | 20 | 2991.111 | 61 | 8
12261 | 3638.462 | 37.2906 | 20 | 2991.111 | 60 | 8
12262 | 3629.67 | 37.3158 | 20 | 2991.111 | 59 | 8
12263 | 3620.879 | 37.341 | 20 | 2991.111 | 58 | 8
12264 | 3613.187 | 37.4022 | 20 | 2991.111 | 57 | 8
12265 | 3602.198 | 37.5068 | 20 | 2991.111 | 56 | 8
12266 | 3593.407 | 37.4707 | 20 | 2991.111 | 55 | 8
12267 | 3584.835 | 37.4996 | 20 | 2991.111 | 54 | 8
12268 | 3574.835 | 37.5104 | 20 | 2991.111 | 53 | 8
12269 | 3565.494 | 37.5572 | 20 | 2991.111 | 52 | 8
12270 | 3557.802 | 37.5572 | 20 | 2991.111 | 51 | 8
12271 | 3549.45 | 37.6508 | 20 | 2991.111 | 50 | 8
12272 | 3541.099 | 37.66166 | 20 | 2991.111 | 49 | 8
12273 | 3532.967 | 37.67968 | 20 | 2991.111 | 48 | 8
12274 | 3523.077 | 37.7626 | 20 | 2991.111 | 47 | 8
12275 | 3518.241 | 37.831 | 20 | 2991.111 | 46 | 8
12276 | 3508.791 | 37.777 | 20 | 2991.111 | 45 | 8
12277 | 3498.681 | 37.96076 | 20 | 2991.111 | 44 | 8
12278 | 3493.627 | 38.00038 | 20 | 2991.111 | 43 | 8
12279 | 3487.253 | 38.076 | 20 | 2991.111 | 42 | 8
12280 | 3479.451 | 38.0508 | 20 | 2991.111 | 41 | 8
12281 | 3472.527 | 38.0472 | 20 | 2991.111 | 40 | 8
12282 | 3465.934 | 38.1552 | 20 | 2991.111 | 39 | 8
12283 | 3459.121 | 38.20572 | 20 | 2991.111 | 38 | 8
12284 | 3451.758 | 38.18418 | 20 | 2991.111 | 37 | 8
12285 | 3445.055 | 38.2778 | 20 | 2991.111 | 36 | 8
12286 | 3439.561 | 38.2454 | 20 | 2991.111 | 35 | 8
12287 | 3432.967 | 38.2634 | 20 | 2991.111 | 34 | 8
12288 | 3425.275 | 38.4074 | 20 | 2991.111 | 33 | 8
12289 | 3418.681 | 38.4436 | 20 | 2991.111 | 32 | 8
12290 | 3410.549 | 38.4688 | 20 | 2991.111 | 31 | 8
12291 | 3405.495 | 38.5876 | 20 | 2991.111 | 30 | 8
12292 | 3397.802 | 38.5984 | 20 | 2991.111 | 29 | 8
12293 | 3391.429 | 38.5588 | 20 | 2991.111 | 28 | 8
12294 | 3384.396 | 38.6634 | 20 | 2991.111 | 27 | 8
12295 | 3377.143 | 38.6958 | 20 | 2991.111 | 26 | 8
12296 | 3369.781 | 38.7858 | 20 | 2991.111 | 25 | 8
12297 | 3361.759 | 38.8326 | 20 | 2991.111 | 24 | 8
12298 | 3353.846 | 38.811 | 20 | 2991.111 | 23 | 8
12299 | 3346.594 | 38.9552 | 20 | 2991.111 | 22 | 8
12300 | 3337.363 | 39.0452 | 20 | 2991.111 | 21 | 8
12301 | 3326.374 | 39.1642 | 20 | 2991.111 | 20 | 8
12302 | 3317.253 | 39.2002 | 20 | 2991.111 | 19 | 8
12303 | 3304.176 | 39.2362 | 20 | 2991.111 | 18 | 8
12304 | 3295.494 | 39.3406 | 20 | 2991.111 | 17 | 8
12305 | 3282.417 | 39.40916 | 20 | 2991.111 | 16 | 8
12306 | 3269.231 | 39.5244 | 20 | 2991.111 | 15 | 8
12307 | 3255.824 | 39.65416 | 20 | 2991.111 | 14 | 8
12308 | 3238.351 | 39.809 | 20 | 2991.111 | 13 | 8
12309 | 3221.099 | 39.86308 | 20 | 2991.111 | 12 | 8
12310 | 3200.33 | 40.0432 | 20 | 2991.111 | 11 | 8
12311 | 3178.022 | 40.0288 | 20 | 2991.111 | 10 | 8
12312 | 3151.319 | 40.2918 | 20 | 2991.111 | 9 | 8
12313 | 3120.879 | 40.4324 | 20 | 2991.111 | 8 | 8
12314 | 3083.737 | 40.5224 | 20 | 2991.111 | 7 | 8
12315 | 3042.198 | 40.7134 | 20 | 2991.111 | 6 | 8
12316 | 2990.11 | 40.8215 | 20 | 2991.111 | 5 | 8
12317 | 2928.792 | 40.85036 | 20 | 2991.111 | 4 | 8
12318 | 2852.637 | 40.926 | 20 | 2991.111 | 3 | 8
12319 | 2760 | 40.4396 | 20 | 2991.111 | 2 | 8
12320 | 2644.615 | 39.40186 | 20 | 2991.111 | 1 | 8
12321 | 2502.198 | 37.5788 | 20 | 2991.111 | 0 | 8
12322 | 4018.681 | 41.1818 | 0 | 2719.111 | 100 | 10
12323 | 3920.681 | 41.1328 | 0 | 2719.111 | 99 | 10
12324 | 3900.703 | 41.01751 | 0 | 2719.111 | 98 | 10
12325 | 3885.714 | 40.92672 | 0 | 2719.111 | 97 | 10
12326 | 3873.143 | 41.0376 | 0 | 2719.111 | 96 | 10
12327 | 3865.824 | 41.0628 | 0 | 2719.111 | 95 | 10
12328 | 3856.132 | 40.93248 | 0 | 2719.111 | 94 | 10
12329 | 3849.165 | 41.04552 | 0 | 2719.111 | 93 | 10
12330 | 3841.89 | 41.0376 | 0 | 2719.111 | 92 | 10
12331 | 3833.385 | 41.02896 | 0 | 2719.111 | 91 | 10
12332 | 3825.055 | 41.0088 | 0 | 2719.111 | 90 | 10
12333 | 3818.703 | 41.00304 | 0 | 2719.111 | 89 | 10
12334 | 3809.89 | 41.03184 | 0 | 2719.111 | 88 | 10
12335 | 3802.923 | 40.9656 | 0 | 2719.111 | 87 | 10
12336 | 3794.462 | 40.96704 | 0 | 2719.111 | 86 | 10
12337 | 3784.945 | 40.8936 | 0 | 2719.111 | 85 | 10
12338 | 3776.923 | 40.96128 | 0 | 2719.111 | 84 | 10
12339 | 3768.198 | 41.0016 | 0 | 2719.111 | 83 | 10
12340 | 3761.275 | 41.02896 | 0 | 2719.111 | 82 | 10
12341 | 3752.11 | 40.9656 | 0 | 2719.111 | 81 | 10
12342 | 3743.956 | 41.052 | 0 | 2719.111 | 80 | 10
12343 | 3736.506 | 41.08157 | 0 | 2719.111 | 79 | 10
12344 | 3727.473 | 41.0736 | 0 | 2719.111 | 78 | 10
12345 | 3720.725 | 41.04771 | 0 | 2719.111 | 77 | 10
12346 | 3713.934 | 41.0376 | 0 | 2719.111 | 76 | 10
12347 | 3704.945 | 41.1277 | 0 | 2719.111 | 75 | 10
12348 | 3697.407 | 41.1818 | 0 | 2719.111 | 74 | 10
12349 | 3690.572 | 41.1098 | 0 | 2719.111 | 73 | 10
12350 | 3684.572 | 41.21924 | 0 | 2719.111 | 72 | 10
12351 | 3674.967 | 41.18972 | 0 | 2719.111 | 71 | 10
12352 | 3667.253 | 41.2538 | 0 | 2719.111 | 70 | 10
12353 | 3659.978 | 41.25956 | 0 | 2719.111 | 69 | 10
12354 | 3653.011 | 41.2538 | 0 | 2719.111 | 68 | 10
12355 | 3646.088 | 41.362 | 0 | 2719.111 | 67 | 10
12356 | 3638.198 | 41.33878 | 0 | 2719.111 | 66 | 10
12357 | 3631.648 | 41.36554 | 0 | 2719.111 | 65 | 10
12358 | 3623.121 | 41.47 | 0 | 2719.111 | 64 | 10
12359 | 3615.011 | 41.51824 | 0 | 2719.111 | 63 | 10
12360 | 3607.516 | 41.45128 | 0 | 2719.111 | 62 | 10
12361 | 3595.604 | 41.47072 | 0 | 2719.111 | 61 | 10
12362 | 3590.769 | 41.5348 | 0 | 2719.111 | 60 | 10
12363 | 3581.736 | 41.49736 | 0 | 2719.111 | 59 | 10
12364 | 3571.561 | 41.45416 | 0 | 2719.111 | 58 | 10
12365 | 3564.307 | 41.506 | 0 | 2719.111 | 57 | 10
12366 | 3556.132 | 41.578 | 0 | 2719.111 | 56 | 10
12367 | 3546.484 | 41.542 | 0 | 2719.111 | 55 | 10
12368 | 3542.549 | 41.66166 | 0 | 2719.111 | 54 | 10
12369 | 3530.176 | 41.63931 | 0 | 2719.111 | 53 | 10
12370 | 3522.681 | 41.69916 | 0 | 2719.111 | 52 | 10
12371 | 3512.989 | 41.7942 | 0 | 2719.111 | 51 | 10
12372 | 3503.297 | 41.7222 | 0 | 2719.111 | 50 | 10
12373 | 3496.505 | 41.84692 | 0 | 2719.111 | 49 | 10
12374 | 3488.615 | 41.89232 | 0 | 2719.111 | 48 | 10
12375 | 3479.714 | 41.94128 | 0 | 2719.111 | 47 | 10
12376 | 3471.121 | 42.0523 | 0 | 2719.111 | 46 | 10
12377 | 3461.979 | 42.07538 | 0 | 2719.111 | 45 | 10
12378 | 3456.967 | 42.1906 | 0 | 2719.111 | 44 | 10
12379 | 3447.539 | 42.20932 | 0 | 2719.111 | 43 | 10
12380 | 3437.846 | 42.1906 | 0 | 2719.111 | 42 | 10
12381 | 3431.868 | 42.38448 | 0 | 2719.111 | 41 | 10
12382 | 3424.176 | 42.414 | 0 | 2719.111 | 40 | 10
12383 | 3416.484 | 42.51336 | 0 | 2719.111 | 39 | 10
12384 | 3408.792 | 42.52056 | 0 | 2719.111 | 38 | 10
12385 | 3401.824 | 42.64676 | 0 | 2719.111 | 37 | 10
12386 | 3394.505 | 42.74828 | 0 | 2719.111 | 36 | 10
12387 | 3385.714 | 42.77074 | 0 | 2719.111 | 35 | 10
12388 | 3378.857 | 42.83488 | 0 | 2719.111 | 34 | 10
12389 | 3370.33 | 42.97888 | 0 | 2719.111 | 33 | 10
12390 | 3361.539 | 43.03653 | 0 | 2719.111 | 32 | 10
12391 | 3353.385 | 43.0192 | 0 | 2719.111 | 31 | 10
12392 | 3346.374 | 43.1634 | 0 | 2719.111 | 30 | 10
12393 | 3338.462 | 43.36736 | 0 | 2719.111 | 29 | 10
12394 | 3325.495 | 43.4156 | 0 | 2719.111 | 28 | 10
12395 | 3319.78 | 43.5598 | 0 | 2719.111 | 27 | 10
12396 | 3311.385 | 43.69372 | 0 | 2719.111 | 26 | 10
12397 | 3299.45 | 43.8119 | 0 | 2719.111 | 25 | 10
12398 | 3291.956 | 43.87248 | 0 | 2719.111 | 24 | 10
12399 | 3281.319 | 43.95096 | 0 | 2719.111 | 23 | 10
12400 | 3271.385 | 44.06564 | 0 | 2719.111 | 22 | 10
12401 | 3259.341 | 44.18804 | 0 | 2719.111 | 21 | 10
12402 | 3249.231 | 44.3092 | 0 | 2719.111 | 20 | 10
12403 | 3233.428 | 44.5326 | 0 | 2719.111 | 19 | 10
12404 | 3222.242 | 44.5686 | 0 | 2719.111 | 18 | 10
12405 | 3207.758 | 44.67444 | 0 | 2719.111 | 17 | 10
12406 | 3193.407 | 44.8568 | 0 | 2719.111 | 16 | 10
12407 | 3178.022 | 44.9648 | 0 | 2719.111 | 15 | 10
12408 | 3159.341 | 45.073 | 0 | 2719.111 | 14 | 10
12409 | 3144.33 | 45.21779 | 0 | 2719.111 | 13 | 10
12410 | 3123.253 | 45.27765 | 0 | 2719.111 | 12 | 10
12411 | 3101.077 | 45.3252 | 0 | 2719.111 | 11 | 10
12412 | 3076.483 | 45.4332 | 0 | 2719.111 | 10 | 10
12413 | 3049.451 | 45.51031 | 0 | 2719.111 | 9 | 10
12414 | 3018.681 | 45.6494 | 0 | 2719.111 | 8 | 10
12415 | 2982.989 | 45.66812 | 0 | 2719.111 | 7 | 10
12416 | 2944.132 | 45.82384 | 0 | 2719.111 | 6 | 10
12417 | 2898.791 | 45.9088 | 0 | 2719.111 | 5 | 10
12418 | 2845.539 | 45.9679 | 0 | 2719.111 | 4 | 10
12419 | 2780.22 | 46.13724 | 0 | 2719.111 | 3 | 10
12420 | 2702.198 | 46.31384 | 0 | 2719.111 | 2 | 10
12421 | 2615.187 | 46.298 | 0 | 2719.111 | 1 | 10
12422 | 2501.099 | 45.7936 | 0 | 2719.111 | 0 | 10
12423 | 4025.275 | 39.4884 | 10 | 2879.556 | 100 | 11
12424 | 3949.682 | 39.36508 | 10 | 2879.556 | 99 | 11
12425 | 3933.604 | 39.1432 | 10 | 2879.556 | 98 | 11
12426 | 3923.077 | 39.02 | 10 | 2879.556 | 97 | 11
12427 | 3914.462 | 39.00272 | 10 | 2879.556 | 96 | 11
12428 | 3909.835 | 38.88121 | 10 | 2879.556 | 95 | 11
12429 | 3900.857 | 38.87729 | 10 | 2879.556 | 94 | 11
12430 | 3896.769 | 38.82504 | 10 | 2879.556 | 93 | 11
12431 | 3887.912 | 38.8629 | 10 | 2879.556 | 92 | 11
12432 | 3880.22 | 38.86788 | 10 | 2879.556 | 91 | 11
12433 | 3871.539 | 38.7354 | 10 | 2879.556 | 90 | 11
12434 | 3865.593 | 38.79264 | 10 | 2879.556 | 89 | 11
12435 | 3856.044 | 38.82108 | 10 | 2879.556 | 88 | 11
12436 | 3847.253 | 38.7678 | 10 | 2879.556 | 87 | 11
12437 | 3838.461 | 38.76348 | 10 | 2879.556 | 86 | 11
12438 | 3830 | 38.7624 | 10 | 2879.556 | 85 | 11
12439 | 3820.879 | 38.7678 | 10 | 2879.556 | 84 | 11
12440 | 3812.714 | 38.77284 | 10 | 2879.556 | 83 | 11
12441 | 3803.055 | 38.73972 | 10 | 2879.556 | 82 | 11
12442 | 3792.33 | 38.76816 | 10 | 2879.556 | 81 | 11
12443 | 3785.714 | 38.8614 | 10 | 2879.556 | 80 | 11
12444 | 3778.022 | 38.78904 | 10 | 2879.556 | 79 | 11
12445 | 3769.649 | 38.76276 | 10 | 2879.556 | 78 | 11
12446 | 3761.539 | 38.8398 | 10 | 2879.556 | 77 | 11
12447 | 3753.846 | 38.80668 | 10 | 2879.556 | 76 | 11
12448 | 3746.978 | 38.83085 | 10 | 2879.556 | 75 | 11
12449 | 3736.857 | 38.87879 | 10 | 2879.556 | 74 | 11
12450 | 3729.308 | 38.90005 | 10 | 2879.556 | 73 | 11
12451 | 3721.143 | 38.84846 | 10 | 2879.556 | 72 | 11
12452 | 3715.385 | 38.90874 | 10 | 2879.556 | 71 | 11
12453 | 3707.362 | 38.89746 | 10 | 2879.556 | 70 | 11
12454 | 3700.517 | 38.912 | 10 | 2879.556 | 69 | 11
12455 | 3690.901 | 39.00416 | 10 | 2879.556 | 68 | 11
12456 | 3684.616 | 39.08696 | 10 | 2879.556 | 67 | 11
12457 | 3677.868 | 39.056 | 10 | 2879.556 | 66 | 11
12458 | 3668.846 | 39.12633 | 10 | 2879.556 | 65 | 11
12459 | 3661.934 | 39.04736 | 10 | 2879.556 | 64 | 11
12460 | 3651.396 | 39.128 | 10 | 2879.556 | 63 | 11
12461 | 3643.934 | 39.12728 | 10 | 2879.556 | 62 | 11
12462 | 3634.275 | 39.19336 | 10 | 2879.556 | 61 | 11
12463 | 3625.934 | 39.14248 | 10 | 2879.556 | 60 | 11
12464 | 3617.154 | 39.2002 | 10 | 2879.556 | 59 | 11
12465 | 3608.791 | 39.2362 | 10 | 2879.556 | 58 | 11
12466 | 3597.802 | 39.30928 | 10 | 2879.556 | 57 | 11
12467 | 3590.989 | 39.31684 | 10 | 2879.556 | 56 | 11
12468 | 3581.319 | 39.4488 | 10 | 2879.556 | 55 | 11
12469 | 3572.528 | 39.40409 | 10 | 2879.556 | 54 | 11
12470 | 3562.78 | 39.42576 | 10 | 2879.556 | 53 | 11
12471 | 3553.846 | 39.52152 | 10 | 2879.556 | 52 | 11
12472 | 3543.494 | 39.46284 | 10 | 2879.556 | 51 | 11
12473 | 3536.813 | 39.4344 | 10 | 2879.556 | 50 | 11
12474 | 3526.693 | 39.6221 | 10 | 2879.556 | 49 | 11
12475 | 3517.671 | 39.5993 | 10 | 2879.556 | 48 | 11
12476 | 3510.846 | 39.5964 | 10 | 2879.556 | 47 | 11
12477 | 3502.923 | 39.65557 | 10 | 2879.556 | 46 | 11
12478 | 3494.506 | 39.7244 | 10 | 2879.556 | 45 | 11
12479 | 3485.714 | 39.78524 | 10 | 2879.556 | 44 | 11
12480 | 3479.121 | 39.77768 | 10 | 2879.556 | 43 | 11
12481 | 3470.528 | 39.8256 | 10 | 2879.556 | 42 | 11
12482 | 3463.736 | 39.82052 | 10 | 2879.556 | 41 | 11
12483 | 3457.143 | 39.9496 | 10 | 2879.556 | 40 | 11
12484 | 3449.924 | 39.92764 | 10 | 2879.556 | 39 | 11
12485 | 3440.747 | 39.9244 | 10 | 2879.556 | 38 | 11
12486 | 3437.703 | 40.10913 | 10 | 2879.556 | 37 | 11
12487 | 3428.572 | 40.19593 | 10 | 2879.556 | 36 | 11
12488 | 3421.264 | 40.2684 | 10 | 2879.556 | 35 | 11
12489 | 3415.385 | 40.33215 | 10 | 2879.556 | 34 | 11
12490 | 3408.561 | 40.4252 | 10 | 2879.556 | 33 | 11
12491 | 3400.308 | 40.49144 | 10 | 2879.556 | 32 | 11
12492 | 3394.505 | 40.55228 | 10 | 2879.556 | 31 | 11
12493 | 3387.802 | 40.5332 | 10 | 2879.556 | 30 | 11
12494 | 3380.121 | 40.74292 | 10 | 2879.556 | 29 | 11
12495 | 3373.494 | 40.8214 | 10 | 2879.556 | 28 | 11
12496 | 3365.934 | 40.88136 | 10 | 2879.556 | 27 | 11
12497 | 3357.737 | 40.98216 | 10 | 2879.556 | 26 | 11
12498 | 3348.352 | 41.0556 | 10 | 2879.556 | 25 | 11
12499 | 3339.561 | 41.1818 | 10 | 2879.556 | 24 | 11
12500 | 3330.957 | 41.31356 | 10 | 2879.556 | 23 | 11
12501 | 3321.978 | 41.37568 | 10 | 2879.556 | 22 | 11
12502 | 3312.088 | 41.54388 | 10 | 2879.556 | 21 | 11
12503 | 3301.319 | 41.4844 | 10 | 2879.556 | 20 | 11
12504 | 3291.198 | 41.65092 | 10 | 2879.556 | 19 | 11
12505 | 3279.121 | 41.7942 | 10 | 2879.556 | 18 | 11
12506 | 3265.143 | 41.9078 | 10 | 2879.556 | 17 | 11
12507 | 3253.451 | 42.05943 | 10 | 2879.556 | 16 | 11
12508 | 3238.296 | 42.1798 | 10 | 2879.556 | 15 | 11
12509 | 3223.011 | 42.2986 | 10 | 2879.556 | 14 | 11
12510 | 3205.495 | 42.38052 | 10 | 2879.556 | 13 | 11
12511 | 3186.769 | 42.4788 | 10 | 2879.556 | 12 | 11
12512 | 3165.593 | 42.63416 | 10 | 2879.556 | 11 | 11
12513 | 3140.659 | 42.6986 | 10 | 2879.556 | 10 | 11
12514 | 3114.286 | 42.93532 | 10 | 2879.556 | 9 | 11
12515 | 3082.417 | 42.97168 | 10 | 2879.556 | 8 | 11
12516 | 3045.572 | 43.11048 | 10 | 2879.556 | 7 | 11
12517 | 3003.011 | 43.27947 | 10 | 2879.556 | 6 | 11
12518 | 2952.748 | 43.4138 | 10 | 2879.556 | 5 | 11
12519 | 2893.407 | 43.46312 | 10 | 2879.556 | 4 | 11
12520 | 2822.385 | 43.51431 | 10 | 2879.556 | 3 | 11
12521 | 2735.802 | 43.44224 | 10 | 2879.556 | 2 | 11
12522 | 2630.308 | 42.81076 | 10 | 2879.556 | 1 | 11
12523 | 2502.198 | 41.6142 | 10 | 2879.556 | 0 | 11
12524 | 4094.506 | 35.7052 | 40 | 3182.222 | 100 | 12
12525 | 4052.747 | 35.5972 | 40 | 3182.222 | 99 | 12
12526 | 4037.143 | 35.381 | 40 | 3182.222 | 98 | 12
12527 | 4024.396 | 35.345 | 40 | 3182.222 | 97 | 12
12528 | 4014.286 | 35.2368 | 40 | 3182.222 | 96 | 12
12529 | 4007.692 | 35.309 | 40 | 3182.222 | 95 | 12
12530 | 3996.704 | 35.28012 | 40 | 3182.222 | 94 | 12
12531 | 3987.692 | 35.2224 | 40 | 3182.222 | 93 | 12
12532 | 3976.923 | 35.2224 | 40 | 3182.222 | 92 | 12
12533 | 3967.033 | 35.2368 | 40 | 3182.222 | 91 | 12
12534 | 3956.044 | 35.273 | 40 | 3182.222 | 90 | 12
12535 | 3944.176 | 35.22968 | 40 | 3182.222 | 89 | 12
12536 | 3929.89 | 35.25856 | 40 | 3182.222 | 88 | 12
12537 | 3920 | 35.19364 | 40 | 3182.222 | 87 | 12
12538 | 3906.154 | 35.22968 | 40 | 3182.222 | 86 | 12
12539 | 3894.505 | 35.2368 | 40 | 3182.222 | 85 | 12
12540 | 3881.978 | 35.25852 | 40 | 3182.222 | 84 | 12
12541 | 3869.671 | 35.273 | 40 | 3182.222 | 83 | 12
12542 | 3860.879 | 35.24404 | 40 | 3182.222 | 82 | 12
12543 | 3848.352 | 35.3018 | 40 | 3182.222 | 81 | 12
12544 | 3837.363 | 35.417 | 40 | 3182.222 | 80 | 12
12545 | 3827.473 | 35.273 | 40 | 3182.222 | 79 | 12
12546 | 3818.241 | 35.22244 | 40 | 3182.222 | 78 | 12
12547 | 3808.791 | 35.2368 | 40 | 3182.222 | 77 | 12
12548 | 3798.901 | 35.28008 | 40 | 3182.222 | 76 | 12
12549 | 3791.209 | 35.273 | 40 | 3182.222 | 75 | 12
12550 | 3781.759 | 35.28008 | 40 | 3182.222 | 74 | 12
12551 | 3774.506 | 35.2946 | 40 | 3182.222 | 73 | 12
12552 | 3765.055 | 35.3234 | 40 | 3182.222 | 72 | 12
12553 | 3756.484 | 35.3378 | 40 | 3182.222 | 71 | 12
12554 | 3748.352 | 35.417 | 40 | 3182.222 | 70 | 12
12555 | 3739.561 | 35.3882 | 40 | 3182.222 | 69 | 12
12556 | 3730.769 | 35.4242 | 40 | 3182.222 | 68 | 12
12557 | 3721.978 | 35.345 | 40 | 3182.222 | 67 | 12
12558 | 3713.187 | 35.489 | 40 | 3182.222 | 66 | 12
12559 | 3704.396 | 35.489 | 40 | 3182.222 | 65 | 12
12560 | 3694.505 | 35.51072 | 40 | 3182.222 | 64 | 12
12561 | 3685.494 | 35.49624 | 40 | 3182.222 | 63 | 12
12562 | 3674.945 | 35.46744 | 40 | 3182.222 | 62 | 12
12563 | 3665.494 | 35.53228 | 40 | 3182.222 | 61 | 12
12564 | 3656.044 | 35.5612 | 40 | 3182.222 | 60 | 12
12565 | 3647.253 | 35.5972 | 40 | 3182.222 | 59 | 12
12566 | 3639.78 | 35.5828 | 40 | 3182.222 | 58 | 12
12567 | 3628.351 | 35.59 | 40 | 3182.222 | 57 | 12
12568 | 3619.78 | 35.6692 | 40 | 3182.222 | 56 | 12
12569 | 3608.791 | 35.5972 | 40 | 3182.222 | 55 | 12
12570 | 3600.44 | 35.71968 | 40 | 3182.222 | 54 | 12
12571 | 3592.308 | 35.7414 | 40 | 3182.222 | 53 | 12
12572 | 3584.615 | 35.799 | 40 | 3182.222 | 52 | 12
12573 | 3574.725 | 35.8566 | 40 | 3182.222 | 51 | 12
12574 | 3567.033 | 35.9214 | 40 | 3182.222 | 50 | 12
12575 | 3559.341 | 35.96468 | 40 | 3182.222 | 49 | 12
12576 | 3550.769 | 35.97904 | 40 | 3182.222 | 48 | 12
12577 | 3544.835 | 36.0872 | 40 | 3182.222 | 47 | 12
12578 | 3536.704 | 36.044 | 40 | 3182.222 | 46 | 12
12579 | 3529.67 | 36.1016 | 40 | 3182.222 | 45 | 12
12580 | 3520.879 | 36.188 | 40 | 3182.222 | 44 | 12
12581 | 3514.506 | 36.15924 | 40 | 3182.222 | 43 | 12
12582 | 3508.571 | 36.2746 | 40 | 3182.222 | 42 | 12
12583 | 3502.638 | 36.289 | 40 | 3182.222 | 41 | 12
12584 | 3494.506 | 36.2458 | 40 | 3182.222 | 40 | 12
12585 | 3488.571 | 36.3466 | 40 | 3182.222 | 39 | 12
12586 | 3482.198 | 36.433 | 40 | 3182.222 | 38 | 12
12587 | 3474.726 | 36.433 | 40 | 3182.222 | 37 | 12
12588 | 3468.132 | 36.5196 | 40 | 3182.222 | 36 | 12
12589 | 3462.638 | 36.534 | 40 | 3182.222 | 35 | 12
12590 | 3454.945 | 36.52672 | 40 | 3182.222 | 34 | 12
12591 | 3447.253 | 36.5628 | 40 | 3182.222 | 33 | 12
12592 | 3440.659 | 36.606 | 40 | 3182.222 | 32 | 12
12593 | 3433.406 | 36.6204 | 40 | 3182.222 | 31 | 12
12594 | 3425.275 | 36.7142 | 40 | 3182.222 | 30 | 12
12595 | 3418.681 | 36.7934 | 40 | 3182.222 | 29 | 12
12596 | 3408.132 | 36.8582 | 40 | 3182.222 | 28 | 12
12597 | 3403.077 | 36.90864 | 40 | 3182.222 | 27 | 12
12598 | 3395.604 | 36.9014 | 40 | 3182.222 | 26 | 12
12599 | 3385.714 | 36.8942 | 40 | 3182.222 | 25 | 12
12600 | 3376.044 | 37.0384 | 40 | 3182.222 | 24 | 12
12601 | 3366.154 | 36.9736 | 40 | 3182.222 | 23 | 12
12602 | 3360.88 | 37.024 | 40 | 3182.222 | 22 | 12
12603 | 3348.352 | 37.0024 | 40 | 3182.222 | 21 | 12
12604 | 3338.462 | 37.1104 | 40 | 3182.222 | 20 | 12
12605 | 3327.473 | 37.0744 | 40 | 3182.222 | 19 | 12
12606 | 3318.462 | 37.1176 | 40 | 3182.222 | 18 | 12
12607 | 3306.594 | 37.2186 | 40 | 3182.222 | 17 | 12
12608 | 3296.044 | 37.22568 | 40 | 3182.222 | 16 | 12
12609 | 3284.615 | 37.3266 | 40 | 3182.222 | 15 | 12
12610 | 3272.528 | 37.44192 | 40 | 3182.222 | 14 | 12
12611 | 3261.759 | 37.4852 | 40 | 3182.222 | 13 | 12
12612 | 3248.352 | 37.4996 | 40 | 3182.222 | 12 | 12
12613 | 3232.967 | 37.6076 | 40 | 3182.222 | 11 | 12
12614 | 3219.78 | 37.723 | 40 | 3182.222 | 10 | 12
12615 | 3201.539 | 37.867 | 40 | 3182.222 | 9 | 12
12616 | 3181.319 | 38.1264 | 40 | 3182.222 | 8 | 12
12617 | 3157.363 | 38.2706 | 40 | 3182.222 | 7 | 12
12618 | 3130.11 | 38.43628 | 40 | 3182.222 | 6 | 12
12619 | 3095.604 | 38.6236 | 40 | 3182.222 | 5 | 12
12620 | 3051.648 | 38.6598 | 40 | 3182.222 | 4 | 12
12621 | 2989.89 | 38.775 | 40 | 3182.222 | 3 | 12
12622 | 2903.517 | 38.6886 | 40 | 3182.222 | 2 | 12
12623 | 2769.011 | 38.0328 | 40 | 3182.222 | 1 | 12
12624 | 2498.901 | 35.0568 | 40 | 3182.222 | 0 | 12
12625 | 4162.637 | 35.0568 | 50 | 6399.556 | 100 | 13
12626 | 4161.538 | 35.05536 | 50 | 6399.556 | 99 | 13
12627 | 4161.538 | 34.87804 | 50 | 6399.556 | 98 | 13
12628 | 4048.319 | 34.83952 | 50 | 6399.556 | 97 | 13
12629 | 4024.22 | 34.66328 | 50 | 6399.556 | 96 | 13
12630 | 4005.494 | 34.76139 | 50 | 6399.556 | 95 | 13
12631 | 3985.78 | 34.7324 | 50 | 6399.556 | 94 | 13
12632 | 3963.736 | 34.8046 | 50 | 6399.556 | 93 | 13
12633 | 3940.571 | 34.86506 | 50 | 6399.556 | 92 | 13
12634 | 3915.385 | 34.8766 | 50 | 6399.556 | 91 | 13
12635 | 3890.22 | 34.8154 | 50 | 6399.556 | 90 | 13
12636 | 3868.011 | 34.87264 | 50 | 6399.556 | 89 | 13
12637 | 3846.022 | 34.77292 | 50 | 6399.556 | 88 | 13
12638 | 3825.418 | 34.86724 | 50 | 6399.556 | 87 | 13
12639 | 3806.594 | 34.84564 | 50 | 6399.556 | 86 | 13
12640 | 3789.176 | 34.882 | 50 | 6399.556 | 85 | 13
12641 | 3772.527 | 35.02656 | 50 | 6399.556 | 84 | 13
12642 | 3755.505 | 35.04453 | 50 | 6399.556 | 83 | 13
12643 | 3739.561 | 34.99112 | 50 | 6399.556 | 82 | 13
12644 | 3720.879 | 34.96916 | 50 | 6399.556 | 81 | 13
12645 | 3702.198 | 35.1 | 50 | 6399.556 | 80 | 13
12646 | 3684.616 | 35.1288 | 50 | 6399.556 | 79 | 13
12647 | 3663.978 | 35.18496 | 50 | 6399.556 | 78 | 13
12648 | 3645.055 | 35.17308 | 50 | 6399.556 | 77 | 13
12649 | 3626.637 | 35.42708 | 50 | 6399.556 | 76 | 13
12650 | 3608.791 | 35.372 | 50 | 6399.556 | 75 | 13
12651 | 3591.209 | 35.453 | 50 | 6399.556 | 74 | 13
12652 | 3574.725 | 35.55148 | 50 | 6399.556 | 73 | 13
12653 | 3559.341 | 35.5612 | 50 | 6399.556 | 72 | 13
12654 | 3545.692 | 35.81916 | 50 | 6399.556 | 71 | 13
12655 | 3531.868 | 35.8458 | 50 | 6399.556 | 70 | 13
12656 | 3516.824 | 35.98238 | 50 | 6399.556 | 69 | 13
12657 | 3504.044 | 36.17222 | 50 | 6399.556 | 68 | 13
12658 | 3490.473 | 36.55812 | 50 | 6399.556 | 67 | 13
12659 | 3478.396 | 36.07712 | 50 | 6399.556 | 66 | 13
12660 | 3465.549 | 36.1736 | 50 | 6399.556 | 65 | 13
12661 | 3451.648 | 36.25581 | 50 | 6399.556 | 64 | 13
12662 | 3437.363 | 36.34984 | 50 | 6399.556 | 63 | 13
12663 | 3423.077 | 36.3178 | 50 | 6399.556 | 62 | 13
12664 | 3408.121 | 36.33184 | 50 | 6399.556 | 61 | 13
12665 | 3390.11 | 36.68532 | 50 | 6399.556 | 60 | 13
12666 | 3373.374 | 36.85172 | 50 | 6399.556 | 59 | 13
12667 | 3353.846 | 36.76532 | 50 | 6399.556 | 58 | 13
12668 | 3333.912 | 36.78116 | 50 | 6399.556 | 57 | 13
12669 | 3311.473 | 36.77468 | 50 | 6399.556 | 56 | 13
12670 | 3287.912 | 37.1176 | 50 | 6399.556 | 55 | 13
12671 | 3266.527 | 37.27404 | 50 | 6399.556 | 54 | 13
12672 | 3242.857 | 37.23768 | 50 | 6399.556 | 53 | 13
12673 | 3215.913 | 37.63651 | 50 | 6399.556 | 52 | 13
12674 | 3184.615 | 37.45234 | 50 | 6399.556 | 51 | 13
12675 | 3140.659 | 37.759 | 50 | 6399.556 | 50 | 13
12676 | 3057.703 | 37.4708 | 50 | 6399.556 | 49 | 13
12677 | 2853.89 | 35.57992 | 50 | 6399.556 | 48 | 13
12678 | 2834.648 | 36.2331 | 50 | 6399.556 | 47 | 13
12679 | 2868.725 | 36.606 | 50 | 6399.556 | 46 | 13
12680 | 2885.714 | 36.8222 | 50 | 6399.556 | 45 | 13
12681 | 2898.901 | 36.41142 | 50 | 6399.556 | 44 | 13
12682 | 2909.417 | 37.55288 | 50 | 6399.556 | 43 | 13
12683 | 2917.583 | 38.04144 | 50 | 6399.556 | 42 | 13
12684 | 2924.824 | 37.9456 | 50 | 6399.556 | 41 | 13
12685 | 2930.769 | 37.92472 | 50 | 6399.556 | 40 | 13
12686 | 2937.363 | 38.44168 | 50 | 6399.556 | 39 | 13
12687 | 2941.758 | 37.94777 | 50 | 6399.556 | 38 | 13
12688 | 2945.747 | 37.85368 | 50 | 6399.556 | 37 | 13
12689 | 2950.55 | 38.26628 | 50 | 6399.556 | 36 | 13
12690 | 2954.231 | 38.17873 | 50 | 6399.556 | 35 | 13
12691 | 2956.044 | 38.58839 | 50 | 6399.556 | 34 | 13
12692 | 2959.341 | 37.903 | 50 | 6399.556 | 33 | 13
12693 | 2964.483 | 37.89148 | 50 | 6399.556 | 32 | 13
12694 | 2965.934 | 37.02604 | 50 | 6399.556 | 31 | 13
12695 | 2968.462 | 37.03842 | 50 | 6399.556 | 30 | 13
12696 | 2970.33 | 38.40278 | 50 | 6399.556 | 29 | 13
12697 | 2972.22 | 38.0832 | 50 | 6399.556 | 28 | 13
12698 | 2972.824 | 37.85728 | 50 | 6399.556 | 27 | 13
12699 | 2973.912 | 37.8562 | 50 | 6399.556 | 26 | 13
12700 | 2976.099 | 37.2816 | 50 | 6399.556 | 25 | 13
12701 | 2978.857 | 36.94043 | 50 | 6399.556 | 24 | 13
12702 | 2978.022 | 38.93427 | 50 | 6399.556 | 23 | 13
12703 | 2979.604 | 37.28268 | 50 | 6399.556 | 22 | 13
12704 | 2981.088 | 38.21984 | 50 | 6399.556 | 21 | 13
12705 | 2981.099 | 37.9464 | 50 | 6399.556 | 20 | 13
12706 | 2981.528 | 37.5428 | 50 | 6399.556 | 19 | 13
12707 | 2983.319 | 37.23156 | 50 | 6399.556 | 18 | 13
12708 | 2984.615 | 37.22396 | 50 | 6399.556 | 17 | 13
12709 | 2983.693 | 37.54856 | 50 | 6399.556 | 16 | 13
12710 | 2984.615 | 35.97197 | 50 | 6399.556 | 15 | 13
12711 | 2985.714 | 37.04344 | 50 | 6399.556 | 14 | 13
12712 | 2986.67 | 38.23676 | 50 | 6399.556 | 13 | 13
12713 | 2986.813 | 37.65514 | 50 | 6399.556 | 12 | 13
12714 | 2986.692 | 37.44702 | 50 | 6399.556 | 11 | 13
12715 | 2986.703125 | 37.18602 | 50 | 6399.556 | 10 | 13
12716 | 2987.912 | 37.17916 | 50 | 6399.556 | 9 | 13
12717 | 2987.912 | 38.4103 | 50 | 6399.556 | 8 | 13
12718 | 2987.835 | 38.54151 | 50 | 6399.556 | 7 | 13
12719 | 2988.945 | 38.5516 | 50 | 6399.556 | 6 | 13
12720 | 2988.956 | 38.195 | 50 | 6399.556 | 5 | 13
12721 | 2989.011 | 38.19428 | 50 | 6399.556 | 4 | 13
12722 | 2990.077 | 38.11596 | 50 | 6399.556 | 3 | 13
12723 | 2989.033 | 37.54352 | 50 | 6399.556 | 2 | 13
12724 | 2992.275 | 37.2546 | 50 | 6399.556 | 1 | 13
12725 | 2990.11 | 37.2906 | 50 | 6399.556 | 0 | 13

## 去偏后数据
| U/mV | Ri/mΩ | T/℃ | Q/mAh | SOC/% | Cycles
0 | 3969.231 | 40.3892 | 40 | 2717.333 | 100 | 607
1 | 3909.89 | 40.66225 | 40 | 2717.333 | 99 | 607
2 | 3897.011 | 40.39928 | 40 | 2717.333 | 98 | 607
3 | 3890.11 | 40.353 | 40 | 2717.333 | 97 | 607
4 | 3883.033 | 40.23348 | 40 | 2717.333 | 96 | 607
5 | 3874.725 | 40.2702 | 40 | 2717.333 | 95 | 607
6 | 3866.11 | 40.137 | 40 | 2717.333 | 94 | 607
7 | 3860.396 | 40.17228 | 40 | 2717.333 | 93 | 607
8 | 3851.648 | 40.0288 | 40 | 2717.333 | 92 | 607
9 | 3843.143 | 39.82345 | 40 | 2717.333 | 91 | 607
10 | 3836.923 | 39.8486 | 40 | 2717.333 | 90 | 607
11 | 3827.978 | 39.8848 | 40 | 2717.333 | 89 | 607
12 | 3820.879 | 39.93376 | 40 | 2717.333 | 88 | 607
13 | 3812.088 | 39.8848 | 40 | 2717.333 | 87 | 607
14 | 3804.44 | 39.85149 | 40 | 2717.333 | 86 | 607
15 | 3795.714 | 39.78742 | 40 | 2717.333 | 85 | 607
16 | 3787.912 | 40.00288 | 40 | 2717.333 | 84 | 607
17 | 3779.539 | 39.9208 | 40 | 2717.333 | 83 | 607
18 | 3772.44 | 40.01008 | 40 | 2717.333 | 82 | 607
19 | 3764.11 | 40.16148 | 40 | 2717.333 | 81 | 607
20 | 3756.923 | 39.9856 | 40 | 2717.333 | 80 | 607
21 | 3748.418 | 39.98848 | 40 | 2717.333 | 79 | 607
22 | 3741.846 | 39.92656 | 40 | 2717.333 | 78 | 607
23 | 3733.209 | 39.92872 | 40 | 2717.333 | 77 | 607
24 | 3725.275 | 39.97264 | 40 | 2717.333 | 76 | 607
25 | 3717.583 | 39.9748 | 40 | 2717.333 | 75 | 607
26 | 3708.792 | 39.94672 | 40 | 2717.333 | 74 | 607
27 | 3701.099 | 40.03672 | 40 | 2717.333 | 73 | 607
28 | 3693.406 | 40.03168 | 40 | 2717.333 | 72 | 607
29 | 3684.616 | 40.03096 | 40 | 2717.333 | 71 | 607
30 | 3676.923 | 40.137 | 40 | 2717.333 | 70 | 607
31 | 3668.857 | 40.07573 | 40 | 2717.333 | 69 | 607
32 | 3660.439 | 40.12106 | 40 | 2717.333 | 68 | 607
33 | 3651.648 | 40.4972 | 40 | 2717.333 | 67 | 607
34 | 3643.956 | 40.33433 | 40 | 2717.333 | 66 | 607
35 | 3635.055 | 40.4252 | 40 | 2717.333 | 65 | 607
36 | 3626.418 | 40.60665 | 40 | 2717.333 | 64 | 607
37 | 3618.484 | 40.32999 | 40 | 2717.333 | 63 | 607
38 | 3609.099 | 40.4021 | 40 | 2717.333 | 62 | 607
39 | 3600.594 | 40.37255 | 40 | 2717.333 | 61 | 607
40 | 3591.209 | 40.3242 | 40 | 2717.333 | 60 | 607
41 | 3583.758 | 40.46264 | 40 | 2717.333 | 59 | 607
42 | 3574.725 | 40.61386 | 40 | 2717.333 | 58 | 607
43 | 3567.011 | 40.89288 | 40 | 2717.333 | 57 | 607
44 | 3558.242 | 40.75516 | 40 | 2717.333 | 56 | 607
45 | 3549.89 | 40.83226 | 40 | 2717.333 | 55 | 607
46 | 3541.143 | 40.92528 | 40 | 2717.333 | 54 | 607
47 | 3534.066 | 40.9656 | 40 | 2717.333 | 53 | 607
48 | 3526.374 | 40.80124 | 40 | 2717.333 | 52 | 607
49 | 3518.527 | 40.72852 | 40 | 2717.333 | 51 | 607
50 | 3509.89 | 40.9296 | 40 | 2717.333 | 50 | 607
51 | 3502.198 | 40.8936 | 40 | 2717.333 | 49 | 607
52 | 3495.297 | 40.88352 | 40 | 2717.333 | 48 | 607
53 | 3487.912 | 40.94472 | 40 | 2717.333 | 47 | 607
54 | 3480.22 | 41.11403 | 40 | 2717.333 | 46 | 607
55 | 3473.296 | 41.2178 | 40 | 2717.333 | 45 | 607
56 | 3464.835 | 41.13284 | 40 | 2717.333 | 44 | 607
57 | 3458.264 | 41.14652 | 40 | 2717.333 | 43 | 607
58 | 3450.55 | 41.2538 | 40 | 2717.333 | 42 | 607
59 | 3442.571 | 41.29916 | 40 | 2717.333 | 41 | 607
60 | 3435.604 | 41.34752 | 40 | 2717.333 | 40 | 607
61 | 3429.077 | 41.34245 | 40 | 2717.333 | 39 | 607
62 | 3420.483 | 41.38648 | 40 | 2717.333 | 38 | 607
63 | 3412.989 | 41.48656 | 40 | 2717.333 | 37 | 607
64 | 3405.451 | 41.5348 | 40 | 2717.333 | 36 | 607
65 | 3396.704 | 41.47 | 40 | 2717.333 | 35 | 607
66 | 3390.11 | 41.56072 | 40 | 2717.333 | 34 | 607
67 | 3381.736 | 41.55568 | 40 | 2717.333 | 33 | 607
68 | 3373.055 | 41.63148 | 40 | 2717.333 | 32 | 607
69 | 3363.736 | 41.71068 | 40 | 2717.333 | 31 | 607
70 | 3356.044 | 41.7078 | 40 | 2717.333 | 30 | 607
71 | 3347.253 | 41.65668 | 40 | 2717.333 | 29 | 607
72 | 3338.55 | 41.72796 | 40 | 2717.333 | 28 | 607
73 | 3328.329 | 41.67396 | 40 | 2717.333 | 27 | 607
74 | 3318.989 | 41.76828 | 40 | 2717.333 | 26 | 607
75 | 3308.791 | 41.8123 | 40 | 2717.333 | 25 | 607
76 | 3298.901 | 41.92256 | 40 | 2717.333 | 24 | 607
77 | 3287.912 | 41.82244 | 40 | 2717.333 | 23 | 607
78 | 3277.099 | 41.87216 | 40 | 2717.333 | 22 | 607
79 | 3264.835 | 42.0356 | 40 | 2717.333 | 21 | 607
80 | 3254.725 | 41.9744 | 40 | 2717.333 | 20 | 607
81 | 3242.857 | 42.13012 | 40 | 2717.333 | 19 | 607
82 | 3228.572 | 42.18916 | 40 | 2717.333 | 18 | 607
83 | 3216.484 | 42.28139 | 40 | 2717.333 | 17 | 607
84 | 3201.363 | 42.31747 | 40 | 2717.333 | 16 | 607
85 | 3187.912 | 42.3708 | 40 | 2717.333 | 15 | 607
86 | 3172.527 | 42.40968 | 40 | 2717.333 | 14 | 607
87 | 3155.648 | 42.53784 | 40 | 2717.333 | 13 | 607
88 | 3139.209 | 42.587 | 40 | 2717.333 | 12 | 607
89 | 3120.879 | 42.63956 | 40 | 2717.333 | 11 | 607
90 | 3100 | 42.7022 | 40 | 2717.333 | 10 | 607
91 | 3077.209 | 42.76571 | 40 | 2717.333 | 9 | 607
92 | 3052.879 | 42.73966 | 40 | 2717.333 | 8 | 607
93 | 3026.33 | 42.76917 | 40 | 2717.333 | 7 | 607
94 | 2995.252 | 42.89248 | 40 | 2717.333 | 6 | 607
95 | 2957.912 | 43.0554 | 40 | 2717.333 | 5 | 607
96 | 2913.934 | 43.08708 | 40 | 2717.333 | 4 | 607
97 | 2855.406 | 43.11228 | 40 | 2717.333 | 3 | 607
98 | 2780.22 | 43.04527 | 40 | 2717.333 | 2 | 607
99 | 2666.396 | 42.27775 | 40 | 2717.333 | 1 | 607
100 | 2501.099 | 40.209 | 40 | 2717.333 | 0 | 607
101 | 3883.517 | 43.6318 | 20 | 2540.889 | 100 | 608
102 | 3813.374 | 43.72144 | 20 | 2540.889 | 99 | 608
103 | 3799.275 | 43.64404 | 20 | 2540.889 | 98 | 608
104 | 3792.308 | 43.6318 | 20 | 2540.889 | 97 | 608
105 | 3783.121 | 43.47608 | 20 | 2540.889 | 96 | 608
106 | 3775.989 | 43.4822 | 20 | 2540.889 | 95 | 608
107 | 3770.286 | 43.3436 | 20 | 2540.889 | 94 | 608
108 | 3761.748 | 43.3076 | 20 | 2540.889 | 93 | 608
109 | 3755.253 | 43.3076 | 20 | 2540.889 | 92 | 608
110 | 3747.253 | 43.23324 | 20 | 2540.889 | 91 | 608
111 | 3738.461 | 43.1598 | 20 | 2540.889 | 90 | 608
112 | 3734.736 | 43.20876 | 20 | 2540.889 | 89 | 608
113 | 3723.121 | 43.1634 | 20 | 2540.889 | 88 | 608
114 | 3716.484 | 43.21452 | 20 | 2540.889 | 87 | 608
115 | 3709.473 | 43.1994 | 20 | 2540.889 | 86 | 608
116 | 3702.198 | 43.1436 | 20 | 2540.889 | 85 | 608
117 | 3694.813 | 43.1994 | 20 | 2540.889 | 84 | 608
118 | 3686.077 | 43.23144 | 20 | 2540.889 | 83 | 608
119 | 3678.022 | 43.23756 | 20 | 2540.889 | 82 | 608
120 | 3670.583 | 43.21596 | 20 | 2540.889 | 81 | 608
121 | 3663.736 | 43.2714 | 20 | 2540.889 | 80 | 608
122 | 3655.572 | 43.24044 | 20 | 2540.889 | 79 | 608
123 | 3647.539 | 43.19004 | 20 | 2540.889 | 78 | 608
124 | 3640.56 | 43.2354 | 20 | 2540.889 | 77 | 608
125 | 3632.967 | 43.2743 | 20 | 2540.889 | 76 | 608
126 | 3626.373 | 43.2354 | 20 | 2540.889 | 75 | 608
127 | 3616.022 | 43.25628 | 20 | 2540.889 | 74 | 608
128 | 3608.34 | 43.24188 | 20 | 2540.889 | 73 | 608
129 | 3599.165 | 43.28873 | 20 | 2540.889 | 72 | 608
130 | 3590.341 | 43.36951 | 20 | 2540.889 | 71 | 608
131 | 3584.285 | 43.3436 | 20 | 2540.889 | 70 | 608
132 | 3577.22 | 43.36988 | 20 | 2540.889 | 69 | 608
133 | 3568 | 43.5598 | 20 | 2540.889 | 68 | 608
134 | 3560.44 | 43.47968 | 20 | 2540.889 | 67 | 608
135 | 3551.274 | 43.55183 | 20 | 2540.889 | 66 | 608
136 | 3543.956 | 43.702 | 20 | 2540.889 | 65 | 608
137 | 3536.528 | 43.65484 | 20 | 2540.889 | 64 | 608
138 | 3526.374 | 43.62136 | 20 | 2540.889 | 63 | 608
139 | 3520.879 | 43.67068 | 20 | 2540.889 | 62 | 608
140 | 3512.78 | 43.64512 | 20 | 2540.889 | 61 | 608
141 | 3504.396 | 43.79756 | 20 | 2540.889 | 60 | 608
142 | 3495.604 | 43.84692 | 20 | 2540.889 | 59 | 608
143 | 3488.066 | 43.92 | 20 | 2540.889 | 58 | 608
144 | 3480.978 | 43.95354 | 20 | 2540.889 | 57 | 608
145 | 3473.626 | 43.95322 | 20 | 2540.889 | 56 | 608
146 | 3465.549 | 43.956 | 20 | 2540.889 | 55 | 608
147 | 3457.539 | 44.0512 | 20 | 2540.889 | 54 | 608
148 | 3448.363 | 44.17184 | 20 | 2540.889 | 53 | 608
149 | 3441.582 | 44.11172 | 20 | 2540.889 | 52 | 608
150 | 3436.627 | 44.14808 | 20 | 2540.889 | 51 | 608
151 | 3426.374 | 44.2262 | 20 | 2540.889 | 50 | 608
152 | 3420.89 | 44.32864 | 20 | 2540.889 | 49 | 608
153 | 3410.066 | 44.41864 | 20 | 2540.889 | 48 | 608
154 | 3402.198 | 44.3542 | 20 | 2540.889 | 47 | 608
155 | 3397.011 | 44.29984 | 20 | 2540.889 | 46 | 608
156 | 3384.56 | 44.48567 | 20 | 2540.889 | 45 | 608
157 | 3378.022 | 44.49794 | 20 | 2540.889 | 44 | 608
158 | 3370.33 | 44.5686 | 20 | 2540.889 | 43 | 608
159 | 3360.747 | 44.56356 | 20 | 2540.889 | 42 | 608
160 | 3352.747 | 44.56968 | 20 | 2540.889 | 41 | 608
161 | 3343.956 | 44.6622 | 20 | 2540.889 | 40 | 608
162 | 3335.286 | 44.66328 | 20 | 2540.889 | 39 | 608
163 | 3327.89 | 44.71548 | 20 | 2540.889 | 38 | 608
164 | 3319.78 | 44.7486 | 20 | 2540.889 | 37 | 608
165 | 3310.857 | 44.79776 | 20 | 2540.889 | 36 | 608
166 | 3301.099 | 44.8568 | 20 | 2540.889 | 35 | 608
167 | 3292.792 | 44.98512 | 20 | 2540.889 | 34 | 608
168 | 3283.517 | 45.01676 | 20 | 2540.889 | 33 | 608
169 | 3272.044 | 45.109 | 20 | 2540.889 | 32 | 608
170 | 3263.439 | 45.02044 | 20 | 2540.889 | 31 | 608
171 | 3253.736 | 45.1018 | 20 | 2540.889 | 30 | 608
172 | 3244.033 | 45.181 | 20 | 2540.889 | 29 | 608
173 | 3231.033 | 45.2892 | 20 | 2540.889 | 28 | 608
174 | 3220.879 | 45.217 | 20 | 2540.889 | 27 | 608
175 | 3210.989 | 45.34032 | 20 | 2540.889 | 26 | 608
176 | 3198.901 | 45.3792 | 20 | 2540.889 | 25 | 608
177 | 3185.978 | 45.36696 | 20 | 2540.889 | 24 | 608
178 | 3174.627 | 45.37092 | 20 | 2540.889 | 23 | 608
179 | 3163.165 | 45.5054 | 20 | 2540.889 | 22 | 608
180 | 3150.077 | 45.56732 | 20 | 2540.889 | 21 | 608
181 | 3135.824 | 45.57008 | 20 | 2540.889 | 20 | 608
182 | 3123.923 | 45.61052 | 20 | 2540.889 | 19 | 608
183 | 3107.824 | 45.75327 | 20 | 2540.889 | 18 | 608
184 | 3095.604 | 45.68936 | 20 | 2540.889 | 17 | 608
185 | 3080.22 | 45.80368 | 20 | 2540.889 | 16 | 608
186 | 3064.835 | 45.8818 | 20 | 2540.889 | 15 | 608
187 | 3049.451 | 45.9016 | 20 | 2540.889 | 14 | 608
188 | 3032.967 | 45.94516 | 20 | 2540.889 | 13 | 608
189 | 3015.341 | 46.00691 | 20 | 2540.889 | 12 | 608
190 | 2996.846 | 46.0458 | 20 | 2540.889 | 11 | 608
191 | 2976.923 | 46.1898 | 20 | 2540.889 | 10 | 608
192 | 2956.044 | 46.3106 | 20 | 2540.889 | 9 | 608
193 | 2930.769 | 46.37 | 20 | 2540.889 | 8 | 608
194 | 2902.407 | 46.48504 | 20 | 2540.889 | 7 | 608
195 | 2871.451 | 46.51492 | 20 | 2540.889 | 6 | 608
196 | 2832.198 | 46.72497 | 20 | 2540.889 | 5 | 608
197 | 2789.363 | 46.79088 | 20 | 2540.889 | 4 | 608
198 | 2737.924 | 46.78404 | 20 | 2540.889 | 3 | 608
199 | 2676.549 | 46.73099 | 20 | 2540.889 | 2 | 608
200 | 2598.363 | 46.50193 | 20 | 2540.889 | 1 | 608
201 | 2502.198 | 45.3612 | 20 | 2540.889 | 0 | 608
202 | 3746.154 | 50.9818 | 0 | 2240.889 | 100 | 609
203 | 3580.044 | 50.9098 | 0 | 2240.889 | 99 | 609
204 | 3565.934 | 50.64464 | 0 | 2240.889 | 98 | 609
205 | 3558.242 | 50.37876 | 0 | 2240.889 | 97 | 609
206 | 3554.945 | 50.17768 | 0 | 2240.889 | 96 | 609
207 | 3551.758 | 50.0666 | 0 | 2240.889 | 95 | 609
208 | 3548.352 | 49.79136 | 0 | 2240.889 | 94 | 609
209 | 3546.154 | 49.64663 | 0 | 2240.889 | 93 | 609
210 | 3543.56 | 49.50172 | 0 | 2240.889 | 92 | 609
211 | 3538.703 | 49.3122 | 0 | 2240.889 | 91 | 609
212 | 3536.923 | 49.274 | 0 | 2240.889 | 90 | 609
213 | 3530.242 | 49.14931 | 0 | 2240.889 | 89 | 609
214 | 3526.374 | 49.28264 | 0 | 2240.889 | 88 | 609
215 | 3521.385 | 49.09164 | 0 | 2240.889 | 87 | 609
216 | 3515.517 | 49.1444 | 0 | 2240.889 | 86 | 609
217 | 3510.659 | 49.0254 | 0 | 2240.889 | 85 | 609
218 | 3504.396 | 48.91222 | 0 | 2240.889 | 84 | 609
219 | 3498.747 | 48.98505 | 0 | 2240.889 | 83 | 609
220 | 3492.308 | 48.88777 | 0 | 2240.889 | 82 | 609
221 | 3485.692 | 48.82144 | 0 | 2240.889 | 81 | 609
222 | 3479.121 | 48.8272 | 0 | 2240.889 | 80 | 609
223 | 3472.725 | 48.84952 | 0 | 2240.889 | 79 | 609
224 | 3466.505 | 48.76528 | 0 | 2240.889 | 78 | 609
225 | 3458.616 | 48.856 | 0 | 2240.889 | 77 | 609
226 | 3451.736 | 48.75088 | 0 | 2240.889 | 76 | 609
227 | 3446.704 | 48.8921 | 0 | 2240.889 | 75 | 609
228 | 3438.461 | 48.892 | 0 | 2240.889 | 74 | 609
229 | 3430.769 | 48.90365 | 0 | 2240.889 | 73 | 609
230 | 3423.341 | 48.9642 | 0 | 2240.889 | 72 | 609
231 | 3416.484 | 48.97424 | 0 | 2240.889 | 71 | 609
232 | 3409.89 | 49.0002 | 0 | 2240.889 | 70 | 609
233 | 3403.297 | 49.03476 | 0 | 2240.889 | 69 | 609
234 | 3394.989 | 49.08804 | 0 | 2240.889 | 68 | 609
235 | 3386.813 | 49.17029 | 0 | 2240.889 | 67 | 609
236 | 3378.813 | 49.24232 | 0 | 2240.889 | 66 | 609
237 | 3371.759 | 49.1804 | 0 | 2240.889 | 65 | 609
238 | 3363.604 | 49.28408 | 0 | 2240.889 | 64 | 609
239 | 3357.055 | 49.40227 | 0 | 2240.889 | 63 | 609
240 | 3349.451 | 49.32729 | 0 | 2240.889 | 62 | 609
241 | 3340.659 | 49.38784 | 0 | 2240.889 | 61 | 609
242 | 3334.066 | 49.5118 | 0 | 2240.889 | 60 | 609
243 | 3325.275 | 49.5046 | 0 | 2240.889 | 59 | 609
244 | 3317.67 | 49.6126 | 0 | 2240.889 | 58 | 609
245 | 3310.857 | 49.61044 | 0 | 2240.889 | 57 | 609
246 | 3303.297 | 49.65014 | 0 | 2240.889 | 56 | 609
247 | 3294.616 | 49.6884 | 0 | 2240.889 | 55 | 609
248 | 3286.813 | 49.77984 | 0 | 2240.889 | 54 | 609
249 | 3278.308 | 49.85544 | 0 | 2240.889 | 53 | 609
250 | 3270.506 | 49.87635 | 0 | 2240.889 | 52 | 609
251 | 3264.198 | 49.94636 | 0 | 2240.889 | 51 | 609
252 | 3256.044 | 49.973 | 0 | 2240.889 | 50 | 609
253 | 3247.077 | 50.081 | 0 | 2240.889 | 49 | 609
254 | 3238.461 | 50.13431 | 0 | 2240.889 | 48 | 609
255 | 3229.956 | 50.1892 | 0 | 2240.889 | 47 | 609
256 | 3221.978 | 50.23672 | 0 | 2240.889 | 46 | 609
257 | 3213.187 | 50.34042 | 0 | 2240.889 | 45 | 609
258 | 3204.396 | 50.37074 | 0 | 2240.889 | 44 | 609
259 | 3195.604 | 50.36723 | 0 | 2240.889 | 43 | 609
260 | 3187.824 | 50.48323 | 0 | 2240.889 | 42 | 609
261 | 3178.264 | 50.61364 | 0 | 2240.889 | 41 | 609
262 | 3169.89 | 50.6216 | 0 | 2240.889 | 40 | 609
263 | 3160.176 | 50.66264 | 0 | 2240.889 | 39 | 609
264 | 3152.703125 | 50.76272 | 0 | 2240.889 | 38 | 609
265 | 3142.857 | 50.8016 | 0 | 2240.889 | 37 | 609
266 | 3133.934 | 50.86946 | 0 | 2240.889 | 36 | 609
267 | 3124.945 | 50.88814 | 0 | 2240.889 | 35 | 609
268 | 3114.286 | 50.92996 | 0 | 2240.889 | 34 | 609
269 | 3104.55 | 51.00199 | 0 | 2240.889 | 33 | 609
270 | 3095.12 | 51.12157 | 0 | 2240.889 | 32 | 609
271 | 3086.791 | 51.19584 | 0 | 2240.889 | 31 | 609
272 | 3075.385 | 51.2196 | 0 | 2240.889 | 30 | 609
273 | 3064.132 | 51.29304 | 0 | 2240.889 | 29 | 609
274 | 3054.11 | 51.35948 | 0 | 2240.889 | 28 | 609
275 | 3045.802 | 51.34279 | 0 | 2240.889 | 27 | 609
276 | 3035.077 | 51.40844 | 0 | 2240.889 | 26 | 609
277 | 3023.077 | 51.3782 | 0 | 2240.889 | 25 | 609
278 | 3012.264 | 51.4502 | 0 | 2240.889 | 24 | 609
279 | 2999.648 | 51.47396 | 0 | 2240.889 | 23 | 609
280 | 2990.11 | 51.51356 | 0 | 2240.889 | 22 | 609
281 | 2980.22 | 51.54168 | 0 | 2240.889 | 21 | 609
282 | 2968.572 | 51.6592 | 0 | 2240.889 | 20 | 609
283 | 2957.099 | 51.70096 | 0 | 2240.889 | 19 | 609
284 | 2942.857 | 51.61456 | 0 | 2240.889 | 18 | 609
285 | 2930.769 | 51.83649 | 0 | 2240.889 | 17 | 609
286 | 2917.583 | 51.82054 | 0 | 2240.889 | 16 | 609
287 | 2905.055 | 51.897 | 0 | 2240.889 | 15 | 609
288 | 2889.011 | 51.92292 | 0 | 2240.889 | 14 | 609
289 | 2874.725 | 51.97116 | 0 | 2240.889 | 13 | 609
290 | 2858.242 | 52.09735 | 0 | 2240.889 | 12 | 609
291 | 2841.758 | 52.10372 | 0 | 2240.889 | 11 | 609
292 | 2822.198 | 52.1708 | 0 | 2240.889 | 10 | 609
293 | 2800.857 | 52.2752 | 0 | 2240.889 | 9 | 609
294 | 2778.418 | 52.1708 | 0 | 2240.889 | 8 | 609
295 | 2754.813 | 52.09663 | 0 | 2240.889 | 7 | 609
296 | 2728.572 | 51.9546 | 0 | 2240.889 | 6 | 609
297 | 2700 | 51.7708 | 0 | 2240.889 | 5 | 609
298 | 2668.923 | 51.5813 | 0 | 2240.889 | 4 | 609
299 | 2632.439 | 51.20736 | 0 | 2240.889 | 3 | 609
300 | 2593.583 | 50.60271 | 0 | 2240.889 | 2 | 609
301 | 2551.648 | 50.02412 | 0 | 2240.889 | 1 | 609
302 | 2503.297 | 49.2524 | 0 | 2240.889 | 0 | 609
303 | 4009.89 | 39.092 | 50 | 2725.333 | 100 | 610
304 | 3961.539 | 39.2362 | 50 | 2725.333 | 99 | 610
305 | 3950.242 | 39.17716 | 50 | 2725.333 | 98 | 610
306 | 3937.363 | 39.20308 | 50 | 2725.333 | 97 | 610
307 | 3928.263 | 39.2002 | 50 | 2725.333 | 96 | 610
308 | 3917.363 | 39.0992 | 50 | 2725.333 | 95 | 610
309 | 3907.868 | 39.09777 | 50 | 2725.333 | 94 | 610
310 | 3897.538 | 39.12661 | 50 | 2725.333 | 93 | 610
311 | 3889.011 | 39.18436 | 50 | 2725.333 | 92 | 610
312 | 3880.088 | 39.09632 | 50 | 2725.333 | 91 | 610
313 | 3867.473 | 39.13524 | 50 | 2725.333 | 90 | 610
314 | 3858.813 | 39.2002 | 50 | 2725.333 | 89 | 610
315 | 3848.704 | 39.16996 | 50 | 2725.333 | 88 | 610
316 | 3839.561 | 39.27796 | 50 | 2725.333 | 87 | 610
317 | 3830.198 | 39.25492 | 50 | 2725.333 | 86 | 610
318 | 3820.879 | 39.1858 | 50 | 2725.333 | 85 | 610
319 | 3811.121 | 39.30388 | 50 | 2725.333 | 84 | 610
320 | 3802.33 | 39.26788 | 50 | 2725.333 | 83 | 610
321 | 3794.242 | 39.29812 | 50 | 2725.333 | 82 | 610
322 | 3785.714 | 39.31686 | 50 | 2725.333 | 81 | 610
323 | 3776.923 | 39.40188 | 50 | 2725.333 | 80 | 610
324 | 3769.231 | 39.4221 | 50 | 2725.333 | 79 | 610
325 | 3761.539 | 39.3442 | 50 | 2725.333 | 78 | 610
326 | 3753.45 | 39.4164 | 50 | 2725.333 | 77 | 610
327 | 3745.407 | 39.44088 | 50 | 2725.333 | 76 | 610
328 | 3736.264 | 39.3802 | 50 | 2725.333 | 75 | 610
329 | 3727.825 | 39.3802 | 50 | 2725.333 | 74 | 610
330 | 3721.582 | 39.43944 | 50 | 2725.333 | 73 | 610
331 | 3712.088 | 39.3802 | 50 | 2725.333 | 72 | 610
332 | 3702.813 | 39.34858 | 50 | 2725.333 | 71 | 610
333 | 3696.264 | 39.40192 | 50 | 2725.333 | 70 | 610
334 | 3686.901 | 39.34998 | 50 | 2725.333 | 69 | 610
335 | 3679.385 | 39.51715 | 50 | 2725.333 | 68 | 610
336 | 3670.33 | 39.43224 | 50 | 2725.333 | 67 | 610
337 | 3660.703 | 39.57912 | 50 | 2725.333 | 66 | 610
338 | 3652.747 | 39.5604 | 50 | 2725.333 | 65 | 610
339 | 3644.528 | 39.5964 | 50 | 2725.333 | 64 | 610
340 | 3636.088 | 39.63836 | 50 | 2725.333 | 63 | 610
341 | 3626.374 | 39.71036 | 50 | 2725.333 | 62 | 610
342 | 3616.483 | 39.72044 | 50 | 2725.333 | 61 | 610
343 | 3608.791 | 39.7766 | 50 | 2725.333 | 60 | 610
344 | 3598.901 | 39.84428 | 50 | 2725.333 | 59 | 610
345 | 3591.209 | 39.80405 | 50 | 2725.333 | 58 | 610
346 | 3582.417 | 39.8126 | 50 | 2725.333 | 57 | 610
347 | 3575.648 | 39.9568 | 50 | 2725.333 | 56 | 610
348 | 3565.494 | 39.9784 | 50 | 2725.333 | 55 | 610
349 | 3558.242 | 39.93088 | 50 | 2725.333 | 54 | 610
350 | 3549.45 | 40.06192 | 50 | 2725.333 | 53 | 610
351 | 3541.758 | 40.05184 | 50 | 2725.333 | 52 | 610
352 | 3533.319 | 40.12391 | 50 | 2725.333 | 51 | 610
353 | 3525.275 | 40.1008 | 50 | 2725.333 | 50 | 610
354 | 3518.681 | 40.14852 | 50 | 2725.333 | 49 | 610
355 | 3511.385 | 40.22196 | 50 | 2725.333 | 48 | 610
356 | 3504.308 | 40.17732 | 50 | 2725.333 | 47 | 610
357 | 3494.506 | 40.19316 | 50 | 2725.333 | 46 | 610
358 | 3490.769 | 40.3026 | 50 | 2725.333 | 45 | 610
359 | 3482.418 | 40.17588 | 50 | 2725.333 | 44 | 610
360 | 3475.824 | 40.19172 | 50 | 2725.333 | 43 | 610
361 | 3468.132 | 40.28532 | 50 | 2725.333 | 42 | 610
362 | 3460.571 | 40.31268 | 50 | 2725.333 | 41 | 610
363 | 3453.846 | 40.3964 | 50 | 2725.333 | 40 | 610
364 | 3446.154 | 40.44536 | 50 | 2725.333 | 39 | 610
365 | 3440.483 | 40.3892 | 50 | 2725.333 | 38 | 610
366 | 3432.967 | 40.43672 | 50 | 2725.333 | 37 | 610
367 | 3425.275 | 40.49576 | 50 | 2725.333 | 36 | 610
368 | 3417.363 | 40.5116 | 50 | 2725.333 | 35 | 610
369 | 3409.89 | 40.5692 | 50 | 2725.333 | 34 | 610
370 | 3402.198 | 40.49288 | 50 | 2725.333 | 33 | 610
371 | 3393.67 | 40.57784 | 50 | 2725.333 | 32 | 610
372 | 3385.714 | 40.6052 | 50 | 2725.333 | 31 | 610
373 | 3376.923 | 40.5404 | 50 | 2725.333 | 30 | 610
374 | 3369.231 | 40.62542 | 50 | 2725.333 | 29 | 610
375 | 3360.395 | 40.71052 | 50 | 2725.333 | 28 | 610
376 | 3350.945 | 40.69036 | 50 | 2725.333 | 27 | 610
377 | 3341.362 | 40.72636 | 50 | 2725.333 | 26 | 610
378 | 3331.868 | 40.8576 | 50 | 2725.333 | 25 | 610
379 | 3321.978 | 40.8576 | 50 | 2725.333 | 24 | 610
380 | 3312.088 | 40.88352 | 50 | 2725.333 | 23 | 610
381 | 3301.143 | 40.86048 | 50 | 2725.333 | 22 | 610
382 | 3291.209 | 40.8576 | 50 | 2725.333 | 21 | 610
383 | 3280.879 | 41.0088 | 50 | 2725.333 | 20 | 610
384 | 3267.209 | 41.0765 | 50 | 2725.333 | 19 | 610
385 | 3257.143 | 40.99296 | 50 | 2725.333 | 18 | 610
386 | 3244.439 | 41.0016 | 50 | 2725.333 | 17 | 610
387 | 3232 | 41.08226 | 50 | 2725.333 | 16 | 610
388 | 3218.901 | 41.1962 | 50 | 2725.333 | 15 | 610
389 | 3204.396 | 41.16164 | 50 | 2725.333 | 14 | 610
390 | 3191.033 | 41.30852 | 50 | 2725.333 | 13 | 610
391 | 3174.55 | 41.24804 | 50 | 2725.333 | 12 | 610
392 | 3156.572 | 41.434 | 50 | 2725.333 | 11 | 610
393 | 3139.121 | 41.4844 | 50 | 2725.333 | 10 | 610
394 | 3117.451 | 41.51464 | 50 | 2725.333 | 9 | 610
395 | 3092.923 | 41.62561 | 50 | 2725.333 | 8 | 610
396 | 3065.934 | 41.7582 | 50 | 2725.333 | 7 | 610
397 | 3036.264 | 41.79132 | 50 | 2725.333 | 6 | 610
398 | 3000.44 | 41.9168 | 50 | 2725.333 | 5 | 610
399 | 2956.659 | 42.06239 | 50 | 2725.333 | 4 | 610
400 | 2901.055 | 42.19348 | 50 | 2725.333 | 3 | 610
401 | 2824.484 | 42.24964 | 50 | 2725.333 | 2 | 610
402 | 2709.494 | 41.94992 | 50 | 2725.333 | 1 | 610
403 | 2498.901 | 40.0288 | 50 | 2725.333 | 0 | 610
404 | 3868.132 | 45.6494 | 10 | 2473.778 | 100 | 611
405 | 3720.879 | 45.70857 | 10 | 2473.778 | 99 | 611
406 | 3708.44 | 45.4692 | 10 | 2473.778 | 98 | 611
407 | 3701.099 | 45.36264 | 10 | 2473.778 | 97 | 611
408 | 3697.802 | 45.26616 | 10 | 2473.778 | 96 | 611
409 | 3691.209 | 45.1846 | 10 | 2473.778 | 95 | 611
410 | 3687.912 | 45.10612 | 10 | 2473.778 | 94 | 611
411 | 3682.417 | 45.037 | 10 | 2473.778 | 93 | 611
412 | 3676.615 | 45.037 | 10 | 2473.778 | 92 | 611
413 | 3669.296875 | 44.89712 | 10 | 2473.778 | 91 | 611
414 | 3663.736 | 44.8352 | 10 | 2473.778 | 90 | 611
415 | 3656.044 | 44.90216 | 10 | 2473.778 | 89 | 611
416 | 3651.472 | 44.7848 | 10 | 2473.778 | 88 | 611
417 | 3644.417 | 44.74292 | 10 | 2473.778 | 87 | 611
418 | 3638.198 | 44.66796 | 10 | 2473.778 | 86 | 611
419 | 3631.868 | 44.77758 | 10 | 2473.778 | 85 | 611
420 | 3624.176 | 44.68812 | 10 | 2473.778 | 84 | 611
421 | 3615.495 | 44.55636 | 10 | 2473.778 | 83 | 611
422 | 3607.121 | 44.6046 | 10 | 2473.778 | 82 | 611
423 | 3601.517 | 44.84805 | 10 | 2473.778 | 81 | 611
424 | 3594.725 | 44.80636 | 10 | 2473.778 | 80 | 611
425 | 3585.868 | 44.5686 | 10 | 2473.778 | 79 | 611
426 | 3580.176 | 44.58588 | 10 | 2473.778 | 78 | 611
427 | 3568.923 | 44.73564 | 10 | 2473.778 | 77 | 611
428 | 3563.912 | 44.69532 | 10 | 2473.778 | 76 | 611
429 | 3557.143 | 44.8208 | 10 | 2473.778 | 75 | 611
430 | 3549.274 | 44.75439 | 10 | 2473.778 | 74 | 611
431 | 3541.363 | 44.7486 | 10 | 2473.778 | 73 | 611
432 | 3533.495 | 44.72988 | 10 | 2473.778 | 72 | 611
433 | 3526.374 | 44.77973 | 10 | 2473.778 | 71 | 611
434 | 3517.142 | 44.75584 | 10 | 2473.778 | 70 | 611
435 | 3509.385 | 44.8568 | 10 | 2473.778 | 69 | 611
436 | 3504.264 | 44.86976 | 10 | 2473.778 | 68 | 611
437 | 3494.748 | 44.90504 | 10 | 2473.778 | 67 | 611
438 | 3488.396 | 44.82512 | 10 | 2473.778 | 66 | 611
439 | 3480.22 | 44.8532 | 10 | 2473.778 | 65 | 611
440 | 3472.527 | 44.84672 | 10 | 2473.778 | 64 | 611
441 | 3464.835 | 44.84528 | 10 | 2473.778 | 63 | 611
442 | 3456.132 | 45.13348 | 10 | 2473.778 | 62 | 611
443 | 3449.979 | 44.99293 | 10 | 2473.778 | 61 | 611
444 | 3441.758 | 45.0658 | 10 | 2473.778 | 60 | 611
445 | 3434.066 | 45.04564 | 10 | 2473.778 | 59 | 611
446 | 3425.275 | 45.16084 | 10 | 2473.778 | 58 | 611
447 | 3418.681 | 45.26176 | 10 | 2473.778 | 57 | 611
448 | 3410.022 | 45.32376 | 10 | 2473.778 | 56 | 611
449 | 3403.627 | 45.3612 | 10 | 2473.778 | 55 | 611
450 | 3395.604 | 45.4332 | 10 | 2473.778 | 54 | 611
451 | 3387.89 | 45.4332 | 10 | 2473.778 | 53 | 611
452 | 3379.868 | 45.4332 | 10 | 2473.778 | 52 | 611
453 | 3370.66 | 45.36192 | 10 | 2473.778 | 51 | 611
454 | 3362.637 | 45.7576 | 10 | 2473.778 | 50 | 611
455 | 3355.319 | 45.5414 | 10 | 2473.778 | 49 | 611
456 | 3347.253 | 45.91456 | 10 | 2473.778 | 48 | 611
457 | 3338.462 | 46.04292 | 10 | 2473.778 | 47 | 611
458 | 3330.066 | 45.98381 | 10 | 2473.778 | 46 | 611
459 | 3322.308 | 45.8116 | 10 | 2473.778 | 45 | 611
460 | 3313.143 | 46.11492 | 10 | 2473.778 | 44 | 611
461 | 3304.396 | 45.96503 | 10 | 2473.778 | 43 | 611
462 | 3296.088 | 46.06164 | 10 | 2473.778 | 42 | 611
463 | 3286.813 | 46.1178 | 10 | 2473.778 | 41 | 611
464 | 3278.022 | 46.1466 | 10 | 2473.778 | 40 | 611
465 | 3268.418 | 46.35128 | 10 | 2473.778 | 39 | 611
466 | 3260.44 | 46.442 | 10 | 2473.778 | 38 | 611
467 | 3250.088 | 46.46876 | 10 | 2473.778 | 37 | 611
468 | 3241.758 | 46.38728 | 10 | 2473.778 | 36 | 611
469 | 3228.682 | 46.46378 | 10 | 2473.778 | 35 | 611
470 | 3223.429 | 46.5502 | 10 | 2473.778 | 34 | 611
471 | 3213.187 | 46.45789 | 10 | 2473.778 | 33 | 611
472 | 3203.297 | 46.7851 | 10 | 2473.778 | 32 | 611
473 | 3192.308 | 46.9104 | 10 | 2473.778 | 31 | 611
474 | 3182.418 | 46.86724 | 10 | 2473.778 | 30 | 611
475 | 3172.527 | 46.78152 | 10 | 2473.778 | 29 | 611
476 | 3161.495 | 46.6582 | 10 | 2473.778 | 28 | 611
477 | 3150.55 | 46.63516 | 10 | 2473.778 | 27 | 611
478 | 3138.462 | 46.9826 | 10 | 2473.778 | 26 | 611
479 | 3127.473 | 47.0005 | 10 | 2473.778 | 25 | 611
480 | 3116.484 | 46.96371 | 10 | 2473.778 | 24 | 611
481 | 3102.792 | 47.0056 | 10 | 2473.778 | 23 | 611
482 | 3091.253 | 47.03732 | 10 | 2473.778 | 22 | 611
483 | 3079.758 | 47.10068 | 10 | 2473.778 | 21 | 611
484 | 3066.154 | 47.206 | 10 | 2473.778 | 20 | 611
485 | 3052.241 | 47.39824 | 10 | 2473.778 | 19 | 611
486 | 3039.561 | 47.2708 | 10 | 2473.778 | 18 | 611
487 | 3025.275 | 46.9702 | 10 | 2473.778 | 17 | 611
488 | 3010.505 | 47.12228 | 10 | 2473.778 | 16 | 611
489 | 2995.604 | 47.2024 | 10 | 2473.778 | 15 | 611
490 | 2980.22 | 47.52439 | 10 | 2473.778 | 14 | 611
491 | 2964.835 | 47.42068 | 10 | 2473.778 | 13 | 611
492 | 2947.165 | 47.2708 | 10 | 2473.778 | 12 | 611
493 | 2929.385 | 47.24416 | 10 | 2473.778 | 11 | 611
494 | 2909.45 | 47.16988 | 10 | 2473.778 | 10 | 611
495 | 2888.879 | 47.0186 | 10 | 2473.778 | 9 | 611
496 | 2861.539 | 46.65388 | 10 | 2473.778 | 8 | 611
497 | 2834.747 | 46.36136 | 10 | 2473.778 | 7 | 611
498 | 2806.506 | 46.26344 | 10 | 2473.778 | 6 | 611
499 | 2770.44 | 45.4368 | 10 | 2473.778 | 5 | 611
500 | 2730.77 | 45.4332 | 10 | 2473.778 | 4 | 611
501 | 2686.791 | 44.13836 | 10 | 2473.778 | 3 | 611
502 | 2635.165 | 42.54942 | 10 | 2473.778 | 2 | 611
503 | 2573.253 | 42.27353 | 10 | 2473.778 | 1 | 611
504 | 2504.396 | 42.695 | 10 | 2473.778 | 0 | 611
505 | 3974.725 | 41.7582 | 30 | 2631.111 | 100 | 612
506 | 3864.835 | 41.7942 | 30 | 2631.111 | 99 | 612
507 | 3852.308 | 41.7294 | 30 | 2631.111 | 98 | 612
508 | 3841.758 | 41.60688 | 30 | 2631.111 | 97 | 612
509 | 3834.286 | 41.4988 | 30 | 2631.111 | 96 | 612
510 | 3828.571 | 41.398 | 30 | 2631.111 | 95 | 612
511 | 3821.099 | 41.362 | 30 | 2631.111 | 94 | 612
512 | 3814.945 | 41.2826 | 30 | 2631.111 | 93 | 612
513 | 3807.033 | 41.1818 | 30 | 2631.111 | 92 | 612
514 | 3800.44 | 41.225 | 30 | 2631.111 | 91 | 612
515 | 3791.209 | 41.1458 | 30 | 2631.111 | 90 | 612
516 | 3785.274 | 41.10256 | 30 | 2631.111 | 89 | 612
517 | 3775.605 | 41.10252 | 30 | 2631.111 | 88 | 612
518 | 3768.792 | 41.11692 | 30 | 2631.111 | 87 | 612
519 | 3762.418 | 41.0736 | 30 | 2631.111 | 86 | 612
520 | 3754.945 | 41.1818 | 30 | 2631.111 | 85 | 612
521 | 3747.473 | 41.0592 | 30 | 2631.111 | 84 | 612
522 | 3740 | 41.0376 | 30 | 2631.111 | 83 | 612
523 | 3731.428 | 41.0448 | 30 | 2631.111 | 82 | 612
524 | 3725.275 | 41.0376 | 30 | 2631.111 | 81 | 612
525 | 3715.385 | 41.1458 | 30 | 2631.111 | 80 | 612
526 | 3707.252 | 41.18896 | 30 | 2631.111 | 79 | 612
527 | 3700 | 41.2106 | 30 | 2631.111 | 78 | 612
528 | 3692.747 | 41.153 | 30 | 2631.111 | 77 | 612
529 | 3684.616 | 41.153 | 30 | 2631.111 | 76 | 612
530 | 3675.824 | 41.1458 | 30 | 2631.111 | 75 | 612
531 | 3668.352 | 41.1458 | 30 | 2631.111 | 74 | 612
532 | 3660.439 | 41.1746 | 30 | 2631.111 | 73 | 612
533 | 3653.187 | 41.1962 | 30 | 2631.111 | 72 | 612
534 | 3645.055 | 41.225 | 30 | 2631.111 | 71 | 612
535 | 3636.264 | 41.2538 | 30 | 2631.111 | 70 | 612
536 | 3626.813 | 41.2754 | 30 | 2631.111 | 69 | 612
537 | 3620.439 | 41.2322 | 30 | 2631.111 | 68 | 612
538 | 3610.549 | 41.30432 | 30 | 2631.111 | 67 | 612
539 | 3603.297 | 41.33304 | 30 | 2631.111 | 66 | 612
540 | 3592.308 | 41.434 | 30 | 2631.111 | 65 | 612
541 | 3584.835 | 41.38356 | 30 | 2631.111 | 64 | 612
542 | 3577.363 | 41.4556 | 30 | 2631.111 | 63 | 612
543 | 3568.572 | 41.4124 | 30 | 2631.111 | 62 | 612
544 | 3560.879 | 41.4772 | 30 | 2631.111 | 61 | 612
545 | 3552.748 | 41.434 | 30 | 2631.111 | 60 | 612
546 | 3545.055 | 41.4844 | 30 | 2631.111 | 59 | 612
547 | 3536.704 | 41.5132 | 30 | 2631.111 | 58 | 612
548 | 3528.572 | 41.57092 | 30 | 2631.111 | 57 | 612
549 | 3518.901 | 41.5348 | 30 | 2631.111 | 56 | 612
550 | 3514.286 | 41.6862 | 30 | 2631.111 | 55 | 612
551 | 3504.176 | 41.6646 | 30 | 2631.111 | 54 | 612
552 | 3496.263 | 41.7366 | 30 | 2631.111 | 53 | 612
553 | 3488.571 | 41.7006 | 30 | 2631.111 | 52 | 612
554 | 3482.858 | 41.81596 | 30 | 2631.111 | 51 | 612
555 | 3473.626 | 41.9024 | 30 | 2631.111 | 50 | 612
556 | 3465.934 | 41.9456 | 30 | 2631.111 | 49 | 612
557 | 3458.682 | 42.0176 | 30 | 2631.111 | 48 | 612
558 | 3450.55 | 42.0104 | 30 | 2631.111 | 47 | 612
559 | 3442.857 | 42.0176 | 30 | 2631.111 | 46 | 612
560 | 3437.363 | 42.2626 | 30 | 2631.111 | 45 | 612
561 | 3427.473 | 42.1618 | 30 | 2631.111 | 44 | 612
562 | 3419.34 | 42.2338 | 30 | 2631.111 | 43 | 612
563 | 3410.989 | 42.29148 | 30 | 2631.111 | 42 | 612
564 | 3403.517 | 42.31304 | 30 | 2631.111 | 41 | 612
565 | 3395.604 | 42.2986 | 30 | 2631.111 | 40 | 612
566 | 3388.571 | 42.3708 | 30 | 2631.111 | 39 | 612
567 | 3379.121 | 42.414 | 30 | 2631.111 | 38 | 612
568 | 3370.77 | 42.486 | 30 | 2631.111 | 37 | 612
569 | 3360.879 | 42.3852 | 30 | 2631.111 | 36 | 612
570 | 3353.846 | 42.5148 | 30 | 2631.111 | 35 | 612
571 | 3345.934 | 42.6158 | 30 | 2631.111 | 34 | 612
572 | 3336.264 | 42.695 | 30 | 2631.111 | 33 | 612
573 | 3325.715 | 42.7022 | 30 | 2631.111 | 32 | 612
574 | 3318.682 | 42.7238 | 30 | 2631.111 | 31 | 612
575 | 3310.989 | 42.767 | 30 | 2631.111 | 30 | 612
576 | 3300 | 42.88236 | 30 | 2631.111 | 29 | 612
577 | 3290.55 | 42.832 | 30 | 2631.111 | 28 | 612
578 | 3279.341 | 42.9328 | 30 | 2631.111 | 27 | 612
579 | 3270.11 | 42.9472 | 30 | 2631.111 | 26 | 612
580 | 3259.341 | 42.9472 | 30 | 2631.111 | 25 | 612
581 | 3247.253 | 42.976 | 30 | 2631.111 | 24 | 612
582 | 3235.824 | 42.9904 | 30 | 2631.111 | 23 | 612
583 | 3225.275 | 42.9976 | 30 | 2631.111 | 22 | 612
584 | 3213.187 | 42.976 | 30 | 2631.111 | 21 | 612
585 | 3200 | 43.0192 | 30 | 2631.111 | 20 | 612
586 | 3186.813 | 43.0986 | 30 | 2631.111 | 19 | 612
587 | 3173.406 | 43.1778 | 30 | 2631.111 | 18 | 612
588 | 3159.341 | 43.2282 | 30 | 2631.111 | 17 | 612
589 | 3145.714 | 43.3076 | 30 | 2631.111 | 16 | 612
590 | 3129.67 | 43.2714 | 30 | 2631.111 | 15 | 612
591 | 3112.088 | 43.4084 | 30 | 2631.111 | 14 | 612
592 | 3096.923 | 43.54532 | 30 | 2631.111 | 13 | 612
593 | 3081.319 | 43.55248 | 30 | 2631.111 | 12 | 612
594 | 3060.879 | 43.5886 | 30 | 2631.111 | 11 | 612
595 | 3043.956 | 43.7038 | 30 | 2631.111 | 10 | 612
596 | 3021.319 | 43.79756 | 30 | 2631.111 | 9 | 612
597 | 2996.263 | 43.92 | 30 | 2631.111 | 8 | 612
598 | 2971.429 | 43.9776 | 30 | 2631.111 | 7 | 612
599 | 2940 | 44.0714 | 30 | 2631.111 | 6 | 612
600 | 2903.297 | 44.2082 | 30 | 2631.111 | 5 | 612
601 | 2856.923 | 44.2876 | 30 | 2631.111 | 4 | 612
602 | 2800 | 44.25868 | 30 | 2631.111 | 3 | 612
603 | 2730.11 | 44.23708 | 30 | 2631.111 | 2 | 612
604 | 2635.385 | 43.79024 | 30 | 2631.111 | 1 | 612
605 | 2502.198 | 42.0826 | 30 | 2631.111 | 0 | 612
606 | 3984.615 | 44.7126 | 10 | 2527.556 | 100 | 605
607 | 3701.099 | 44.78009 | 10 | 2527.556 | 99 | 605
608 | 3693.406 | 44.58588 | 10 | 2527.556 | 98 | 605
609 | 3689.681 | 44.3866 | 10 | 2527.556 | 97 | 605
610 | 3686.813 | 44.31496 | 10 | 2527.556 | 96 | 605
611 | 3684.231 | 44.1002 | 10 | 2527.556 | 95 | 605
612 | 3677.648 | 44.04832 | 10 | 2527.556 | 94 | 605
613 | 3676.923 | 43.92324 | 10 | 2527.556 | 93 | 605
614 | 3669.275 | 43.77436 | 10 | 2527.556 | 92 | 605
615 | 3666.659 | 43.85949 | 10 | 2527.556 | 91 | 605
616 | 3661.868 | 43.80114 | 10 | 2527.556 | 90 | 605
617 | 3654.319 | 43.848 | 10 | 2527.556 | 89 | 605
618 | 3650.066 | 43.83216 | 10 | 2527.556 | 88 | 605
619 | 3644.297 | 43.82316 | 10 | 2527.556 | 87 | 605
620 | 3636.264 | 43.74628 | 10 | 2527.556 | 86 | 605
621 | 3629.67 | 43.812 | 10 | 2527.556 | 85 | 605
622 | 3624.176 | 43.87824 | 10 | 2527.556 | 84 | 605
623 | 3617.583 | 43.85556 | 10 | 2527.556 | 83 | 605
624 | 3611.714 | 43.83576 | 10 | 2527.556 | 82 | 605
625 | 3603.297 | 43.848 | 10 | 2527.556 | 81 | 605
626 | 3597.143 | 43.7542 | 10 | 2527.556 | 80 | 605
627 | 3591.506 | 44.05154 | 10 | 2527.556 | 79 | 605
628 | 3584.461 | 43.89981 | 10 | 2527.556 | 78 | 605
629 | 3578 | 43.95564 | 10 | 2527.556 | 77 | 605
630 | 3570.462 | 43.88832 | 10 | 2527.556 | 76 | 605
631 | 3562.363 | 43.98305 | 10 | 2527.556 | 75 | 605
632 | 3554.945 | 44.05556 | 10 | 2527.556 | 74 | 605
633 | 3547.792 | 44.04502 | 10 | 2527.556 | 73 | 605
634 | 3539.957 | 44.04116 | 10 | 2527.556 | 72 | 605
635 | 3533.22 | 44.07248 | 10 | 2527.556 | 71 | 605
636 | 3525.275 | 44.2334 | 10 | 2527.556 | 70 | 605
637 | 3517.649 | 44.17004 | 10 | 2527.556 | 69 | 605
638 | 3510.066 | 44.27461 | 10 | 2527.556 | 68 | 605
639 | 3502.341 | 44.26046 | 10 | 2527.556 | 67 | 605
640 | 3495.319 | 44.31064 | 10 | 2527.556 | 66 | 605
641 | 3489.011 | 44.437 | 10 | 2527.556 | 65 | 605
642 | 3482.066 | 44.44888 | 10 | 2527.556 | 64 | 605
643 | 3474.726 | 44.45356 | 10 | 2527.556 | 63 | 605
644 | 3467.033 | 44.39056 | 10 | 2527.556 | 62 | 605
645 | 3460.439 | 44.62799 | 10 | 2527.556 | 61 | 605
646 | 3452.527 | 44.50364 | 10 | 2527.556 | 60 | 605
647 | 3444.692 | 44.48452 | 10 | 2527.556 | 59 | 605
648 | 3439.055 | 44.76525 | 10 | 2527.556 | 58 | 605
649 | 3429.67 | 44.59812 | 10 | 2527.556 | 57 | 605
650 | 3422.286 | 44.65068 | 10 | 2527.556 | 56 | 605
651 | 3416.319 | 44.646 | 10 | 2527.556 | 55 | 605
652 | 3408.77 | 44.71404 | 10 | 2527.556 | 54 | 605
653 | 3398.901 | 44.72846 | 10 | 2527.556 | 53 | 605
654 | 3392.572 | 44.8568 | 10 | 2527.556 | 52 | 605
655 | 3385.714 | 44.87012 | 10 | 2527.556 | 51 | 605
656 | 3377.472 | 44.9289 | 10 | 2527.556 | 50 | 605
657 | 3369.923 | 44.86616 | 10 | 2527.556 | 49 | 605
658 | 3362.637 | 45.00964 | 10 | 2527.556 | 48 | 605
659 | 3354.945 | 44.96878 | 10 | 2527.556 | 47 | 605
660 | 3346.176 | 45.109 | 10 | 2527.556 | 46 | 605
661 | 3341.428 | 45.16123 | 10 | 2527.556 | 45 | 605
662 | 3330.462 | 45.2229 | 10 | 2527.556 | 44 | 605
663 | 3322.429 | 45.23008 | 10 | 2527.556 | 43 | 605
664 | 3314.286 | 45.30288 | 10 | 2527.556 | 42 | 605
665 | 3306.956 | 45.38532 | 10 | 2527.556 | 41 | 605
666 | 3298.022 | 45.4548 | 10 | 2527.556 | 40 | 605
667 | 3290.187 | 45.47173 | 10 | 2527.556 | 39 | 605
668 | 3283.451 | 45.52843 | 10 | 2527.556 | 38 | 605
669 | 3272.528 | 45.5414 | 10 | 2527.556 | 37 | 605
670 | 3265.582 | 45.40734 | 10 | 2527.556 | 36 | 605
671 | 3257.253 | 45.5774 | 10 | 2527.556 | 35 | 605
672 | 3247.143 | 45.67028 | 10 | 2527.556 | 34 | 605
673 | 3239.242 | 45.62384 | 10 | 2527.556 | 33 | 605
674 | 3229.67 | 45.6134 | 10 | 2527.556 | 32 | 605
675 | 3220.879 | 45.72248 | 10 | 2527.556 | 31 | 605
676 | 3212.088 | 45.75398 | 10 | 2527.556 | 30 | 605
677 | 3201.692 | 45.69085 | 10 | 2527.556 | 29 | 605
678 | 3191.209 | 45.72435 | 10 | 2527.556 | 28 | 605
679 | 3182.979 | 45.6854 | 10 | 2527.556 | 27 | 605
680 | 3171.429 | 45.76616 | 10 | 2527.556 | 26 | 605
681 | 3159.615 | 45.7576 | 10 | 2527.556 | 25 | 605
682 | 3149.451 | 45.69838 | 10 | 2527.556 | 24 | 605
683 | 3136.286 | 45.76012 | 10 | 2527.556 | 23 | 605
684 | 3127.934 | 45.83464 | 10 | 2527.556 | 22 | 605
685 | 3116.484 | 45.8296 | 10 | 2527.556 | 21 | 605
686 | 3104.396 | 45.808 | 10 | 2527.556 | 20 | 605
687 | 3091.726 | 45.74274 | 10 | 2527.556 | 19 | 605
688 | 3078.769 | 45.82888 | 10 | 2527.556 | 18 | 605
689 | 3066.165 | 45.81448 | 10 | 2527.556 | 17 | 605
690 | 3054.769 | 45.7243 | 10 | 2527.556 | 16 | 605
691 | 3038.517 | 45.6152 | 10 | 2527.556 | 15 | 605
692 | 3025.473 | 45.84616 | 10 | 2527.556 | 14 | 605
693 | 3009.89 | 45.81592 | 10 | 2527.556 | 13 | 605
694 | 2994.506 | 45.71717 | 10 | 2527.556 | 12 | 605
695 | 2977.549 | 45.5774 | 10 | 2527.556 | 11 | 605
696 | 2958.242 | 45.599 | 10 | 2527.556 | 10 | 605
697 | 2935.89 | 45.31296 | 10 | 2527.556 | 9 | 605
698 | 2914.286 | 45.17812 | 10 | 2527.556 | 8 | 605
699 | 2888.912 | 44.96156 | 10 | 2527.556 | 7 | 605
700 | 2859.583 | 44.72484 | 10 | 2527.556 | 6 | 605
701 | 2824.561 | 44.25687 | 10 | 2527.556 | 5 | 605
702 | 2784.088 | 43.56258 | 10 | 2527.556 | 4 | 605
703 | 2734.736 | 42.78296 | 10 | 2527.556 | 3 | 605
704 | 2673.055 | 41.88512 | 10 | 2527.556 | 2 | 605
705 | 2596.56 | 40.69144 | 10 | 2527.556 | 1 | 605
706 | 2503.297 | 38.948 | 10 | 2527.556 | 0 | 605
707 | 4051.648 | 39.9568 | 30 | 2668.889 | 100 | 607
708 | 3893.407 | 40.10621 | 30 | 2668.889 | 99 | 607
709 | 3880.22 | 40.0468 | 30 | 2668.889 | 98 | 607
710 | 3872.363 | 40.1676 | 30 | 2668.889 | 97 | 607
711 | 3862.637 | 39.964 | 30 | 2668.889 | 96 | 607
712 | 3854.121 | 39.85775 | 30 | 2668.889 | 95 | 607
713 | 3846.154 | 39.701 | 30 | 2668.889 | 94 | 607
714 | 3838.461 | 39.7028 | 30 | 2668.889 | 93 | 607
715 | 3830.769 | 39.58208 | 30 | 2668.889 | 92 | 607
716 | 3822.088 | 39.6848 | 30 | 2668.889 | 91 | 607
717 | 3813.187 | 39.7406 | 30 | 2668.889 | 90 | 607
718 | 3804.396 | 39.7082 | 30 | 2668.889 | 89 | 607
719 | 3795.385 | 39.6902 | 30 | 2668.889 | 88 | 607
720 | 3787.912 | 39.7892 | 30 | 2668.889 | 87 | 607
721 | 3780.22 | 39.8234 | 30 | 2668.889 | 86 | 607
722 | 3772.527 | 39.85775 | 30 | 2668.889 | 85 | 607
723 | 3762.858 | 39.7838 | 30 | 2668.889 | 84 | 607
724 | 3756.978 | 39.7208 | 30 | 2668.889 | 83 | 607
725 | 3747.143 | 39.72622 | 30 | 2668.889 | 82 | 607
726 | 3740.604 | 39.94959 | 30 | 2668.889 | 81 | 607
727 | 3728.572 | 39.9208 | 30 | 2668.889 | 80 | 607
728 | 3725.275 | 39.81621 | 30 | 2668.889 | 79 | 607
729 | 3717.363 | 39.9064 | 30 | 2668.889 | 78 | 607
730 | 3708.957 | 39.87023 | 30 | 2668.889 | 77 | 607
731 | 3702.198 | 40 | 30 | 2668.889 | 76 | 607
732 | 3694.505 | 39.9838 | 30 | 2668.889 | 75 | 607
733 | 3686.813 | 40.0576 | 30 | 2668.889 | 74 | 607
734 | 3678.736 | 39.9928 | 30 | 2668.889 | 73 | 607
735 | 3670.33 | 40.0216 | 30 | 2668.889 | 72 | 607
736 | 3662.143 | 40.07389 | 30 | 2668.889 | 71 | 607
737 | 3653.846 | 39.9748 | 30 | 2668.889 | 70 | 607
738 | 3645.55 | 40.11709 | 30 | 2668.889 | 69 | 607
739 | 3638.242 | 40.10808 | 30 | 2668.889 | 68 | 607
740 | 3630.77 | 40.11173 | 30 | 2668.889 | 67 | 607
741 | 3621.648 | 40.245 | 30 | 2668.889 | 66 | 607
742 | 3614.835 | 40.2 | 30 | 2668.889 | 65 | 607
743 | 3607.472 | 40.3098 | 30 | 2668.889 | 64 | 607
744 | 3597.802 | 40.2144 | 30 | 2668.889 | 63 | 607
745 | 3589.011 | 40.2414 | 30 | 2668.889 | 62 | 607
746 | 3581.319 | 40.63599 | 30 | 2668.889 | 61 | 607
747 | 3573.626 | 40.6052 | 30 | 2668.889 | 60 | 607
748 | 3562.857 | 40.4594 | 30 | 2668.889 | 59 | 607
749 | 3557.033 | 40.598 | 30 | 2668.889 | 58 | 607
750 | 3549.285 | 40.56563 | 30 | 2668.889 | 57 | 607
751 | 3540.44 | 40.6486 | 30 | 2668.889 | 56 | 607
752 | 3532.143 | 40.6864 | 30 | 2668.889 | 55 | 607
753 | 3525.605 | 40.7134 | 30 | 2668.889 | 54 | 607
754 | 3516.868 | 40.726 | 30 | 2668.889 | 53 | 607
755 | 3508.791 | 40.6918 | 30 | 2668.889 | 52 | 607
756 | 3502.198 | 40.726 | 30 | 2668.889 | 51 | 607
757 | 3493.407 | 40.9295 | 30 | 2668.889 | 50 | 607
758 | 3485.824 | 40.9224 | 30 | 2668.889 | 49 | 607
759 | 3478.681 | 40.9368 | 30 | 2668.889 | 48 | 607
760 | 3471.428 | 40.9998 | 30 | 2668.889 | 47 | 607
761 | 3464.505 | 40.9692 | 30 | 2668.889 | 46 | 607
762 | 3456.319 | 41.0466 | 30 | 2668.889 | 45 | 607
763 | 3449.231 | 41.08084 | 30 | 2668.889 | 44 | 607
764 | 3441.923 | 41.207 | 30 | 2668.889 | 43 | 607
765 | 3434.066 | 41.07 | 30 | 2668.889 | 42 | 607
766 | 3427.473 | 41.2178 | 30 | 2668.889 | 41 | 607
767 | 3419.78 | 41.2538 | 30 | 2668.889 | 40 | 607
768 | 3410.989 | 41.1818 | 30 | 2668.889 | 39 | 607
769 | 3405.385 | 41.2574 | 30 | 2668.889 | 38 | 607
770 | 3396.869 | 41.38717 | 30 | 2668.889 | 37 | 607
771 | 3389.011 | 41.32584 | 30 | 2668.889 | 36 | 607
772 | 3380.22 | 41.34385 | 30 | 2668.889 | 35 | 607
773 | 3373.297 | 41.34746 | 30 | 2668.889 | 34 | 607
774 | 3365.165 | 41.506 | 30 | 2668.889 | 33 | 607
775 | 3355.824 | 41.4628 | 30 | 2668.889 | 32 | 607
776 | 3348.352 | 41.4466 | 30 | 2668.889 | 31 | 607
777 | 3340.11 | 41.542 | 30 | 2668.889 | 30 | 607
778 | 3331.868 | 41.47 | 30 | 2668.889 | 29 | 607
779 | 3320.439 | 41.59252 | 30 | 2668.889 | 28 | 607
780 | 3313.187 | 41.6142 | 30 | 2668.889 | 27 | 607
781 | 3302.198 | 41.6574 | 30 | 2668.889 | 26 | 607
782 | 3294.231 | 41.61405 | 30 | 2668.889 | 25 | 607
783 | 3283.077 | 41.6934 | 30 | 2668.889 | 24 | 607
784 | 3272.693 | 41.6862 | 30 | 2668.889 | 23 | 607
785 | 3262.637 | 41.6862 | 30 | 2668.889 | 22 | 607
786 | 3250.604 | 41.86099 | 30 | 2668.889 | 21 | 607
787 | 3237.363 | 41.8304 | 30 | 2668.889 | 20 | 607
788 | 3228.682 | 41.9402 | 30 | 2668.889 | 19 | 607
789 | 3213.407 | 42.10058 | 30 | 2668.889 | 18 | 607
790 | 3199.67 | 41.969 | 30 | 2668.889 | 17 | 607
791 | 3185.274 | 41.9744 | 30 | 2668.889 | 16 | 607
792 | 3170.055 | 42.05545 | 30 | 2668.889 | 15 | 607
793 | 3154.945 | 42.1042 | 30 | 2668.889 | 14 | 607
794 | 3137.363 | 42.2248 | 30 | 2668.889 | 13 | 607
795 | 3118.242 | 42.133 | 30 | 2668.889 | 12 | 607
796 | 3100 | 42.187 | 30 | 2668.889 | 11 | 607
797 | 3078.022 | 42.1906 | 30 | 2668.889 | 10 | 607
798 | 3056.044 | 42.223 | 30 | 2668.889 | 9 | 607
799 | 3031.868 | 42.2122 | 30 | 2668.889 | 8 | 607
800 | 3003.682 | 42.2158 | 30 | 2668.889 | 7 | 607
801 | 2974.725 | 42.115 | 30 | 2668.889 | 6 | 607
802 | 2936.539 | 41.9024 | 30 | 2668.889 | 5 | 607
803 | 2892.528 | 41.7222 | 30 | 2668.889 | 4 | 607
804 | 2836.099 | 41.126 | 30 | 2668.889 | 3 | 607
805 | 2757.363 | 40.2018 | 30 | 2668.889 | 2 | 607
806 | 2648.462 | 38.6994 | 30 | 2668.889 | 1 | 607
807 | 2501.099 | 36.1016 | 30 | 2668.889 | 0 | 607
808 | 4031.868 | 37.759 | 50 | 2784.889 | 100 | 608
809 | 3983.517 | 37.89076 | 50 | 2784.889 | 99 | 608
810 | 3971.78 | 37.98672 | 50 | 2784.889 | 98 | 608
811 | 3959.429 | 37.97592 | 50 | 2784.889 | 97 | 608
812 | 3952.747 | 37.89004 | 50 | 2784.889 | 96 | 608
813 | 3944.286 | 37.92834 | 50 | 2784.889 | 95 | 608
814 | 3935.165 | 37.90877 | 50 | 2784.889 | 94 | 608
815 | 3925.956 | 37.92545 | 50 | 2784.889 | 93 | 608
816 | 3915.385 | 37.93761 | 50 | 2784.889 | 92 | 608
817 | 3905.495 | 38.04072 | 50 | 2784.889 | 91 | 608
818 | 3896.703 | 37.968 | 50 | 2784.889 | 90 | 608
819 | 3886.527 | 38.00184 | 50 | 2784.889 | 89 | 608
820 | 3875.912 | 37.94208 | 50 | 2784.889 | 88 | 608
821 | 3866.396 | 37.94844 | 50 | 2784.889 | 87 | 608
822 | 3856.044 | 37.94784 | 50 | 2784.889 | 86 | 608
823 | 3846.154 | 37.91382 | 50 | 2784.889 | 85 | 608
824 | 3835.781 | 38.05152 | 50 | 2784.889 | 84 | 608
825 | 3826.374 | 38.0472 | 50 | 2784.889 | 83 | 608
826 | 3816.615 | 38.22882 | 50 | 2784.889 | 82 | 608
827 | 3809.385 | 37.97808 | 50 | 2784.889 | 81 | 608
828 | 3798.681 | 38.17696 | 50 | 2784.889 | 80 | 608
829 | 3791.209 | 38.04216 | 50 | 2784.889 | 79 | 608
830 | 3782.418 | 38.15818 | 50 | 2784.889 | 78 | 608
831 | 3774.726 | 38.03424 | 50 | 2784.889 | 77 | 608
832 | 3766.11 | 38.11344 | 50 | 2784.889 | 76 | 608
833 | 3757.692 | 38.1913 | 50 | 2784.889 | 75 | 608
834 | 3751.472 | 38.1552 | 50 | 2784.889 | 74 | 608
835 | 3741.758 | 38.14872 | 50 | 2784.889 | 73 | 608
836 | 3734.637 | 38.15674 | 50 | 2784.889 | 72 | 608
837 | 3724.967 | 38.23817 | 50 | 2784.889 | 71 | 608
838 | 3717.802 | 38.20576 | 50 | 2784.889 | 70 | 608
839 | 3708.792 | 38.26052 | 50 | 2784.889 | 69 | 608
840 | 3700.967 | 38.26772 | 50 | 2784.889 | 68 | 608
841 | 3692.066 | 38.25548 | 50 | 2784.889 | 67 | 608
842 | 3684.132 | 38.25476 | 50 | 2784.889 | 66 | 608
843 | 3674.835 | 38.2382 | 50 | 2784.889 | 65 | 608
844 | 3666.198 | 38.27204 | 50 | 2784.889 | 64 | 608
845 | 3656.044 | 38.2994 | 50 | 2784.889 | 63 | 608
846 | 3648.264 | 38.34116 | 50 | 2784.889 | 62 | 608
847 | 3639.275 | 38.3714 | 50 | 2784.889 | 61 | 608
848 | 3629.67 | 38.4652 | 50 | 2784.889 | 60 | 608
849 | 3620.879 | 38.44143 | 50 | 2784.889 | 59 | 608
850 | 3611.297 | 38.52568 | 50 | 2784.889 | 58 | 608
851 | 3602.616 | 38.52928 | 50 | 2784.889 | 57 | 608
852 | 3594.461 | 38.54872 | 50 | 2784.889 | 56 | 608
853 | 3584.945 | 38.5552 | 50 | 2784.889 | 55 | 608
854 | 3577.714 | 38.59768 | 50 | 2784.889 | 54 | 608
855 | 3569.253 | 38.62144 | 50 | 2784.889 | 53 | 608
856 | 3561.143 | 38.57464 | 50 | 2784.889 | 52 | 608
857 | 3552.748 | 38.64749 | 50 | 2784.889 | 51 | 608
858 | 3546.154 | 38.5876 | 50 | 2784.889 | 50 | 608
859 | 3538.088 | 38.6958 | 50 | 2784.889 | 49 | 608
860 | 3530.769 | 38.85276 | 50 | 2784.889 | 48 | 608
861 | 3521.978 | 38.80164 | 50 | 2784.889 | 47 | 608
862 | 3514.682 | 39.04016 | 50 | 2784.889 | 46 | 608
863 | 3507.253 | 39.0236 | 50 | 2784.889 | 45 | 608
864 | 3501.099 | 39.05456 | 50 | 2784.889 | 44 | 608
865 | 3494.506 | 39.02504 | 50 | 2784.889 | 43 | 608
866 | 3487.604 | 39.00416 | 50 | 2784.889 | 42 | 608
867 | 3479.121 | 39.19587 | 50 | 2784.889 | 41 | 608
868 | 3473.626 | 39.0776 | 50 | 2784.889 | 40 | 608
869 | 3465.934 | 38.94008 | 50 | 2784.889 | 39 | 608
870 | 3459.341 | 39.08624 | 50 | 2784.889 | 38 | 608
871 | 3452.285 | 39.10712 | 50 | 2784.889 | 37 | 608
872 | 3445.055 | 39.14687 | 50 | 2784.889 | 36 | 608
873 | 3437.473 | 39.1642 | 50 | 2784.889 | 35 | 608
874 | 3430.769 | 39.2002 | 50 | 2784.889 | 34 | 608
875 | 3423.077 | 39.15181 | 50 | 2784.889 | 33 | 608
876 | 3414.286 | 39.30388 | 50 | 2784.889 | 32 | 608
877 | 3407.692 | 39.18364 | 50 | 2784.889 | 31 | 608
878 | 3398.681 | 39.2434 | 50 | 2784.889 | 30 | 608
879 | 3390.264 | 39.355 | 50 | 2784.889 | 29 | 608
880 | 3382.374 | 39.21892 | 50 | 2784.889 | 28 | 608
881 | 3373.428 | 39.30172 | 50 | 2784.889 | 27 | 608
882 | 3363.912 | 39.34996 | 50 | 2784.889 | 26 | 608
883 | 3356.044 | 39.4524 | 50 | 2784.889 | 25 | 608
884 | 3346.154 | 39.53016 | 50 | 2784.889 | 24 | 608
885 | 3335.363 | 39.53088 | 50 | 2784.889 | 23 | 608
886 | 3326.374 | 39.5964 | 50 | 2784.889 | 22 | 608
887 | 3315.231 | 39.65849 | 50 | 2784.889 | 21 | 608
888 | 3304.396 | 39.65416 | 50 | 2784.889 | 20 | 608
889 | 3293.407 | 39.61595 | 50 | 2784.889 | 19 | 608
890 | 3282.417 | 39.80396 | 50 | 2784.889 | 18 | 608
891 | 3269.231 | 39.70888 | 50 | 2784.889 | 17 | 608
892 | 3257.143 | 39.80108 | 50 | 2784.889 | 16 | 608
893 | 3244.066 | 39.809 | 50 | 2784.889 | 15 | 608
894 | 3230.505 | 39.78524 | 50 | 2784.889 | 14 | 608
895 | 3215.209 | 39.79748 | 50 | 2784.889 | 13 | 608
896 | 3198.901 | 39.8126 | 50 | 2784.889 | 12 | 608
897 | 3182.418 | 39.93016 | 50 | 2784.889 | 11 | 608
898 | 3164.176 | 39.964 | 50 | 2784.889 | 10 | 608
899 | 3144.022 | 39.9568 | 50 | 2784.889 | 9 | 608
900 | 3122.286 | 40.01872 | 50 | 2784.889 | 8 | 608
901 | 3096.704 | 40.14557 | 50 | 2784.889 | 7 | 608
902 | 3069.231 | 40.20179 | 50 | 2784.889 | 6 | 608
903 | 3036.59375 | 40.09 | 50 | 2784.889 | 5 | 608
904 | 2995.516 | 39.87747 | 50 | 2784.889 | 4 | 608
905 | 2941.758 | 39.73916 | 50 | 2784.889 | 3 | 608
906 | 2866.286 | 39.13958 | 50 | 2784.889 | 2 | 608
907 | 2744.308 | 37.84324 | 50 | 2784.889 | 1 | 608
908 | 2504.396 | 34.192 | 50 | 2784.889 | 0 | 608
909 | 4001.099 | 38.0832 | 40 | 2734.222 | 100 | 609
910 | 3945.099 | 38.2417 | 40 | 2734.222 | 99 | 609
911 | 3931.824 | 38.3714 | 40 | 2734.222 | 98 | 609
912 | 3921.494 | 38.31524 | 40 | 2734.222 | 97 | 609
913 | 3913.187 | 38.3354 | 40 | 2734.222 | 96 | 609
914 | 3903.297 | 38.3354 | 40 | 2734.222 | 95 | 609
915 | 3894.637 | 38.35844 | 40 | 2734.222 | 94 | 609
916 | 3885.714 | 38.29652 | 40 | 2734.222 | 93 | 609
917 | 3876.923 | 38.34116 | 40 | 2734.222 | 92 | 609
918 | 3867.385 | 38.21444 | 40 | 2734.222 | 91 | 609
919 | 3860 | 38.2922 | 40 | 2734.222 | 90 | 609
920 | 3848.352 | 38.42762 | 40 | 2734.222 | 89 | 609
921 | 3839.561 | 38.34404 | 40 | 2734.222 | 88 | 609
922 | 3830.769 | 38.39012 | 40 | 2734.222 | 87 | 609
923 | 3821.187 | 38.42339 | 40 | 2734.222 | 86 | 609
924 | 3812.967 | 38.393 | 40 | 2734.222 | 85 | 609
925 | 3803.297 | 38.31236 | 40 | 2734.222 | 84 | 609
926 | 3795.78 | 38.20134 | 40 | 2734.222 | 83 | 609
927 | 3787.209 | 38.28932 | 40 | 2734.222 | 82 | 609
928 | 3779.956 | 38.53864 | 40 | 2734.222 | 81 | 609
929 | 3770.989 | 38.47232 | 40 | 2734.222 | 80 | 609
930 | 3761.451 | 38.38581 | 40 | 2734.222 | 79 | 609
931 | 3754.945 | 38.45215 | 40 | 2734.222 | 78 | 609
932 | 3746.198 | 38.33973 | 40 | 2734.222 | 77 | 609
933 | 3739.561 | 38.53288 | 40 | 2734.222 | 76 | 609
934 | 3731.868 | 38.5516 | 40 | 2734.222 | 75 | 609
935 | 3722.55 | 38.60353 | 40 | 2734.222 | 74 | 609
936 | 3716.44 | 38.58472 | 40 | 2734.222 | 73 | 609
937 | 3707.077 | 38.59635 | 40 | 2734.222 | 72 | 609
938 | 3698.901 | 38.63514 | 40 | 2734.222 | 71 | 609
939 | 3690.769 | 38.63808 | 40 | 2734.222 | 70 | 609
940 | 3683.517 | 38.66844 | 40 | 2734.222 | 69 | 609
941 | 3674.022 | 38.775 | 40 | 2734.222 | 68 | 609
942 | 3665.934 | 38.79804 | 40 | 2734.222 | 67 | 609
943 | 3657.143 | 38.72028 | 40 | 2734.222 | 66 | 609
944 | 3648.792 | 38.85424 | 40 | 2734.222 | 65 | 609
945 | 3640.967 | 38.79372 | 40 | 2734.222 | 64 | 609
946 | 3631.868 | 38.84844 | 40 | 2734.222 | 63 | 609
947 | 3621.978 | 38.92928 | 40 | 2734.222 | 62 | 609
948 | 3614.286 | 38.93216 | 40 | 2734.222 | 61 | 609
949 | 3604.616 | 39.056 | 40 | 2734.222 | 60 | 609
950 | 3597.802 | 38.93346 | 40 | 2734.222 | 59 | 609
951 | 3586.813 | 39.02576 | 40 | 2734.222 | 58 | 609
952 | 3580.923 | 39.08637 | 40 | 2734.222 | 57 | 609
953 | 3572.528 | 39.15985 | 40 | 2734.222 | 56 | 609
954 | 3563.077 | 39.2434 | 40 | 2734.222 | 55 | 609
955 | 3553.934 | 39.37444 | 40 | 2734.222 | 54 | 609
956 | 3547.253 | 39.20452 | 40 | 2734.222 | 53 | 609
957 | 3537.451 | 39.44807 | 40 | 2734.222 | 52 | 609
958 | 3531.868 | 39.34718 | 40 | 2734.222 | 51 | 609
959 | 3524.176 | 39.3802 | 40 | 2734.222 | 50 | 609
960 | 3515.385 | 39.46968 | 40 | 2734.222 | 49 | 609
961 | 3507.736 | 39.48696 | 40 | 2734.222 | 48 | 609
962 | 3502.198 | 39.41343 | 40 | 2734.222 | 47 | 609
963 | 3493.407 | 39.49128 | 40 | 2734.222 | 46 | 609
964 | 3486.154 | 39.58932 | 40 | 2734.222 | 45 | 609
965 | 3478.154 | 39.68298 | 40 | 2734.222 | 44 | 609
966 | 3472.131 | 39.61957 | 40 | 2734.222 | 43 | 609
967 | 3464.835 | 39.6326 | 40 | 2734.222 | 42 | 609
968 | 3458.242 | 39.64693 | 40 | 2734.222 | 41 | 609
969 | 3449.671 | 39.6398 | 40 | 2734.222 | 40 | 609
970 | 3442.857 | 39.68444 | 40 | 2734.222 | 39 | 609
971 | 3435.429 | 39.79532 | 40 | 2734.222 | 38 | 609
972 | 3429.406 | 39.74924 | 40 | 2734.222 | 37 | 609
973 | 3422.462 | 39.9208 | 40 | 2734.222 | 36 | 609
974 | 3414.286 | 39.89916 | 40 | 2734.222 | 35 | 609
975 | 3405.846 | 39.84578 | 40 | 2734.222 | 34 | 609
976 | 3398.901 | 39.92656 | 40 | 2734.222 | 33 | 609
977 | 3390.813 | 39.91072 | 40 | 2734.222 | 32 | 609
978 | 3382.285 | 39.91648 | 40 | 2734.222 | 31 | 609
979 | 3373.626 | 40.14412 | 40 | 2734.222 | 30 | 609
980 | 3365.934 | 40.04034 | 40 | 2734.222 | 29 | 609
981 | 3355.428 | 40.08939 | 40 | 2734.222 | 28 | 609
982 | 3347.253 | 40.137 | 40 | 2734.222 | 27 | 609
983 | 3338.462 | 40.19028 | 40 | 2734.222 | 26 | 609
984 | 3329.67 | 40.209 | 40 | 2734.222 | 25 | 609
985 | 3319.253 | 40.281 | 40 | 2734.222 | 24 | 609
986 | 3308.791 | 40.24932 | 40 | 2734.222 | 23 | 609
987 | 3299.516 | 40.30991 | 40 | 2734.222 | 22 | 609
988 | 3288.923 | 40.54902 | 40 | 2734.222 | 21 | 609
989 | 3276.703125 | 40.3314 | 40 | 2734.222 | 20 | 609
990 | 3264.967 | 40.3892 | 40 | 2734.222 | 19 | 609
991 | 3254.154 | 40.42225 | 40 | 2734.222 | 18 | 609
992 | 3239.913 | 40.50296 | 40 | 2734.222 | 17 | 609
993 | 3227.473 | 40.49576 | 40 | 2734.222 | 16 | 609
994 | 3211.868 | 40.60524 | 40 | 2734.222 | 15 | 609
995 | 3195.429 | 40.6774 | 40 | 2734.222 | 14 | 609
996 | 3179.385 | 40.75084 | 40 | 2734.222 | 13 | 609
997 | 3162.638 | 40.76668 | 40 | 2734.222 | 12 | 609
998 | 3142.241 | 40.87914 | 40 | 2734.222 | 11 | 609
999 | 3124.176 | 40.9152 | 40 | 2734.222 | 10 | 609
1000 | 3102.242 | 40.8214 | 40 | 2734.222 | 9 | 609
1001 | 3076 | 40.81564 | 40 | 2734.222 | 8 | 609
1002 | 3051.253 | 40.75228 | 40 | 2734.222 | 7 | 609
1003 | 3021.011 | 40.7854 | 40 | 2734.222 | 6 | 609
1004 | 2986.373 | 40.72052 | 40 | 2734.222 | 5 | 609
1005 | 2942.857 | 40.42808 | 40 | 2734.222 | 4 | 609
1006 | 2885.714 | 39.9208 | 40 | 2734.222 | 3 | 609
1007 | 2808.836 | 39.09344 | 40 | 2734.222 | 2 | 609
1008 | 2689.055 | 37.70707 | 40 | 2734.222 | 1 | 609
1009 | 2502.198 | 34.5524 | 40 | 2734.222 | 0 | 609
1010 | 4007.692 | 48.3516 | 0 | 2336.444 | 100 | 605
1011 | 3625.901 | 48.77392 | 0 | 2336.444 | 99 | 605
1012 | 3607.538 | 48.80488 | 0 | 2336.444 | 98 | 605
1013 | 3596.703 | 48.59336 | 0 | 2336.444 | 97 | 605
1014 | 3589.319 | 48.52172 | 0 | 2336.444 | 96 | 605
1015 | 3584.45 | 48.47957 | 0 | 2336.444 | 95 | 605
1016 | 3580.22 | 48.35529 | 0 | 2336.444 | 94 | 605
1017 | 3575.791 | 48.31596 | 0 | 2336.444 | 93 | 605
1018 | 3570.33 | 48.24792 | 0 | 2336.444 | 92 | 605
1019 | 3564.692 | 48.06808 | 0 | 2336.444 | 91 | 605
1020 | 3559.011 | 48.1138 | 0 | 2336.444 | 90 | 605
1021 | 3553.55 | 48.00112 | 0 | 2336.444 | 89 | 605
1022 | 3546.33 | 47.97844 | 0 | 2336.444 | 88 | 605
1023 | 3541.11 | 47.94704 | 0 | 2336.444 | 87 | 605
1024 | 3534.066 | 47.8508 | 0 | 2336.444 | 86 | 605
1025 | 3528.352 | 47.96789 | 0 | 2336.444 | 85 | 605
1026 | 3522.55 | 47.95106 | 0 | 2336.444 | 84 | 605
1027 | 3513.528 | 47.93302 | 0 | 2336.444 | 83 | 605
1028 | 3507.978 | 47.83141 | 0 | 2336.444 | 82 | 605
1029 | 3500.725 | 47.84645 | 0 | 2336.444 | 81 | 605
1030 | 3494.506 | 47.91212 | 0 | 2336.444 | 80 | 605
1031 | 3486.813 | 47.88104 | 0 | 2336.444 | 79 | 605
1032 | 3479.714 | 47.88907 | 0 | 2336.444 | 78 | 605
1033 | 3472.527 | 48.05944 | 0 | 2336.444 | 77 | 605
1034 | 3464.439 | 48.09796 | 0 | 2336.444 | 76 | 605
1035 | 3458.242 | 48.1264 | 0 | 2336.444 | 75 | 605
1036 | 3451.846 | 48.05984 | 0 | 2336.444 | 74 | 605
1037 | 3443.956 | 48.13368 | 0 | 2336.444 | 73 | 605
1038 | 3436.264 | 48.13684 | 0 | 2336.444 | 72 | 605
1039 | 3429.088 | 48.28176 | 0 | 2336.444 | 71 | 605
1040 | 3420.989 | 48.348 | 0 | 2336.444 | 70 | 605
1041 | 3414.66 | 48.37543 | 0 | 2336.444 | 69 | 605
1042 | 3407.428 | 48.46983 | 0 | 2336.444 | 68 | 605
1043 | 3400 | 48.39448 | 0 | 2336.444 | 67 | 605
1044 | 3392.989 | 48.47348 | 0 | 2336.444 | 66 | 605
1045 | 3385.659 | 48.45439 | 0 | 2336.444 | 65 | 605
1046 | 3378.594 | 48.58652 | 0 | 2336.444 | 64 | 605
1047 | 3369.626 | 48.67274 | 0 | 2336.444 | 63 | 605
1048 | 3364.461 | 48.62835 | 0 | 2336.444 | 62 | 605
1049 | 3355.791 | 48.70372 | 0 | 2336.444 | 61 | 605
1050 | 3347.693 | 48.7696 | 0 | 2336.444 | 60 | 605
1051 | 3340.659 | 48.73468 | 0 | 2336.444 | 59 | 605
1052 | 3333.033 | 48.79265 | 0 | 2336.444 | 58 | 605
1053 | 3325.813 | 48.69282 | 0 | 2336.444 | 57 | 605
1054 | 3318.594 | 48.90929 | 0 | 2336.444 | 56 | 605
1055 | 3310.604 | 48.892 | 0 | 2336.444 | 55 | 605
1056 | 3301.341 | 49.02036 | 0 | 2336.444 | 54 | 605
1057 | 3295.374 | 48.97932 | 0 | 2336.444 | 53 | 605
1058 | 3288.703 | 49.05924 | 0 | 2336.444 | 52 | 605
1059 | 3279.198 | 49.15448 | 0 | 2336.444 | 51 | 605
1060 | 3271.428 | 49.2163 | 0 | 2336.444 | 50 | 605
1061 | 3262.637 | 49.12333 | 0 | 2336.444 | 49 | 605
1062 | 3256.44 | 49.28552 | 0 | 2336.444 | 48 | 605
1063 | 3247.89 | 49.34712 | 0 | 2336.444 | 47 | 605
1064 | 3241.758 | 49.3122 | 0 | 2336.444 | 46 | 605
1065 | 3230.769 | 49.4218 | 0 | 2336.444 | 45 | 605
1066 | 3223.077 | 49.68192 | 0 | 2336.444 | 44 | 605
1067 | 3214.846 | 49.5046 | 0 | 2336.444 | 43 | 605
1068 | 3207.56 | 49.65096 | 0 | 2336.444 | 42 | 605
1069 | 3198.494 | 49.6848 | 0 | 2336.444 | 41 | 605
1070 | 3190.11 | 49.6704 | 0 | 2336.444 | 40 | 605
1071 | 3182.418 | 49.74852 | 0 | 2336.444 | 39 | 605
1072 | 3172.154 | 49.901 | 0 | 2336.444 | 38 | 605
1073 | 3163.736 | 49.8945 | 0 | 2336.444 | 37 | 605
1074 | 3156.044 | 49.97156 | 0 | 2336.444 | 36 | 605
1075 | 3149.286 | 50.01801 | 0 | 2336.444 | 35 | 605
1076 | 3138.462 | 50.06732 | 0 | 2336.444 | 34 | 605
1077 | 3130.143 | 50.30584 | 0 | 2336.444 | 33 | 605
1078 | 3120.615 | 50.25256 | 0 | 2336.444 | 32 | 605
1079 | 3110.989 | 50.2252 | 0 | 2336.444 | 31 | 605
1080 | 3100.989 | 50.12782 | 0 | 2336.444 | 30 | 605
1081 | 3091.792 | 50.40324 | 0 | 2336.444 | 29 | 605
1082 | 3083.429 | 50.23097 | 0 | 2336.444 | 28 | 605
1083 | 3071.429 | 50.49936 | 0 | 2336.444 | 27 | 605
1084 | 3062.439 | 50.36288 | 0 | 2336.444 | 26 | 605
1085 | 3051.648 | 50.52245 | 0 | 2336.444 | 25 | 605
1086 | 3041.011 | 50.55084 | 0 | 2336.444 | 24 | 605
1087 | 3030.77 | 50.56956 | 0 | 2336.444 | 23 | 605
1088 | 3020.879 | 50.72159 | 0 | 2336.444 | 22 | 605
1089 | 3008.791 | 50.6216 | 0 | 2336.444 | 21 | 605
1090 | 2998.242 | 50.59988 | 0 | 2336.444 | 20 | 605
1091 | 2985.714 | 50.68748 | 0 | 2336.444 | 19 | 605
1092 | 2975.296 | 50.91124 | 0 | 2336.444 | 18 | 605
1093 | 2964.154 | 50.8376 | 0 | 2336.444 | 17 | 605
1094 | 2949.583 | 50.78722 | 0 | 2336.444 | 16 | 605
1095 | 2937.857 | 50.9854 | 0 | 2336.444 | 15 | 605
1096 | 2920.923 | 50.98036 | 0 | 2336.444 | 14 | 605
1097 | 2906.846 | 50.91628 | 0 | 2336.444 | 13 | 605
1098 | 2892.308 | 50.9818 | 0 | 2336.444 | 12 | 605
1099 | 2875.824 | 50.89324 | 0 | 2336.444 | 11 | 605
1100 | 2858.242 | 50.95294 | 0 | 2336.444 | 10 | 605
1101 | 2838.319 | 50.88316 | 0 | 2336.444 | 9 | 605
1102 | 2816 | 50.78576 | 0 | 2336.444 | 8 | 605
1103 | 2791.209 | 50.58576 | 0 | 2336.444 | 7 | 605
1104 | 2764.374 | 50.30884 | 0 | 2336.444 | 6 | 605
1105 | 2733.132 | 49.9892 | 0 | 2336.444 | 5 | 605
1106 | 2697.011 | 49.56652 | 0 | 2336.444 | 4 | 605
1107 | 2656.681 | 49.23152 | 0 | 2336.444 | 3 | 605
1108 | 2613.187 | 48.27387 | 0 | 2336.444 | 2 | 605
1109 | 2562.165 | 47.37376 | 0 | 2336.444 | 1 | 605
1110 | 2504.396 | 46.37 | 0 | 2336.444 | 0 | 605
1111 | 4002.198 | 41.6502 | 20 | 2558.667 | 100 | 606
1112 | 3854.319 | 41.82021 | 20 | 2558.667 | 99 | 606
1113 | 3839.561 | 41.87144 | 20 | 2558.667 | 98 | 606
1114 | 3828.11 | 41.87684 | 20 | 2558.667 | 97 | 606
1115 | 3820.879 | 41.73804 | 20 | 2558.667 | 96 | 606
1116 | 3811.154 | 41.9222 | 20 | 2558.667 | 95 | 606
1117 | 3801.385 | 41.65956 | 20 | 2558.667 | 94 | 606
1118 | 3794.495 | 41.68728 | 20 | 2558.667 | 93 | 606
1119 | 3784.967 | 41.66172 | 20 | 2558.667 | 92 | 606
1120 | 3775.824 | 41.66424 | 20 | 2558.667 | 91 | 606
1121 | 3768.132 | 41.697 | 20 | 2558.667 | 90 | 606
1122 | 3759.935 | 41.76504 | 20 | 2558.667 | 89 | 606
1123 | 3750.549 | 41.72796 | 20 | 2558.667 | 88 | 606
1124 | 3743.505 | 41.80256 | 20 | 2558.667 | 87 | 606
1125 | 3736.22 | 41.79348 | 20 | 2558.667 | 86 | 606
1126 | 3726.374 | 41.7744 | 20 | 2558.667 | 85 | 606
1127 | 3717.715 | 41.8664 | 20 | 2558.667 | 84 | 606
1128 | 3711.066 | 41.8304 | 20 | 2558.667 | 83 | 606
1129 | 3702.198 | 41.86347 | 20 | 2558.667 | 82 | 606
1130 | 3693.406 | 41.96216 | 20 | 2558.667 | 81 | 606
1131 | 3685.714 | 41.7726 | 20 | 2558.667 | 80 | 606
1132 | 3675.857 | 41.89808 | 20 | 2558.667 | 79 | 606
1133 | 3668.132 | 41.91896 | 20 | 2558.667 | 78 | 606
1134 | 3660.439 | 41.80214 | 20 | 2558.667 | 77 | 606
1135 | 3652 | 41.88944 | 20 | 2558.667 | 76 | 606
1136 | 3642.857 | 41.92045 | 20 | 2558.667 | 75 | 606
1137 | 3636.264 | 41.99096 | 20 | 2558.667 | 74 | 606
1138 | 3627.231 | 41.98052 | 20 | 2558.667 | 73 | 606
1139 | 3618.726 | 42.15172 | 20 | 2558.667 | 72 | 606
1140 | 3610.857 | 42.07385 | 20 | 2558.667 | 71 | 606
1141 | 3602.308 | 42.0104 | 20 | 2558.667 | 70 | 606
1142 | 3593.417 | 41.95064 | 20 | 2558.667 | 69 | 606
1143 | 3585.978 | 42.10852 | 20 | 2558.667 | 68 | 606
1144 | 3578.703 | 42.03096 | 20 | 2558.667 | 67 | 606
1145 | 3571.693 | 42.20428 | 20 | 2558.667 | 66 | 606
1146 | 3561.649 | 42.1222 | 20 | 2558.667 | 65 | 606
1147 | 3553.846 | 42.15604 | 20 | 2558.667 | 64 | 606
1148 | 3546.253 | 42.20032 | 20 | 2558.667 | 63 | 606
1149 | 3537.736 | 42.27484 | 20 | 2558.667 | 62 | 606
1150 | 3529.67 | 42.21004 | 20 | 2558.667 | 61 | 606
1151 | 3521.978 | 42.33476 | 20 | 2558.667 | 60 | 606
1152 | 3514.572 | 42.2266 | 20 | 2558.667 | 59 | 606
1153 | 3506.594 | 42.4428 | 20 | 2558.667 | 58 | 606
1154 | 3497.802 | 42.33614 | 20 | 2558.667 | 57 | 606
1155 | 3490.11 | 42.60283 | 20 | 2558.667 | 56 | 606
1156 | 3483.132 | 42.5022 | 20 | 2558.667 | 55 | 606
1157 | 3475.34 | 42.50688 | 20 | 2558.667 | 54 | 606
1158 | 3467.44 | 42.63628 | 20 | 2558.667 | 53 | 606
1159 | 3459.341 | 42.623 | 20 | 2558.667 | 52 | 606
1160 | 3452.747 | 42.72596 | 20 | 2558.667 | 51 | 606
1161 | 3443.956 | 42.713 | 20 | 2558.667 | 50 | 606
1162 | 3437.286 | 42.695 | 20 | 2558.667 | 49 | 606
1163 | 3428.967 | 42.81321 | 20 | 2558.667 | 48 | 606
1164 | 3421.978 | 42.82404 | 20 | 2558.667 | 47 | 606
1165 | 3414.528 | 42.8392 | 20 | 2558.667 | 46 | 606
1166 | 3406.593 | 42.8518 | 20 | 2558.667 | 45 | 606
1167 | 3398.989 | 42.90544 | 20 | 2558.667 | 44 | 606
1168 | 3391.748 | 42.96484 | 20 | 2558.667 | 43 | 606
1169 | 3384.55 | 43.0192 | 20 | 2558.667 | 42 | 606
1170 | 3375.132 | 43.00204 | 20 | 2558.667 | 41 | 606
1171 | 3369.011 | 43.04084 | 20 | 2558.667 | 40 | 606
1172 | 3360.692 | 43.10251 | 20 | 2558.667 | 39 | 606
1173 | 3351.648 | 43.0914 | 20 | 2558.667 | 38 | 606
1174 | 3345.055 | 43.22568 | 20 | 2558.667 | 37 | 606
1175 | 3336.264 | 43.14324 | 20 | 2558.667 | 36 | 606
1176 | 3328.516 | 43.1256 | 20 | 2558.667 | 35 | 606
1177 | 3320.461 | 43.33849 | 20 | 2558.667 | 34 | 606
1178 | 3312.978 | 43.29196 | 20 | 2558.667 | 33 | 606
1179 | 3302.198 | 43.36232 | 20 | 2558.667 | 32 | 606
1180 | 3294.143 | 43.34324 | 20 | 2558.667 | 31 | 606
1181 | 3284.725 | 43.4084 | 20 | 2558.667 | 30 | 606
1182 | 3275.758 | 43.41344 | 20 | 2558.667 | 29 | 606
1183 | 3266.945 | 43.52072 | 20 | 2558.667 | 28 | 606
1184 | 3257.143 | 43.52188 | 20 | 2558.667 | 27 | 606
1185 | 3245.253 | 43.5236 | 20 | 2558.667 | 26 | 606
1186 | 3236.264 | 43.57775 | 20 | 2558.667 | 25 | 606
1187 | 3226.374 | 43.71532 | 20 | 2558.667 | 24 | 606
1188 | 3215.264 | 43.63576 | 20 | 2558.667 | 23 | 606
1189 | 3205.495 | 43.68436 | 20 | 2558.667 | 22 | 606
1190 | 3191.242 | 43.77148 | 20 | 2558.667 | 21 | 606
1191 | 3180.66 | 43.747 | 20 | 2558.667 | 20 | 606
1192 | 3167.945 | 43.848 | 20 | 2558.667 | 19 | 606
1193 | 3155.758 | 43.94664 | 20 | 2558.667 | 18 | 606
1194 | 3141.758 | 43.87032 | 20 | 2558.667 | 17 | 606
1195 | 3128.572 | 43.82064 | 20 | 2558.667 | 16 | 606
1196 | 3114.781 | 43.8804 | 20 | 2558.667 | 15 | 606
1197 | 3098.923 | 43.84656 | 20 | 2558.667 | 14 | 606
1198 | 3082.417 | 44.00684 | 20 | 2558.667 | 13 | 606
1199 | 3064.835 | 43.94448 | 20 | 2558.667 | 12 | 606
1200 | 3048.352 | 44.09048 | 20 | 2558.667 | 11 | 606
1201 | 3029.67 | 44.04254 | 20 | 2558.667 | 10 | 606
1202 | 3009.604 | 44.00607 | 20 | 2558.667 | 9 | 606
1203 | 2986.813 | 44.03961 | 20 | 2558.667 | 8 | 606
1204 | 2963.703125 | 43.88472 | 20 | 2558.667 | 7 | 606
1205 | 2930.945 | 43.65628 | 20 | 2558.667 | 6 | 606
1206 | 2893.407 | 43.5598 | 20 | 2558.667 | 5 | 606
1207 | 2849.759 | 43.06966 | 20 | 2558.667 | 4 | 606
1208 | 2793.407 | 42.59162 | 20 | 2558.667 | 3 | 606
1209 | 2723.231 | 41.61924 | 20 | 2558.667 | 2 | 606
1210 | 2628.253 | 40.28604 | 20 | 2558.667 | 1 | 606
1211 | 2502.198 | 38.1552 | 20 | 2558.667 | 0 | 606
1212 | 4013.187 | 44.8928 | 10 | 2456.889 | 100 | 607
1213 | 3761.231 | 45.01108 | 10 | 2456.889 | 99 | 607
1214 | 3743.956 | 45.03403 | 10 | 2456.889 | 98 | 607
1215 | 3732.791 | 45.16231 | 10 | 2456.889 | 97 | 607
1216 | 3724.176 | 45.09604 | 10 | 2456.889 | 96 | 607
1217 | 3716.484 | 45.0658 | 10 | 2456.889 | 95 | 607
1218 | 3709.89 | 45.145 | 10 | 2456.889 | 94 | 607
1219 | 3701.231 | 45.11044 | 10 | 2456.889 | 93 | 607
1220 | 3694.769 | 44.95477 | 10 | 2456.889 | 92 | 607
1221 | 3687.912 | 45.05572 | 10 | 2456.889 | 91 | 607
1222 | 3680.44 | 45.0514 | 10 | 2456.889 | 90 | 607
1223 | 3672.527 | 44.95185 | 10 | 2456.889 | 89 | 607
1224 | 3667.429 | 45.09892 | 10 | 2456.889 | 88 | 607
1225 | 3658.945 | 44.99079 | 10 | 2456.889 | 87 | 607
1226 | 3650.462 | 45.073 | 10 | 2456.889 | 86 | 607
1227 | 3641.978 | 44.99364 | 10 | 2456.889 | 85 | 607
1228 | 3635.737 | 44.9865 | 10 | 2456.889 | 84 | 607
1229 | 3627.736 | 45.10319 | 10 | 2456.889 | 83 | 607
1230 | 3617.671 | 45.14068 | 10 | 2456.889 | 82 | 607
1231 | 3612.44 | 45.13204 | 10 | 2456.889 | 81 | 607
1232 | 3604.616 | 45.20988 | 10 | 2456.889 | 80 | 607
1233 | 3596.703 | 45.24454 | 10 | 2456.889 | 79 | 607
1234 | 3588.835 | 45.30213 | 10 | 2456.889 | 78 | 607
1235 | 3581.319 | 45.217 | 10 | 2456.889 | 77 | 607
1236 | 3572.835 | 45.1753 | 10 | 2456.889 | 76 | 607
1237 | 3564.835 | 45.217 | 10 | 2456.889 | 75 | 607
1238 | 3556.659 | 45.23298 | 10 | 2456.889 | 74 | 607
1239 | 3548.483 | 45.21997 | 10 | 2456.889 | 73 | 607
1240 | 3541.758 | 45.24007 | 10 | 2456.889 | 72 | 607
1241 | 3535.868 | 45.29352 | 10 | 2456.889 | 71 | 607
1242 | 3521.978 | 45.4476 | 10 | 2456.889 | 70 | 607
1243 | 3517.231 | 45.3468 | 10 | 2456.889 | 69 | 607
1244 | 3511.033 | 45.67675 | 10 | 2456.889 | 68 | 607
1245 | 3503.297 | 45.48807 | 10 | 2456.889 | 67 | 607
1246 | 3495.648 | 45.50674 | 10 | 2456.889 | 66 | 607
1247 | 3487.033 | 45.69984 | 10 | 2456.889 | 65 | 607
1248 | 3479.209 | 45.67676 | 10 | 2456.889 | 64 | 607
1249 | 3472.527 | 45.79648 | 10 | 2456.889 | 63 | 607
1250 | 3464.835 | 45.6206 | 10 | 2456.889 | 62 | 607
1251 | 3457.143 | 46.01409 | 10 | 2456.889 | 61 | 607
1252 | 3450.769 | 45.8872 | 10 | 2456.889 | 60 | 607
1253 | 3440.747 | 45.95786 | 10 | 2456.889 | 59 | 607
1254 | 3434.33 | 46.0818 | 10 | 2456.889 | 58 | 607
1255 | 3426.198 | 45.97793 | 10 | 2456.889 | 57 | 607
1256 | 3419.077 | 45.93623 | 10 | 2456.889 | 56 | 607
1257 | 3411.648 | 46.0098 | 10 | 2456.889 | 55 | 607
1258 | 3403.165 | 45.9189 | 10 | 2456.889 | 54 | 607
1259 | 3394.505 | 46.08615 | 10 | 2456.889 | 53 | 607
1260 | 3387.428 | 46.03273 | 10 | 2456.889 | 52 | 607
1261 | 3379.561 | 46.262 | 10 | 2456.889 | 51 | 607
1262 | 3373.626 | 46.37 | 10 | 2456.889 | 50 | 607
1263 | 3364.835 | 46.42775 | 10 | 2456.889 | 49 | 607
1264 | 3357.759 | 46.38152 | 10 | 2456.889 | 48 | 607
1265 | 3349.451 | 46.41755 | 10 | 2456.889 | 47 | 607
1266 | 3340.659 | 46.57324 | 10 | 2456.889 | 46 | 607
1267 | 3332.967 | 46.5214 | 10 | 2456.889 | 45 | 607
1268 | 3323.429 | 46.41896 | 10 | 2456.889 | 44 | 607
1269 | 3317.583 | 46.57611 | 10 | 2456.889 | 43 | 607
1270 | 3309.626 | 46.5862 | 10 | 2456.889 | 42 | 607
1271 | 3301.099 | 46.59197 | 10 | 2456.889 | 41 | 607
1272 | 3293.187 | 46.5358 | 10 | 2456.889 | 40 | 607
1273 | 3284.615 | 46.896 | 10 | 2456.889 | 39 | 607
1274 | 3276.527 | 46.77786 | 10 | 2456.889 | 38 | 607
1275 | 3266.725 | 46.94213 | 10 | 2456.889 | 37 | 607
1276 | 3258.33 | 47.06466 | 10 | 2456.889 | 36 | 607
1277 | 3249.231 | 46.8528 | 10 | 2456.889 | 35 | 607
1278 | 3240.66 | 46.73174 | 10 | 2456.889 | 34 | 607
1279 | 3231.033 | 47.23903 | 10 | 2456.889 | 33 | 607
1280 | 3224.132 | 46.9826 | 10 | 2456.889 | 32 | 607
1281 | 3212.088 | 46.87296 | 10 | 2456.889 | 31 | 607
1282 | 3203.956 | 47.3284 | 10 | 2456.889 | 30 | 607
1283 | 3193.407 | 47.02292 | 10 | 2456.889 | 29 | 607
1284 | 3183.517 | 47.17415 | 10 | 2456.889 | 28 | 607
1285 | 3174.11 | 47.23183 | 10 | 2456.889 | 27 | 607
1286 | 3163.736 | 47.25928 | 10 | 2456.889 | 26 | 607
1287 | 3154.945 | 47.3068 | 10 | 2456.889 | 25 | 607
1288 | 3140.967 | 47.29672 | 10 | 2456.889 | 24 | 607
1289 | 3130.769 | 47.56764 | 10 | 2456.889 | 23 | 607
1290 | 3119.78 | 47.40328 | 10 | 2456.889 | 22 | 607
1291 | 3108.66 | 47.31403 | 10 | 2456.889 | 21 | 607
1292 | 3095.604 | 47.4148 | 10 | 2456.889 | 20 | 607
1293 | 3083.561 | 47.39334 | 10 | 2456.889 | 19 | 607
1294 | 3070.33 | 47.59644 | 10 | 2456.889 | 18 | 607
1295 | 3057.143 | 47.46967 | 10 | 2456.889 | 17 | 607
1296 | 3045.626 | 47.50572 | 10 | 2456.889 | 16 | 607
1297 | 3029.67 | 47.5374 | 10 | 2456.889 | 15 | 607
1298 | 3015.297 | 47.6123 | 10 | 2456.889 | 14 | 607
1299 | 3000 | 47.58924 | 10 | 2456.889 | 13 | 607
1300 | 2983.209 | 47.74345 | 10 | 2456.889 | 12 | 607
1301 | 2965.934 | 47.43209 | 10 | 2456.889 | 11 | 607
1302 | 2946.813 | 47.73196 | 10 | 2456.889 | 10 | 607
1303 | 2925.802 | 47.30824 | 10 | 2456.889 | 9 | 607
1304 | 2903.297 | 47.39911 | 10 | 2456.889 | 8 | 607
1305 | 2875.824 | 46.91184 | 10 | 2456.889 | 7 | 607
1306 | 2845.802 | 46.92493 | 10 | 2456.889 | 6 | 607
1307 | 2809.89 | 46.61504 | 10 | 2456.889 | 5 | 607
1308 | 2767.165 | 46.0458 | 10 | 2456.889 | 4 | 607
1309 | 2718.505 | 45.37272 | 10 | 2456.889 | 3 | 607
1310 | 2659.824 | 44.52817 | 10 | 2456.889 | 2 | 607
1311 | 2588.527 | 43.4876 | 10 | 2456.889 | 1 | 607
1312 | 2502.198 | 41.6862 | 10 | 2456.889 | 0 | 607
1313 | 4057.143 | 39.02 | 40 | 2701.333 | 100 | 608
1314 | 3952.505 | 39.06824 | 40 | 2701.333 | 99 | 608
1315 | 3937.847 | 39.04016 | 40 | 2701.333 | 98 | 608
1316 | 3927.472 | 39.05528 | 40 | 2701.333 | 97 | 608
1317 | 3918.814 | 38.94368 | 40 | 2701.333 | 96 | 608
1318 | 3911.099 | 38.97318 | 40 | 2701.333 | 95 | 608
1319 | 3902.198 | 38.93504 | 40 | 2701.333 | 94 | 608
1320 | 3893.407 | 38.92856 | 40 | 2701.333 | 93 | 608
1321 | 3884.352 | 38.78652 | 40 | 2701.333 | 92 | 608
1322 | 3875.802 | 38.87653 | 40 | 2701.333 | 91 | 608
1323 | 3865.055 | 38.8326 | 40 | 2701.333 | 90 | 608
1324 | 3856.506 | 38.83044 | 40 | 2701.333 | 89 | 608
1325 | 3846.154 | 38.85571 | 40 | 2701.333 | 88 | 608
1326 | 3836.11 | 38.81895 | 40 | 2701.333 | 87 | 608
1327 | 3826.462 | 38.91776 | 40 | 2701.333 | 86 | 608
1328 | 3816.813 | 38.92994 | 40 | 2701.333 | 85 | 608
1329 | 3807.121 | 38.89606 | 40 | 2701.333 | 84 | 608
1330 | 3797.802 | 38.91987 | 40 | 2701.333 | 83 | 608
1331 | 3788.967 | 39.02 | 40 | 2701.333 | 82 | 608
1332 | 3780.22 | 38.88232 | 40 | 2701.333 | 81 | 608
1333 | 3770.989 | 39.0128 | 40 | 2701.333 | 80 | 608
1334 | 3763.736 | 38.9306 | 40 | 2701.333 | 79 | 608
1335 | 3753.846 | 38.90045 | 40 | 2701.333 | 78 | 608
1336 | 3746.088 | 39.01784 | 40 | 2701.333 | 77 | 608
1337 | 3737.67 | 39.00416 | 40 | 2701.333 | 76 | 608
1338 | 3730.219 | 38.8939 | 40 | 2701.333 | 75 | 608
1339 | 3719.78 | 38.948 | 40 | 2701.333 | 74 | 608
1340 | 3713.187 | 39.12584 | 40 | 2701.333 | 73 | 608
1341 | 3705.67 | 39.10355 | 40 | 2701.333 | 72 | 608
1342 | 3698.483 | 39.02864 | 40 | 2701.333 | 71 | 608
1343 | 3687.692 | 39.0632 | 40 | 2701.333 | 70 | 608
1344 | 3680.22 | 39.17068 | 40 | 2701.333 | 69 | 608
1345 | 3672.571 | 39.13089 | 40 | 2701.333 | 68 | 608
1346 | 3662.352 | 39.10136 | 40 | 2701.333 | 67 | 608
1347 | 3654.417 | 39.20298 | 40 | 2701.333 | 66 | 608
1348 | 3645.385 | 39.175 | 40 | 2701.333 | 65 | 608
1349 | 3637.275 | 39.19154 | 40 | 2701.333 | 64 | 608
1350 | 3628.725 | 39.1642 | 40 | 2701.333 | 63 | 608
1351 | 3620.176 | 39.2722 | 40 | 2701.333 | 62 | 608
1352 | 3610.989 | 39.31396 | 40 | 2701.333 | 61 | 608
1353 | 3603.297 | 39.3658 | 40 | 2701.333 | 60 | 608
1354 | 3593.429 | 39.30676 | 40 | 2701.333 | 59 | 608
1355 | 3585.978 | 39.3442 | 40 | 2701.333 | 58 | 608
1356 | 3577.011 | 39.52728 | 40 | 2701.333 | 57 | 608
1357 | 3568.879 | 39.56342 | 40 | 2701.333 | 56 | 608
1358 | 3560.33 | 39.456 | 40 | 2701.333 | 55 | 608
1359 | 3553.582 | 39.54744 | 40 | 2701.333 | 54 | 608
1360 | 3543.582 | 39.5964 | 40 | 2701.333 | 53 | 608
1361 | 3535.649 | 39.55608 | 40 | 2701.333 | 52 | 608
1362 | 3528.572 | 39.64052 | 40 | 2701.333 | 51 | 608
1363 | 3518.681 | 39.7406 | 40 | 2701.333 | 50 | 608
1364 | 3512.33 | 39.68444 | 40 | 2701.333 | 49 | 608
1365 | 3504.88 | 39.65699 | 40 | 2701.333 | 48 | 608
1366 | 3497.802 | 39.78884 | 40 | 2701.333 | 47 | 608
1367 | 3489.275 | 39.86317 | 40 | 2701.333 | 46 | 608
1368 | 3482.857 | 39.87758 | 40 | 2701.333 | 45 | 608
1369 | 3475.824 | 39.87321 | 40 | 2701.333 | 44 | 608
1370 | 3468.725 | 39.82637 | 40 | 2701.333 | 43 | 608
1371 | 3462.638 | 39.8848 | 40 | 2701.333 | 42 | 608
1372 | 3454.923 | 39.91936 | 40 | 2701.333 | 41 | 608
1373 | 3447.253 | 39.96396 | 40 | 2701.333 | 40 | 608
1374 | 3441.407 | 39.91504 | 40 | 2701.333 | 39 | 608
1375 | 3434.462 | 39.96976 | 40 | 2701.333 | 38 | 608
1376 | 3425.429 | 39.99784 | 40 | 2701.333 | 37 | 608
1377 | 3418.505 | 39.9568 | 40 | 2701.333 | 36 | 608
1378 | 3412.418 | 40.173 | 40 | 2701.333 | 35 | 608
1379 | 3404.396 | 40.06336 | 40 | 2701.333 | 34 | 608
1380 | 3395.89 | 40.09293 | 40 | 2701.333 | 33 | 608
1381 | 3389.011 | 40.13844 | 40 | 2701.333 | 32 | 608
1382 | 3382.417 | 40.137 | 40 | 2701.333 | 31 | 608
1383 | 3372.528 | 40.09372 | 40 | 2701.333 | 30 | 608
1384 | 3364 | 40.10452 | 40 | 2701.333 | 29 | 608
1385 | 3356.967 | 40.08787 | 40 | 2701.333 | 28 | 608
1386 | 3347.319 | 40.23852 | 40 | 2701.333 | 27 | 608
1387 | 3339.253 | 40.29108 | 40 | 2701.333 | 26 | 608
1388 | 3330.77 | 40.227 | 40 | 2701.333 | 25 | 608
1389 | 3320.879 | 40.32708 | 40 | 2701.333 | 24 | 608
1390 | 3311.055 | 40.27668 | 40 | 2701.333 | 23 | 608
1391 | 3300.176 | 40.3892 | 40 | 2701.333 | 22 | 608
1392 | 3289.011 | 40.38408 | 40 | 2701.333 | 21 | 608
1393 | 3279.121 | 40.4252 | 40 | 2701.333 | 20 | 608
1394 | 3267.231 | 40.49072 | 40 | 2701.333 | 19 | 608
1395 | 3256.044 | 40.56488 | 40 | 2701.333 | 18 | 608
1396 | 3243.143 | 40.57712 | 40 | 2701.333 | 17 | 608
1397 | 3231.868 | 40.62114 | 40 | 2701.333 | 16 | 608
1398 | 3218.022 | 40.58 | 40 | 2701.333 | 15 | 608
1399 | 3203.385 | 40.66874 | 40 | 2701.333 | 14 | 608
1400 | 3189.011 | 40.6414 | 40 | 2701.333 | 13 | 608
1401 | 3172.923 | 40.66732 | 40 | 2701.333 | 12 | 608
1402 | 3155.121 | 40.74364 | 40 | 2701.333 | 11 | 608
1403 | 3135.165 | 40.7134 | 40 | 2701.333 | 10 | 608
1404 | 3114.286 | 40.67668 | 40 | 2701.333 | 9 | 608
1405 | 3089.275 | 40.72204 | 40 | 2701.333 | 8 | 608
1406 | 3064.835 | 40.6414 | 40 | 2701.333 | 7 | 608
1407 | 3035.517 | 40.50872 | 40 | 2701.333 | 6 | 608
1408 | 2999.89 | 40.3422 | 40 | 2701.333 | 5 | 608
1409 | 2959.341 | 39.88046 | 40 | 2701.333 | 4 | 608
1410 | 2903.693 | 39.36737 | 40 | 2701.333 | 3 | 608
1411 | 2826.374 | 38.77212 | 40 | 2701.333 | 2 | 608
1412 | 2708.923 | 37.33884 | 40 | 2701.333 | 1 | 608
1413 | 2503.297 | 34.4082 | 40 | 2701.333 | 0 | 608
1414 | 3974.725 | 40.5332 | 30 | 2636.889 | 100 | 609
1415 | 3890.473 | 40.54478 | 30 | 2636.889 | 99 | 609
1416 | 3879.495 | 40.6052 | 30 | 2636.889 | 98 | 609
1417 | 3869.242 | 40.53464 | 30 | 2636.889 | 97 | 609
1418 | 3861.187 | 40.43672 | 30 | 2636.889 | 96 | 609
1419 | 3849.121 | 40.463 | 30 | 2636.889 | 95 | 609
1420 | 3841.758 | 40.28244 | 30 | 2636.889 | 94 | 609
1421 | 3832.967 | 40.43018 | 30 | 2636.889 | 93 | 609
1422 | 3824.66 | 40.44824 | 30 | 2636.889 | 92 | 609
1423 | 3817.55 | 40.53104 | 30 | 2636.889 | 91 | 609
1424 | 3807.692 | 40.4936 | 30 | 2636.889 | 90 | 609
1425 | 3800.692 | 40.41584 | 30 | 2636.889 | 89 | 609
1426 | 3792.22 | 40.38487 | 30 | 2636.889 | 88 | 609
1427 | 3783.802 | 40.317 | 30 | 2636.889 | 87 | 609
1428 | 3774.726 | 40.3892 | 30 | 2636.889 | 86 | 609
1429 | 3765.989 | 40.41979 | 30 | 2636.889 | 85 | 609
1430 | 3758.55 | 40.3892 | 30 | 2636.889 | 84 | 609
1431 | 3749.879 | 40.41116 | 30 | 2636.889 | 83 | 609
1432 | 3740.791 | 40.39136 | 30 | 2636.889 | 82 | 609
1433 | 3733.264 | 40.4252 | 30 | 2636.889 | 81 | 609
1434 | 3725.715 | 40.4468 | 30 | 2636.889 | 80 | 609
1435 | 3718.681 | 40.5926 | 30 | 2636.889 | 79 | 609
1436 | 3710.418 | 40.47992 | 30 | 2636.889 | 78 | 609
1437 | 3702.198 | 40.60352 | 30 | 2636.889 | 77 | 609
1438 | 3695.428 | 40.43672 | 30 | 2636.889 | 76 | 609
1439 | 3686.813 | 40.55125 | 30 | 2636.889 | 75 | 609
1440 | 3678.022 | 40.74733 | 30 | 2636.889 | 74 | 609
1441 | 3671.33 | 40.68388 | 30 | 2636.889 | 73 | 609
1442 | 3661.539 | 40.70476 | 30 | 2636.889 | 72 | 609
1443 | 3653.846 | 40.72844 | 30 | 2636.889 | 71 | 609
1444 | 3645.165 | 40.645 | 30 | 2636.889 | 70 | 609
1445 | 3638.462 | 40.76596 | 30 | 2636.889 | 69 | 609
1446 | 3630.77 | 40.68595 | 30 | 2636.889 | 68 | 609
1447 | 3621.857 | 40.6171 | 30 | 2636.889 | 67 | 609
1448 | 3614.901 | 40.81796 | 30 | 2636.889 | 66 | 609
1449 | 3605.495 | 40.84131 | 30 | 2636.889 | 65 | 609
1450 | 3595.472 | 40.83438 | 30 | 2636.889 | 64 | 609
1451 | 3589.011 | 40.99404 | 30 | 2636.889 | 63 | 609
1452 | 3581.824 | 40.89072 | 30 | 2636.889 | 62 | 609
1453 | 3572.528 | 40.98288 | 30 | 2636.889 | 61 | 609
1454 | 3565.494 | 41.0304 | 30 | 2636.889 | 60 | 609
1455 | 3556.044 | 41.02068 | 30 | 2636.889 | 59 | 609
1456 | 3547.253 | 41.01744 | 30 | 2636.889 | 58 | 609
1457 | 3540.66 | 41.06872 | 30 | 2636.889 | 57 | 609
1458 | 3531.868 | 41.03616 | 30 | 2636.889 | 56 | 609
1459 | 3526.209 | 41.17997 | 30 | 2636.889 | 55 | 609
1460 | 3515.385 | 41.07004 | 30 | 2636.889 | 54 | 609
1461 | 3509.352 | 41.11042 | 30 | 2636.889 | 53 | 609
1462 | 3502.198 | 41.19332 | 30 | 2636.889 | 52 | 609
1463 | 3494.506 | 41.35513 | 30 | 2636.889 | 51 | 609
1464 | 3486.263 | 41.2899 | 30 | 2636.889 | 50 | 609
1465 | 3478.209 | 41.42788 | 30 | 2636.889 | 49 | 609
1466 | 3471.428 | 41.42248 | 30 | 2636.889 | 48 | 609
1467 | 3464.296 | 41.36334 | 30 | 2636.889 | 47 | 609
1468 | 3457.341 | 41.3028 | 30 | 2636.889 | 46 | 609
1469 | 3448.352 | 41.5114 | 30 | 2636.889 | 45 | 609
1470 | 3442.33 | 41.54498 | 30 | 2636.889 | 44 | 609
1471 | 3436.055 | 41.51284 | 30 | 2636.889 | 43 | 609
1472 | 3427.473 | 41.58811 | 30 | 2636.889 | 42 | 609
1473 | 3420.297 | 41.6988 | 30 | 2636.889 | 41 | 609
1474 | 3413.407 | 41.51324 | 30 | 2636.889 | 40 | 609
1475 | 3406.736 | 41.74416 | 30 | 2636.889 | 39 | 609
1476 | 3398.901 | 41.74751 | 30 | 2636.889 | 38 | 609
1477 | 3391.44 | 41.7128 | 30 | 2636.889 | 37 | 609
1478 | 3383.385 | 41.81742 | 30 | 2636.889 | 36 | 609
1479 | 3374.835 | 41.76551 | 30 | 2636.889 | 35 | 609
1480 | 3367.648 | 41.8664 | 30 | 2636.889 | 34 | 609
1481 | 3359.462 | 41.8905 | 30 | 2636.889 | 33 | 609
1482 | 3350.901 | 41.87927 | 30 | 2636.889 | 32 | 609
1483 | 3343.363 | 41.94128 | 30 | 2636.889 | 31 | 609
1484 | 3335.165 | 41.8736 | 30 | 2636.889 | 30 | 609
1485 | 3326.374 | 41.91788 | 30 | 2636.889 | 29 | 609
1486 | 3318.418 | 41.9384 | 30 | 2636.889 | 28 | 609
1487 | 3308.791 | 41.94164 | 30 | 2636.889 | 27 | 609
1488 | 3299.538 | 42.24172 | 30 | 2636.889 | 26 | 609
1489 | 3288.187 | 42.02845 | 30 | 2636.889 | 25 | 609
1490 | 3280.22 | 42.15172 | 30 | 2636.889 | 24 | 609
1491 | 3270.528 | 42.1592 | 30 | 2636.889 | 23 | 609
1492 | 3261.253 | 42.08389 | 30 | 2636.889 | 22 | 609
1493 | 3248.352 | 42.26008 | 30 | 2636.889 | 21 | 609
1494 | 3236.923 | 42.205 | 30 | 2636.889 | 20 | 609
1495 | 3225.275 | 42.22953 | 30 | 2636.889 | 19 | 609
1496 | 3213.187 | 42.3708 | 30 | 2636.889 | 18 | 609
1497 | 3200.912 | 42.46476 | 30 | 2636.889 | 17 | 609
1498 | 3186.022 | 42.44856 | 30 | 2636.889 | 16 | 609
1499 | 3170.385 | 42.4464 | 30 | 2636.889 | 15 | 609
1500 | 3157.824 | 42.52344 | 30 | 2636.889 | 14 | 609
1501 | 3142.077 | 42.4335 | 30 | 2636.889 | 13 | 609
1502 | 3123.121 | 42.48024 | 30 | 2636.889 | 12 | 609
1503 | 3105.088 | 42.70436 | 30 | 2636.889 | 11 | 609
1504 | 3087.582 | 42.60494 | 30 | 2636.889 | 10 | 609
1505 | 3064.769 | 42.48529 | 30 | 2636.889 | 9 | 609
1506 | 3041.758 | 42.52488 | 30 | 2636.889 | 8 | 609
1507 | 3015.725 | 42.45144 | 30 | 2636.889 | 7 | 609
1508 | 2985.736 | 42.5148 | 30 | 2636.889 | 6 | 609
1509 | 2949.836 | 42.2158 | 30 | 2636.889 | 5 | 609
1510 | 2906.945 | 42.0104 | 30 | 2636.889 | 4 | 609
1511 | 2850.528 | 41.64804 | 30 | 2636.889 | 3 | 609
1512 | 2773.626 | 40.58013 | 30 | 2636.889 | 2 | 609
1513 | 2664.824 | 38.97277 | 30 | 2636.889 | 1 | 609
1514 | 2503.297 | 36.3178 | 30 | 2636.889 | 0 | 609
1515 | 4021.978 | 38.3714 | 50 | 2740.889 | 100 | 610
1516 | 3965.934 | 38.52784 | 50 | 2740.889 | 99 | 610
1517 | 3952.747 | 38.43129 | 50 | 2740.889 | 98 | 610
1518 | 3941.758 | 38.47888 | 50 | 2740.889 | 97 | 610
1519 | 3933.363 | 38.3945 | 50 | 2740.889 | 96 | 610
1520 | 3921.978 | 38.42007 | 50 | 2740.889 | 95 | 610
1521 | 3912.132 | 38.48248 | 50 | 2740.889 | 94 | 610
1522 | 3903.297 | 38.56528 | 50 | 2740.889 | 93 | 610
1523 | 3893.802 | 38.52856 | 50 | 2740.889 | 92 | 610
1524 | 3884.582 | 38.4436 | 50 | 2740.889 | 91 | 610
1525 | 3875.494 | 38.5048 | 50 | 2740.889 | 90 | 610
1526 | 3865.242 | 38.56492 | 50 | 2740.889 | 89 | 610
1527 | 3857.099 | 38.51848 | 50 | 2740.889 | 88 | 610
1528 | 3847.253 | 38.50148 | 50 | 2740.889 | 87 | 610
1529 | 3837.099 | 38.53792 | 50 | 2740.889 | 86 | 610
1530 | 3829.67 | 38.54439 | 50 | 2740.889 | 85 | 610
1531 | 3818.681 | 38.62518 | 50 | 2740.889 | 84 | 610
1532 | 3809.461 | 38.58148 | 50 | 2740.889 | 83 | 610
1533 | 3802 | 38.57896 | 50 | 2740.889 | 82 | 610
1534 | 3793.407 | 38.68197 | 50 | 2740.889 | 81 | 610
1535 | 3784.615 | 38.6958 | 50 | 2740.889 | 80 | 610
1536 | 3775.824 | 38.7678 | 50 | 2740.889 | 79 | 610
1537 | 3767.846 | 38.6958 | 50 | 2740.889 | 78 | 610
1538 | 3759.989 | 38.71704 | 50 | 2740.889 | 77 | 610
1539 | 3751.648 | 38.6569 | 50 | 2740.889 | 76 | 610
1540 | 3743.956 | 38.8578 | 50 | 2740.889 | 75 | 610
1541 | 3734.879 | 38.72604 | 50 | 2740.889 | 74 | 610
1542 | 3727.572 | 38.66952 | 50 | 2740.889 | 73 | 610
1543 | 3719.78 | 38.85852 | 50 | 2740.889 | 72 | 610
1544 | 3712.088 | 38.82432 | 50 | 2740.889 | 71 | 610
1545 | 3702.308 | 38.8326 | 50 | 2740.889 | 70 | 610
1546 | 3695.011 | 38.7678 | 50 | 2740.889 | 69 | 610
1547 | 3686.329 | 38.7318 | 50 | 2740.889 | 68 | 610
1548 | 3679 | 38.73576 | 50 | 2740.889 | 67 | 610
1549 | 3670.33 | 38.94008 | 50 | 2740.889 | 66 | 610
1550 | 3660.934 | 38.8074 | 50 | 2740.889 | 65 | 610
1551 | 3651.78 | 38.92928 | 50 | 2740.889 | 64 | 610
1552 | 3643.956 | 38.99732 | 50 | 2740.889 | 63 | 610
1553 | 3634.066 | 38.91479 | 50 | 2740.889 | 62 | 610
1554 | 3625.418 | 38.91668 | 50 | 2740.889 | 61 | 610
1555 | 3617.803 | 39.10644 | 50 | 2740.889 | 60 | 610
1556 | 3608.208 | 39.00308 | 50 | 2740.889 | 59 | 610
1557 | 3599.846 | 39.1642 | 50 | 2740.889 | 58 | 610
1558 | 3591.209 | 39.09884 | 50 | 2740.889 | 57 | 610
1559 | 3583.517 | 39.18427 | 50 | 2740.889 | 56 | 610
1560 | 3574.725 | 39.13343 | 50 | 2740.889 | 55 | 610
1561 | 3566.637 | 39.141 | 50 | 2740.889 | 54 | 610
1562 | 3558.242 | 39.18318 | 50 | 2740.889 | 53 | 610
1563 | 3550.373 | 39.2002 | 50 | 2740.889 | 52 | 610
1564 | 3541.945 | 39.32584 | 50 | 2740.889 | 51 | 610
1565 | 3534.615 | 39.3263 | 50 | 2740.889 | 50 | 610
1566 | 3527.099 | 39.32044 | 50 | 2740.889 | 49 | 610
1567 | 3519.428 | 39.31972 | 50 | 2740.889 | 48 | 610
1568 | 3512.088 | 39.27004 | 50 | 2740.889 | 47 | 610
1569 | 3504.396 | 39.32767 | 50 | 2740.889 | 46 | 610
1570 | 3498.736 | 39.29923 | 50 | 2740.889 | 45 | 610
1571 | 3491.209 | 39.4884 | 50 | 2740.889 | 44 | 610
1572 | 3483.517 | 39.4524 | 50 | 2740.889 | 43 | 610
1573 | 3478.022 | 39.47763 | 50 | 2740.889 | 42 | 610
1574 | 3470.912 | 39.46932 | 50 | 2740.889 | 41 | 610
1575 | 3461.539 | 39.5892 | 50 | 2740.889 | 40 | 610
1576 | 3457.143 | 39.51504 | 50 | 2740.889 | 39 | 610
1577 | 3448.857 | 39.67715 | 50 | 2740.889 | 38 | 610
1578 | 3442.857 | 39.57556 | 50 | 2740.889 | 37 | 610
1579 | 3436.132 | 39.60074 | 50 | 2740.889 | 36 | 610
1580 | 3429.176 | 39.7244 | 50 | 2740.889 | 35 | 610
1581 | 3421.978 | 39.65272 | 50 | 2740.889 | 34 | 610
1582 | 3413.308 | 39.64052 | 50 | 2740.889 | 33 | 610
1583 | 3406.593 | 39.74924 | 50 | 2740.889 | 32 | 610
1584 | 3397.802 | 39.73232 | 50 | 2740.889 | 31 | 610
1585 | 3389.121 | 39.7514 | 50 | 2740.889 | 30 | 610
1586 | 3382.572 | 39.81764 | 50 | 2740.889 | 29 | 610
1587 | 3373.363 | 39.79388 | 50 | 2740.889 | 28 | 610
1588 | 3363.934 | 39.8783 | 50 | 2740.889 | 27 | 610
1589 | 3356.044 | 39.81628 | 50 | 2740.889 | 26 | 610
1590 | 3346.704 | 39.87575 | 50 | 2740.889 | 25 | 610
1591 | 3337.363 | 39.94526 | 50 | 2740.889 | 24 | 610
1592 | 3328.571 | 39.90604 | 50 | 2740.889 | 23 | 610
1593 | 3318.396 | 39.98344 | 50 | 2740.889 | 22 | 610
1594 | 3307.615 | 40.0288 | 50 | 2740.889 | 21 | 610
1595 | 3298.461 | 40.05772 | 50 | 2740.889 | 20 | 610
1596 | 3288.209 | 40.17979 | 50 | 2740.889 | 19 | 610
1597 | 3274.791 | 40.16651 | 50 | 2740.889 | 18 | 610
1598 | 3264.835 | 40.12896 | 50 | 2740.889 | 17 | 610
1599 | 3254.154 | 40.19748 | 50 | 2740.889 | 16 | 610
1600 | 3240.66 | 40.2072 | 50 | 2740.889 | 15 | 610
1601 | 3227.209 | 40.23636 | 50 | 2740.889 | 14 | 610
1602 | 3213.187 | 40.3635 | 50 | 2740.889 | 13 | 610
1603 | 3197.802 | 40.21044 | 50 | 2740.889 | 12 | 610
1604 | 3179.121 | 40.281 | 50 | 2740.889 | 11 | 610
1605 | 3162.308 | 40.4 | 50 | 2740.889 | 10 | 610
1606 | 3142.791 | 40.35192 | 50 | 2740.889 | 9 | 610
1607 | 3120.176 | 40.4972 | 50 | 2740.889 | 8 | 610
1608 | 3095.263 | 40.50836 | 50 | 2740.889 | 7 | 610
1609 | 3067.033 | 40.60664 | 50 | 2740.889 | 6 | 610
1610 | 3033.352 | 40.499 | 50 | 2740.889 | 5 | 610
1611 | 2993.451 | 40.58216 | 50 | 2740.889 | 4 | 610
1612 | 2939.583 | 40.35408 | 50 | 2740.889 | 3 | 610
1613 | 2866.308 | 39.98056 | 50 | 2740.889 | 2 | 610
1614 | 2748.363 | 38.86362 | 50 | 2740.889 | 1 | 610
1615 | 2503.297 | 35.2368 | 50 | 2740.889 | 0 | 610
1616 | 3819.78 | 48.5318 | 0 | 2416 | 100 | 606
1617 | 3628.175 | 48.52892 | 0 | 2416 | 99 | 606
1618 | 3614.59375 | 48.28968 | 0 | 2416 | 98 | 606
1619 | 3606.594 | 48.24648 | 0 | 2416 | 97 | 606
1620 | 3601.714 | 48.19167 | 0 | 2416 | 96 | 606
1621 | 3596.703 | 48.049 | 0 | 2416 | 95 | 606
1622 | 3592.308 | 48.0202 | 0 | 2416 | 94 | 606
1623 | 3587.341 | 47.99284 | 0 | 2416 | 93 | 606
1624 | 3583.517 | 47.8832 | 0 | 2416 | 92 | 606
1625 | 3578.022 | 47.90917 | 0 | 2416 | 91 | 606
1626 | 3572.967 | 47.8184 | 0 | 2416 | 90 | 606
1627 | 3569.187 | 47.74208 | 0 | 2416 | 89 | 606
1628 | 3560.792 | 47.8832 | 0 | 2416 | 88 | 606
1629 | 3554.945 | 47.7392 | 0 | 2416 | 87 | 606
1630 | 3550.505 | 47.84432 | 0 | 2416 | 86 | 606
1631 | 3543.077 | 47.8112 | 0 | 2416 | 85 | 606
1632 | 3538.198 | 47.91215 | 0 | 2416 | 84 | 606
1633 | 3528.572 | 47.9192 | 0 | 2416 | 83 | 606
1634 | 3524.132 | 47.91785 | 0 | 2416 | 82 | 606
1635 | 3517.583 | 47.90051 | 0 | 2416 | 81 | 606
1636 | 3510.989 | 47.9192 | 0 | 2416 | 80 | 606
1637 | 3503.165 | 48.00724 | 0 | 2416 | 79 | 606
1638 | 3498.813 | 47.96404 | 0 | 2416 | 78 | 606
1639 | 3489.802 | 48.03748 | 0 | 2416 | 77 | 606
1640 | 3484.22 | 48.0274 | 0 | 2416 | 76 | 606
1641 | 3476.923 | 48.1354 | 0 | 2416 | 75 | 606
1642 | 3471.428 | 48.14548 | 0 | 2416 | 74 | 606
1643 | 3463.736 | 48.25368 | 0 | 2416 | 73 | 606
1644 | 3454.945 | 48.2436 | 0 | 2416 | 72 | 606
1645 | 3448.968 | 48.3516 | 0 | 2416 | 71 | 606
1646 | 3441.758 | 48.3516 | 0 | 2416 | 70 | 606
1647 | 3433.89 | 48.44249 | 0 | 2416 | 69 | 606
1648 | 3427.429 | 48.40643 | 0 | 2416 | 68 | 606
1649 | 3421.846 | 48.43244 | 0 | 2416 | 67 | 606
1650 | 3413.715 | 48.58652 | 0 | 2416 | 66 | 606
1651 | 3407.252 | 48.5966 | 0 | 2416 | 65 | 606
1652 | 3399.956 | 48.57068 | 0 | 2416 | 64 | 606
1653 | 3392.659 | 48.61532 | 0 | 2416 | 63 | 606
1654 | 3385.714 | 48.6529 | 0 | 2416 | 62 | 606
1655 | 3377.978 | 48.64269 | 0 | 2416 | 61 | 606
1656 | 3370.77 | 48.748 | 0 | 2416 | 60 | 606
1657 | 3365.143 | 48.81136 | 0 | 2416 | 59 | 606
1658 | 3356.308 | 48.82432 | 0 | 2416 | 58 | 606
1659 | 3348.352 | 48.91082 | 0 | 2416 | 57 | 606
1660 | 3341.758 | 48.98868 | 0 | 2416 | 56 | 606
1661 | 3335.604 | 48.94976 | 0 | 2416 | 55 | 606
1662 | 3328.088 | 49.01171875 | 0 | 2416 | 54 | 606
1663 | 3318.858 | 49.06068 | 0 | 2416 | 53 | 606
1664 | 3312.396 | 49.17032 | 0 | 2416 | 52 | 606
1665 | 3305.099 | 49.09524 | 0 | 2416 | 51 | 606
1666 | 3297.802 | 49.2884 | 0 | 2416 | 50 | 606
1667 | 3289.407 | 49.34744 | 0 | 2416 | 49 | 606
1668 | 3281.626 | 49.35032 | 0 | 2416 | 48 | 606
1669 | 3274.637 | 49.4326 | 0 | 2416 | 47 | 606
1670 | 3265.319 | 49.47292 | 0 | 2416 | 46 | 606
1671 | 3257.363 | 49.5118 | 0 | 2416 | 45 | 606
1672 | 3249.275 | 49.56508 | 0 | 2416 | 44 | 606
1673 | 3241.231 | 49.6848 | 0 | 2416 | 43 | 606
1674 | 3232.967 | 49.65744 | 0 | 2416 | 42 | 606
1675 | 3225.011 | 49.82016 | 0 | 2416 | 41 | 606
1676 | 3216.924 | 49.8288 | 0 | 2416 | 40 | 606
1677 | 3207.692 | 49.79713 | 0 | 2416 | 39 | 606
1678 | 3198.154 | 49.92548 | 0 | 2416 | 38 | 606
1679 | 3190.11 | 49.88791 | 0 | 2416 | 37 | 606
1680 | 3182.418 | 49.93988 | 0 | 2416 | 36 | 606
1681 | 3173.626 | 50.12428 | 0 | 2416 | 35 | 606
1682 | 3165.143 | 50.19059 | 0 | 2416 | 34 | 606
1683 | 3153.143 | 50.19352 | 0 | 2416 | 33 | 606
1684 | 3146.154 | 50.2612 | 0 | 2416 | 32 | 606
1685 | 3136.44 | 50.35209 | 0 | 2416 | 31 | 606
1686 | 3125.715 | 50.427 | 0 | 2416 | 30 | 606
1687 | 3117.583 | 50.57399 | 0 | 2416 | 29 | 606
1688 | 3107.692 | 50.5854 | 0 | 2416 | 28 | 606
1689 | 3097.495 | 50.60562 | 0 | 2416 | 27 | 606
1690 | 3086.417 | 50.70368 | 0 | 2416 | 26 | 606
1691 | 3075.824 | 50.6936 | 0 | 2416 | 25 | 606
1692 | 3063.736 | 50.7296 | 0 | 2416 | 24 | 606
1693 | 3053.055 | 50.81744 | 0 | 2416 | 23 | 606
1694 | 3043.868 | 50.91844 | 0 | 2416 | 22 | 606
1695 | 3030.77 | 50.9458 | 0 | 2416 | 21 | 606
1696 | 3019.78 | 50.9962 | 0 | 2416 | 20 | 606
1697 | 3007.516 | 51.03652 | 0 | 2416 | 19 | 606
1698 | 2993.407 | 51.05236 | 0 | 2416 | 18 | 606
1699 | 2983.385 | 51.10278 | 0 | 2416 | 17 | 606
1700 | 2970.33 | 51.0898 | 0 | 2416 | 16 | 606
1701 | 2956.923 | 51.11152 | 0 | 2416 | 15 | 606
1702 | 2941.846 | 51.0898 | 0 | 2416 | 14 | 606
1703 | 2928.22 | 51.28014 | 0 | 2416 | 13 | 606
1704 | 2913.539 | 51.4142 | 0 | 2416 | 12 | 606
1705 | 2895.604 | 51.45308 | 0 | 2416 | 11 | 606
1706 | 2878.242 | 51.57268 | 0 | 2416 | 10 | 606
1707 | 2859.912 | 51.70384 | 0 | 2416 | 9 | 606
1708 | 2836.264 | 51.6664 | 0 | 2416 | 8 | 606
1709 | 2814.286 | 51.7744 | 0 | 2416 | 7 | 606
1710 | 2787.912 | 51.7384 | 0 | 2416 | 6 | 606
1711 | 2757.143 | 51.7744 | 0 | 2416 | 5 | 606
1712 | 2721.494 | 51.6664 | 0 | 2416 | 4 | 606
1713 | 2681.319 | 51.4502 | 0 | 2416 | 3 | 606
1714 | 2630.769 | 51.0538 | 0 | 2416 | 2 | 606
1715 | 2573.626 | 50.36645 | 0 | 2416 | 1 | 606
1716 | 2503.297 | 49.3244 | 0 | 2416 | 0 | 606
1717 | 4000 | 45.9736 | 10 | 2489.778 | 100 | 607
1718 | 3739.539 | 46.11708 | 10 | 2489.778 | 99 | 607
1719 | 3726.374 | 46.00691 | 10 | 2489.778 | 98 | 607
1720 | 3719.648 | 45.89944 | 10 | 2489.778 | 97 | 607
1721 | 3714.198 | 45.76336 | 10 | 2489.778 | 96 | 607
1722 | 3708.792 | 45.7106 | 10 | 2489.778 | 95 | 607
1723 | 3704.132 | 45.64508 | 10 | 2489.778 | 94 | 607
1724 | 3697.956 | 45.53636 | 10 | 2489.778 | 93 | 607
1725 | 3692.132 | 45.51116 | 10 | 2489.778 | 92 | 607
1726 | 3685.912 | 45.39072 | 10 | 2489.778 | 91 | 607
1727 | 3679.341 | 45.47656 | 10 | 2489.778 | 90 | 607
1728 | 3674.483 | 45.38136 | 10 | 2489.778 | 89 | 607
1729 | 3667.868 | 45.34248 | 10 | 2489.778 | 88 | 607
1730 | 3660.154 | 45.36912 | 10 | 2489.778 | 87 | 607
1731 | 3653.538 | 45.30936 | 10 | 2489.778 | 86 | 607
1732 | 3647.253 | 45.3828 | 10 | 2489.778 | 85 | 607
1733 | 3639.165 | 45.41016 | 10 | 2489.778 | 84 | 607
1734 | 3634.066 | 45.34968 | 10 | 2489.778 | 83 | 607
1735 | 3624.967 | 45.41736 | 10 | 2489.778 | 82 | 607
1736 | 3619.626 | 45.38352 | 10 | 2489.778 | 81 | 607
1737 | 3612.747 | 45.47652 | 10 | 2489.778 | 80 | 607
1738 | 3605.033 | 45.44832 | 10 | 2489.778 | 79 | 607
1739 | 3597.318 | 45.53708 | 10 | 2489.778 | 78 | 607
1740 | 3590.198 | 45.52484 | 10 | 2489.778 | 77 | 607
1741 | 3582.989 | 45.48658 | 10 | 2489.778 | 76 | 607
1742 | 3575.824 | 45.5774 | 10 | 2489.778 | 75 | 607
1743 | 3568.132 | 45.59756 | 10 | 2489.778 | 74 | 607
1744 | 3560.44 | 45.61052 | 10 | 2489.778 | 73 | 607
1745 | 3553.231 | 45.60908 | 10 | 2489.778 | 72 | 607
1746 | 3545.692 | 45.65516 | 10 | 2489.778 | 71 | 607
1747 | 3537.363 | 45.6926 | 10 | 2489.778 | 70 | 607
1748 | 3531.187 | 45.77992 | 10 | 2489.778 | 69 | 607
1749 | 3523.077 | 45.72435 | 10 | 2489.778 | 68 | 607
1750 | 3514.286 | 45.79281 | 10 | 2489.778 | 67 | 607
1751 | 3508.044 | 45.80512 | 10 | 2489.778 | 66 | 607
1752 | 3501.099 | 45.8512 | 10 | 2489.778 | 65 | 607
1753 | 3493.099 | 45.84976 | 10 | 2489.778 | 64 | 607
1754 | 3484.901 | 45.87496 | 10 | 2489.778 | 63 | 607
1755 | 3478.022 | 45.99247 | 10 | 2489.778 | 62 | 607
1756 | 3469.231 | 46.03788 | 10 | 2489.778 | 61 | 607
1757 | 3463.516 | 46.0242 | 10 | 2489.778 | 60 | 607
1758 | 3454.945 | 46.0818 | 10 | 2489.778 | 59 | 607
1759 | 3447.253 | 46.11204 | 10 | 2489.778 | 58 | 607
1760 | 3439.561 | 46.13295 | 10 | 2489.778 | 57 | 607
1761 | 3432.967 | 46.26632 | 10 | 2489.778 | 56 | 607
1762 | 3426.264 | 46.262 | 10 | 2489.778 | 55 | 607
1763 | 3419.516 | 46.36424 | 10 | 2489.778 | 54 | 607
1764 | 3409.89 | 46.43768 | 10 | 2489.778 | 53 | 607
1765 | 3402.198 | 46.47531 | 10 | 2489.778 | 52 | 607
1766 | 3393.428 | 46.51492 | 10 | 2489.778 | 51 | 607
1767 | 3385.714 | 46.5502 | 10 | 2489.778 | 50 | 607
1768 | 3379.143 | 46.55092 | 10 | 2489.778 | 49 | 607
1769 | 3375.604 | 46.62076 | 10 | 2489.778 | 48 | 607
1770 | 3364.769 | 46.65388 | 10 | 2489.778 | 47 | 607
1771 | 3355.121 | 46.6582 | 10 | 2489.778 | 46 | 607
1772 | 3349.231 | 46.7664 | 10 | 2489.778 | 45 | 607
1773 | 3340.791 | 46.70718 | 10 | 2489.778 | 44 | 607
1774 | 3332.967 | 46.76136 | 10 | 2489.778 | 43 | 607
1775 | 3325.451 | 46.89888 | 10 | 2489.778 | 42 | 607
1776 | 3318.484 | 46.91688 | 10 | 2489.778 | 41 | 607
1777 | 3308.571 | 46.9826 | 10 | 2489.778 | 40 | 607
1778 | 3301.956 | 46.91832 | 10 | 2489.778 | 39 | 607
1779 | 3293.407 | 47.02724 | 10 | 2489.778 | 38 | 607
1780 | 3285.428 | 47.07332 | 10 | 2489.778 | 37 | 607
1781 | 3276.923 | 47.1929 | 10 | 2489.778 | 36 | 607
1782 | 3268.132 | 47.18426 | 10 | 2489.778 | 35 | 607
1783 | 3257.495 | 47.28376 | 10 | 2489.778 | 34 | 607
1784 | 3250.176 | 47.31904 | 10 | 2489.778 | 33 | 607
1785 | 3241.055 | 47.36872 | 10 | 2489.778 | 32 | 607
1786 | 3230.769 | 47.487 | 10 | 2489.778 | 31 | 607
1787 | 3220.879 | 47.487 | 10 | 2489.778 | 30 | 607
1788 | 3209.89 | 47.57988 | 10 | 2489.778 | 29 | 607
1789 | 3201.583 | 47.62668 | 10 | 2489.778 | 28 | 607
1790 | 3191.033 | 47.64756 | 10 | 2489.778 | 27 | 607
1791 | 3181.802 | 47.75648 | 10 | 2489.778 | 26 | 607
1792 | 3170.879 | 47.8472 | 10 | 2489.778 | 25 | 607
1793 | 3159.912 | 47.93946 | 10 | 2489.778 | 24 | 607
1794 | 3146.659 | 47.97196 | 10 | 2489.778 | 23 | 607
1795 | 3136.264 | 48.04324 | 10 | 2489.778 | 22 | 607
1796 | 3124.638 | 48.0634 | 10 | 2489.778 | 21 | 607
1797 | 3112.088 | 48.20032 | 10 | 2489.778 | 20 | 607
1798 | 3098.901 | 48.3156 | 10 | 2489.778 | 19 | 607
1799 | 3085.714 | 48.3876 | 10 | 2489.778 | 18 | 607
1800 | 3072.528 | 48.4598 | 10 | 2489.778 | 17 | 607
1801 | 3057.495 | 48.54332 | 10 | 2489.778 | 16 | 607
1802 | 3043.626 | 48.5426 | 10 | 2489.778 | 15 | 607
1803 | 3027.957 | 48.62402 | 10 | 2489.778 | 14 | 607
1804 | 3012.088 | 48.76528 | 10 | 2489.778 | 13 | 607
1805 | 2994.77 | 48.87333 | 10 | 2489.778 | 12 | 607
1806 | 2978.022 | 48.8438 | 10 | 2489.778 | 11 | 607
1807 | 2955.604 | 48.94976 | 10 | 2489.778 | 10 | 607
1808 | 2937.363 | 48.97716 | 10 | 2489.778 | 9 | 607
1809 | 2916.484 | 49.12551 | 10 | 2489.778 | 8 | 607
1810 | 2890.418 | 49.22144 | 10 | 2489.778 | 7 | 607
1811 | 2861.671 | 49.22072 | 10 | 2489.778 | 6 | 607
1812 | 2829.45 | 49.3172 | 10 | 2489.778 | 5 | 607
1813 | 2787.912 | 49.36618 | 10 | 2489.778 | 4 | 607
1814 | 2737.429 | 49.45995 | 10 | 2489.778 | 3 | 607
1815 | 2675.868 | 49.25528 | 10 | 2489.778 | 2 | 607
1816 | 2598.989 | 49.07004 | 10 | 2489.778 | 1 | 607
1817 | 2501.099 | 48.0274 | 10 | 2489.778 | 0 | 607
1818 | 3846.154 | 48.2076 | 0 | 2397.333 | 100 | 608
1819 | 3673.692 | 48.52964 | 0 | 2397.333 | 99 | 608
1820 | 3655.077 | 48.40059 | 0 | 2397.333 | 98 | 608
1821 | 3647.055 | 48.47276 | 0 | 2397.333 | 97 | 608
1822 | 3639.561 | 48.3516 | 0 | 2397.333 | 96 | 608
1823 | 3631.868 | 48.3552 | 0 | 2397.333 | 95 | 608
1824 | 3627.472 | 48.24648 | 0 | 2397.333 | 94 | 608
1825 | 3620.879 | 48.15628 | 0 | 2397.333 | 93 | 608
1826 | 3615.385 | 48.08068 | 0 | 2397.333 | 92 | 608
1827 | 3610.483 | 48.11884 | 0 | 2397.333 | 91 | 608
1828 | 3602.418 | 48.1138 | 0 | 2397.333 | 90 | 608
1829 | 3597.802 | 47.93151 | 0 | 2397.333 | 89 | 608
1830 | 3592.308 | 48.03748 | 0 | 2397.333 | 88 | 608
1831 | 3584.857 | 47.98348 | 0 | 2397.333 | 87 | 608
1832 | 3578.945 | 47.94961 | 0 | 2397.333 | 86 | 608
1833 | 3572.528 | 47.8508 | 0 | 2397.333 | 85 | 608
1834 | 3564.747 | 47.81552 | 0 | 2397.333 | 84 | 608
1835 | 3559.319 | 47.91993 | 0 | 2397.333 | 83 | 608
1836 | 3554.769 | 47.8832 | 0 | 2397.333 | 82 | 608
1837 | 3543.956 | 47.9192 | 0 | 2397.333 | 81 | 608
1838 | 3538.461 | 47.94816 | 0 | 2397.333 | 80 | 608
1839 | 3530.769 | 47.92727 | 0 | 2397.333 | 79 | 608
1840 | 3523.077 | 48.01444 | 0 | 2397.333 | 78 | 608
1841 | 3514.967 | 47.97772 | 0 | 2397.333 | 77 | 608
1842 | 3507.077 | 48.05908 | 0 | 2397.333 | 76 | 608
1843 | 3501.648 | 48.0814 | 0 | 2397.333 | 75 | 608
1844 | 3494.637 | 48.04324 | 0 | 2397.333 | 74 | 608
1845 | 3486.395 | 48.1354 | 0 | 2397.333 | 73 | 608
1846 | 3478.374 | 48.12388 | 0 | 2397.333 | 72 | 608
1847 | 3471.428 | 48.2076 | 0 | 2397.333 | 71 | 608
1848 | 3464.835 | 48.25796 | 0 | 2397.333 | 70 | 608
1849 | 3456.835 | 48.2076 | 0 | 2397.333 | 69 | 608
1850 | 3449.539 | 48.27094 | 0 | 2397.333 | 68 | 608
1851 | 3441.714 | 48.42163 | 0 | 2397.333 | 67 | 608
1852 | 3432.044 | 48.34872 | 0 | 2397.333 | 66 | 608
1853 | 3427.363 | 48.3804 | 0 | 2397.333 | 65 | 608
1854 | 3417.759 | 48.41801 | 0 | 2397.333 | 64 | 608
1855 | 3410.989 | 48.51164 | 0 | 2397.333 | 63 | 608
1856 | 3402.989 | 48.59372 | 0 | 2397.333 | 62 | 608
1857 | 3395.956 | 48.64059 | 0 | 2397.333 | 61 | 608
1858 | 3388.791 | 48.68312 | 0 | 2397.333 | 60 | 608
1859 | 3380.044 | 48.71488 | 0 | 2397.333 | 59 | 608
1860 | 3373.143 | 48.856 | 0 | 2397.333 | 58 | 608
1861 | 3364.374 | 48.91299 | 0 | 2397.333 | 57 | 608
1862 | 3356.44 | 48.91799 | 0 | 2397.333 | 56 | 608
1863 | 3349.451 | 49.0146 | 0 | 2397.333 | 55 | 608
1864 | 3340.659 | 48.91796875 | 0 | 2397.333 | 54 | 608
1865 | 3333.165 | 49.0096 | 0 | 2397.333 | 53 | 608
1866 | 3325.407 | 48.99014 | 0 | 2397.333 | 52 | 608
1867 | 3318.484 | 49.24808 | 0 | 2397.333 | 51 | 608
1868 | 3310.989 | 49.2884 | 0 | 2397.333 | 50 | 608
1869 | 3304.264 | 49.26105 | 0 | 2397.333 | 49 | 608
1870 | 3295.472 | 49.15304 | 0 | 2397.333 | 48 | 608
1871 | 3285.912 | 49.42612 | 0 | 2397.333 | 47 | 608
1872 | 3278.022 | 49.4326 | 0 | 2397.333 | 46 | 608
1873 | 3270.33 | 49.37126 | 0 | 2397.333 | 45 | 608
1874 | 3262.242 | 49.42965 | 0 | 2397.333 | 44 | 608
1875 | 3253.846 | 49.48948 | 0 | 2397.333 | 43 | 608
1876 | 3245.055 | 49.57958 | 0 | 2397.333 | 42 | 608
1877 | 3237.363 | 49.70136 | 0 | 2397.333 | 41 | 608
1878 | 3228.572 | 49.65588 | 0 | 2397.333 | 40 | 608
1879 | 3219.78 | 49.74528 | 0 | 2397.333 | 39 | 608
1880 | 3210.198 | 49.77696 | 0 | 2397.333 | 38 | 608
1881 | 3201.956 | 49.80072 | 0 | 2397.333 | 37 | 608
1882 | 3192.484 | 49.8288 | 0 | 2397.333 | 36 | 608
1883 | 3184.505 | 50.0666 | 0 | 2397.333 | 35 | 608
1884 | 3173.67 | 50.11556 | 0 | 2397.333 | 34 | 608
1885 | 3164.813 | 50.15248 | 0 | 2397.333 | 33 | 608
1886 | 3153.934 | 50.25544 | 0 | 2397.333 | 32 | 608
1887 | 3144.11 | 50.33827 | 0 | 2397.333 | 31 | 608
1888 | 3136.264 | 50.427 | 0 | 2397.333 | 30 | 608
1889 | 3126.902 | 50.53068 | 0 | 2397.333 | 29 | 608
1890 | 3116.088 | 50.52636 | 0 | 2397.333 | 28 | 608
1891 | 3102.198 | 50.63881 | 0 | 2397.333 | 27 | 608
1892 | 3092.308 | 50.7296 | 0 | 2397.333 | 26 | 608
1893 | 3081.868 | 50.8017 | 0 | 2397.333 | 25 | 608
1894 | 3071.561 | 50.81744 | 0 | 2397.333 | 24 | 608
1895 | 3058.66 | 50.85136 | 0 | 2397.333 | 23 | 608
1896 | 3049.099 | 50.8738 | 0 | 2397.333 | 22 | 608
1897 | 3037.077 | 50.97244 | 0 | 2397.333 | 21 | 608
1898 | 3025.055 | 51.0538 | 0 | 2397.333 | 20 | 608
1899 | 3010.198 | 51.01276 | 0 | 2397.333 | 19 | 608
1900 | 2999.912 | 51.11734 | 0 | 2397.333 | 18 | 608
1901 | 2987.89 | 51.2664 | 0 | 2397.333 | 17 | 608
1902 | 2974.637 | 51.23256 | 0 | 2397.333 | 16 | 608
1903 | 2960.44 | 51.2988 | 0 | 2397.333 | 15 | 608
1904 | 2945.231 | 51.37244 | 0 | 2397.333 | 14 | 608
1905 | 2930.769 | 51.36596 | 0 | 2397.333 | 13 | 608
1906 | 2914.59375 | 51.3422 | 0 | 2397.333 | 12 | 608
1907 | 2897.077 | 51.4142 | 0 | 2397.333 | 11 | 608
1908 | 2879.341 | 51.4214 | 0 | 2397.333 | 10 | 608
1909 | 2859.341 | 51.61384 | 0 | 2397.333 | 9 | 608
1910 | 2837.935 | 51.54092 | 0 | 2397.333 | 8 | 608
1911 | 2812.55 | 51.47468 | 0 | 2397.333 | 7 | 608
1912 | 2785.318 | 51.25992 | 0 | 2397.333 | 6 | 608
1913 | 2753.516 | 51.33134 | 0 | 2397.333 | 5 | 608
1914 | 2718.417 | 51.20664 | 0 | 2397.333 | 4 | 608
1915 | 2675.626 | 50.68352 | 0 | 2397.333 | 3 | 608
1916 | 2627.473 | 49.78848 | 0 | 2397.333 | 2 | 608
1917 | 2569.231 | 48.89633 | 0 | 2397.333 | 1 | 608
1918 | 2503.297 | 47.559 | 0 | 2397.333 | 0 | 608
1919 | 3885.714 | 44.2442 | 10 | 2541.333 | 100 | 505
1920 | 3783.912 | 44.39488 | 10 | 2541.333 | 99 | 505
1921 | 3769.934 | 44.27019 | 10 | 2541.333 | 98 | 505
1922 | 3761.033 | 44.15564 | 10 | 2541.333 | 97 | 505
1923 | 3753.846 | 44.12612 | 10 | 2541.333 | 96 | 505
1924 | 3747.143 | 44.1326 | 10 | 2541.333 | 95 | 505
1925 | 3740.747 | 44.06996 | 10 | 2541.333 | 94 | 505
1926 | 3734.066 | 44.0282 | 10 | 2541.333 | 93 | 505
1927 | 3728.088 | 44.1002 | 10 | 2541.333 | 92 | 505
1928 | 3720.879 | 44.0282 | 10 | 2541.333 | 91 | 505
1929 | 3714.286 | 43.956 | 10 | 2541.333 | 90 | 505
1930 | 3707.692 | 44.06348 | 10 | 2541.333 | 89 | 505
1931 | 3704.791 | 44.0642 | 10 | 2541.333 | 88 | 505
1932 | 3694.131 | 44.03965 | 10 | 2541.333 | 87 | 505
1933 | 3687.385 | 44.01082 | 10 | 2541.333 | 86 | 505
1934 | 3680.11 | 44.03174 | 10 | 2541.333 | 85 | 505
1935 | 3672.659 | 43.99635 | 10 | 2541.333 | 84 | 505
1936 | 3663.868 | 44.06204 | 10 | 2541.333 | 83 | 505
1937 | 3657.143 | 44.00069 | 10 | 2541.333 | 82 | 505
1938 | 3650.55 | 44.06996 | 10 | 2541.333 | 81 | 505
1939 | 3644.615 | 44.0786 | 10 | 2541.333 | 80 | 505
1940 | 3636.264 | 44.02024 | 10 | 2541.333 | 79 | 505
1941 | 3628.571 | 44.13476 | 10 | 2541.333 | 78 | 505
1942 | 3621.187 | 44.0642 | 10 | 2541.333 | 77 | 505
1943 | 3613.539 | 44.08868 | 10 | 2541.333 | 76 | 505
1944 | 3606.594 | 44.1542 | 10 | 2541.333 | 75 | 505
1945 | 3598.901 | 44.1362 | 10 | 2541.333 | 74 | 505
1946 | 3590.418 | 44.2804 | 10 | 2541.333 | 73 | 505
1947 | 3583.473 | 44.17364 | 10 | 2541.333 | 72 | 505
1948 | 3575.582 | 44.25216 | 10 | 2541.333 | 71 | 505
1949 | 3567.473 | 44.3524 | 10 | 2541.333 | 70 | 505
1950 | 3560.264 | 44.39416 | 10 | 2541.333 | 69 | 505
1951 | 3552.176 | 44.37832 | 10 | 2541.333 | 68 | 505
1952 | 3544.989 | 44.45392 | 10 | 2541.333 | 67 | 505
1953 | 3537.231 | 44.43304 | 10 | 2541.333 | 66 | 505
1954 | 3528.572 | 44.51806 | 10 | 2541.333 | 65 | 505
1955 | 3521.406 | 44.55267 | 10 | 2541.333 | 64 | 505
1956 | 3510.989 | 44.5686 | 10 | 2541.333 | 63 | 505
1957 | 3505.495 | 44.67084 | 10 | 2541.333 | 62 | 505
1958 | 3499.89 | 44.78263 | 10 | 2541.333 | 61 | 505
1959 | 3489.231 | 44.76316 | 10 | 2541.333 | 60 | 505
1960 | 3480.901 | 44.77105 | 10 | 2541.333 | 59 | 505
1961 | 3473.626 | 44.8568 | 10 | 2541.333 | 58 | 505
1962 | 3465.121 | 44.8568 | 10 | 2541.333 | 57 | 505
1963 | 3457.055 | 44.96192 | 10 | 2541.333 | 56 | 505
1964 | 3449.561 | 45.02978 | 10 | 2541.333 | 55 | 505
1965 | 3441.274 | 45.037 | 10 | 2541.333 | 54 | 505
1966 | 3434.572 | 45.01756 | 10 | 2541.333 | 53 | 505
1967 | 3426.77 | 45.06004 | 10 | 2541.333 | 52 | 505
1968 | 3419.582 | 45.21052 | 10 | 2541.333 | 51 | 505
1969 | 3410.989 | 45.181 | 10 | 2541.333 | 50 | 505
1970 | 3404.396 | 45.145 | 10 | 2541.333 | 49 | 505
1971 | 3395.604 | 45.25595 | 10 | 2541.333 | 48 | 505
1972 | 3387.912 | 45.34176 | 10 | 2541.333 | 47 | 505
1973 | 3378.637 | 45.33528 | 10 | 2541.333 | 46 | 505
1974 | 3371.649 | 45.4044 | 10 | 2541.333 | 45 | 505
1975 | 3364.747 | 45.47498 | 10 | 2541.333 | 44 | 505
1976 | 3355.758 | 45.49733 | 10 | 2541.333 | 43 | 505
1977 | 3347.868 | 45.56588 | 10 | 2541.333 | 42 | 505
1978 | 3339.978 | 45.64076 | 10 | 2541.333 | 41 | 505
1979 | 3332.088 | 45.72864 | 10 | 2541.333 | 40 | 505
1980 | 3324.176 | 45.79432 | 10 | 2541.333 | 39 | 505
1981 | 3315.385 | 45.8296 | 10 | 2541.333 | 38 | 505
1982 | 3306.594 | 45.8656 | 10 | 2541.333 | 37 | 505
1983 | 3297.758 | 46.06164 | 10 | 2541.333 | 36 | 505
1984 | 3289.78 | 46.1538 | 10 | 2541.333 | 35 | 505
1985 | 3280.22 | 46.14516 | 10 | 2541.333 | 34 | 505
1986 | 3270.33 | 46.22167 | 10 | 2541.333 | 33 | 505
1987 | 3260.44 | 46.25192 | 10 | 2541.333 | 32 | 505
1988 | 3250.725 | 46.28061 | 10 | 2541.333 | 31 | 505
1989 | 3241.758 | 46.3628 | 10 | 2541.333 | 30 | 505
1990 | 3231.868 | 46.38584 | 10 | 2541.333 | 29 | 505
1991 | 3222.11 | 46.54587 | 10 | 2541.333 | 28 | 505
1992 | 3212.088 | 46.52428 | 10 | 2541.333 | 27 | 505
1993 | 3200.747 | 46.60924 | 10 | 2541.333 | 26 | 505
1994 | 3190.11 | 46.6762 | 10 | 2541.333 | 25 | 505
1995 | 3178.769 | 46.72882 | 10 | 2541.333 | 24 | 505
1996 | 3166.088 | 46.8024 | 10 | 2541.333 | 23 | 505
1997 | 3156.044 | 46.86719 | 10 | 2541.333 | 22 | 505
1998 | 3142.857 | 46.81824 | 10 | 2541.333 | 21 | 505
1999 | 3130.989 | 46.8816 | 10 | 2541.333 | 20 | 505
2000 | 3116.484 | 47.00348 | 10 | 2541.333 | 19 | 505
2001 | 3103.297 | 46.99124 | 10 | 2541.333 | 18 | 505
2002 | 3089.011 | 47.05676 | 10 | 2541.333 | 17 | 505
2003 | 3073.626 | 47.13092 | 10 | 2541.333 | 16 | 505
2004 | 3059.341 | 47.2456 | 10 | 2541.333 | 15 | 505
2005 | 3042.857 | 47.3068 | 10 | 2541.333 | 14 | 505
2006 | 3026.374 | 47.40256 | 10 | 2541.333 | 13 | 505
2007 | 3009.714 | 47.46252 | 10 | 2541.333 | 12 | 505
2008 | 2993.319 | 47.66484 | 10 | 2541.333 | 11 | 505
2009 | 2973.187 | 47.7032 | 10 | 2541.333 | 10 | 505
2010 | 2949.869 | 47.74784 | 10 | 2541.333 | 9 | 505
2011 | 2925.759 | 47.86736 | 10 | 2541.333 | 8 | 505
2012 | 2900 | 48.05404 | 10 | 2541.333 | 7 | 505
2013 | 2869.319 | 48.0994 | 10 | 2541.333 | 6 | 505
2014 | 2831.758 | 48.3516 | 10 | 2541.333 | 5 | 505
2015 | 2789.495 | 48.39774 | 10 | 2541.333 | 4 | 505
2016 | 2734.659 | 48.58436 | 10 | 2541.333 | 3 | 505
2017 | 2670.726 | 48.68896 | 10 | 2541.333 | 2 | 505
2018 | 2593.802 | 48.81352 | 10 | 2541.333 | 1 | 505
2019 | 2502.198 | 48.676 | 10 | 2541.333 | 0 | 505
2020 | 3806.594 | 48.6038 | 0 | 2400.444 | 100 | 506
2021 | 3687.923 | 48.89164 | 0 | 2400.444 | 99 | 506
2022 | 3668.132 | 48.96708 | 0 | 2400.444 | 98 | 506
2023 | 3657.143 | 49.10929 | 0 | 2400.444 | 97 | 506
2024 | 3647.253 | 49.03476 | 0 | 2400.444 | 96 | 506
2025 | 3636.429 | 48.7534 | 0 | 2400.444 | 95 | 506
2026 | 3630.836 | 49.00236 | 0 | 2400.444 | 94 | 506
2027 | 3626.374 | 48.85096 | 0 | 2400.444 | 93 | 506
2028 | 3618.682 | 49.1255 | 0 | 2400.444 | 92 | 506
2029 | 3613.088 | 48.85276 | 0 | 2400.444 | 91 | 506
2030 | 3605.495 | 48.83442 | 0 | 2400.444 | 90 | 506
2031 | 3598.78 | 48.6834 | 0 | 2400.444 | 89 | 506
2032 | 3591.473 | 48.78259 | 0 | 2400.444 | 88 | 506
2033 | 3584.615 | 48.87474 | 0 | 2400.444 | 87 | 506
2034 | 3577.231 | 48.84523 | 0 | 2400.444 | 86 | 506
2035 | 3571.429 | 48.80563 | 0 | 2400.444 | 85 | 506
2036 | 3563.736 | 48.93396 | 0 | 2400.444 | 84 | 506
2037 | 3558.055 | 48.92205 | 0 | 2400.444 | 83 | 506
2038 | 3550.351 | 48.9152 | 0 | 2400.444 | 82 | 506
2039 | 3543.066 | 48.99156 | 0 | 2400.444 | 81 | 506
2040 | 3536.923 | 48.856 | 0 | 2400.444 | 80 | 506
2041 | 3529.439 | 48.92228 | 0 | 2400.444 | 79 | 506
2042 | 3522.22 | 48.86392 | 0 | 2400.444 | 78 | 506
2043 | 3514.539 | 48.77 | 0 | 2400.444 | 77 | 506
2044 | 3507.956 | 49.02756 | 0 | 2400.444 | 76 | 506
2045 | 3502.473 | 48.856 | 0 | 2400.444 | 75 | 506
2046 | 3492.308 | 48.95335 | 0 | 2400.444 | 74 | 506
2047 | 3489.011 | 48.82972 | 0 | 2400.444 | 73 | 506
2048 | 3479.121 | 48.96991 | 0 | 2400.444 | 72 | 506
2049 | 3472.527 | 48.748 | 0 | 2400.444 | 71 | 506
2050 | 3464.835 | 48.9534 | 0 | 2400.444 | 70 | 506
2051 | 3457.901 | 49.12454 | 0 | 2400.444 | 69 | 506
2052 | 3450.945 | 48.92237 | 0 | 2400.444 | 68 | 506
2053 | 3444.341 | 48.99984 | 0 | 2400.444 | 67 | 506
2054 | 3436.264 | 49.13065 | 0 | 2400.444 | 66 | 506
2055 | 3427.858 | 48.9642 | 0 | 2400.444 | 65 | 506
2056 | 3420.176 | 49.1082 | 0 | 2400.444 | 64 | 506
2057 | 3414 | 49.36197 | 0 | 2400.444 | 63 | 506
2058 | 3406.176 | 49.29344 | 0 | 2400.444 | 62 | 506
2059 | 3398.901 | 49.35256 | 0 | 2400.444 | 61 | 506
2060 | 3390.33 | 49.38212 | 0 | 2400.444 | 60 | 506
2061 | 3383.066 | 49.39 | 0 | 2400.444 | 59 | 506
2062 | 3375.648 | 49.49308 | 0 | 2400.444 | 58 | 506
2063 | 3367.506 | 49.71036 | 0 | 2400.444 | 57 | 506
2064 | 3360.791 | 49.58821 | 0 | 2400.444 | 56 | 506
2065 | 3352.747 | 49.67211 | 0 | 2400.444 | 55 | 506
2066 | 3346.154 | 49.63791 | 0 | 2400.444 | 54 | 506
2067 | 3337.363 | 49.73556 | 0 | 2400.444 | 53 | 506
2068 | 3330.77 | 49.81152 | 0 | 2400.444 | 52 | 506
2069 | 3323.637 | 49.73844 | 0 | 2400.444 | 51 | 506
2070 | 3314.835 | 49.991 | 0 | 2400.444 | 50 | 506
2071 | 3307.154 | 50.07966 | 0 | 2400.444 | 49 | 506
2072 | 3298.374 | 50.25832 | 0 | 2400.444 | 48 | 506
2073 | 3290.11 | 50.35887 | 0 | 2400.444 | 47 | 506
2074 | 3281.737 | 50.35851 | 0 | 2400.444 | 46 | 506
2075 | 3274.725 | 50.2576 | 0 | 2400.444 | 45 | 506
2076 | 3267.033 | 50.3332 | 0 | 2400.444 | 44 | 506
2077 | 3258.242 | 50.30739 | 0 | 2400.444 | 43 | 506
2078 | 3249.275 | 50.30664 | 0 | 2400.444 | 42 | 506
2079 | 3241.758 | 50.19925 | 0 | 2400.444 | 41 | 506
2080 | 3232.967 | 50.2612 | 0 | 2400.444 | 40 | 506
2081 | 3224.176 | 50.38516 | 0 | 2400.444 | 39 | 506
2082 | 3216.484 | 50.47236 | 0 | 2400.444 | 38 | 506
2083 | 3208.22 | 50.61361 | 0 | 2400.444 | 37 | 506
2084 | 3197.099 | 50.56969 | 0 | 2400.444 | 36 | 506
2085 | 3186.923 | 50.7746 | 0 | 2400.444 | 35 | 506
2086 | 3180.22 | 50.64739 | 0 | 2400.444 | 34 | 506
2087 | 3171.429 | 50.77784 | 0 | 2400.444 | 33 | 506
2088 | 3161.187 | 50.77575 | 0 | 2400.444 | 32 | 506
2089 | 3150.209 | 50.87626 | 0 | 2400.444 | 31 | 506
2090 | 3140.659 | 51.0106 | 0 | 2400.444 | 30 | 506
2091 | 3130.769 | 50.9551 | 0 | 2400.444 | 29 | 506
2092 | 3120.879 | 51.17784 | 0 | 2400.444 | 28 | 506
2093 | 3112 | 51.04017 | 0 | 2400.444 | 27 | 506
2094 | 3101.385 | 51.31407 | 0 | 2400.444 | 26 | 506
2095 | 3088.736 | 51.306 | 0 | 2400.444 | 25 | 506
2096 | 3078.55 | 51.11577 | 0 | 2400.444 | 24 | 506
2097 | 3067.033 | 51.18684 | 0 | 2400.444 | 23 | 506
2098 | 3056.901 | 51.33424 | 0 | 2400.444 | 22 | 506
2099 | 3042.857 | 51.15624 | 0 | 2400.444 | 21 | 506
2100 | 3032.747 | 51.24124 | 0 | 2400.444 | 20 | 506
2101 | 3021.088 | 51.32848 | 0 | 2400.444 | 19 | 506
2102 | 3007.89 | 51.5582 | 0 | 2400.444 | 18 | 506
2103 | 2995.417 | 51.52832 | 0 | 2400.444 | 17 | 506
2104 | 2982.418 | 51.64909 | 0 | 2400.444 | 16 | 506
2105 | 2967.363 | 51.58523 | 0 | 2400.444 | 15 | 506
2106 | 2952.902 | 51.74848 | 0 | 2400.444 | 14 | 506
2107 | 2937.649 | 51.8385 | 0 | 2400.444 | 13 | 506
2108 | 2923.077 | 52.01222 | 0 | 2400.444 | 12 | 506
2109 | 2905.374 | 51.98268 | 0 | 2400.444 | 11 | 506
2110 | 2885.824 | 52.04462 | 0 | 2400.444 | 10 | 506
2111 | 2867.033 | 52.423 | 0 | 2400.444 | 9 | 506
2112 | 2842.945 | 52.2428 | 0 | 2400.444 | 8 | 506
2113 | 2818.835 | 52.48239 | 0 | 2400.444 | 7 | 506
2114 | 2791.143 | 52.459 | 0 | 2400.444 | 6 | 506
2115 | 2759.396 | 52.6698 | 0 | 2400.444 | 5 | 506
2116 | 2724.176 | 52.6752 | 0 | 2400.444 | 4 | 506
2117 | 2681.319 | 52.92632 | 0 | 2400.444 | 3 | 506
2118 | 2629.692 | 52.92596 | 0 | 2400.444 | 2 | 506
2119 | 2572.539 | 52.89176 | 0 | 2400.444 | 1 | 506
2120 | 2503.297 | 52.8194 | 0 | 2400.444 | 0 | 506
2121 | 4043.956 | 38.8398 | 50 | 2837.333 | 100 | 507
2122 | 3964.835 | 39.00848 | 50 | 2837.333 | 99 | 507
2123 | 3954.198 | 39.0344 | 50 | 2837.333 | 98 | 507
2124 | 3945.583 | 38.82108 | 50 | 2837.333 | 97 | 507
2125 | 3936.264 | 38.7318 | 50 | 2837.333 | 96 | 507
2126 | 3928.571 | 38.73904 | 50 | 2837.333 | 95 | 507
2127 | 3919.78 | 38.80813 | 50 | 2837.333 | 94 | 507
2128 | 3910.857 | 38.74044 | 50 | 2837.333 | 93 | 507
2129 | 3902.989 | 38.67996 | 50 | 2837.333 | 92 | 507
2130 | 3892.792 | 38.67121 | 50 | 2837.333 | 91 | 507
2131 | 3884.615 | 38.7246 | 50 | 2837.333 | 90 | 507
2132 | 3873.319 | 38.75916 | 50 | 2837.333 | 89 | 507
2133 | 3865.846 | 38.77068 | 50 | 2837.333 | 88 | 507
2134 | 3856.044 | 38.77068 | 50 | 2837.333 | 87 | 507
2135 | 3845.319 | 38.77644 | 50 | 2837.333 | 86 | 507
2136 | 3837.363 | 38.8254 | 50 | 2837.333 | 85 | 507
2137 | 3826.99 | 38.70732 | 50 | 2837.333 | 84 | 507
2138 | 3817.89 | 38.84988 | 50 | 2837.333 | 83 | 507
2139 | 3808.791 | 38.88605 | 50 | 2837.333 | 82 | 507
2140 | 3800.088 | 38.87292 | 50 | 2837.333 | 81 | 507
2141 | 3793.187 | 38.89756 | 50 | 2837.333 | 80 | 507
2142 | 3784.219 | 38.81676 | 50 | 2837.333 | 79 | 507
2143 | 3775.824 | 38.87445 | 50 | 2837.333 | 78 | 507
2144 | 3767.033 | 38.91042 | 50 | 2837.333 | 77 | 507
2145 | 3759.341 | 39.00272 | 50 | 2837.333 | 76 | 507
2146 | 3750.549 | 38.912 | 50 | 2837.333 | 75 | 507
2147 | 3741.934 | 38.95952 | 50 | 2837.333 | 74 | 507
2148 | 3735.165 | 39.09063 | 50 | 2837.333 | 73 | 507
2149 | 3726.946 | 39.12954 | 50 | 2837.333 | 72 | 507
2150 | 3718.681 | 39.13821 | 50 | 2837.333 | 71 | 507
2151 | 3709.89 | 39.10644 | 50 | 2837.333 | 70 | 507
2152 | 3702.154 | 39.13089 | 50 | 2837.333 | 69 | 507
2153 | 3692.44 | 39.09632 | 50 | 2837.333 | 68 | 507
2154 | 3683.825 | 39.2002 | 50 | 2837.333 | 67 | 507
2155 | 3675.824 | 39.2002 | 50 | 2837.333 | 66 | 507
2156 | 3665.934 | 39.193 | 50 | 2837.333 | 65 | 507
2157 | 3656.044 | 39.28228 | 50 | 2837.333 | 64 | 507
2158 | 3648.352 | 39.23908 | 50 | 2837.333 | 63 | 507
2159 | 3639.473 | 39.29956 | 50 | 2837.333 | 62 | 507
2160 | 3629.40625 | 39.28948 | 50 | 2837.333 | 61 | 507
2161 | 3620.219 | 39.3154 | 50 | 2837.333 | 60 | 507
2162 | 3611.604 | 39.39613 | 50 | 2837.333 | 59 | 507
2163 | 3602.198 | 39.42648 | 50 | 2837.333 | 58 | 507
2164 | 3593.407 | 39.45672 | 50 | 2837.333 | 57 | 507
2165 | 3584.615 | 39.53017 | 50 | 2837.333 | 56 | 507
2166 | 3576.044 | 39.57484 | 50 | 2837.333 | 55 | 507
2167 | 3567.429 | 39.60943 | 50 | 2837.333 | 54 | 507
2168 | 3559.341 | 39.74204 | 50 | 2837.333 | 53 | 507
2169 | 3551.296 | 39.78812 | 50 | 2837.333 | 52 | 507
2170 | 3542.681 | 39.7766 | 50 | 2837.333 | 51 | 507
2171 | 3535.165 | 39.7406 | 50 | 2837.333 | 50 | 507
2172 | 3527.473 | 39.8848 | 50 | 2837.333 | 49 | 507
2173 | 3521.275 | 39.82714 | 50 | 2837.333 | 48 | 507
2174 | 3511.517 | 39.93808 | 50 | 2837.333 | 47 | 507
2175 | 3505.495 | 39.87459 | 50 | 2837.333 | 46 | 507
2176 | 3496.483 | 39.928 | 50 | 2837.333 | 45 | 507
2177 | 3491.209 | 40.03168 | 50 | 2837.333 | 44 | 507
2178 | 3483.517 | 40.03312 | 50 | 2837.333 | 43 | 507
2179 | 3477.406 | 40.11678 | 50 | 2837.333 | 42 | 507
2180 | 3469.715 | 40.15284 | 50 | 2837.333 | 41 | 507
2181 | 3463.736 | 40.173 | 50 | 2837.333 | 40 | 507
2182 | 3455.209 | 40.19028 | 50 | 2837.333 | 39 | 507
2183 | 3448.264 | 40.28676 | 50 | 2837.333 | 38 | 507
2184 | 3440.571 | 40.37766 | 50 | 2837.333 | 37 | 507
2185 | 3433.231 | 40.353 | 50 | 2837.333 | 36 | 507
2186 | 3426.374 | 40.3098 | 50 | 2837.333 | 35 | 507
2187 | 3418.681 | 40.40936 | 50 | 2837.333 | 34 | 507
2188 | 3410.989 | 40.4252 | 50 | 2837.333 | 33 | 507
2189 | 3403.297 | 40.29831 | 50 | 2837.333 | 32 | 507
2190 | 3395.604 | 40.39208 | 50 | 2837.333 | 31 | 507
2191 | 3387.912 | 40.22344 | 50 | 2837.333 | 30 | 507
2192 | 3378.022 | 40.19604 | 50 | 2837.333 | 29 | 507
2193 | 3371.429 | 40.21044 | 50 | 2837.333 | 28 | 507
2194 | 3360.836 | 40.36459 | 50 | 2837.333 | 27 | 507
2195 | 3351.472 | 40.32855 | 50 | 2837.333 | 26 | 507
2196 | 3341.758 | 40.4972 | 50 | 2837.333 | 25 | 507
2197 | 3332.791 | 40.62985 | 50 | 2837.333 | 24 | 507
2198 | 3323.077 | 40.5923 | 50 | 2837.333 | 23 | 507
2199 | 3311.033 | 40.62114 | 50 | 2837.333 | 22 | 507
2200 | 3301.495 | 40.66444 | 50 | 2837.333 | 21 | 507
2201 | 3290.11 | 40.68456 | 50 | 2837.333 | 20 | 507
2202 | 3279.121 | 40.43096 | 50 | 2837.333 | 19 | 507
2203 | 3268.264 | 40.57352 | 50 | 2837.333 | 18 | 507
2204 | 3256.044 | 40.84747 | 50 | 2837.333 | 17 | 507
2205 | 3245.055 | 40.8214 | 50 | 2837.333 | 16 | 507
2206 | 3231.428 | 40.82144 | 50 | 2837.333 | 15 | 507
2207 | 3218.681 | 40.87771 | 50 | 2837.333 | 14 | 507
2208 | 3203.297 | 40.77964 | 50 | 2837.333 | 13 | 507
2209 | 3187.912 | 41.09538 | 50 | 2837.333 | 12 | 507
2210 | 3172.263 | 41.17172 | 50 | 2837.333 | 11 | 507
2211 | 3154.945 | 41.2322 | 50 | 2837.333 | 10 | 507
2212 | 3136.264 | 41.42248 | 50 | 2837.333 | 9 | 507
2213 | 3114.286 | 41.398 | 50 | 2837.333 | 8 | 507
2214 | 3089.011 | 41.542 | 50 | 2837.333 | 7 | 507
2215 | 3061.583 | 41.68476 | 50 | 2837.333 | 6 | 507
2216 | 3029.012 | 41.751 | 50 | 2837.333 | 5 | 507
2217 | 2988.308 | 41.8304 | 50 | 2837.333 | 4 | 507
2218 | 2936.264 | 42.02912 | 50 | 2837.333 | 3 | 507
2219 | 2863.384 | 41.96288 | 50 | 2837.333 | 2 | 507
2220 | 2743.78 | 41.71644 | 50 | 2837.333 | 1 | 507
2221 | 2502.198 | 39.1642 | 50 | 2837.333 | 0 | 507
2222 | 4005.494 | 39.5964 | 40 | 2800.444 | 100 | 508
2223 | 3936.264 | 39.6686 | 40 | 2800.444 | 99 | 508
2224 | 3925.275 | 39.63116 | 40 | 2800.444 | 98 | 508
2225 | 3916.483 | 39.63152 | 40 | 2800.444 | 97 | 508
2226 | 3908.791 | 39.59064 | 40 | 2800.444 | 96 | 508
2227 | 3901.044 | 39.4866 | 40 | 2800.444 | 95 | 508
2228 | 3892.374 | 39.48624 | 40 | 2800.444 | 94 | 508
2229 | 3882.494 | 39.44988 | 40 | 2800.444 | 93 | 508
2230 | 3875.736 | 39.35286 | 40 | 2800.444 | 92 | 508
2231 | 3867.132 | 39.37372 | 40 | 2800.444 | 91 | 508
2232 | 3859.231 | 39.2722 | 40 | 2800.444 | 90 | 508
2233 | 3848.352 | 39.41242 | 40 | 2800.444 | 89 | 508
2234 | 3841.494 | 39.35286 | 40 | 2800.444 | 88 | 508
2235 | 3831.725 | 39.41169 | 40 | 2800.444 | 87 | 508
2236 | 3823.077 | 39.47325 | 40 | 2800.444 | 86 | 508
2237 | 3814.121 | 39.4218 | 40 | 2800.444 | 85 | 508
2238 | 3804.572 | 39.48264 | 40 | 2800.444 | 84 | 508
2239 | 3797.428 | 39.33883 | 40 | 2800.444 | 83 | 508
2240 | 3787.714 | 39.4524 | 40 | 2800.444 | 82 | 508
2241 | 3779.33 | 39.4524 | 40 | 2800.444 | 81 | 508
2242 | 3770.33 | 39.373 | 40 | 2800.444 | 80 | 508
2243 | 3762.869 | 39.4524 | 40 | 2800.444 | 79 | 508
2244 | 3756.901 | 39.49632 | 40 | 2800.444 | 78 | 508
2245 | 3747.253 | 39.50496 | 40 | 2800.444 | 77 | 508
2246 | 3738.725 | 39.50568 | 40 | 2800.444 | 76 | 508
2247 | 3730.769 | 39.4524 | 40 | 2800.444 | 75 | 508
2248 | 3723.077 | 39.5244 | 40 | 2800.444 | 74 | 508
2249 | 3715.385 | 39.53412 | 40 | 2800.444 | 73 | 508
2250 | 3706.901 | 39.46248 | 40 | 2800.444 | 72 | 508
2251 | 3697.802 | 39.4884 | 40 | 2800.444 | 71 | 508
2252 | 3689.011 | 39.5388 | 40 | 2800.444 | 70 | 508
2253 | 3680.22 | 39.54672 | 40 | 2800.444 | 69 | 508
2254 | 3672.527 | 39.58488 | 40 | 2800.444 | 68 | 508
2255 | 3663.736 | 39.64448 | 40 | 2800.444 | 67 | 508
2256 | 3654.945 | 39.7046 | 40 | 2800.444 | 66 | 508
2257 | 3646.154 | 39.60733 | 40 | 2800.444 | 65 | 508
2258 | 3637.671 | 39.7046 | 40 | 2800.444 | 64 | 508
2259 | 3627.472 | 39.72728 | 40 | 2800.444 | 63 | 508
2260 | 3618.001 | 39.71324 | 40 | 2800.444 | 62 | 508
2261 | 3609.22 | 39.71864 | 40 | 2800.444 | 61 | 508
2262 | 3601.758 | 39.88472 | 40 | 2800.444 | 60 | 508
2263 | 3591.209 | 39.79784 | 40 | 2800.444 | 59 | 508
2264 | 3583.517 | 39.80684 | 40 | 2800.444 | 58 | 508
2265 | 3574.725 | 39.86417 | 40 | 2800.444 | 57 | 508
2266 | 3565.934 | 39.93664 | 40 | 2800.444 | 56 | 508
2267 | 3558.242 | 39.9046 | 40 | 2800.444 | 55 | 508
2268 | 3548.945 | 39.97048 | 40 | 2800.444 | 54 | 508
2269 | 3541.758 | 39.97588 | 40 | 2800.444 | 53 | 508
2270 | 3533.539 | 40.04752 | 40 | 2800.444 | 52 | 508
2271 | 3525.813 | 40.08244 | 40 | 2800.444 | 51 | 508
2272 | 3517.033 | 40.3351 | 40 | 2800.444 | 50 | 508
2273 | 3508.791 | 40.26264 | 40 | 2800.444 | 49 | 508
2274 | 3502.77 | 40.26516 | 40 | 2800.444 | 48 | 508
2275 | 3494.506 | 40.31916 | 40 | 2800.444 | 47 | 508
2276 | 3486.813 | 40.33356 | 40 | 2800.444 | 46 | 508
2277 | 3480.22 | 40.37291 | 40 | 2800.444 | 45 | 508
2278 | 3471.912 | 40.43807 | 40 | 2800.444 | 44 | 508
2279 | 3465.461 | 40.48676 | 40 | 2800.444 | 43 | 508
2280 | 3457.781 | 40.4612 | 40 | 2800.444 | 42 | 508
2281 | 3450.55 | 40.57756 | 40 | 2800.444 | 41 | 508
2282 | 3443.956 | 40.63408 | 40 | 2800.444 | 40 | 508
2283 | 3435.594 | 40.62728 | 40 | 2800.444 | 39 | 508
2284 | 3428.572 | 40.68092 | 40 | 2800.444 | 38 | 508
2285 | 3420.879 | 40.72276 | 40 | 2800.444 | 37 | 508
2286 | 3413.187 | 40.68028 | 40 | 2800.444 | 36 | 508
2287 | 3406.593 | 40.7242 | 40 | 2800.444 | 35 | 508
2288 | 3399.275 | 40.6774 | 40 | 2800.444 | 34 | 508
2289 | 3390.473 | 40.71304 | 40 | 2800.444 | 33 | 508
2290 | 3382.417 | 40.7854 | 40 | 2800.444 | 32 | 508
2291 | 3374.384 | 40.66624 | 40 | 2800.444 | 31 | 508
2292 | 3364.505 | 40.8576 | 40 | 2800.444 | 30 | 508
2293 | 3356.044 | 40.84234 | 40 | 2800.444 | 29 | 508
2294 | 3347.561 | 40.91952 | 40 | 2800.444 | 28 | 508
2295 | 3338.462 | 40.99188 | 40 | 2800.444 | 27 | 508
2296 | 3328.857 | 41.00016 | 40 | 2800.444 | 26 | 508
2297 | 3320.604 | 40.9656 | 40 | 2800.444 | 25 | 508
2298 | 3309.055 | 40.88352 | 40 | 2800.444 | 24 | 508
2299 | 3300 | 41.0736 | 40 | 2800.444 | 23 | 508
2300 | 3288.154 | 41.02176 | 40 | 2800.444 | 22 | 508
2301 | 3278.253 | 40.98256 | 40 | 2800.444 | 21 | 508
2302 | 3267.033 | 41.189 | 40 | 2800.444 | 20 | 508
2303 | 3255.835 | 41.06676 | 40 | 2800.444 | 19 | 508
2304 | 3242.857 | 41.2538 | 40 | 2800.444 | 18 | 508
2305 | 3229.67 | 41.1458 | 40 | 2800.444 | 17 | 508
2306 | 3217.583 | 41.24804 | 40 | 2800.444 | 16 | 508
2307 | 3202.363 | 41.37637 | 40 | 2800.444 | 15 | 508
2308 | 3188.066 | 41.37712 | 40 | 2800.444 | 14 | 508
2309 | 3172.527 | 41.42464 | 40 | 2800.444 | 13 | 508
2310 | 3154.11 | 41.53768 | 40 | 2800.444 | 12 | 508
2311 | 3138.583 | 41.57404 | 40 | 2800.444 | 11 | 508
2312 | 3119.78 | 41.7474 | 40 | 2800.444 | 10 | 508
2313 | 3098.901 | 41.78772 | 40 | 2800.444 | 9 | 508
2314 | 3074.813 | 41.93264 | 40 | 2800.444 | 8 | 508
2315 | 3049.528 | 41.90744 | 40 | 2800.444 | 7 | 508
2316 | 3019.846 | 42.01689 | 40 | 2800.444 | 6 | 508
2317 | 2986.813 | 42.1168 | 40 | 2800.444 | 5 | 508
2318 | 2945.055 | 42.39815 | 40 | 2800.444 | 4 | 508
2319 | 2890.143 | 42.23201 | 40 | 2800.444 | 3 | 508
2320 | 2814.308 | 42.33408 | 40 | 2800.444 | 2 | 508
2321 | 2701.121 | 41.54236 | 40 | 2800.444 | 1 | 508
2322 | 2504.396 | 38.8038 | 40 | 2800.444 | 0 | 508
2323 | 4001.099 | 41.0376 | 30 | 2741.778 | 100 | 509
2324 | 3881.319 | 41.08482 | 30 | 2741.778 | 99 | 509
2325 | 3868.813 | 41.10468 | 30 | 2741.778 | 98 | 509
2326 | 3861.615 | 40.96812 | 30 | 2741.778 | 97 | 509
2327 | 3856.879 | 40.86763 | 30 | 2741.778 | 96 | 509
2328 | 3849.341 | 40.82511 | 30 | 2741.778 | 95 | 509
2329 | 3841.604 | 40.81132 | 30 | 2741.778 | 94 | 509
2330 | 3836.077 | 40.63525 | 30 | 2741.778 | 93 | 509
2331 | 3827.56 | 40.58648 | 30 | 2741.778 | 92 | 509
2332 | 3820.011 | 40.5332 | 30 | 2741.778 | 91 | 509
2333 | 3812.088 | 40.5944 | 30 | 2741.778 | 90 | 509
2334 | 3805.946 | 40.51844 | 30 | 2741.778 | 89 | 509
2335 | 3797.802 | 40.49144 | 30 | 2741.778 | 88 | 509
2336 | 3791.176 | 40.53104 | 30 | 2741.778 | 87 | 509
2337 | 3781.297 | 40.50872 | 30 | 2741.778 | 86 | 509
2338 | 3772.912 | 40.4612 | 30 | 2741.778 | 85 | 509
2339 | 3766.989 | 40.4612 | 30 | 2741.778 | 84 | 509
2340 | 3758.242 | 40.45436 | 30 | 2741.778 | 83 | 509
2341 | 3752.285 | 40.4612 | 30 | 2741.778 | 82 | 509
2342 | 3744.077 | 40.52132 | 30 | 2741.778 | 81 | 509
2343 | 3731.868 | 40.4828 | 30 | 2741.778 | 80 | 509
2344 | 3729.11 | 40.51484 | 30 | 2741.778 | 79 | 509
2345 | 3721.077 | 40.4612 | 30 | 2741.778 | 78 | 509
2346 | 3714.286 | 40.4972 | 30 | 2741.778 | 77 | 509
2347 | 3704.396 | 40.50152 | 30 | 2741.778 | 76 | 509
2348 | 3698.626 | 40.58725 | 30 | 2741.778 | 75 | 509
2349 | 3693.142 | 40.73859 | 30 | 2741.778 | 74 | 509
2350 | 3683.11 | 40.55984 | 30 | 2741.778 | 73 | 509
2351 | 3674.725 | 40.6414 | 30 | 2741.778 | 72 | 509
2352 | 3667.022 | 40.60592 | 30 | 2741.778 | 71 | 509
2353 | 3657.143 | 40.7026 | 30 | 2741.778 | 70 | 509
2354 | 3649.88 | 40.7494 | 30 | 2741.778 | 69 | 509
2355 | 3641.758 | 40.7134 | 30 | 2741.778 | 68 | 509
2356 | 3632.121 | 40.80484 | 30 | 2741.778 | 67 | 509
2357 | 3624.176 | 40.86327 | 30 | 2741.778 | 66 | 509
2358 | 3616.483 | 40.7908 | 30 | 2741.778 | 65 | 509
2359 | 3606.594 | 40.88784 | 30 | 2741.778 | 64 | 509
2360 | 3597.736 | 40.9656 | 30 | 2741.778 | 63 | 509
2361 | 3589.253 | 41.02968 | 30 | 2741.778 | 62 | 509
2362 | 3581.22 | 41.00808 | 30 | 2741.778 | 61 | 509
2363 | 3574.725 | 41.0088 | 30 | 2741.778 | 60 | 509
2364 | 3563.736 | 41.1098 | 30 | 2741.778 | 59 | 509
2365 | 3556.022 | 41.07504 | 30 | 2741.778 | 58 | 509
2366 | 3547.253 | 41.24192 | 30 | 2741.778 | 57 | 509
2367 | 3538.374 | 41.18468 | 30 | 2741.778 | 56 | 509
2368 | 3529.67 | 41.288 | 30 | 2741.778 | 55 | 509
2369 | 3521.978 | 41.27252 | 30 | 2741.778 | 54 | 509
2370 | 3513.813 | 41.26928 | 30 | 2741.778 | 53 | 509
2371 | 3505.759 | 41.30278 | 30 | 2741.778 | 52 | 509
2372 | 3498.901 | 41.40484 | 30 | 2741.778 | 51 | 509
2373 | 3490.659 | 41.47 | 30 | 2741.778 | 50 | 509
2374 | 3482.627 | 41.5868 | 30 | 2741.778 | 49 | 509
2375 | 3476.791 | 41.578 | 30 | 2741.778 | 48 | 509
2376 | 3468.759 | 41.62968 | 30 | 2741.778 | 47 | 509
2377 | 3460.439 | 41.6142 | 30 | 2741.778 | 46 | 509
2378 | 3455.934 | 41.6502 | 30 | 2741.778 | 45 | 509
2379 | 3445.055 | 41.68908 | 30 | 2741.778 | 44 | 509
2380 | 3437.725 | 41.80658 | 30 | 2741.778 | 43 | 509
2381 | 3430.725 | 41.79348 | 30 | 2741.778 | 42 | 509
2382 | 3423.077 | 41.89196 | 30 | 2741.778 | 41 | 509
2383 | 3416.044 | 41.8952 | 30 | 2741.778 | 40 | 509
2384 | 3409.89 | 41.90564 | 30 | 2741.778 | 39 | 509
2385 | 3399.758 | 41.95424 | 30 | 2741.778 | 38 | 509
2386 | 3392.308 | 41.95748 | 30 | 2741.778 | 37 | 509
2387 | 3384.792 | 42.04064 | 30 | 2741.778 | 36 | 509
2388 | 3375.824 | 42.07717 | 30 | 2741.778 | 35 | 509
2389 | 3368.22 | 42.03283 | 30 | 2741.778 | 34 | 509
2390 | 3358.242 | 42.14632 | 30 | 2741.778 | 33 | 509
2391 | 3350.638 | 42.0797 | 30 | 2741.778 | 32 | 509
2392 | 3341.758 | 42.13264 | 30 | 2741.778 | 31 | 509
2393 | 3334.396 | 42.169 | 30 | 2741.778 | 30 | 509
2394 | 3324.143 | 42.19024 | 30 | 2741.778 | 29 | 509
2395 | 3315.385 | 42.23956 | 30 | 2741.778 | 28 | 509
2396 | 3305.088 | 42.28528 | 30 | 2741.778 | 27 | 509
2397 | 3294.572 | 42.2626 | 30 | 2741.778 | 26 | 509
2398 | 3284.89 | 42.4608 | 30 | 2741.778 | 25 | 509
2399 | 3275.208 | 42.40248 | 30 | 2741.778 | 24 | 509
2400 | 3265.648 | 42.45216 | 30 | 2741.778 | 23 | 509
2401 | 3252.748 | 42.53784 | 30 | 2741.778 | 22 | 509
2402 | 3240.66 | 42.51634 | 30 | 2741.778 | 21 | 509
2403 | 3229.45 | 42.60856 | 30 | 2741.778 | 20 | 509
2404 | 3217.462 | 42.67914 | 30 | 2741.778 | 19 | 509
2405 | 3203.934 | 42.695 | 30 | 2741.778 | 18 | 509
2406 | 3189.813 | 42.75049 | 30 | 2741.778 | 17 | 509
2407 | 3174.638 | 42.76845 | 30 | 2741.778 | 16 | 509
2408 | 3159.725 | 42.8644 | 30 | 2741.778 | 15 | 509
2409 | 3143.956 | 42.9832 | 30 | 2741.778 | 14 | 509
2410 | 3127.473 | 42.98537 | 30 | 2741.778 | 13 | 509
2411 | 3109.407 | 43.11732 | 30 | 2741.778 | 12 | 509
2412 | 3090.11 | 43.278 | 30 | 2741.778 | 11 | 509
2413 | 3071.319 | 43.34 | 30 | 2741.778 | 10 | 509
2414 | 3049.451 | 43.3076 | 30 | 2741.778 | 9 | 509
2415 | 3026.374 | 43.5236 | 30 | 2741.778 | 8 | 509
2416 | 2999.088 | 43.60804 | 30 | 2741.778 | 7 | 509
2417 | 2970.484 | 43.73476 | 30 | 2741.778 | 6 | 509
2418 | 2934.561 | 43.8516 | 30 | 2741.778 | 5 | 509
2419 | 2890.418 | 43.97333 | 30 | 2741.778 | 4 | 509
2420 | 2831.945 | 44.16464 | 30 | 2741.778 | 3 | 509
2421 | 2755.78 | 44.30272 | 30 | 2741.778 | 2 | 509
2422 | 2652.824 | 44.39092 | 30 | 2741.778 | 1 | 509
2423 | 2502.198 | 43.7038 | 30 | 2741.778 | 0 | 509
2424 | 3937.363 | 42.5148 | 20 | 2651.111 | 100 | 510
2425 | 3831.868 | 42.62113 | 20 | 2651.111 | 99 | 510
2426 | 3820.549 | 42.4176 | 20 | 2651.111 | 98 | 510
2427 | 3812.143 | 42.30041 | 20 | 2651.111 | 97 | 510
2428 | 3804.176 | 42.2554 | 20 | 2651.111 | 96 | 510
2429 | 3797.527 | 42.1816 | 20 | 2651.111 | 95 | 510
2430 | 3790.22 | 42.0898 | 20 | 2651.111 | 94 | 510
2431 | 3784.01 | 42.05011 | 20 | 2651.111 | 93 | 510
2432 | 3777.802 | 42.097 | 20 | 2651.111 | 92 | 510
2433 | 3768.132 | 42.005 | 20 | 2651.111 | 91 | 510
2434 | 3761.539 | 42.0104 | 20 | 2651.111 | 90 | 510
2435 | 3754.945 | 42.088 | 20 | 2651.111 | 89 | 510
2436 | 3748.132 | 42.12576 | 20 | 2651.111 | 88 | 510
2437 | 3740.165 | 42.0826 | 20 | 2651.111 | 87 | 510
2438 | 3732.967 | 42.05362 | 20 | 2651.111 | 86 | 510
2439 | 3723.901 | 42.1366 | 20 | 2651.111 | 85 | 510
2440 | 3718.022 | 42.1042 | 20 | 2651.111 | 84 | 510
2441 | 3711.044 | 42.151 | 20 | 2651.111 | 83 | 510
2442 | 3701.429 | 42.07886 | 20 | 2651.111 | 82 | 510
2443 | 3695.934 | 42.0464 | 20 | 2651.111 | 81 | 510
2444 | 3689.011 | 42.1186 | 20 | 2651.111 | 80 | 510
2445 | 3681.648 | 42.214 | 20 | 2651.111 | 79 | 510
2446 | 3672.527 | 42.1762 | 20 | 2651.111 | 78 | 510
2447 | 3662.802 | 42.32399 | 20 | 2651.111 | 77 | 510
2448 | 3659.341 | 42.29872 | 20 | 2651.111 | 76 | 510
2449 | 3649.726 | 42.2356 | 20 | 2651.111 | 75 | 510
2450 | 3641.868 | 42.2914 | 20 | 2651.111 | 74 | 510
2451 | 3634.396 | 42.31489 | 20 | 2651.111 | 73 | 510
2452 | 3626.374 | 42.31316 | 20 | 2651.111 | 72 | 510
2453 | 3617.913 | 42.2878 | 20 | 2651.111 | 71 | 510
2454 | 3610.989 | 42.3347 | 20 | 2651.111 | 70 | 510
2455 | 3603.132 | 42.3762 | 20 | 2651.111 | 69 | 510
2456 | 3592.528 | 42.31304 | 20 | 2651.111 | 68 | 510
2457 | 3585.219 | 42.3672 | 20 | 2651.111 | 67 | 510
2458 | 3578.132 | 42.3348 | 20 | 2651.111 | 66 | 510
2459 | 3567.583 | 42.4248 | 20 | 2651.111 | 65 | 510
2460 | 3561.978 | 42.4644 | 20 | 2651.111 | 64 | 510
2461 | 3553.846 | 42.549 | 20 | 2651.111 | 63 | 510
2462 | 3546.594 | 42.54726 | 20 | 2651.111 | 62 | 510
2463 | 3537.363 | 42.5148 | 20 | 2651.111 | 61 | 510
2464 | 3529.67 | 42.587 | 20 | 2651.111 | 60 | 510
2465 | 3521.978 | 42.623 | 20 | 2651.111 | 59 | 510
2466 | 3513.517 | 42.623 | 20 | 2651.111 | 58 | 510
2467 | 3506.484 | 42.695 | 20 | 2651.111 | 57 | 510
2468 | 3498.242 | 42.7166 | 20 | 2651.111 | 56 | 510
2469 | 3490.659 | 42.8572 | 20 | 2651.111 | 55 | 510
2470 | 3482.308 | 42.886 | 20 | 2651.111 | 54 | 510
2471 | 3474.726 | 42.9112 | 20 | 2651.111 | 53 | 510
2472 | 3466.154 | 43.0048 | 20 | 2651.111 | 52 | 510
2473 | 3459.341 | 42.9526 | 20 | 2651.111 | 51 | 510
2474 | 3451.648 | 43.0554 | 20 | 2651.111 | 50 | 510
2475 | 3443.791 | 43.0662 | 20 | 2651.111 | 49 | 510
2476 | 3435.604 | 43.1922 | 20 | 2651.111 | 48 | 510
2477 | 3426.648 | 43.1274 | 20 | 2651.111 | 47 | 510
2478 | 3419.89 | 43.21022 | 20 | 2651.111 | 46 | 510
2479 | 3412.363 | 43.29855 | 20 | 2651.111 | 45 | 510
2480 | 3405.055 | 43.3364 | 20 | 2651.111 | 44 | 510
2481 | 3397.747 | 43.376 | 20 | 2651.111 | 43 | 510
2482 | 3389.341 | 43.412 | 20 | 2651.111 | 42 | 510
2483 | 3382.033 | 43.4516 | 20 | 2651.111 | 41 | 510
2484 | 3372.528 | 43.5958 | 20 | 2651.111 | 40 | 510
2485 | 3363.736 | 43.54713 | 20 | 2651.111 | 39 | 510
2486 | 3356.044 | 43.5958 | 20 | 2651.111 | 38 | 510
2487 | 3348.407 | 43.6318 | 20 | 2651.111 | 37 | 510
2488 | 3340.659 | 43.6894 | 20 | 2651.111 | 36 | 510
2489 | 3331.868 | 43.7578 | 20 | 2651.111 | 35 | 510
2490 | 3322.198 | 43.8768 | 20 | 2651.111 | 34 | 510
2491 | 3314.781 | 43.82449 | 20 | 2651.111 | 33 | 510
2492 | 3306.374 | 43.8912 | 20 | 2651.111 | 32 | 510
2493 | 3295.769 | 43.9758 | 20 | 2651.111 | 31 | 510
2494 | 3286.813 | 43.956 | 20 | 2651.111 | 30 | 510
2495 | 3275.989 | 43.93623 | 20 | 2651.111 | 29 | 510
2496 | 3267.033 | 44.0714 | 20 | 2651.111 | 28 | 510
2497 | 3257.253 | 44.05151 | 20 | 2651.111 | 27 | 510
2498 | 3246.264 | 44.1758 | 20 | 2651.111 | 26 | 510
2499 | 3235.44 | 44.1632 | 20 | 2651.111 | 25 | 510
2500 | 3225.495 | 44.25152 | 20 | 2651.111 | 24 | 510
2501 | 3209.89 | 44.3182 | 20 | 2651.111 | 23 | 510
2502 | 3201.868 | 44.4244 | 20 | 2651.111 | 22 | 510
2503 | 3188.242 | 44.46953 | 20 | 2651.111 | 21 | 510
2504 | 3175.824 | 44.4604 | 20 | 2651.111 | 20 | 510
2505 | 3163.352 | 44.51993 | 20 | 2651.111 | 19 | 510
2506 | 3151.428 | 44.619 | 20 | 2651.111 | 18 | 510
2507 | 3133.956 | 44.6424 | 20 | 2651.111 | 17 | 510
2508 | 3120.439 | 44.7126 | 20 | 2651.111 | 16 | 510
2509 | 3104.671 | 44.8118 | 20 | 2651.111 | 15 | 510
2510 | 3090 | 44.8568 | 20 | 2651.111 | 14 | 510
2511 | 3072.418 | 44.93611 | 20 | 2651.111 | 13 | 510
2512 | 3054.066 | 45.001 | 20 | 2651.111 | 12 | 510
2513 | 3034.231 | 45.109 | 20 | 2651.111 | 11 | 510
2514 | 3014.835 | 45.145 | 20 | 2651.111 | 10 | 510
2515 | 2993.407 | 45.2946 | 20 | 2651.111 | 9 | 510
2516 | 2970.55 | 45.39 | 20 | 2651.111 | 8 | 510
2517 | 2942.747 | 45.53591 | 20 | 2651.111 | 7 | 510
2518 | 2913.077 | 45.5738 | 20 | 2651.111 | 6 | 510
2519 | 2872.253 | 45.6404 | 20 | 2651.111 | 5 | 510
2520 | 2828.352 | 45.772 | 20 | 2651.111 | 4 | 510
2521 | 2773.571 | 45.8998 | 20 | 2651.111 | 3 | 510
2522 | 2702.528 | 45.9016 | 20 | 2651.111 | 2 | 510
2523 | 2613.901 | 45.5288 | 20 | 2651.111 | 1 | 510
2524 | 2502.198 | 44.4244 | 20 | 2651.111 | 0 | 510
2525 | 4025.275 | 39.9928 | 30 | 2722.667 | 100 | 501
2526 | 3899.472 | 40.173 | 30 | 2722.667 | 99 | 501
2527 | 3886.241 | 40.15428 | 30 | 2722.667 | 98 | 501
2528 | 3876.923 | 40.03244 | 30 | 2722.667 | 97 | 501
2529 | 3868.044 | 40.09792 | 30 | 2722.667 | 96 | 501
2530 | 3861.538 | 39.946 | 30 | 2722.667 | 95 | 501
2531 | 3851.648 | 39.86453 | 30 | 2722.667 | 94 | 501
2532 | 3846.857 | 39.69452 | 30 | 2722.667 | 93 | 501
2533 | 3835.429 | 39.87326 | 30 | 2722.667 | 92 | 501
2534 | 3827.473 | 39.75212 | 30 | 2722.667 | 91 | 501
2535 | 3820.219 | 39.9208 | 30 | 2722.667 | 90 | 501
2536 | 3808.945 | 39.71972 | 30 | 2722.667 | 89 | 501
2537 | 3801.934 | 39.73196 | 30 | 2722.667 | 88 | 501
2538 | 3793.407 | 39.6326 | 30 | 2722.667 | 87 | 501
2539 | 3783.604 | 39.65269 | 30 | 2722.667 | 86 | 501
2540 | 3777.033 | 39.5568 | 30 | 2722.667 | 85 | 501
2541 | 3768.132 | 39.62681 | 30 | 2722.667 | 84 | 501
2542 | 3760.901 | 39.56984 | 30 | 2722.667 | 83 | 501
2543 | 3753.846 | 39.6195 | 30 | 2722.667 | 82 | 501
2544 | 3746.154 | 39.5964 | 30 | 2722.667 | 81 | 501
2545 | 3738.241 | 39.683 | 30 | 2722.667 | 80 | 501
2546 | 3728.572 | 39.61883 | 30 | 2722.667 | 79 | 501
2547 | 3722.286 | 39.74636 | 30 | 2722.667 | 78 | 501
2548 | 3714.286 | 39.70243 | 30 | 2722.667 | 77 | 501
2549 | 3706.857 | 39.68732 | 30 | 2722.667 | 76 | 501
2550 | 3700 | 39.7046 | 30 | 2722.667 | 75 | 501
2551 | 3692.044 | 39.79532 | 30 | 2722.667 | 74 | 501
2552 | 3684.616 | 39.77516 | 30 | 2722.667 | 73 | 501
2553 | 3676.923 | 39.73484 | 30 | 2722.667 | 72 | 501
2554 | 3669.231 | 39.82916 | 30 | 2722.667 | 71 | 501
2555 | 3660.439 | 39.8848 | 30 | 2722.667 | 70 | 501
2556 | 3652.681 | 40.02448 | 30 | 2722.667 | 69 | 501
2557 | 3644.703 | 39.88618 | 30 | 2722.667 | 68 | 501
2558 | 3637.363 | 39.92656 | 30 | 2722.667 | 67 | 501
2559 | 3628.571 | 39.98704 | 30 | 2722.667 | 66 | 501
2560 | 3620.879 | 40.209 | 30 | 2722.667 | 65 | 501
2561 | 3613.187 | 40.22196 | 30 | 2722.667 | 64 | 501
2562 | 3603.715 | 40.15932 | 30 | 2722.667 | 63 | 501
2563 | 3595.604 | 40.10514 | 30 | 2722.667 | 62 | 501
2564 | 3587.758 | 40.03888 | 30 | 2722.667 | 61 | 501
2565 | 3579.781 | 40.0792 | 30 | 2722.667 | 60 | 501
2566 | 3571.429 | 40.08935 | 30 | 2722.667 | 59 | 501
2567 | 3562.637 | 40.23924 | 30 | 2722.667 | 58 | 501
2568 | 3554.044 | 40.26804 | 30 | 2722.667 | 57 | 501
2569 | 3547.385 | 40.22916 | 30 | 2722.667 | 56 | 501
2570 | 3540.33 | 40.31346 | 30 | 2722.667 | 55 | 501
2571 | 3529.714 | 40.32277 | 30 | 2722.667 | 54 | 501
2572 | 3526.638 | 40.38124 | 30 | 2722.667 | 53 | 501
2573 | 3515.385 | 40.44104 | 30 | 2722.667 | 52 | 501
2574 | 3510.132 | 40.55048 | 30 | 2722.667 | 51 | 501
2575 | 3498.901 | 40.4972 | 30 | 2722.667 | 50 | 501
2576 | 3492.308 | 40.57856 | 30 | 2722.667 | 49 | 501
2577 | 3483.473 | 40.60386 | 30 | 2722.667 | 48 | 501
2578 | 3477.165 | 40.62108 | 30 | 2722.667 | 47 | 501
2579 | 3469.231 | 40.74508 | 30 | 2722.667 | 46 | 501
2580 | 3460.33 | 40.5548 | 30 | 2722.667 | 45 | 501
2581 | 3456.044 | 40.70476 | 30 | 2722.667 | 44 | 501
2582 | 3446.55 | 40.87056 | 30 | 2722.667 | 43 | 501
2583 | 3441.758 | 40.79118 | 30 | 2722.667 | 42 | 501
2584 | 3433.341 | 41.01312 | 30 | 2722.667 | 41 | 501
2585 | 3426.814 | 41.0376 | 30 | 2722.667 | 40 | 501
2586 | 3417.737 | 41.03256 | 30 | 2722.667 | 39 | 501
2587 | 3412.088 | 41.04192 | 30 | 2722.667 | 38 | 501
2588 | 3404.396 | 40.87128 | 30 | 2722.667 | 37 | 501
2589 | 3397.802 | 41.02752 | 30 | 2722.667 | 36 | 501
2590 | 3386.923 | 41.0736 | 30 | 2722.667 | 35 | 501
2591 | 3382.417 | 41.14004 | 30 | 2722.667 | 34 | 501
2592 | 3373.626 | 41.19692 | 30 | 2722.667 | 33 | 501
2593 | 3366.286 | 41.30132 | 30 | 2722.667 | 32 | 501
2594 | 3358.176 | 41.19261 | 30 | 2722.667 | 31 | 501
2595 | 3349.451 | 41.117 | 30 | 2722.667 | 30 | 501
2596 | 3340.659 | 41.23436 | 30 | 2722.667 | 29 | 501
2597 | 3332.176 | 41.24234 | 30 | 2722.667 | 28 | 501
2598 | 3324.154 | 41.1458 | 30 | 2722.667 | 27 | 501
2599 | 3314.022 | 41.24372 | 30 | 2722.667 | 26 | 501
2600 | 3304.396 | 41.1277 | 30 | 2722.667 | 25 | 501
2601 | 3293.143 | 41.11844 | 30 | 2722.667 | 24 | 501
2602 | 3282.483 | 41.39584 | 30 | 2722.667 | 23 | 501
2603 | 3272.22 | 41.92832 | 30 | 2722.667 | 22 | 501
2604 | 3261.539 | 41.55856 | 30 | 2722.667 | 21 | 501
2605 | 3248.572 | 41.4628 | 30 | 2722.667 | 20 | 501
2606 | 3236.264 | 41.36632 | 30 | 2722.667 | 19 | 501
2607 | 3223.077 | 41.40808 | 30 | 2722.667 | 18 | 501
2608 | 3209.253 | 41.37712 | 30 | 2722.667 | 17 | 501
2609 | 3195.252 | 41.3258 | 30 | 2722.667 | 16 | 501
2610 | 3180.11 | 41.4016 | 30 | 2722.667 | 15 | 501
2611 | 3162.242 | 41.31284 | 30 | 2722.667 | 14 | 501
2612 | 3144.374 | 41.36692 | 30 | 2722.667 | 13 | 501
2613 | 3126.374 | 41.0736 | 30 | 2722.667 | 12 | 501
2614 | 3105.341 | 40.84245 | 30 | 2722.667 | 11 | 501
2615 | 3083.077 | 40.42508 | 30 | 2722.667 | 10 | 501
2616 | 3060.44 | 39.91059 | 30 | 2722.667 | 9 | 501
2617 | 3033.319 | 40.14994 | 30 | 2722.667 | 8 | 501
2618 | 3008.593 | 39.94384 | 30 | 2722.667 | 7 | 501
2619 | 2976.308 | 40.9656 | 30 | 2722.667 | 6 | 501
2620 | 2940.659 | 40.9152 | 30 | 2722.667 | 5 | 501
2621 | 2897.802 | 40.353 | 30 | 2722.667 | 4 | 501
2622 | 2839.319 | 38.6994 | 30 | 2722.667 | 3 | 501
2623 | 2758.813 | 38.49832 | 30 | 2722.667 | 2 | 501
2624 | 2647.539 | 36.65285 | 30 | 2722.667 | 1 | 501
2625 | 2502.198 | 33.4714 | 30 | 2722.667 | 0 | 501
2626 | 3961.539 | 41.7222 | 20 | 2644 | 100 | 502
2627 | 3864.835 | 41.66784 | 20 | 2644 | 99 | 502
2628 | 3849.45 | 41.6106 | 20 | 2644 | 98 | 502
2629 | 3838.461 | 41.62885 | 20 | 2644 | 97 | 502
2630 | 3830.769 | 41.578 | 20 | 2644 | 96 | 502
2631 | 3821.978 | 41.5456 | 20 | 2644 | 95 | 502
2632 | 3815.319 | 41.43184 | 20 | 2644 | 94 | 502
2633 | 3808.318 | 41.37233 | 20 | 2644 | 93 | 502
2634 | 3797.802 | 41.47864 | 20 | 2644 | 92 | 502
2635 | 3790.11 | 41.27504 | 20 | 2644 | 91 | 502
2636 | 3781.429 | 41.1134 | 20 | 2644 | 90 | 502
2637 | 3773.626 | 41.34604 | 20 | 2644 | 89 | 502
2638 | 3764 | 41.32148 | 20 | 2644 | 88 | 502
2639 | 3757.835 | 41.31651 | 20 | 2644 | 87 | 502
2640 | 3748.352 | 41.28476 | 20 | 2644 | 86 | 502
2641 | 3740.33 | 41.4574 | 20 | 2644 | 85 | 502
2642 | 3732.044 | 41.2178 | 20 | 2644 | 84 | 502
2643 | 3724.912 | 41.38576 | 20 | 2644 | 83 | 502
2644 | 3717.385 | 41.555 | 20 | 2644 | 82 | 502
2645 | 3709.132 | 41.56186 | 20 | 2644 | 81 | 502
2646 | 3701.099 | 41.4916 | 20 | 2644 | 80 | 502
2647 | 3693.088 | 41.63026 | 20 | 2644 | 79 | 502
2648 | 3685.472 | 41.49443 | 20 | 2644 | 78 | 502
2649 | 3676.33 | 41.51572 | 20 | 2644 | 77 | 502
2650 | 3669.231 | 41.7222 | 20 | 2644 | 76 | 502
2651 | 3662.912 | 41.6772 | 20 | 2644 | 75 | 502
2652 | 3652.747 | 41.72076 | 20 | 2644 | 74 | 502
2653 | 3645.055 | 41.69736 | 20 | 2644 | 73 | 502
2654 | 3637.363 | 41.72796 | 20 | 2644 | 72 | 502
2655 | 3629.439 | 41.62932 | 20 | 2644 | 71 | 502
2656 | 3620.549 | 41.65374 | 20 | 2644 | 70 | 502
2657 | 3611.198 | 41.72904 | 20 | 2644 | 69 | 502
2658 | 3603.649 | 41.60262 | 20 | 2644 | 68 | 502
2659 | 3596.329 | 41.73444 | 20 | 2644 | 67 | 502
2660 | 3586.813 | 41.7942 | 20 | 2644 | 66 | 502
2661 | 3579.121 | 41.85557 | 20 | 2644 | 65 | 502
2662 | 3570.33 | 41.82019 | 20 | 2644 | 64 | 502
2663 | 3563.593 | 41.87897 | 20 | 2644 | 63 | 502
2664 | 3554.945 | 41.82528 | 20 | 2644 | 62 | 502
2665 | 3546.154 | 42.2986 | 20 | 2644 | 61 | 502
2666 | 3538.242 | 42.30592 | 20 | 2644 | 60 | 502
2667 | 3529.67 | 41.7582 | 20 | 2644 | 59 | 502
2668 | 3521.516 | 41.81736 | 20 | 2644 | 58 | 502
2669 | 3513.264 | 41.85883 | 20 | 2644 | 57 | 502
2670 | 3505.363 | 41.70933 | 20 | 2644 | 56 | 502
2671 | 3497.802 | 41.76181 | 20 | 2644 | 55 | 502
2672 | 3489.517 | 42.04361 | 20 | 2644 | 54 | 502
2673 | 3482.385 | 41.94056 | 20 | 2644 | 53 | 502
2674 | 3475.253 | 41.99168 | 20 | 2644 | 52 | 502
2675 | 3468.121 | 42.22732 | 20 | 2644 | 51 | 502
2676 | 3459.89 | 42.2446 | 20 | 2644 | 50 | 502
2677 | 3452.736 | 42.19024 | 20 | 2644 | 49 | 502
2678 | 3444.483 | 42.3348 | 20 | 2644 | 48 | 502
2679 | 3436.296875 | 42.61975 | 20 | 2644 | 47 | 502
2680 | 3428.572 | 42.33181 | 20 | 2644 | 46 | 502
2681 | 3419.945 | 42.041 | 20 | 2644 | 45 | 502
2682 | 3414.286 | 42.1546 | 20 | 2644 | 44 | 502
2683 | 3405.572 | 42.15208 | 20 | 2644 | 43 | 502
2684 | 3398.901 | 42.1186 | 20 | 2644 | 42 | 502
2685 | 3391.011 | 42.0529 | 20 | 2644 | 41 | 502
2686 | 3383.517 | 43.0698 | 20 | 2644 | 40 | 502
2687 | 3376.802 | 43.08346 | 20 | 2644 | 39 | 502
2688 | 3367.451 | 42.88888 | 20 | 2644 | 38 | 502
2689 | 3360.439 | 42.87052 | 20 | 2644 | 37 | 502
2690 | 3351.648 | 42.84208 | 20 | 2644 | 36 | 502
2691 | 3344.89 | 42.85357 | 20 | 2644 | 35 | 502
2692 | 3335.89 | 42.85144 | 20 | 2644 | 34 | 502
2693 | 3329.11 | 42.94033 | 20 | 2644 | 33 | 502
2694 | 3318.33 | 43.07262 | 20 | 2644 | 32 | 502
2695 | 3310.099 | 42.66408 | 20 | 2644 | 31 | 502
2696 | 3301.978 | 42.8248 | 20 | 2644 | 30 | 502
2697 | 3292.077 | 43.10288 | 20 | 2644 | 29 | 502
2698 | 3283.517 | 42.90406 | 20 | 2644 | 28 | 502
2699 | 3272.781 | 43.02511 | 20 | 2644 | 27 | 502
2700 | 3263.736 | 41.53922 | 20 | 2644 | 26 | 502
2701 | 3254.396 | 43.02825 | 20 | 2644 | 25 | 502
2702 | 3241.758 | 43.0192 | 20 | 2644 | 24 | 502
2703 | 3231.066 | 43.0914 | 20 | 2644 | 23 | 502
2704 | 3219.78 | 43.06332 | 20 | 2644 | 22 | 502
2705 | 3208.791 | 42.97276 | 20 | 2644 | 21 | 502
2706 | 3196.703 | 42.9616 | 20 | 2644 | 20 | 502
2707 | 3182.759 | 42.9832 | 20 | 2644 | 19 | 502
2708 | 3170.132 | 42.91768 | 20 | 2644 | 18 | 502
2709 | 3156.407 | 42.79161 | 20 | 2644 | 17 | 502
2710 | 3141.758 | 42.63452 | 20 | 2644 | 16 | 502
2711 | 3126.374 | 42.1888 | 20 | 2644 | 15 | 502
2712 | 3109.1 | 42.24817 | 20 | 2644 | 14 | 502
2713 | 3093.978 | 41.61667 | 20 | 2644 | 13 | 502
2714 | 3076.791 | 41.00592 | 20 | 2644 | 12 | 502
2715 | 3057.143 | 39.92872 | 20 | 2644 | 11 | 502
2716 | 3037.253 | 40.5908 | 20 | 2644 | 10 | 502
2717 | 3015.638 | 40.08792 | 20 | 2644 | 9 | 502
2718 | 2992.22 | 39.3082 | 20 | 2644 | 8 | 502
2719 | 2966.561 | 38.17617 | 20 | 2644 | 7 | 502
2720 | 2937.297 | 36.86685 | 20 | 2644 | 6 | 502
2721 | 2900 | 39.85769 | 20 | 2644 | 5 | 502
2722 | 2855.956 | 38.61784 | 20 | 2644 | 4 | 502
2723 | 2798.319 | 37.39437 | 20 | 2644 | 3 | 502
2724 | 2725.275 | 37.04056 | 20 | 2644 | 2 | 502
2725 | 2629.11 | 36.83912 | 20 | 2644 | 1 | 502
2726 | 2503.297 | 32.859 | 20 | 2644 | 0 | 502
2727 | 4013.187 | 38.8038 | 40 | 2799.556 | 100 | 503
2728 | 3950.561 | 38.94728 | 40 | 2799.556 | 99 | 503
2729 | 3938.484 | 38.94728 | 40 | 2799.556 | 98 | 503
2730 | 3929.67 | 38.91092 | 40 | 2799.556 | 97 | 503
2731 | 3918.726 | 38.83836 | 40 | 2799.556 | 96 | 503
2732 | 3909.945 | 38.7732 | 40 | 2799.556 | 95 | 503
2733 | 3900.066 | 38.90983 | 40 | 2799.556 | 94 | 503
2734 | 3891.132 | 38.8398 | 40 | 2799.556 | 93 | 503
2735 | 3881.495 | 38.80668 | 40 | 2799.556 | 92 | 503
2736 | 3871.528 | 38.74152 | 40 | 2799.556 | 91 | 503
2737 | 3863.846 | 38.8074 | 40 | 2799.556 | 90 | 503
2738 | 3853.725 | 38.94404 | 40 | 2799.556 | 89 | 503
2739 | 3842.989 | 38.97968 | 40 | 2799.556 | 88 | 503
2740 | 3835.308 | 38.88519 | 40 | 2799.556 | 87 | 503
2741 | 3825.275 | 38.948 | 40 | 2799.556 | 86 | 503
2742 | 3815.385 | 39.0146 | 40 | 2799.556 | 85 | 503
2743 | 3805.846 | 39.03152 | 40 | 2799.556 | 84 | 503
2744 | 3797.989 | 39.08588 | 40 | 2799.556 | 83 | 503
2745 | 3788.308 | 39.07904 | 40 | 2799.556 | 82 | 503
2746 | 3781.319 | 39.08516 | 40 | 2799.556 | 81 | 503
2747 | 3773.626 | 39.1064 | 40 | 2799.556 | 80 | 503
2748 | 3764.198 | 38.99156 | 40 | 2799.556 | 79 | 503
2749 | 3757.759 | 39.07616 | 40 | 2799.556 | 78 | 503
2750 | 3748.605 | 39.10316 | 40 | 2799.556 | 77 | 503
2751 | 3740.659 | 39.03728 | 40 | 2799.556 | 76 | 503
2752 | 3732.967 | 39.047 | 40 | 2799.556 | 75 | 503
2753 | 3725.517 | 39.02936 | 40 | 2799.556 | 74 | 503
2754 | 3716.275 | 39.14471 | 40 | 2799.556 | 73 | 503
2755 | 3709.583 | 39.10784 | 40 | 2799.556 | 72 | 503
2756 | 3701.099 | 39.16882 | 40 | 2799.556 | 71 | 503
2757 | 3691.868 | 39.09926 | 40 | 2799.556 | 70 | 503
2758 | 3684.275 | 39.18904 | 40 | 2799.556 | 69 | 503
2759 | 3674.725 | 39.2362 | 40 | 2799.556 | 68 | 503
2760 | 3666.659 | 39.34456 | 40 | 2799.556 | 67 | 503
2761 | 3657.517 | 39.39251 | 40 | 2799.556 | 66 | 503
2762 | 3648.737 | 39.42713 | 40 | 2799.556 | 65 | 503
2763 | 3639.956 | 39.39323 | 40 | 2799.556 | 64 | 503
2764 | 3631.462 | 39.47508 | 40 | 2799.556 | 63 | 503
2765 | 3623.495 | 39.5604 | 40 | 2799.556 | 62 | 503
2766 | 3615.385 | 39.54636 | 40 | 2799.556 | 61 | 503
2767 | 3606.154 | 39.5028 | 40 | 2799.556 | 60 | 503
2768 | 3596.703 | 39.61124 | 40 | 2799.556 | 59 | 503
2769 | 3587.275 | 39.64185 | 40 | 2799.556 | 58 | 503
2770 | 3579.121 | 39.67364 | 40 | 2799.556 | 57 | 503
2771 | 3570.813 | 39.6686 | 40 | 2799.556 | 56 | 503
2772 | 3562.637 | 39.7442 | 40 | 2799.556 | 55 | 503
2773 | 3552.748 | 39.82916 | 40 | 2799.556 | 54 | 503
2774 | 3546.154 | 39.8486 | 40 | 2799.556 | 53 | 503
2775 | 3538.418 | 39.84726 | 40 | 2799.556 | 52 | 503
2776 | 3529.648 | 39.90244 | 40 | 2799.556 | 51 | 503
2777 | 3521.428 | 39.8486 | 40 | 2799.556 | 50 | 503
2778 | 3514.286 | 39.9928 | 40 | 2799.556 | 49 | 503
2779 | 3506.594 | 39.93952 | 40 | 2799.556 | 48 | 503
2780 | 3499.417 | 39.93988 | 40 | 2799.556 | 47 | 503
2781 | 3492.308 | 40.0648 | 40 | 2799.556 | 46 | 503
2782 | 3484.506 | 40.081 | 40 | 2799.556 | 45 | 503
2783 | 3476.923 | 40.11673 | 40 | 2799.556 | 44 | 503
2784 | 3470.956 | 40.11637 | 40 | 2799.556 | 43 | 503
2785 | 3464.198 | 40.13112 | 40 | 2799.556 | 42 | 503
2786 | 3457.143 | 40.17948 | 40 | 2799.556 | 41 | 503
2787 | 3450.11 | 40.137 | 40 | 2799.556 | 40 | 503
2788 | 3442.187 | 40.17912 | 40 | 2799.556 | 39 | 503
2789 | 3435.846 | 40.36676 | 40 | 2799.556 | 38 | 503
2790 | 3427.88 | 40.30764 | 40 | 2799.556 | 37 | 503
2791 | 3421.978 | 40.39921 | 40 | 2799.556 | 36 | 503
2792 | 3413.187 | 40.39087 | 40 | 2799.556 | 35 | 503
2793 | 3406.593 | 40.47272 | 40 | 2799.556 | 34 | 503
2794 | 3398.165 | 40.47308 | 40 | 2799.556 | 33 | 503
2795 | 3390.462 | 40.47272 | 40 | 2799.556 | 32 | 503
2796 | 3383.176 | 40.49468 | 40 | 2799.556 | 31 | 503
2797 | 3373.626 | 40.5116 | 40 | 2799.556 | 30 | 503
2798 | 3365.934 | 40.51232 | 40 | 2799.556 | 29 | 503
2799 | 3358.242 | 40.5332 | 40 | 2799.556 | 28 | 503
2800 | 3348.649 | 40.50692 | 40 | 2799.556 | 27 | 503
2801 | 3339.275 | 40.4612 | 40 | 2799.556 | 26 | 503
2802 | 3329.121 | 40.5062 | 40 | 2799.556 | 25 | 503
2803 | 3320.879 | 40.60679 | 40 | 2799.556 | 24 | 503
2804 | 3309.89 | 40.54976 | 40 | 2799.556 | 23 | 503
2805 | 3302.198 | 40.60093 | 40 | 2799.556 | 22 | 503
2806 | 3290.341 | 40.6052 | 40 | 2799.556 | 21 | 503
2807 | 3279.121 | 40.7062 | 40 | 2799.556 | 20 | 503
2808 | 3267.451 | 40.69284 | 40 | 2799.556 | 19 | 503
2809 | 3256.044 | 40.81492 | 40 | 2799.556 | 18 | 503
2810 | 3244.681 | 40.84533 | 40 | 2799.556 | 17 | 503
2811 | 3231.868 | 40.80271 | 40 | 2799.556 | 16 | 503
2812 | 3217.748 | 40.935 | 40 | 2799.556 | 15 | 503
2813 | 3203.297 | 41.0376 | 40 | 2799.556 | 14 | 503
2814 | 3188.868 | 41.08298 | 40 | 2799.556 | 13 | 503
2815 | 3170.462 | 41.14148 | 40 | 2799.556 | 12 | 503
2816 | 3152.747 | 41.11772 | 40 | 2799.556 | 11 | 503
2817 | 3133.956 | 41.2214 | 40 | 2799.556 | 10 | 503
2818 | 3111.088 | 41.31932 | 40 | 2799.556 | 9 | 503
2819 | 3088 | 41.32292 | 40 | 2799.556 | 8 | 503
2820 | 3062.483 | 41.434 | 40 | 2799.556 | 7 | 503
2821 | 3032.967 | 41.49952 | 40 | 2799.556 | 6 | 503
2822 | 2998.901 | 41.506 | 40 | 2799.556 | 5 | 503
2823 | 2957.099 | 41.61131 | 40 | 2799.556 | 4 | 503
2824 | 2904.33 | 41.57692 | 40 | 2799.556 | 3 | 503
2825 | 2829.626 | 41.53984 | 40 | 2799.556 | 2 | 503
2826 | 2710.967 | 40.5692 | 40 | 2799.556 | 1 | 503
2827 | 2501.099 | 37.867 | 40 | 2799.556 | 0 | 503
2828 | 3932.967 | 45.3252 | 10 | 2559.111 | 100 | 504
2829 | 3756.681 | 45.31584 | 10 | 2559.111 | 99 | 504
2830 | 3747.077 | 45.181 | 10 | 2559.111 | 98 | 504
2831 | 3737.363 | 45.08092 | 10 | 2559.111 | 97 | 504
2832 | 3731.868 | 45.001 | 10 | 2559.111 | 96 | 504
2833 | 3726.264 | 44.9216 | 10 | 2559.111 | 95 | 504
2834 | 3720.396 | 44.7848 | 10 | 2559.111 | 94 | 504
2835 | 3714.352 | 44.71044 | 10 | 2559.111 | 93 | 504
2836 | 3706.901 | 44.5686 | 10 | 2559.111 | 92 | 504
2837 | 3703.297 | 44.47628 | 10 | 2559.111 | 91 | 504
2838 | 3695.824 | 44.5758 | 10 | 2559.111 | 90 | 504
2839 | 3689.846 | 44.52383 | 10 | 2559.111 | 89 | 504
2840 | 3683.473 | 44.49785 | 10 | 2559.111 | 88 | 504
2841 | 3676.33 | 44.40208 | 10 | 2559.111 | 87 | 504
2842 | 3668.264 | 44.4604 | 10 | 2559.111 | 86 | 504
2843 | 3661.539 | 44.4028 | 10 | 2559.111 | 85 | 504
2844 | 3653.23 | 44.44456 | 10 | 2559.111 | 84 | 504
2845 | 3646.462 | 44.41936 | 10 | 2559.111 | 83 | 504
2846 | 3639.429 | 44.40424 | 10 | 2559.111 | 82 | 504
2847 | 3634.044 | 44.42512 | 10 | 2559.111 | 81 | 504
2848 | 3624.835 | 44.446 | 10 | 2559.111 | 80 | 504
2849 | 3619.077 | 44.35888 | 10 | 2559.111 | 79 | 504
2850 | 3610.725 | 44.41432 | 10 | 2559.111 | 78 | 504
2851 | 3602.198 | 44.48416 | 10 | 2559.111 | 77 | 504
2852 | 3598.725 | 44.55706 | 10 | 2559.111 | 76 | 504
2853 | 3587.912 | 44.5145 | 10 | 2559.111 | 75 | 504
2854 | 3581.231 | 44.63484 | 10 | 2559.111 | 74 | 504
2855 | 3572.528 | 44.52095 | 10 | 2559.111 | 73 | 504
2856 | 3564.835 | 44.58732 | 10 | 2559.111 | 72 | 504
2857 | 3556.242 | 44.63412 | 10 | 2559.111 | 71 | 504
2858 | 3549.231 | 44.6694 | 10 | 2559.111 | 70 | 504
2859 | 3540.66 | 44.5722 | 10 | 2559.111 | 69 | 504
2860 | 3532.835 | 44.93312 | 10 | 2559.111 | 68 | 504
2861 | 3524.484 | 44.90288 | 10 | 2559.111 | 67 | 504
2862 | 3517.275 | 44.94464 | 10 | 2559.111 | 66 | 504
2863 | 3509.56 | 44.9144 | 10 | 2559.111 | 65 | 504
2864 | 3501.231 | 44.90578 | 10 | 2559.111 | 64 | 504
2865 | 3492.813 | 45.03988 | 10 | 2559.111 | 63 | 504
2866 | 3485.67 | 44.93601 | 10 | 2559.111 | 62 | 504
2867 | 3477.341 | 45.15868 | 10 | 2559.111 | 61 | 504
2868 | 3470.11 | 45.0874 | 10 | 2559.111 | 60 | 504
2869 | 3462.638 | 45.109 | 10 | 2559.111 | 59 | 504
2870 | 3454.945 | 45.073 | 10 | 2559.111 | 58 | 504
2871 | 3446.088 | 45.17452 | 10 | 2559.111 | 57 | 504
2872 | 3439.033 | 45.25454 | 10 | 2559.111 | 56 | 504
2873 | 3430.879 | 45.2532 | 10 | 2559.111 | 55 | 504
2874 | 3421.934 | 45.30216 | 10 | 2559.111 | 54 | 504
2875 | 3415.385 | 45.35184 | 10 | 2559.111 | 53 | 504
2876 | 3407.868 | 45.45192 | 10 | 2559.111 | 52 | 504
2877 | 3400.637 | 45.43896 | 10 | 2559.111 | 51 | 504
2878 | 3393.406 | 45.4332 | 10 | 2559.111 | 50 | 504
2879 | 3385.077 | 45.50888 | 10 | 2559.111 | 49 | 504
2880 | 3377.846 | 45.63788 | 10 | 2559.111 | 48 | 504
2881 | 3369.517 | 45.66812 | 10 | 2559.111 | 47 | 504
2882 | 3360.484 | 45.70988 | 10 | 2559.111 | 46 | 504
2883 | 3353.846 | 45.66382 | 10 | 2559.111 | 45 | 504
2884 | 3345.583 | 45.74022 | 10 | 2559.111 | 44 | 504
2885 | 3338.462 | 45.79792 | 10 | 2559.111 | 43 | 504
2886 | 3328.967 | 45.87568 | 10 | 2559.111 | 42 | 504
2887 | 3319.649 | 45.92176 | 10 | 2559.111 | 41 | 504
2888 | 3312.528 | 46.04576 | 10 | 2559.111 | 40 | 504
2889 | 3304.396 | 46.0098 | 10 | 2559.111 | 39 | 504
2890 | 3295.648 | 45.97649 | 10 | 2559.111 | 38 | 504
2891 | 3287.912 | 46.05948 | 10 | 2559.111 | 37 | 504
2892 | 3279.121 | 46.10342 | 10 | 2559.111 | 36 | 504
2893 | 3270.66 | 46.35554 | 10 | 2559.111 | 35 | 504
2894 | 3262.637 | 46.25192 | 10 | 2559.111 | 34 | 504
2895 | 3251.802 | 46.27208 | 10 | 2559.111 | 33 | 504
2896 | 3243.253 | 46.41032 | 10 | 2559.111 | 32 | 504
2897 | 3235.143 | 46.26128 | 10 | 2559.111 | 31 | 504
2898 | 3224.615 | 46.4276 | 10 | 2559.111 | 30 | 504
2899 | 3215.187 | 46.47168 | 10 | 2559.111 | 29 | 504
2900 | 3204.66 | 46.54156 | 10 | 2559.111 | 28 | 504
2901 | 3194.506 | 46.56172 | 10 | 2559.111 | 27 | 504
2902 | 3183.517 | 46.69132 | 10 | 2559.111 | 26 | 504
2903 | 3171.978 | 46.6582 | 10 | 2559.111 | 25 | 504
2904 | 3161.451 | 46.6942 | 10 | 2559.111 | 24 | 504
2905 | 3149.099 | 46.7304 | 10 | 2559.111 | 23 | 504
2906 | 3137.363 | 46.84704 | 10 | 2559.111 | 22 | 504
2907 | 3126.572 | 46.85784 | 10 | 2559.111 | 21 | 504
2908 | 3112.088 | 46.93208 | 10 | 2559.111 | 20 | 504
2909 | 3101.055 | 46.98188 | 10 | 2559.111 | 19 | 504
2910 | 3086.329 | 46.97099 | 10 | 2559.111 | 18 | 504
2911 | 3072.374 | 47.02364 | 10 | 2559.111 | 17 | 504
2912 | 3058.242 | 47.13668 | 10 | 2559.111 | 16 | 504
2913 | 3043.626 | 47.1518 | 10 | 2559.111 | 15 | 504
2914 | 3028.572 | 47.23048 | 10 | 2559.111 | 14 | 504
2915 | 3013.187 | 47.32336 | 10 | 2559.111 | 13 | 504
2916 | 2995.604 | 47.38024 | 10 | 2559.111 | 12 | 504
2917 | 2977.341 | 47.44588 | 10 | 2559.111 | 11 | 504
2918 | 2958.462 | 47.487 | 10 | 2559.111 | 10 | 504
2919 | 2937.363 | 47.55108 | 10 | 2559.111 | 9 | 504
2920 | 2915.385 | 47.49996 | 10 | 2559.111 | 8 | 504
2921 | 2889.011 | 47.52732 | 10 | 2559.111 | 7 | 504
2922 | 2857.626 | 47.52588 | 10 | 2559.111 | 6 | 504
2923 | 2826.044 | 47.35362 | 10 | 2559.111 | 5 | 504
2924 | 2781.67 | 47.451 | 10 | 2559.111 | 4 | 504
2925 | 2731.868 | 46.96383 | 10 | 2559.111 | 3 | 504
2926 | 2670.33 | 46.35848 | 10 | 2559.111 | 2 | 504
2927 | 2595.956 | 45.26832 | 10 | 2559.111 | 1 | 504
2928 | 2502.198 | 43.6318 | 10 | 2559.111 | 0 | 504
2929 | 4019.78 | 37.9392 | 50 | 2847.556 | 100 | 505
2930 | 3978.022 | 37.9752 | 50 | 2847.556 | 99 | 505
2931 | 3967.033 | 37.97016 | 50 | 2847.556 | 98 | 505
2932 | 3956.681 | 37.99608 | 50 | 2847.556 | 97 | 505
2933 | 3947.253 | 37.99536 | 50 | 2847.556 | 96 | 505
2934 | 3936.264 | 38.022 | 50 | 2847.556 | 95 | 505
2935 | 3928.571 | 38.0472 | 50 | 2847.556 | 94 | 505
2936 | 3918.682 | 38.02956 | 50 | 2847.556 | 93 | 505
2937 | 3908.791 | 38.0832 | 50 | 2847.556 | 92 | 505
2938 | 3898.901 | 38.06988 | 50 | 2847.556 | 91 | 505
2939 | 3889.341 | 38.0184 | 50 | 2847.556 | 90 | 505
2940 | 3879.374 | 38.09436 | 50 | 2847.556 | 89 | 505
2941 | 3867.385 | 38.10627 | 50 | 2847.556 | 88 | 505
2942 | 3858.341 | 38.22416 | 50 | 2847.556 | 87 | 505
2943 | 3849.406 | 38.19212 | 50 | 2847.556 | 86 | 505
2944 | 3840.495 | 38.2598 | 50 | 2847.556 | 85 | 505
2945 | 3829.67 | 38.2274 | 50 | 2847.556 | 84 | 505
2946 | 3820.879 | 38.2634 | 50 | 2847.556 | 83 | 505
2947 | 3811.275 | 38.28212 | 50 | 2847.556 | 82 | 505
2948 | 3802.198 | 38.29904 | 50 | 2847.556 | 81 | 505
2949 | 3793.847 | 38.3714 | 50 | 2847.556 | 80 | 505
2950 | 3785.714 | 38.32064 | 50 | 2847.556 | 79 | 505
2951 | 3777.934 | 38.33828 | 50 | 2847.556 | 78 | 505
2952 | 3769.231 | 38.37932 | 50 | 2847.556 | 77 | 505
2953 | 3761.539 | 38.32388 | 50 | 2847.556 | 76 | 505
2954 | 3753.022 | 38.3804 | 50 | 2847.556 | 75 | 505
2955 | 3746.154 | 38.39444 | 50 | 2847.556 | 74 | 505
2956 | 3737.484 | 38.27132 | 50 | 2847.556 | 73 | 505
2957 | 3727.517 | 38.30084 | 50 | 2847.556 | 72 | 505
2958 | 3721.978 | 38.33756 | 50 | 2847.556 | 71 | 505
2959 | 3713.077 | 38.3318 | 50 | 2847.556 | 70 | 505
2960 | 3704.209 | 38.31776 | 50 | 2847.556 | 69 | 505
2961 | 3695.604 | 38.36137 | 50 | 2847.556 | 68 | 505
2962 | 3686.472 | 38.42978 | 50 | 2847.556 | 67 | 505
2963 | 3678.022 | 38.5156 | 50 | 2847.556 | 66 | 505
2964 | 3669.231 | 38.5156 | 50 | 2847.556 | 65 | 505
2965 | 3659.385 | 38.57176 | 50 | 2847.556 | 64 | 505
2966 | 3650.55 | 38.53684 | 50 | 2847.556 | 63 | 505
2967 | 3641.033 | 38.5516 | 50 | 2847.556 | 62 | 505
2968 | 3631.363 | 38.61388 | 50 | 2847.556 | 61 | 505
2969 | 3623.077 | 38.63084 | 50 | 2847.556 | 60 | 505
2970 | 3614.286 | 38.63298 | 50 | 2847.556 | 59 | 505
2971 | 3605.495 | 38.59193 | 50 | 2847.556 | 58 | 505
2972 | 3596.703 | 38.55232 | 50 | 2847.556 | 57 | 505
2973 | 3587.824 | 38.65402 | 50 | 2847.556 | 56 | 505
2974 | 3580.22 | 38.6182 | 50 | 2847.556 | 55 | 505
2975 | 3571.187 | 38.59552 | 50 | 2847.556 | 54 | 505
2976 | 3562.956 | 38.59804 | 50 | 2847.556 | 53 | 505
2977 | 3553.846 | 38.56168 | 50 | 2847.556 | 52 | 505
2978 | 3547.253 | 38.53108 | 50 | 2847.556 | 51 | 505
2979 | 3537.912 | 38.6057 | 50 | 2847.556 | 50 | 505
2980 | 3530.769 | 38.61327 | 50 | 2847.556 | 49 | 505
2981 | 3523.473 | 38.64677 | 50 | 2847.556 | 48 | 505
2982 | 3515.703 | 38.6958 | 50 | 2847.556 | 47 | 505
2983 | 3509.89 | 38.71956 | 50 | 2847.556 | 46 | 505
2984 | 3502.363 | 38.7876 | 50 | 2847.556 | 45 | 505
2985 | 3494.59375 | 38.79516 | 50 | 2847.556 | 44 | 505
2986 | 3486.824 | 38.73144 | 50 | 2847.556 | 43 | 505
2987 | 3481.253 | 39.04519 | 50 | 2847.556 | 42 | 505
2988 | 3472.813 | 38.95268 | 50 | 2847.556 | 41 | 505
2989 | 3468.132 | 38.9912 | 50 | 2847.556 | 40 | 505
2990 | 3460.439 | 38.93144 | 50 | 2847.556 | 39 | 505
2991 | 3453.846 | 39.056 | 50 | 2847.556 | 38 | 505
2992 | 3446.802 | 39.09848 | 50 | 2847.556 | 37 | 505
2993 | 3440.132 | 39.04016 | 50 | 2847.556 | 36 | 505
2994 | 3432.472 | 39.16771 | 50 | 2847.556 | 35 | 505
2995 | 3425.275 | 39.1642 | 50 | 2847.556 | 34 | 505
2996 | 3417.583 | 39.2002 | 50 | 2847.556 | 33 | 505
2997 | 3409.89 | 39.22612 | 50 | 2847.556 | 32 | 505
2998 | 3403.11 | 39.1642 | 50 | 2847.556 | 31 | 505
2999 | 3394.505 | 39.229 | 50 | 2847.556 | 30 | 505
3000 | 3384.616 | 39.05492 | 50 | 2847.556 | 29 | 505
3001 | 3376.967 | 39.31685 | 50 | 2847.556 | 28 | 505
3002 | 3368.011 | 39.08408 | 50 | 2847.556 | 27 | 505
3003 | 3359.341 | 39.30528 | 50 | 2847.556 | 26 | 505
3004 | 3349.451 | 39.1642 | 50 | 2847.556 | 25 | 505
3005 | 3340.659 | 39.04304 | 50 | 2847.556 | 24 | 505
3006 | 3330.77 | 39.3504 | 50 | 2847.556 | 23 | 505
3007 | 3321.472 | 38.87879 | 50 | 2847.556 | 22 | 505
3008 | 3310.472 | 38.80596 | 50 | 2847.556 | 21 | 505
3009 | 3301.539 | 38.3714 | 50 | 2847.556 | 20 | 505
3010 | 3289.374 | 39.02 | 50 | 2847.556 | 19 | 505
3011 | 3279.407 | 38.92923 | 50 | 2847.556 | 18 | 505
3012 | 3269.022 | 38.46588 | 50 | 2847.556 | 17 | 505
3013 | 3256.044 | 37.8483 | 50 | 2847.556 | 16 | 505
3014 | 3245.055 | 39.274 | 50 | 2847.556 | 15 | 505
3015 | 3231.846 | 39.056 | 50 | 2847.556 | 14 | 505
3016 | 3217.682 | 38.99372 | 50 | 2847.556 | 13 | 505
3017 | 3203.121 | 38.66556 | 50 | 2847.556 | 12 | 505
3018 | 3187.066 | 38.79552 | 50 | 2847.556 | 11 | 505
3019 | 3169.671 | 39.16774 | 50 | 2847.556 | 10 | 505
3020 | 3150.956 | 39.00272 | 50 | 2847.556 | 9 | 505
3021 | 3130.285 | 38.98832 | 50 | 2847.556 | 8 | 505
3022 | 3106.055 | 38.8398 | 50 | 2847.556 | 7 | 505
3023 | 3078.022 | 38.08688 | 50 | 2847.556 | 6 | 505
3024 | 3045.055 | 36.0314 | 50 | 2847.556 | 5 | 505
3025 | 3006.286 | 35.03658 | 50 | 2847.556 | 4 | 505
3026 | 2956.275 | 36.83368 | 50 | 2847.556 | 3 | 505
3027 | 2884.769 | 36.7667 | 50 | 2847.556 | 2 | 505
3028 | 2769.385 | 34.23557 | 50 | 2847.556 | 1 | 505
3029 | 2504.396 | 29.4002 | 50 | 2847.556 | 0 | 505
3030 | 3842.857 | 48.82 | 0 | 2421.333 | 100 | 506
3031 | 3626.945 | 48.94827 | 0 | 2421.333 | 99 | 506
3032 | 3614.242 | 48.60236 | 0 | 2421.333 | 98 | 506
3033 | 3607.692 | 48.25944 | 0 | 2421.333 | 97 | 506
3034 | 3603.297 | 48.1354 | 0 | 2421.333 | 96 | 506
3035 | 3599.78 | 47.94092 | 0 | 2421.333 | 95 | 506
3036 | 3597.538 | 47.79824 | 0 | 2421.333 | 94 | 506
3037 | 3593.802 | 47.7032 | 0 | 2421.333 | 93 | 506
3038 | 3589.363 | 47.595 | 0 | 2421.333 | 92 | 506
3039 | 3585.714 | 47.54748 | 0 | 2421.333 | 91 | 506
3040 | 3581.319 | 47.43656 | 0 | 2421.333 | 90 | 506
3041 | 3575.516 | 47.31112 | 0 | 2421.333 | 89 | 506
3042 | 3569.759 | 47.38888 | 0 | 2421.333 | 88 | 506
3043 | 3565.67 | 47.29672 | 0 | 2421.333 | 87 | 506
3044 | 3559.649 | 47.28664 | 0 | 2421.333 | 86 | 506
3045 | 3551.428 | 47.3932 | 0 | 2421.333 | 85 | 506
3046 | 3547.253 | 47.22184 | 0 | 2421.333 | 84 | 506
3047 | 3541.011 | 47.20456 | 0 | 2421.333 | 83 | 506
3048 | 3532.967 | 47.24776 | 0 | 2421.333 | 82 | 506
3049 | 3525.539 | 47.26648 | 0 | 2421.333 | 81 | 506
3050 | 3519.78 | 47.242 | 0 | 2421.333 | 80 | 506
3051 | 3511.341 | 47.20168 | 0 | 2421.333 | 79 | 506
3052 | 3505.495 | 47.23912 | 0 | 2421.333 | 78 | 506
3053 | 3498.857 | 47.26936 | 0 | 2421.333 | 77 | 506
3054 | 3490.637 | 47.23624 | 0 | 2421.333 | 76 | 506
3055 | 3485.714 | 47.3068 | 0 | 2421.333 | 75 | 506
3056 | 3476.923 | 47.29096 | 0 | 2421.333 | 74 | 506
3057 | 3468.176 | 47.30248 | 0 | 2421.333 | 73 | 506
3058 | 3462.155 | 47.30248 | 0 | 2421.333 | 72 | 506
3059 | 3453.846 | 47.37592 | 0 | 2421.333 | 71 | 506
3060 | 3447.253 | 47.3428 | 0 | 2421.333 | 70 | 506
3061 | 3439.825 | 47.34712 | 0 | 2421.333 | 69 | 506
3062 | 3432.571 | 47.47109 | 0 | 2421.333 | 68 | 506
3063 | 3424.352 | 47.487 | 0 | 2421.333 | 67 | 506
3064 | 3416.088 | 47.487 | 0 | 2421.333 | 66 | 506
3065 | 3409.89 | 47.47256 | 0 | 2421.333 | 65 | 506
3066 | 3401.407 | 47.523 | 0 | 2421.333 | 64 | 506
3067 | 3393.67 | 47.57628 | 0 | 2421.333 | 63 | 506
3068 | 3387.077 | 47.595 | 0 | 2421.333 | 62 | 506
3069 | 3379.912 | 47.69307 | 0 | 2421.333 | 61 | 506
3070 | 3371.429 | 47.68144 | 0 | 2421.333 | 60 | 506
3071 | 3364.088 | 47.64252 | 0 | 2421.333 | 59 | 506
3072 | 3357.89 | 47.75072 | 0 | 2421.333 | 58 | 506
3073 | 3349.055 | 47.82128 | 0 | 2421.333 | 57 | 506
3074 | 3341.626 | 47.8472 | 0 | 2421.333 | 56 | 506
3075 | 3331.868 | 47.91212 | 0 | 2421.333 | 55 | 506
3076 | 3327.297 | 47.88898 | 0 | 2421.333 | 54 | 506
3077 | 3318.067 | 47.97979 | 0 | 2421.333 | 53 | 506
3078 | 3309.89 | 48.03172 | 0 | 2421.333 | 52 | 506
3079 | 3303.297 | 48.12111 | 0 | 2421.333 | 51 | 506
3080 | 3295.604 | 48.1354 | 0 | 2421.333 | 50 | 506
3081 | 3288.483 | 48.20605 | 0 | 2421.333 | 49 | 506
3082 | 3279.165 | 48.16996 | 0 | 2421.333 | 48 | 506
3083 | 3272.044 | 48.21615 | 0 | 2421.333 | 47 | 506
3084 | 3262.725 | 48.2436 | 0 | 2421.333 | 46 | 506
3085 | 3254.945 | 48.4382 | 0 | 2421.333 | 45 | 506
3086 | 3245.187 | 48.45114 | 0 | 2421.333 | 44 | 506
3087 | 3238.461 | 48.43951 | 0 | 2421.333 | 43 | 506
3088 | 3229.846 | 48.66445 | 0 | 2421.333 | 42 | 506
3089 | 3221.626 | 48.54476 | 0 | 2421.333 | 41 | 506
3090 | 3212.308 | 48.5894 | 0 | 2421.333 | 40 | 506
3091 | 3204.088 | 48.66002 | 0 | 2421.333 | 39 | 506
3092 | 3194.77 | 48.69169 | 0 | 2421.333 | 38 | 506
3093 | 3186.549 | 48.81136 | 0 | 2421.333 | 37 | 506
3094 | 3178.813 | 48.78262 | 0 | 2421.333 | 36 | 506
3095 | 3167.033 | 48.82 | 0 | 2421.333 | 35 | 506
3096 | 3157.846 | 48.77392 | 0 | 2421.333 | 34 | 506
3097 | 3149.275 | 48.95265 | 0 | 2421.333 | 33 | 506
3098 | 3139.165 | 48.84592 | 0 | 2421.333 | 32 | 506
3099 | 3132.44 | 48.86466 | 0 | 2421.333 | 31 | 506
3100 | 3119.56 | 48.8056 | 0 | 2421.333 | 30 | 506
3101 | 3108.88 | 48.712 | 0 | 2421.333 | 29 | 506
3102 | 3098.417 | 48.81136 | 0 | 2421.333 | 28 | 506
3103 | 3088.923 | 48.88912 | 0 | 2421.333 | 27 | 506
3104 | 3075.78 | 48.77968 | 0 | 2421.333 | 26 | 506
3105 | 3068.132 | 48.784 | 0 | 2421.333 | 25 | 506
3106 | 3054.945 | 48.65862 | 0 | 2421.333 | 24 | 506
3107 | 3045.011 | 48.64269 | 0 | 2421.333 | 23 | 506
3108 | 3032.967 | 48.54764 | 0 | 2421.333 | 22 | 506
3109 | 3022.066 | 48.52892 | 0 | 2421.333 | 21 | 506
3110 | 3009.89 | 48.5246 | 0 | 2421.333 | 20 | 506
3111 | 2996.835 | 48.4958 | 0 | 2421.333 | 19 | 506
3112 | 2985.714 | 48.51164 | 0 | 2421.333 | 18 | 506
3113 | 2972.528 | 48.45404 | 0 | 2421.333 | 17 | 506
3114 | 2958.989 | 48.32856 | 0 | 2421.333 | 16 | 506
3115 | 2946.154 | 48.258 | 0 | 2421.333 | 15 | 506
3116 | 2930.769 | 48.07348 | 0 | 2421.333 | 14 | 506
3117 | 2917.583 | 47.87317 | 0 | 2421.333 | 13 | 506
3118 | 2901.363 | 47.64972 | 0 | 2421.333 | 12 | 506
3119 | 2883.824 | 47.487 | 0 | 2421.333 | 11 | 506
3120 | 2865.055 | 47.3716 | 0 | 2421.333 | 10 | 506
3121 | 2847.253 | 47.1901 | 0 | 2421.333 | 9 | 506
3122 | 2824.176 | 46.88736 | 0 | 2421.333 | 8 | 506
3123 | 2801.802 | 46.5502 | 0 | 2421.333 | 7 | 506
3124 | 2773.362 | 46.14516 | 0 | 2421.333 | 6 | 506
3125 | 2741.758 | 45.563 | 0 | 2421.333 | 5 | 506
3126 | 2706.418 | 45.13348 | 0 | 2421.333 | 4 | 506
3127 | 2665.45 | 44.4604 | 0 | 2421.333 | 3 | 506
3128 | 2618.637 | 43.62747 | 0 | 2421.333 | 2 | 506
3129 | 2564.791 | 42.53352 | 0 | 2421.333 | 1 | 506
3130 | 2501.099 | 41.3258 | 0 | 2421.333 | 0 | 506
3131 | 4039.561 | 39.8486 | 20 | 2657.778 | 100 | 502
3132 | 3858.462 | 40.15136 | 20 | 2657.778 | 99 | 502
3133 | 3844.615 | 40.036 | 20 | 2657.778 | 98 | 502
3134 | 3832.308 | 40.15132 | 20 | 2657.778 | 97 | 502
3135 | 3825.495 | 39.9568 | 20 | 2657.778 | 96 | 502
3136 | 3815.385 | 40.137 | 20 | 2657.778 | 95 | 502
3137 | 3809.231 | 40.0504 | 20 | 2657.778 | 94 | 502
3138 | 3798.901 | 40.14412 | 20 | 2657.778 | 93 | 502
3139 | 3791.209 | 40.0576 | 20 | 2657.778 | 92 | 502
3140 | 3781.539 | 40.0072 | 20 | 2657.778 | 91 | 502
3141 | 3774.726 | 40.173 | 20 | 2657.778 | 90 | 502
3142 | 3765.714 | 40.137 | 20 | 2657.778 | 89 | 502
3143 | 3757.143 | 40.09368 | 20 | 2657.778 | 88 | 502
3144 | 3746.813 | 40.1514 | 20 | 2657.778 | 87 | 502
3145 | 3740.22 | 40.07204 | 20 | 2657.778 | 86 | 502
3146 | 3732.967 | 40.173 | 20 | 2657.778 | 85 | 502
3147 | 3725.055 | 40.2234 | 20 | 2657.778 | 84 | 502
3148 | 3716.924 | 40.1658 | 20 | 2657.778 | 83 | 502
3149 | 3709.451 | 40.2306 | 20 | 2657.778 | 82 | 502
3150 | 3701.978 | 40.2018 | 20 | 2657.778 | 81 | 502
3151 | 3694.505 | 40.209 | 20 | 2657.778 | 80 | 502
3152 | 3685.714 | 40.3386 | 20 | 2657.778 | 79 | 502
3153 | 3679.121 | 40.36752 | 20 | 2657.778 | 78 | 502
3154 | 3670.33 | 40.36748 | 20 | 2657.778 | 77 | 502
3155 | 3663.956 | 40.2954 | 20 | 2657.778 | 76 | 502
3156 | 3654.945 | 40.281 | 20 | 2657.778 | 75 | 502
3157 | 3648.352 | 40.4828 | 20 | 2657.778 | 74 | 502
3158 | 3640 | 40.4252 | 20 | 2657.778 | 73 | 502
3159 | 3632.967 | 40.4468 | 20 | 2657.778 | 72 | 502
3160 | 3625.055 | 40.5404 | 20 | 2657.778 | 71 | 502
3161 | 3616.483 | 40.4972 | 20 | 2657.778 | 70 | 502
3162 | 3608.351 | 40.418 | 20 | 2657.778 | 69 | 502
3163 | 3600.879 | 40.526 | 20 | 2657.778 | 68 | 502
3164 | 3594.945 | 40.526 | 20 | 2657.778 | 67 | 502
3165 | 3585.494 | 40.5476 | 20 | 2657.778 | 66 | 502
3166 | 3576.923 | 40.6052 | 20 | 2657.778 | 65 | 502
3167 | 3569.231 | 40.5764 | 20 | 2657.778 | 64 | 502
3168 | 3561.978 | 40.699 | 20 | 2657.778 | 63 | 502
3169 | 3553.846 | 40.5692 | 20 | 2657.778 | 62 | 502
3170 | 3545.495 | 40.66296 | 20 | 2657.778 | 61 | 502
3171 | 3540.66 | 40.8214 | 20 | 2657.778 | 60 | 502
3172 | 3532.088 | 40.7782 | 20 | 2657.778 | 59 | 502
3173 | 3523.956 | 40.84308 | 20 | 2657.778 | 58 | 502
3174 | 3513.846 | 40.9872 | 20 | 2657.778 | 57 | 502
3175 | 3507.033 | 40.944 | 20 | 2657.778 | 56 | 502
3176 | 3501.099 | 40.9296 | 20 | 2657.778 | 55 | 502
3177 | 3492.528 | 41.0232 | 20 | 2657.778 | 54 | 502
3178 | 3485.055 | 41.10252 | 20 | 2657.778 | 53 | 502
3179 | 3477.143 | 41.0232 | 20 | 2657.778 | 52 | 502
3180 | 3470.11 | 41.1818 | 20 | 2657.778 | 51 | 502
3181 | 3463.736 | 41.1818 | 20 | 2657.778 | 50 | 502
3182 | 3452.967 | 41.261 | 20 | 2657.778 | 49 | 502
3183 | 3447.253 | 41.2538 | 20 | 2657.778 | 48 | 502
3184 | 3439.561 | 41.398 | 20 | 2657.778 | 47 | 502
3185 | 3432.747 | 41.47 | 20 | 2657.778 | 46 | 502
3186 | 3421.978 | 41.434 | 20 | 2657.778 | 45 | 502
3187 | 3415.825 | 41.44844 | 20 | 2657.778 | 44 | 502
3188 | 3409.011 | 41.59248 | 20 | 2657.778 | 43 | 502
3189 | 3402.857 | 41.5348 | 20 | 2657.778 | 42 | 502
3190 | 3396.484 | 41.48444 | 20 | 2657.778 | 41 | 502
3191 | 3386.813 | 41.6502 | 20 | 2657.778 | 40 | 502
3192 | 3379.341 | 41.6574 | 20 | 2657.778 | 39 | 502
3193 | 3371.429 | 41.6862 | 20 | 2657.778 | 38 | 502
3194 | 3362.198 | 41.66448 | 20 | 2657.778 | 37 | 502
3195 | 3355.824 | 41.77264 | 20 | 2657.778 | 36 | 502
3196 | 3347.253 | 41.8304 | 20 | 2657.778 | 35 | 502
3197 | 3338.462 | 41.86636 | 20 | 2657.778 | 34 | 502
3198 | 3330.77 | 41.86632 | 20 | 2657.778 | 33 | 502
3199 | 3320.219 | 42.0032 | 20 | 2657.778 | 32 | 502
3200 | 3312.308 | 41.9528 | 20 | 2657.778 | 31 | 502
3201 | 3303.297 | 42.0104 | 20 | 2657.778 | 30 | 502
3202 | 3293.407 | 42.07524 | 20 | 2657.778 | 29 | 502
3203 | 3283.077 | 42.06812 | 20 | 2657.778 | 28 | 502
3204 | 3274.725 | 42.2122 | 20 | 2657.778 | 27 | 502
3205 | 3263.516 | 42.1834 | 20 | 2657.778 | 26 | 502
3206 | 3254.945 | 42.2266 | 20 | 2657.778 | 25 | 502
3207 | 3244.835 | 42.36356 | 20 | 2657.778 | 24 | 502
3208 | 3233.846 | 42.29868 | 20 | 2657.778 | 23 | 502
3209 | 3221.538 | 42.4428 | 20 | 2657.778 | 22 | 502
3210 | 3209.67 | 42.5364 | 20 | 2657.778 | 21 | 502
3211 | 3196.703 | 42.5508 | 20 | 2657.778 | 20 | 502
3212 | 3183.517 | 42.623 | 20 | 2657.778 | 19 | 502
3213 | 3169.671 | 42.695 | 20 | 2657.778 | 18 | 502
3214 | 3154.505 | 42.7166 | 20 | 2657.778 | 17 | 502
3215 | 3139.781 | 42.6158 | 20 | 2657.778 | 16 | 502
3216 | 3127.473 | 42.8392 | 20 | 2657.778 | 15 | 502
3217 | 3109.231 | 42.9256 | 20 | 2657.778 | 14 | 502
3218 | 3091.209 | 42.9112 | 20 | 2657.778 | 13 | 502
3219 | 3073.626 | 42.9688 | 20 | 2657.778 | 12 | 502
3220 | 3052.967 | 42.9328 | 20 | 2657.778 | 11 | 502
3221 | 3032.967 | 43.0192 | 20 | 2657.778 | 10 | 502
3222 | 3011.868 | 43.13456 | 20 | 2657.778 | 9 | 502
3223 | 2987.033 | 43.113 | 20 | 2657.778 | 8 | 502
3224 | 2959.561 | 43.02648 | 20 | 2657.778 | 7 | 502
3225 | 2928.132 | 43.06976 | 20 | 2657.778 | 6 | 502
3226 | 2892.308 | 42.8392 | 20 | 2657.778 | 5 | 502
3227 | 2845.275 | 42.6734 | 20 | 2657.778 | 4 | 502
3228 | 2786.154 | 42.205 | 20 | 2657.778 | 3 | 502
3229 | 2712.308 | 41.5132 | 20 | 2657.778 | 2 | 502
3230 | 2617.582 | 40.245 | 20 | 2657.778 | 1 | 502
3231 | 2502.198 | 38.4436 | 20 | 2657.778 | 0 | 502
3232 | 3910.989 | 48.4598 | 0 | 2397.778 | 100 | 503
3233 | 3623.132 | 48.58579 | 0 | 2397.778 | 99 | 503
3234 | 3611.978 | 47.93722 | 0 | 2397.778 | 98 | 503
3235 | 3605.66 | 47.90674 | 0 | 2397.778 | 97 | 503
3236 | 3603.297 | 47.5518 | 0 | 2397.778 | 96 | 503
3237 | 3600.55 | 47.1988 | 0 | 2397.778 | 95 | 503
3238 | 3598.901 | 47.27794 | 0 | 2397.778 | 94 | 503
3239 | 3595.219 | 47.23114 | 0 | 2397.778 | 93 | 503
3240 | 3591.209 | 47.0834 | 0 | 2397.778 | 92 | 503
3241 | 3587.308 | 47.11949 | 0 | 2397.778 | 91 | 503
3242 | 3582.967 | 46.8024 | 0 | 2397.778 | 90 | 503
3243 | 3578.517 | 46.91229 | 0 | 2397.778 | 89 | 503
3244 | 3573.187 | 46.93204 | 0 | 2397.778 | 88 | 503
3245 | 3567.747 | 46.78613 | 0 | 2397.778 | 87 | 503
3246 | 3562.637 | 46.6222 | 0 | 2397.778 | 86 | 503
3247 | 3555.769 | 46.7754 | 0 | 2397.778 | 85 | 503
3248 | 3549.45 | 46.7592 | 0 | 2397.778 | 84 | 503
3249 | 3541.154 | 46.68523 | 0 | 2397.778 | 83 | 503
3250 | 3537.143 | 46.7736 | 0 | 2397.778 | 82 | 503
3251 | 3529.725 | 46.8348 | 0 | 2397.778 | 81 | 503
3252 | 3524.176 | 47.0186 | 0 | 2397.778 | 80 | 503
3253 | 3517.583 | 46.66541 | 0 | 2397.778 | 79 | 503
3254 | 3508.791 | 46.69064 | 0 | 2397.778 | 78 | 503
3255 | 3503.297 | 46.87257 | 0 | 2397.778 | 77 | 503
3256 | 3496.483 | 46.9032 | 0 | 2397.778 | 76 | 503
3257 | 3489.561 | 46.9194 | 0 | 2397.778 | 75 | 503
3258 | 3482.088 | 46.914 | 0 | 2397.778 | 74 | 503
3259 | 3474.726 | 46.89433 | 0 | 2397.778 | 73 | 503
3260 | 3467.473 | 46.88888 | 0 | 2397.778 | 72 | 503
3261 | 3459.945 | 46.93569 | 0 | 2397.778 | 71 | 503
3262 | 3453.296 | 46.9105 | 0 | 2397.778 | 70 | 503
3263 | 3446.154 | 47.22211 | 0 | 2397.778 | 69 | 503
3264 | 3439.121 | 47.16992 | 0 | 2397.778 | 68 | 503
3265 | 3429.341 | 46.9952 | 0 | 2397.778 | 67 | 503
3266 | 3424.176 | 46.8996 | 0 | 2397.778 | 66 | 503
3267 | 3416.484 | 47.09965 | 0 | 2397.778 | 65 | 503
3268 | 3408.132 | 47.3716 | 0 | 2397.778 | 64 | 503
3269 | 3402.198 | 47.41674 | 0 | 2397.778 | 63 | 503
3270 | 3394.505 | 47.41842 | 0 | 2397.778 | 62 | 503
3271 | 3387.912 | 47.24561 | 0 | 2397.778 | 61 | 503
3272 | 3380.22 | 47.487 | 0 | 2397.778 | 60 | 503
3273 | 3372.418 | 47.28521 | 0 | 2397.778 | 59 | 503
3274 | 3364.835 | 47.3104 | 0 | 2397.778 | 58 | 503
3275 | 3356.978 | 47.64183 | 0 | 2397.778 | 57 | 503
3276 | 3349.231 | 47.32844 | 0 | 2397.778 | 56 | 503
3277 | 3342.308 | 47.496 | 0 | 2397.778 | 55 | 503
3278 | 3335.604 | 47.5014 | 0 | 2397.778 | 54 | 503
3279 | 3326.759 | 47.65094 | 0 | 2397.778 | 53 | 503
3280 | 3319.341 | 47.7968 | 0 | 2397.778 | 52 | 503
3281 | 3312.583 | 47.73011 | 0 | 2397.778 | 51 | 503
3282 | 3303.846 | 47.8473 | 0 | 2397.778 | 50 | 503
3283 | 3296.208 | 47.7356 | 0 | 2397.778 | 49 | 503
3284 | 3288.352 | 47.72468 | 0 | 2397.778 | 48 | 503
3285 | 3280.55 | 47.93727 | 0 | 2397.778 | 47 | 503
3286 | 3272.198 | 48.19314 | 0 | 2397.778 | 46 | 503
3287 | 3264.835 | 48.2796 | 0 | 2397.778 | 45 | 503
3288 | 3256.923 | 48.1354 | 0 | 2397.778 | 44 | 503
3289 | 3249.121 | 48.50477 | 0 | 2397.778 | 43 | 503
3290 | 3239.671 | 48.5894 | 0 | 2397.778 | 42 | 503
3291 | 3231.868 | 48.52099 | 0 | 2397.778 | 41 | 503
3292 | 3221.978 | 48.4238 | 0 | 2397.778 | 40 | 503
3293 | 3214.286 | 48.44541 | 0 | 2397.778 | 39 | 503
3294 | 3205.275 | 48.4418 | 0 | 2397.778 | 38 | 503
3295 | 3198.571 | 48.8038 | 0 | 2397.778 | 37 | 503
3296 | 3188.791 | 48.6398 | 0 | 2397.778 | 36 | 503
3297 | 3179.121 | 48.72095 | 0 | 2397.778 | 35 | 503
3298 | 3168.792 | 48.93894 | 0 | 2397.778 | 34 | 503
3299 | 3161.539 | 48.68314 | 0 | 2397.778 | 33 | 503
3300 | 3151.209 | 48.93528 | 0 | 2397.778 | 32 | 503
3301 | 3141.868 | 49.10469 | 0 | 2397.778 | 31 | 503
3302 | 3131.868 | 49.0362 | 0 | 2397.778 | 30 | 503
3303 | 3122.583 | 49.09742 | 0 | 2397.778 | 29 | 503
3304 | 3112.088 | 49.05788 | 0 | 2397.778 | 28 | 503
3305 | 3101.868 | 49.27213 | 0 | 2397.778 | 27 | 503
3306 | 3090.55 | 48.939 | 0 | 2397.778 | 26 | 503
3307 | 3081.594 | 49.23445 | 0 | 2397.778 | 25 | 503
3308 | 3071.429 | 49.2092 | 0 | 2397.778 | 24 | 503
3309 | 3059.671 | 49.2776 | 0 | 2397.778 | 23 | 503
3310 | 3049.341 | 49.61622 | 0 | 2397.778 | 22 | 503
3311 | 3038.462 | 49.4668 | 0 | 2397.778 | 21 | 503
3312 | 3027.473 | 49.3604 | 0 | 2397.778 | 20 | 503
3313 | 3015.33 | 49.38202 | 0 | 2397.778 | 19 | 503
3314 | 3002.308 | 49.87216 | 0 | 2397.778 | 18 | 503
3315 | 2989.011 | 49.7622 | 0 | 2397.778 | 17 | 503
3316 | 2976.703125 | 49.7208 | 0 | 2397.778 | 16 | 503
3317 | 2962.088 | 50.0631 | 0 | 2397.778 | 15 | 503
3318 | 2948.352 | 50.09914 | 0 | 2397.778 | 14 | 503
3319 | 2933.681 | 50.2378 | 0 | 2397.778 | 13 | 503
3320 | 2916.924 | 49.95132 | 0 | 2397.778 | 12 | 503
3321 | 2900.989 | 50.14051 | 0 | 2397.778 | 11 | 503
3322 | 2881.319 | 50.2792 | 0 | 2397.778 | 10 | 503
3323 | 2863.132 | 49.89729 | 0 | 2397.778 | 9 | 503
3324 | 2840.22 | 49.7928 | 0 | 2397.778 | 8 | 503
3325 | 2815.77 | 49.8648 | 0 | 2397.778 | 7 | 503
3326 | 2787.582 | 49.65234 | 0 | 2397.778 | 6 | 503
3327 | 2755.769 | 49.3514 | 0 | 2397.778 | 5 | 503
3328 | 2719.78 | 49.2956 | 0 | 2397.778 | 4 | 503
3329 | 2676.923 | 48.76603 | 0 | 2397.778 | 3 | 503
3330 | 2629.56 | 47.89042 | 0 | 2397.778 | 2 | 503
3331 | 2572.473 | 47.13021 | 0 | 2397.778 | 1 | 503
3332 | 2503.297 | 46.0818 | 0 | 2397.778 | 0 | 503
3333 | 3900 | 44.3884 | 10 | 2510.222 | 100 | 504
3334 | 3746.154 | 44.65932 | 10 | 2510.222 | 99 | 504
3335 | 3735.165 | 44.27463 | 10 | 2510.222 | 98 | 504
3336 | 3726.374 | 44.08436 | 10 | 2510.222 | 97 | 504
3337 | 3721.89 | 43.97042 | 10 | 2510.222 | 96 | 504
3338 | 3716.484 | 43.9704 | 10 | 2510.222 | 95 | 504
3339 | 3710.989 | 43.85232 | 10 | 2510.222 | 94 | 504
3340 | 3705.494 | 43.78883 | 10 | 2510.222 | 93 | 504
3341 | 3700 | 43.51067 | 10 | 2510.222 | 92 | 504
3342 | 3693.055 | 43.49912 | 10 | 2510.222 | 91 | 504
3343 | 3689.011 | 43.4732 | 10 | 2510.222 | 90 | 504
3344 | 3682.417 | 43.5539 | 10 | 2510.222 | 89 | 504
3345 | 3675.824 | 43.71388 | 10 | 2510.222 | 88 | 504
3346 | 3668.44 | 43.4516 | 10 | 2510.222 | 87 | 504
3347 | 3661.539 | 43.51352 | 10 | 2510.222 | 86 | 504
3348 | 3654.725 | 43.4084 | 10 | 2510.222 | 85 | 504
3349 | 3649.099 | 43.50214 | 10 | 2510.222 | 84 | 504
3350 | 3641.758 | 43.49915 | 10 | 2510.222 | 83 | 504
3351 | 3633.275 | 43.48472 | 10 | 2510.222 | 82 | 504
3352 | 3627.34 | 43.46024 | 10 | 2510.222 | 81 | 504
3353 | 3619.121 | 43.4372 | 10 | 2510.222 | 80 | 504
3354 | 3612 | 43.54826 | 10 | 2510.222 | 79 | 504
3355 | 3605.627 | 43.57996 | 10 | 2510.222 | 78 | 504
3356 | 3599.912 | 43.5958 | 10 | 2510.222 | 77 | 504
3357 | 3591.209 | 43.5958 | 10 | 2510.222 | 76 | 504
3358 | 3583.517 | 43.6318 | 10 | 2510.222 | 75 | 504
3359 | 3577.934 | 43.68508 | 10 | 2510.222 | 74 | 504
3360 | 3571.385 | 43.63036 | 10 | 2510.222 | 73 | 504
3361 | 3561.539 | 43.57996 | 10 | 2510.222 | 72 | 504
3362 | 3552.836 | 43.72828 | 10 | 2510.222 | 71 | 504
3363 | 3548.132 | 43.6678 | 10 | 2510.222 | 70 | 504
3364 | 3538.593 | 43.61882 | 10 | 2510.222 | 69 | 504
3365 | 3531.868 | 43.78601 | 10 | 2510.222 | 68 | 504
3366 | 3524 | 43.73404 | 10 | 2510.222 | 67 | 504
3367 | 3516.483 | 43.89696 | 10 | 2510.222 | 66 | 504
3368 | 3507.253 | 43.8408 | 10 | 2510.222 | 65 | 504
3369 | 3501.099 | 43.78593 | 10 | 2510.222 | 64 | 504
3370 | 3490.901 | 43.956 | 10 | 2510.222 | 63 | 504
3371 | 3485.978 | 43.956 | 10 | 2510.222 | 62 | 504
3372 | 3479.429 | 43.89984 | 10 | 2510.222 | 61 | 504
3373 | 3471.428 | 44.02816 | 10 | 2510.222 | 60 | 504
3374 | 3463.736 | 43.9791 | 10 | 2510.222 | 59 | 504
3375 | 3455.472 | 43.992 | 10 | 2510.222 | 58 | 504
3376 | 3449.847 | 44.07133 | 10 | 2510.222 | 57 | 504
3377 | 3441.89 | 44.14052 | 10 | 2510.222 | 56 | 504
3378 | 3434.725 | 44.1362 | 10 | 2510.222 | 55 | 504
3379 | 3426.374 | 44.14196 | 10 | 2510.222 | 54 | 504
3380 | 3419.296 | 44.1722 | 10 | 2510.222 | 53 | 504
3381 | 3412.088 | 44.41864 | 10 | 2510.222 | 52 | 504
3382 | 3405.495 | 44.34952 | 10 | 2510.222 | 51 | 504
3383 | 3397.802 | 44.3884 | 10 | 2510.222 | 50 | 504
3384 | 3390.11 | 44.33656 | 10 | 2510.222 | 49 | 504
3385 | 3382.417 | 44.39561 | 10 | 2510.222 | 48 | 504
3386 | 3374.11 | 44.47201 | 10 | 2510.222 | 47 | 504
3387 | 3367.033 | 44.583 | 10 | 2510.222 | 46 | 504
3388 | 3358.242 | 44.6046 | 10 | 2510.222 | 45 | 504
3389 | 3350.286 | 44.68958 | 10 | 2510.222 | 44 | 504
3390 | 3342.857 | 44.72851 | 10 | 2510.222 | 43 | 504
3391 | 3338.11 | 44.8928 | 10 | 2510.222 | 42 | 504
3392 | 3327.473 | 44.86688 | 10 | 2510.222 | 41 | 504
3393 | 3320.219 | 44.74864 | 10 | 2510.222 | 40 | 504
3394 | 3310.681 | 44.92448 | 10 | 2510.222 | 39 | 504
3395 | 3302.198 | 44.98367 | 10 | 2510.222 | 38 | 504
3396 | 3293.671 | 45.06436 | 10 | 2510.222 | 37 | 504
3397 | 3286.813 | 44.9707 | 10 | 2510.222 | 36 | 504
3398 | 3277.802 | 45.1234 | 10 | 2510.222 | 35 | 504
3399 | 3267.385 | 45.16804 | 10 | 2510.222 | 34 | 504
3400 | 3258.418 | 45.3252 | 10 | 2510.222 | 33 | 504
3401 | 3250.549 | 45.28625 | 10 | 2510.222 | 32 | 504
3402 | 3241.494 | 45.1983 | 10 | 2510.222 | 31 | 504
3403 | 3229.89 | 45.3324 | 10 | 2510.222 | 30 | 504
3404 | 3221.978 | 45.49962 | 10 | 2510.222 | 29 | 504
3405 | 3210.857 | 45.37851 | 10 | 2510.222 | 28 | 504
3406 | 3201.099 | 45.36841 | 10 | 2510.222 | 27 | 504
3407 | 3190.022 | 45.59612 | 10 | 2510.222 | 26 | 504
3408 | 3180.22 | 45.4332 | 10 | 2510.222 | 25 | 504
3409 | 3169.231 | 45.59612 | 10 | 2510.222 | 24 | 504
3410 | 3158.286 | 45.65228 | 10 | 2510.222 | 23 | 504
3411 | 3146.77 | 45.75317 | 10 | 2510.222 | 22 | 504
3412 | 3135.165 | 45.71276 | 10 | 2510.222 | 21 | 504
3413 | 3122.637 | 45.72872 | 10 | 2510.222 | 20 | 504
3414 | 3108.924 | 45.82528 | 10 | 2510.222 | 19 | 504
3415 | 3096.704 | 45.76035 | 10 | 2510.222 | 18 | 504
3416 | 3083.165 | 45.91456 | 10 | 2510.222 | 17 | 504
3417 | 3068.879 | 45.84112 | 10 | 2510.222 | 16 | 504
3418 | 3052.967 | 45.8152 | 10 | 2510.222 | 15 | 504
3419 | 3038.154 | 45.9795 | 10 | 2510.222 | 14 | 504
3420 | 3021.978 | 45.84832 | 10 | 2510.222 | 13 | 504
3421 | 3005.231 | 45.73873 | 10 | 2510.222 | 12 | 504
3422 | 2987.912 | 45.74314 | 10 | 2510.222 | 11 | 504
3423 | 2967.473 | 45.6638 | 10 | 2510.222 | 10 | 504
3424 | 2946.857 | 45.51692 | 10 | 2510.222 | 9 | 504
3425 | 2923.824 | 45.41451 | 10 | 2510.222 | 8 | 504
3426 | 2896.703 | 45.43032 | 10 | 2510.222 | 7 | 504
3427 | 2866.769 | 45.04996 | 10 | 2510.222 | 6 | 504
3428 | 2829.451 | 44.81352 | 10 | 2510.222 | 5 | 504
3429 | 2787.912 | 44.25733 | 10 | 2510.222 | 4 | 504
3430 | 2735.165 | 43.50067 | 10 | 2510.222 | 3 | 504
3431 | 2671.385 | 42.51913 | 10 | 2510.222 | 2 | 504
3432 | 2595.561 | 41.37928 | 10 | 2510.222 | 1 | 504
3433 | 2502.198 | 39.7046 | 10 | 2510.222 | 0 | 504
3434 | 4007.692 | 38.0832 | 40 | 2786.667 | 100 | 505
3435 | 3958.242 | 37.9644 | 40 | 2786.667 | 99 | 505
3436 | 3946.374 | 38.01112 | 40 | 2786.667 | 98 | 505
3437 | 3935.055 | 37.8238 | 40 | 2786.667 | 97 | 505
3438 | 3926.594 | 37.8022 | 40 | 2786.667 | 96 | 505
3439 | 3916.483 | 37.8491 | 40 | 2786.667 | 95 | 505
3440 | 3906.813 | 37.7446 | 40 | 2786.667 | 94 | 505
3441 | 3898.901 | 37.99678 | 40 | 2786.667 | 93 | 505
3442 | 3888.791 | 37.7806 | 40 | 2786.667 | 92 | 505
3443 | 3879.121 | 37.8058 | 40 | 2786.667 | 91 | 505
3444 | 3870.33 | 37.831 | 40 | 2786.667 | 90 | 505
3445 | 3859.671 | 37.91754 | 40 | 2786.667 | 89 | 505
3446 | 3849.89 | 37.86712 | 40 | 2786.667 | 88 | 505
3447 | 3840.66 | 37.8706 | 40 | 2786.667 | 87 | 505
3448 | 3831.868 | 37.86704 | 40 | 2786.667 | 86 | 505
3449 | 3820.879 | 37.867 | 40 | 2786.667 | 85 | 505
3450 | 3813.187 | 37.9464 | 40 | 2786.667 | 84 | 505
3451 | 3803.297 | 37.93558 | 40 | 2786.667 | 83 | 505
3452 | 3794.945 | 37.90312 | 40 | 2786.667 | 82 | 505
3453 | 3787.143 | 37.94274 | 40 | 2786.667 | 81 | 505
3454 | 3778.022 | 37.867 | 40 | 2786.667 | 80 | 505
3455 | 3770.33 | 37.9752 | 40 | 2786.667 | 79 | 505
3456 | 3762.638 | 38.0904 | 40 | 2786.667 | 78 | 505
3457 | 3754.945 | 38.0076 | 40 | 2786.667 | 77 | 505
3458 | 3746.374 | 38.22736 | 40 | 2786.667 | 76 | 505
3459 | 3737.912 | 38.1372 | 40 | 2786.667 | 75 | 505
3460 | 3730.769 | 38.0616 | 40 | 2786.667 | 74 | 505
3461 | 3721.978 | 38.16962 | 40 | 2786.667 | 73 | 505
3462 | 3714.945 | 38.1336 | 40 | 2786.667 | 72 | 505
3463 | 3706.593 | 38.0832 | 40 | 2786.667 | 71 | 505
3464 | 3697.802 | 38.2994 | 40 | 2786.667 | 70 | 505
3465 | 3689.78 | 38.2274 | 40 | 2786.667 | 69 | 505
3466 | 3682.417 | 38.2418 | 40 | 2786.667 | 68 | 505
3467 | 3673.516 | 38.2778 | 40 | 2786.667 | 67 | 505
3468 | 3664.835 | 38.27056 | 40 | 2786.667 | 66 | 505
3469 | 3654.945 | 38.2453 | 40 | 2786.667 | 65 | 505
3470 | 3647.253 | 38.3498 | 40 | 2786.667 | 64 | 505
3471 | 3639.451 | 38.3642 | 40 | 2786.667 | 63 | 505
3472 | 3630.11 | 38.34272 | 40 | 2786.667 | 62 | 505
3473 | 3620.439 | 38.3858 | 40 | 2786.667 | 61 | 505
3474 | 3612.088 | 38.4796 | 40 | 2786.667 | 60 | 505
3475 | 3603.627 | 38.5444 | 40 | 2786.667 | 59 | 505
3476 | 3595.164 | 38.49392 | 40 | 2786.667 | 58 | 505
3477 | 3585.824 | 38.59482 | 40 | 2786.667 | 57 | 505
3478 | 3578.462 | 38.7246 | 40 | 2786.667 | 56 | 505
3479 | 3569.781 | 38.6417 | 40 | 2786.667 | 55 | 505
3480 | 3560.44 | 38.6092 | 40 | 2786.667 | 54 | 505
3481 | 3552.638 | 38.7282 | 40 | 2786.667 | 53 | 505
3482 | 3543.956 | 38.7174 | 40 | 2786.667 | 52 | 505
3483 | 3537.033 | 38.7858 | 40 | 2786.667 | 51 | 505
3484 | 3529.67 | 38.6958 | 40 | 2786.667 | 50 | 505
3485 | 3521.978 | 38.912 | 40 | 2786.667 | 49 | 505
3486 | 3514.286 | 38.8542 | 40 | 2786.667 | 48 | 505
3487 | 3506.704 | 38.8434 | 40 | 2786.667 | 47 | 505
3488 | 3500 | 38.90476 | 40 | 2786.667 | 46 | 505
3489 | 3491.759 | 38.9479 | 40 | 2786.667 | 45 | 505
3490 | 3484.835 | 38.89756 | 40 | 2786.667 | 44 | 505
3491 | 3477.033 | 39.0524 | 40 | 2786.667 | 43 | 505
3492 | 3471.428 | 39.0632 | 40 | 2786.667 | 42 | 505
3493 | 3463.406 | 39.0632 | 40 | 2786.667 | 41 | 505
3494 | 3457.143 | 39.056 | 40 | 2786.667 | 40 | 505
3495 | 3450.22 | 39.128 | 40 | 2786.667 | 39 | 505
3496 | 3441.978 | 39.20008 | 40 | 2786.667 | 38 | 505
3497 | 3435.275 | 39.175 | 40 | 2786.667 | 37 | 505
3498 | 3429.45 | 39.15684 | 40 | 2786.667 | 36 | 505
3499 | 3420.879 | 39.1821 | 40 | 2786.667 | 35 | 505
3500 | 3414.066 | 39.3514 | 40 | 2786.667 | 34 | 505
3501 | 3406.593 | 39.2686 | 40 | 2786.667 | 33 | 505
3502 | 3399.56 | 39.30828 | 40 | 2786.667 | 32 | 505
3503 | 3389.341 | 39.3046 | 40 | 2786.667 | 31 | 505
3504 | 3382.417 | 39.5244 | 40 | 2786.667 | 30 | 505
3505 | 3374.725 | 39.40914 | 40 | 2786.667 | 29 | 505
3506 | 3365.934 | 39.4956 | 40 | 2786.667 | 28 | 505
3507 | 3356.154 | 39.50998 | 40 | 2786.667 | 27 | 505
3508 | 3348.132 | 39.4308 | 40 | 2786.667 | 26 | 505
3509 | 3337.363 | 39.4703 | 40 | 2786.667 | 25 | 505
3510 | 3328.351 | 39.6326 | 40 | 2786.667 | 24 | 505
3511 | 3318.682 | 39.5208 | 40 | 2786.667 | 23 | 505
3512 | 3307.253 | 39.4884 | 40 | 2786.667 | 22 | 505
3513 | 3297.033 | 39.5244 | 40 | 2786.667 | 21 | 505
3514 | 3285.714 | 39.6326 | 40 | 2786.667 | 20 | 505
3515 | 3275.494 | 39.701 | 40 | 2786.667 | 19 | 505
3516 | 3262.198 | 39.57488 | 40 | 2786.667 | 18 | 505
3517 | 3249.451 | 39.665 | 40 | 2786.667 | 17 | 505
3518 | 3235.165 | 39.7694 | 40 | 2786.667 | 16 | 505
3519 | 3221.428 | 39.7946 | 40 | 2786.667 | 15 | 505
3520 | 3206.814 | 39.82704 | 40 | 2786.667 | 14 | 505
3521 | 3190.11 | 39.8956 | 40 | 2786.667 | 13 | 505
3522 | 3173.186 | 40.0432 | 40 | 2786.667 | 12 | 505
3523 | 3153.406 | 40.054 | 40 | 2786.667 | 11 | 505
3524 | 3135.165 | 39.9928 | 40 | 2786.667 | 10 | 505
3525 | 3112.747 | 40.2558 | 40 | 2786.667 | 9 | 505
3526 | 3090.55 | 40.2378 | 40 | 2786.667 | 8 | 505
3527 | 3064.835 | 40.155 | 40 | 2786.667 | 7 | 505
3528 | 3035.385 | 40.2738 | 40 | 2786.667 | 6 | 505
3529 | 3001.099 | 40.227 | 40 | 2786.667 | 5 | 505
3530 | 2960.44 | 40.07924 | 40 | 2786.667 | 4 | 505
3531 | 2906.594 | 39.6686 | 40 | 2786.667 | 3 | 505
3532 | 2827.692 | 39.17848 | 40 | 2786.667 | 2 | 505
3533 | 2707.033 | 37.71566 | 40 | 2786.667 | 1 | 505
3534 | 2503.297 | 34.7686 | 40 | 2786.667 | 0 | 505
3535 | 4039.561 | 40.0288 | 30 | 2720.889 | 100 | 506
3536 | 3908.549 | 39.9842 | 30 | 2720.889 | 99 | 506
3537 | 3896.703 | 39.9208 | 30 | 2720.889 | 98 | 506
3538 | 3886.461 | 39.72908 | 30 | 2720.889 | 97 | 506
3539 | 3879.385 | 39.57771 | 30 | 2720.889 | 96 | 506
3540 | 3872.418 | 39.5136 | 30 | 2720.889 | 95 | 506
3541 | 3862.241 | 39.50136 | 30 | 2720.889 | 94 | 506
3542 | 3856.044 | 39.46095 | 30 | 2720.889 | 93 | 506
3543 | 3847.517 | 39.61527 | 30 | 2720.889 | 92 | 506
3544 | 3839.583 | 39.37948 | 30 | 2720.889 | 91 | 506
3545 | 3831.868 | 39.2866 | 30 | 2720.889 | 90 | 506
3546 | 3824.352 | 39.14899 | 30 | 2720.889 | 89 | 506
3547 | 3816.483 | 39.18724 | 30 | 2720.889 | 88 | 506
3548 | 3807.538 | 39.54024 | 30 | 2720.889 | 87 | 506
3549 | 3797.714 | 39.44662 | 30 | 2720.889 | 86 | 506
3550 | 3789.78 | 39.8054 | 30 | 2720.889 | 85 | 506
3551 | 3781.846 | 39.79831 | 30 | 2720.889 | 84 | 506
3552 | 3771.956 | 39.69524 | 30 | 2720.889 | 83 | 506
3553 | 3764.879 | 39.41784 | 30 | 2720.889 | 82 | 506
3554 | 3755.45 | 39.70816 | 30 | 2720.889 | 81 | 506
3555 | 3749.011 | 39.48832 | 30 | 2720.889 | 80 | 506
3556 | 3740.659 | 39.39899 | 30 | 2720.889 | 79 | 506
3557 | 3734.066 | 39.38599 | 30 | 2720.889 | 78 | 506
3558 | 3727.275 | 39.27868 | 30 | 2720.889 | 77 | 506
3559 | 3716.968 | 39.2938 | 30 | 2720.889 | 76 | 506
3560 | 3709.341 | 39.3803 | 30 | 2720.889 | 75 | 506
3561 | 3700.791 | 39.72182 | 30 | 2720.889 | 74 | 506
3562 | 3693.34 | 40.09864 | 30 | 2720.889 | 73 | 506
3563 | 3684.44 | 40.1008 | 30 | 2720.889 | 72 | 506
3564 | 3676.923 | 39.85876 | 30 | 2720.889 | 71 | 506
3565 | 3668.352 | 39.84148 | 30 | 2720.889 | 70 | 506
3566 | 3659.341 | 40.14056 | 30 | 2720.889 | 69 | 506
3567 | 3651.516 | 40.10657 | 30 | 2720.889 | 68 | 506
3568 | 3642.857 | 40.16508 | 30 | 2720.889 | 67 | 506
3569 | 3635.165 | 40.29262 | 30 | 2720.889 | 66 | 506
3570 | 3626.374 | 39.528 | 30 | 2720.889 | 65 | 506
3571 | 3618.594 | 40.02016 | 30 | 2720.889 | 64 | 506
3572 | 3611.143 | 39.76079 | 30 | 2720.889 | 63 | 506
3573 | 3601.099 | 39.79539 | 30 | 2720.889 | 62 | 506
3574 | 3592.77 | 39.73484 | 30 | 2720.889 | 61 | 506
3575 | 3583.297 | 39.79816 | 30 | 2720.889 | 60 | 506
3576 | 3576.901 | 39.77732 | 30 | 2720.889 | 59 | 506
3577 | 3568.703 | 39.8486 | 30 | 2720.889 | 58 | 506
3578 | 3558.835 | 39.93736 | 30 | 2720.889 | 57 | 506
3579 | 3550.549 | 39.7766 | 30 | 2720.889 | 56 | 506
3580 | 3543.626 | 40.0252 | 30 | 2720.889 | 55 | 506
3581 | 3535.033 | 39.98416 | 30 | 2720.889 | 54 | 506
3582 | 3524.901 | 40.10021 | 30 | 2720.889 | 53 | 506
3583 | 3516.967 | 39.89621 | 30 | 2720.889 | 52 | 506
3584 | 3510.989 | 39.96472 | 30 | 2720.889 | 51 | 506
3585 | 3503.297 | 40.137 | 30 | 2720.889 | 50 | 506
3586 | 3495.363 | 40.18951 | 30 | 2720.889 | 49 | 506
3587 | 3488.527 | 40.06912 | 30 | 2720.889 | 48 | 506
3588 | 3479.495 | 40.07704 | 30 | 2720.889 | 47 | 506
3589 | 3472.527 | 40.10514 | 30 | 2720.889 | 46 | 506
3590 | 3467.143 | 40.1008 | 30 | 2720.889 | 45 | 506
3591 | 3457.495 | 40.21044 | 30 | 2720.889 | 44 | 506
3592 | 3450.55 | 40.19811 | 30 | 2720.889 | 43 | 506
3593 | 3442.857 | 40.34436 | 30 | 2720.889 | 42 | 506
3594 | 3434.066 | 40.21116 | 30 | 2720.889 | 41 | 506
3595 | 3428.572 | 40.46116 | 30 | 2720.889 | 40 | 506
3596 | 3421.516 | 40.28535 | 30 | 2720.889 | 39 | 506
3597 | 3413.671 | 40.29396 | 30 | 2720.889 | 38 | 506
3598 | 3406.593 | 40.42016 | 30 | 2720.889 | 37 | 506
3599 | 3399.824 | 40.18452 | 30 | 2720.889 | 36 | 506
3600 | 3391.209 | 40.5584 | 30 | 2720.889 | 35 | 506
3601 | 3382.945 | 40.29406 | 30 | 2720.889 | 34 | 506
3602 | 3376.11 | 40.37691 | 30 | 2720.889 | 33 | 506
3603 | 3368.132 | 40.06769 | 30 | 2720.889 | 32 | 506
3604 | 3360.043 | 40.20252 | 30 | 2720.889 | 31 | 506
3605 | 3352.967 | 40.2306 | 30 | 2720.889 | 30 | 506
3606 | 3342.857 | 40.38264 | 30 | 2720.889 | 29 | 506
3607 | 3333.495 | 40.21617 | 30 | 2720.889 | 28 | 506
3608 | 3325.209 | 40.11161 | 30 | 2720.889 | 27 | 506
3609 | 3315.692 | 40.05334 | 30 | 2720.889 | 26 | 506
3610 | 3303.846 | 40.299 | 30 | 2720.889 | 25 | 506
3611 | 3295.912 | 39.96688 | 30 | 2720.889 | 24 | 506
3612 | 3285.714 | 39.83347 | 30 | 2720.889 | 23 | 506
3613 | 3273.274 | 39.83132 | 30 | 2720.889 | 22 | 506
3614 | 3262.22 | 39.53587 | 30 | 2720.889 | 21 | 506
3615 | 3250.77 | 40.0216 | 30 | 2720.889 | 20 | 506
3616 | 3239.165 | 40.7494 | 30 | 2720.889 | 19 | 506
3617 | 3225.231 | 40.7134 | 30 | 2720.889 | 18 | 506
3618 | 3212.088 | 41.39008 | 30 | 2720.889 | 17 | 506
3619 | 3196.703 | 41.30574 | 30 | 2720.889 | 16 | 506
3620 | 3183.956 | 40.7782 | 30 | 2720.889 | 15 | 506
3621 | 3166.11 | 40.9843 | 30 | 2720.889 | 14 | 506
3622 | 3149.451 | 41.5168 | 30 | 2720.889 | 13 | 506
3623 | 3132.571 | 40.43816 | 30 | 2720.889 | 12 | 506
3624 | 3111.451 | 40.2984 | 30 | 2720.889 | 11 | 506
3625 | 3090.33 | 39.74784 | 30 | 2720.889 | 10 | 506
3626 | 3067.033 | 40.06192 | 30 | 2720.889 | 9 | 506
3627 | 3043.956 | 39.57048 | 30 | 2720.889 | 8 | 506
3628 | 3016.989 | 39.2362 | 30 | 2720.889 | 7 | 506
3629 | 2986.066 | 38.68126 | 30 | 2720.889 | 6 | 506
3630 | 2951.538 | 37.5788 | 30 | 2720.889 | 5 | 506
3631 | 2907.56 | 38.25042 | 30 | 2720.889 | 4 | 506
3632 | 2848.352 | 33.10969 | 30 | 2720.889 | 3 | 506
3633 | 2774.11 | 37.41444 | 30 | 2720.889 | 2 | 506
3634 | 2660.066 | 32.7508 | 30 | 2720.889 | 1 | 506
3635 | 2505.495 | 31.2016 | 30 | 2720.889 | 0 | 506
3636 | 4051.648 | 37.1104 | 50 | 2836.889 | 100 | 507
3637 | 3985.527 | 37.17016 | 50 | 2836.889 | 99 | 507
3638 | 3971.429 | 37.30212 | 50 | 2836.889 | 98 | 507
3639 | 3960.439 | 37.12732 | 50 | 2836.889 | 97 | 507
3640 | 3951.648 | 37.17088 | 50 | 2836.889 | 96 | 507
3641 | 3940.659 | 37.19323 | 50 | 2836.889 | 95 | 507
3642 | 3930.792 | 37.32804 | 50 | 2836.889 | 94 | 507
3643 | 3921.088 | 37.34892 | 50 | 2836.889 | 93 | 507
3644 | 3912.088 | 37.34244 | 50 | 2836.889 | 92 | 507
3645 | 3902.198 | 37.43687 | 50 | 2836.889 | 91 | 507
3646 | 3891.209 | 37.44546 | 50 | 2836.889 | 90 | 507
3647 | 3882.274 | 37.59137 | 50 | 2836.889 | 89 | 507
3648 | 3871.429 | 37.50968 | 50 | 2836.889 | 88 | 507
3649 | 3862.637 | 37.62812 | 50 | 2836.889 | 87 | 507
3650 | 3852.066 | 37.52912 | 50 | 2836.889 | 86 | 507
3651 | 3842.857 | 37.5302 | 50 | 2836.889 | 85 | 507
3652 | 3834.066 | 37.48506 | 50 | 2836.889 | 84 | 507
3653 | 3824.055 | 37.58672 | 50 | 2836.889 | 83 | 507
3654 | 3815.253 | 37.6148 | 50 | 2836.889 | 82 | 507
3655 | 3807.439 | 37.57052 | 50 | 2836.889 | 81 | 507
3656 | 3796.044 | 37.5572 | 50 | 2836.889 | 80 | 507
3657 | 3789.484 | 37.53776 | 50 | 2836.889 | 79 | 507
3658 | 3779.407 | 37.45337 | 50 | 2836.889 | 78 | 507
3659 | 3772.527 | 37.58204 | 50 | 2836.889 | 77 | 507
3660 | 3764.923 | 37.57592 | 50 | 2836.889 | 76 | 507
3661 | 3757.692 | 37.5878 | 50 | 2836.889 | 75 | 507
3662 | 3748.352 | 37.64512 | 50 | 2836.889 | 74 | 507
3663 | 3741.11 | 37.60832 | 50 | 2836.889 | 73 | 507
3664 | 3732.703125 | 37.71436 | 50 | 2836.889 | 72 | 507
3665 | 3725.275 | 37.55289 | 50 | 2836.889 | 71 | 507
3666 | 3716.484 | 37.55722 | 50 | 2836.889 | 70 | 507
3667 | 3707.989 | 37.53308 | 50 | 2836.889 | 69 | 507
3668 | 3700 | 37.5068 | 50 | 2836.889 | 68 | 507
3669 | 3690.78 | 37.59464 | 50 | 2836.889 | 67 | 507
3670 | 3682.176 | 37.58312 | 50 | 2836.889 | 66 | 507
3671 | 3673.626 | 37.8634 | 50 | 2836.889 | 65 | 507
3672 | 3664.835 | 37.71001 | 50 | 2836.889 | 64 | 507
3673 | 3655.725 | 37.61018 | 50 | 2836.889 | 63 | 507
3674 | 3647.846 | 37.66745 | 50 | 2836.889 | 62 | 507
3675 | 3637.363 | 37.60544 | 50 | 2836.889 | 61 | 507
3676 | 3629.67 | 37.5788 | 50 | 2836.889 | 60 | 507
3677 | 3620.879 | 37.76116 | 50 | 2836.889 | 59 | 507
3678 | 3610.835 | 37.78996 | 50 | 2836.889 | 58 | 507
3679 | 3602.198 | 37.795 | 50 | 2836.889 | 57 | 507
3680 | 3592.835 | 37.84828 | 50 | 2836.889 | 56 | 507
3681 | 3584.231 | 37.8778 | 50 | 2836.889 | 55 | 507
3682 | 3576.725 | 37.9262 | 50 | 2836.889 | 54 | 507
3683 | 3568.132 | 37.90192 | 50 | 2836.889 | 53 | 507
3684 | 3559.341 | 37.81948 | 50 | 2836.889 | 52 | 507
3685 | 3552.022 | 37.9392 | 50 | 2836.889 | 51 | 507
3686 | 3543.956 | 38.2454 | 50 | 2836.889 | 50 | 507
3687 | 3537 | 38.1552 | 50 | 2836.889 | 49 | 507
3688 | 3528.924 | 38.08896 | 50 | 2836.889 | 48 | 507
3689 | 3520.89 | 38.55268 | 50 | 2836.889 | 47 | 507
3690 | 3514.286 | 38.10268 | 50 | 2836.889 | 46 | 507
3691 | 3507.692 | 38.0706 | 50 | 2836.889 | 45 | 507
3692 | 3500.572 | 38.17546 | 50 | 2836.889 | 44 | 507
3693 | 3492.308 | 38.08572 | 50 | 2836.889 | 43 | 507
3694 | 3485.714 | 38.12424 | 50 | 2836.889 | 42 | 507
3695 | 3479.121 | 38.01228 | 50 | 2836.889 | 41 | 507
3696 | 3472.527 | 38.04 | 50 | 2836.889 | 40 | 507
3697 | 3465.242 | 38.0112 | 50 | 2836.889 | 39 | 507
3698 | 3459.341 | 38.10264 | 50 | 2836.889 | 38 | 507
3699 | 3450.868 | 38.1192 | 50 | 2836.889 | 37 | 507
3700 | 3443.956 | 38.09184 | 50 | 2836.889 | 36 | 507
3701 | 3437.363 | 37.795 | 50 | 2836.889 | 35 | 507
3702 | 3429.67 | 38.83188 | 50 | 2836.889 | 34 | 507
3703 | 3422.406 | 38.5156 | 50 | 2836.889 | 33 | 507
3704 | 3415.385 | 38.6236 | 50 | 2836.889 | 32 | 507
3705 | 3407.395 | 38.35196 | 50 | 2836.889 | 31 | 507
3706 | 3398.901 | 37.91022 | 50 | 2836.889 | 30 | 507
3707 | 3391.209 | 38.04216 | 50 | 2836.889 | 29 | 507
3708 | 3383.253 | 38.13653 | 50 | 2836.889 | 28 | 507
3709 | 3373.429 | 38.02596 | 50 | 2836.889 | 27 | 507
3710 | 3364.835 | 37.9392 | 50 | 2836.889 | 26 | 507
3711 | 3355.494 | 38.0832 | 50 | 2836.889 | 25 | 507
3712 | 3346.154 | 37.92479 | 50 | 2836.889 | 24 | 507
3713 | 3336.363 | 37.58528 | 50 | 2836.889 | 23 | 507
3714 | 3326.374 | 38.44926 | 50 | 2836.889 | 22 | 507
3715 | 3316.483 | 37.28052 | 50 | 2836.889 | 21 | 507
3716 | 3304.836 | 38.1914 | 50 | 2836.889 | 20 | 507
3717 | 3294.506 | 38.26624 | 50 | 2836.889 | 19 | 507
3718 | 3284.549 | 38.33324 | 50 | 2836.889 | 18 | 507
3719 | 3271.429 | 38.29148 | 50 | 2836.889 | 17 | 507
3720 | 3259.649 | 38.21732 | 50 | 2836.889 | 16 | 507
3721 | 3247.253 | 38.2958 | 50 | 2836.889 | 15 | 507
3722 | 3232.967 | 38.25476 | 50 | 2836.889 | 14 | 507
3723 | 3219.319 | 38.1914 | 50 | 2836.889 | 13 | 507
3724 | 3203.253 | 38.0472 | 50 | 2836.889 | 12 | 507
3725 | 3186.813 | 37.61948 | 50 | 2836.889 | 11 | 507
3726 | 3169.561 | 37.48514 | 50 | 2836.889 | 10 | 507
3727 | 3151.132 | 37.20159 | 50 | 2836.889 | 9 | 507
3728 | 3129.275 | 38.25044 | 50 | 2836.889 | 8 | 507
3729 | 3105.704 | 37.86016 | 50 | 2836.889 | 7 | 507
3730 | 3078 | 37.28988 | 50 | 2836.889 | 6 | 507
3731 | 3045.22 | 37.141 | 50 | 2836.889 | 5 | 507
3732 | 3005.847 | 37.01536 | 50 | 2836.889 | 4 | 507
3733 | 2954.406 | 36.2979 | 50 | 2836.889 | 3 | 507
3734 | 2880.945 | 35.64472 | 50 | 2836.889 | 2 | 507
3735 | 2760.44 | 33.73587 | 50 | 2836.889 | 1 | 507
3736 | 2502.198 | 29.0038 | 50 | 2836.889 | 0 | 507
3737 | 4017.582 | 40.8214 | 40 | 2845.333 | 100 | 408
3738 | 3932.989 | 40.8576 | 40 | 2845.333 | 99 | 408
3739 | 3925.143 | 40.6774 | 40 | 2845.333 | 98 | 408
3740 | 3915.517 | 40.57136 | 40 | 2845.333 | 97 | 408
3741 | 3910.901 | 40.53608 | 40 | 2845.333 | 96 | 408
3742 | 3904.286 | 40.3964 | 40 | 2845.333 | 95 | 408
3743 | 3895.604 | 40.38486 | 40 | 2845.333 | 94 | 408
3744 | 3887.912 | 40.35807 | 40 | 2845.333 | 93 | 408
3745 | 3879.121 | 40.21476 | 40 | 2845.333 | 92 | 408
3746 | 3872.637 | 40.30404 | 40 | 2845.333 | 91 | 408
3747 | 3862.637 | 40.2162 | 40 | 2845.333 | 90 | 408
3748 | 3854.703125 | 40.10876 | 40 | 2845.333 | 89 | 408
3749 | 3845.583 | 40.10949 | 40 | 2845.333 | 88 | 408
3750 | 3838.176 | 40.08357 | 40 | 2845.333 | 87 | 408
3751 | 3829.362 | 40.00288 | 40 | 2845.333 | 86 | 408
3752 | 3820.11 | 40.0432 | 40 | 2845.333 | 85 | 408
3753 | 3811.385 | 40.01584 | 40 | 2845.333 | 84 | 408
3754 | 3802.198 | 40.00504 | 40 | 2845.333 | 83 | 408
3755 | 3793.407 | 40.04176 | 40 | 2845.333 | 82 | 408
3756 | 3786.549 | 40.00648 | 40 | 2845.333 | 81 | 408
3757 | 3778.462 | 40.05048 | 40 | 2845.333 | 80 | 408
3758 | 3769.868 | 40.137 | 40 | 2845.333 | 79 | 408
3759 | 3762.638 | 40.09657 | 40 | 2845.333 | 78 | 408
3760 | 3754.945 | 40.15356 | 40 | 2845.333 | 77 | 408
3761 | 3747.253 | 40.18884 | 40 | 2845.333 | 76 | 408
3762 | 3738.462 | 40.227 | 40 | 2845.333 | 75 | 408
3763 | 3731.297 | 40.26372 | 40 | 2845.333 | 74 | 408
3764 | 3724.682 | 40.22268 | 40 | 2845.333 | 73 | 408
3765 | 3714.286 | 40.24932 | 40 | 2845.333 | 72 | 408
3766 | 3706.593 | 40.26012 | 40 | 2845.333 | 71 | 408
3767 | 3698.242 | 40.2882 | 40 | 2845.333 | 70 | 408
3768 | 3690.11 | 40.30836 | 40 | 2845.333 | 69 | 408
3769 | 3681.714 | 40.35025 | 40 | 2845.333 | 68 | 408
3770 | 3673.252 | 40.34155 | 40 | 2845.333 | 67 | 408
3771 | 3664.835 | 40.3761 | 40 | 2845.333 | 66 | 408
3772 | 3655.714 | 40.436 | 40 | 2845.333 | 65 | 408
3773 | 3644.572 | 40.4972 | 40 | 2845.333 | 64 | 408
3774 | 3637.649 | 40.47992 | 40 | 2845.333 | 63 | 408
3775 | 3629.40625 | 40.48856 | 40 | 2845.333 | 62 | 408
3776 | 3617.825 | 40.50944 | 40 | 2845.333 | 61 | 408
3777 | 3610.989 | 40.5332 | 40 | 2845.333 | 60 | 408
3778 | 3603.099 | 40.67092 | 40 | 2845.333 | 59 | 408
3779 | 3591.385 | 40.67164 | 40 | 2845.333 | 58 | 408
3780 | 3584.615 | 40.65148 | 40 | 2845.333 | 57 | 408
3781 | 3574.857 | 40.6414 | 40 | 2845.333 | 56 | 408
3782 | 3567.033 | 40.7206 | 40 | 2845.333 | 55 | 408
3783 | 3558.242 | 40.7854 | 40 | 2845.333 | 54 | 408
3784 | 3549.384 | 40.75156 | 40 | 2845.333 | 53 | 408
3785 | 3541.758 | 40.78684 | 40 | 2845.333 | 52 | 408
3786 | 3532.967 | 40.92888 | 40 | 2845.333 | 51 | 408
3787 | 3526.374 | 40.9656 | 40 | 2845.333 | 50 | 408
3788 | 3517.583 | 41.10764 | 40 | 2845.333 | 49 | 408
3789 | 3507.736 | 41.17892 | 40 | 2845.333 | 48 | 408
3790 | 3503.231 | 41.18396 | 40 | 2845.333 | 47 | 408
3791 | 3494.506 | 41.27828 | 40 | 2845.333 | 46 | 408
3792 | 3486.923 | 41.2142 | 40 | 2845.333 | 45 | 408
3793 | 3481.055 | 41.29412 | 40 | 2845.333 | 44 | 408
3794 | 3472.681 | 41.398 | 40 | 2845.333 | 43 | 408
3795 | 3464.835 | 41.3258 | 40 | 2845.333 | 42 | 408
3796 | 3458.044 | 41.44048 | 40 | 2845.333 | 41 | 408
3797 | 3449.451 | 41.4412 | 40 | 2845.333 | 40 | 408
3798 | 3443.956 | 41.51824 | 40 | 2845.333 | 39 | 408
3799 | 3435.165 | 41.45128 | 40 | 2845.333 | 38 | 408
3800 | 3428.286 | 41.52328 | 40 | 2845.333 | 37 | 408
3801 | 3420.396 | 41.578 | 40 | 2845.333 | 36 | 408
3802 | 3412.857 | 41.578 | 40 | 2845.333 | 35 | 408
3803 | 3405.495 | 41.60262 | 40 | 2845.333 | 34 | 408
3804 | 3397.429 | 41.67468 | 40 | 2845.333 | 33 | 408
3805 | 3388.615 | 41.66316 | 40 | 2845.333 | 32 | 408
3806 | 3381.319 | 41.6502 | 40 | 2845.333 | 31 | 408
3807 | 3371.429 | 41.6574 | 40 | 2845.333 | 30 | 408
3808 | 3363.274 | 41.66532 | 40 | 2845.333 | 29 | 408
3809 | 3353.846 | 41.69052 | 40 | 2845.333 | 28 | 408
3810 | 3345.561 | 41.6862 | 40 | 2845.333 | 27 | 408
3811 | 3335.737 | 41.73948 | 40 | 2845.333 | 26 | 408
3812 | 3326.374 | 41.7222 | 40 | 2845.333 | 25 | 408
3813 | 3315.385 | 41.79575 | 40 | 2845.333 | 24 | 408
3814 | 3305.495 | 41.86352 | 40 | 2845.333 | 23 | 408
3815 | 3294.506 | 41.8664 | 40 | 2845.333 | 22 | 408
3816 | 3283.517 | 41.91752 | 40 | 2845.333 | 21 | 408
3817 | 3271.869 | 42.0464 | 40 | 2845.333 | 20 | 408
3818 | 3259.759 | 41.9744 | 40 | 2845.333 | 19 | 408
3819 | 3246.55 | 42.05943 | 40 | 2845.333 | 18 | 408
3820 | 3232.967 | 42.21436 | 40 | 2845.333 | 17 | 408
3821 | 3219.78 | 42.25108 | 40 | 2845.333 | 16 | 408
3822 | 3204.396 | 42.31314 | 40 | 2845.333 | 15 | 408
3823 | 3187.912 | 42.42264 | 40 | 2845.333 | 14 | 408
3824 | 3172.527 | 42.56679 | 40 | 2845.333 | 13 | 408
3825 | 3155.78 | 42.587 | 40 | 2845.333 | 12 | 408
3826 | 3136.264 | 42.61508 | 40 | 2845.333 | 11 | 408
3827 | 3115.385 | 42.77424 | 40 | 2845.333 | 10 | 408
3828 | 3090.506 | 42.77352 | 40 | 2845.333 | 9 | 408
3829 | 3066.11 | 42.95296 | 40 | 2845.333 | 8 | 408
3830 | 3038.308 | 42.98824 | 40 | 2845.333 | 7 | 408
3831 | 3006.594 | 43.13172 | 40 | 2845.333 | 6 | 408
3832 | 2969.231 | 43.2714 | 40 | 2845.333 | 5 | 408
3833 | 2923.253 | 43.48472 | 40 | 2845.333 | 4 | 408
3834 | 2865.033 | 43.66132 | 40 | 2845.333 | 3 | 408
3835 | 2789.055 | 43.81055 | 40 | 2845.333 | 2 | 408
3836 | 2676.923 | 43.92072 | 40 | 2845.333 | 1 | 408
3837 | 2502.198 | 44.0642 | 40 | 2845.333 | 0 | 408
3838 | 4024.176 | 39.9568 | 50 | 2878.667 | 100 | 409
3839 | 3973.879 | 40.23672 | 50 | 2878.667 | 99 | 409
3840 | 3962.637 | 40.00648 | 50 | 2878.667 | 98 | 409
3841 | 3954.945 | 39.86242 | 50 | 2878.667 | 97 | 409
3842 | 3948.264 | 39.82125 | 50 | 2878.667 | 96 | 409
3843 | 3938.462 | 39.7154 | 50 | 2878.667 | 95 | 409
3844 | 3930.088 | 39.64116 | 50 | 2878.667 | 94 | 409
3845 | 3921.978 | 39.62028 | 50 | 2878.667 | 93 | 409
3846 | 3913.187 | 39.5964 | 50 | 2878.667 | 92 | 409
3847 | 3903.22 | 39.34925 | 50 | 2878.667 | 91 | 409
3848 | 3892.638 | 39.3478 | 50 | 2878.667 | 90 | 409
3849 | 3881.901 | 39.34636 | 50 | 2878.667 | 89 | 409
3850 | 3872.528 | 39.38179 | 50 | 2878.667 | 88 | 409
3851 | 3862.626 | 39.34492 | 50 | 2878.667 | 87 | 409
3852 | 3852.748 | 39.39608 | 50 | 2878.667 | 86 | 409
3853 | 3842.857 | 39.41269 | 50 | 2878.667 | 85 | 409
3854 | 3832.967 | 39.42929 | 50 | 2878.667 | 84 | 409
3855 | 3823.176 | 39.44916 | 50 | 2878.667 | 83 | 409
3856 | 3813.187 | 39.55536 | 50 | 2878.667 | 82 | 409
3857 | 3805.495 | 39.47508 | 50 | 2878.667 | 81 | 409
3858 | 3796.263 | 39.4884 | 50 | 2878.667 | 80 | 409
3859 | 3788.099 | 39.54816 | 50 | 2878.667 | 79 | 409
3860 | 3779.121 | 39.55608 | 50 | 2878.667 | 78 | 409
3861 | 3771.428 | 39.53952 | 50 | 2878.667 | 77 | 409
3862 | 3763.209 | 39.50568 | 50 | 2878.667 | 76 | 409
3863 | 3754.121 | 39.57845 | 50 | 2878.667 | 75 | 409
3864 | 3746.176 | 39.45744 | 50 | 2878.667 | 74 | 409
3865 | 3738.461 | 39.49596 | 50 | 2878.667 | 73 | 409
3866 | 3730.285 | 39.53592 | 50 | 2878.667 | 72 | 409
3867 | 3721.615 | 39.54816 | 50 | 2878.667 | 71 | 409
3868 | 3713.187 | 39.528 | 50 | 2878.667 | 70 | 409
3869 | 3704.396 | 39.52908 | 50 | 2878.667 | 69 | 409
3870 | 3695.604 | 39.60943 | 50 | 2878.667 | 68 | 409
3871 | 3685.264 | 39.71936 | 50 | 2878.667 | 67 | 409
3872 | 3676.923 | 39.62608 | 50 | 2878.667 | 66 | 409
3873 | 3668.132 | 39.8848 | 50 | 2878.667 | 65 | 409
3874 | 3658.242 | 39.683 | 50 | 2878.667 | 64 | 409
3875 | 3649.99 | 39.70388 | 50 | 2878.667 | 63 | 409
3876 | 3640.659 | 39.78745 | 50 | 2878.667 | 62 | 409
3877 | 3631.868 | 39.81585 | 50 | 2878.667 | 61 | 409
3878 | 3622.198 | 39.83424 | 50 | 2878.667 | 60 | 409
3879 | 3612.088 | 39.9928 | 50 | 2878.667 | 59 | 409
3880 | 3603.671 | 40.07704 | 50 | 2878.667 | 58 | 409
3881 | 3594.626 | 40.0288 | 50 | 2878.667 | 57 | 409
3882 | 3584.747 | 40.13266 | 50 | 2878.667 | 56 | 409
3883 | 3576.923 | 40.15853 | 50 | 2878.667 | 55 | 409
3884 | 3568.945 | 40.317 | 50 | 2878.667 | 54 | 409
3885 | 3560.231 | 40.25184 | 50 | 2878.667 | 53 | 409
3886 | 3551.692 | 40.23779 | 50 | 2878.667 | 52 | 409
3887 | 3543.659 | 40.32384 | 50 | 2878.667 | 51 | 409
3888 | 3535.165 | 40.245 | 50 | 2878.667 | 50 | 409
3889 | 3528.572 | 40.30728 | 50 | 2878.667 | 49 | 409
3890 | 3519.78 | 40.317 | 50 | 2878.667 | 48 | 409
3891 | 3512.769 | 40.30156 | 50 | 2878.667 | 47 | 409
3892 | 3505.033 | 40.41008 | 50 | 2878.667 | 46 | 409
3893 | 3497.802 | 40.4126 | 50 | 2878.667 | 45 | 409
3894 | 3490.242 | 40.34868 | 50 | 2878.667 | 44 | 409
3895 | 3483.517 | 40.42124 | 50 | 2878.667 | 43 | 409
3896 | 3475.473 | 40.50872 | 50 | 2878.667 | 42 | 409
3897 | 3469.857 | 40.56416 | 50 | 2878.667 | 41 | 409
3898 | 3462.638 | 40.59084 | 50 | 2878.667 | 40 | 409
3899 | 3454.978 | 40.67632 | 50 | 2878.667 | 39 | 409
3900 | 3448.352 | 40.70404 | 50 | 2878.667 | 38 | 409
3901 | 3440.659 | 40.89288 | 50 | 2878.667 | 37 | 409
3902 | 3434.374 | 40.78402 | 50 | 2878.667 | 36 | 409
3903 | 3426.374 | 40.8178 | 50 | 2878.667 | 35 | 409
3904 | 3418.681 | 40.82792 | 50 | 2878.667 | 34 | 409
3905 | 3410.989 | 40.72168 | 50 | 2878.667 | 33 | 409
3906 | 3404 | 40.8214 | 50 | 2878.667 | 32 | 409
3907 | 3395.604 | 40.79947 | 50 | 2878.667 | 31 | 409
3908 | 3386.813 | 40.82502 | 50 | 2878.667 | 30 | 409
3909 | 3378.385 | 40.83377 | 50 | 2878.667 | 29 | 409
3910 | 3369.231 | 40.9656 | 50 | 2878.667 | 28 | 409
3911 | 3360.439 | 41.0358 | 50 | 2878.667 | 27 | 409
3912 | 3349.473 | 40.9692 | 50 | 2878.667 | 26 | 409
3913 | 3340.659 | 41.1098 | 50 | 2878.667 | 25 | 409
3914 | 3331.297 | 41.14436 | 50 | 2878.667 | 24 | 409
3915 | 3321.978 | 41.21666 | 50 | 2878.667 | 23 | 409
3916 | 3309.956 | 41.32797 | 50 | 2878.667 | 22 | 409
3917 | 3298.176 | 41.31356 | 50 | 2878.667 | 21 | 409
3918 | 3290.11 | 41.2898 | 50 | 2878.667 | 20 | 409
3919 | 3279.528 | 41.12844 | 50 | 2878.667 | 19 | 409
3920 | 3267.187 | 41.2538 | 50 | 2878.667 | 18 | 409
3921 | 3255.945 | 41.398 | 50 | 2878.667 | 17 | 409
3922 | 3242.857 | 41.58383 | 50 | 2878.667 | 16 | 409
3923 | 3229.67 | 41.4736 | 50 | 2878.667 | 15 | 409
3924 | 3217.583 | 41.44624 | 50 | 2878.667 | 14 | 409
3925 | 3202.209 | 41.39764 | 50 | 2878.667 | 13 | 409
3926 | 3186.813 | 41.43539 | 50 | 2878.667 | 12 | 409
3927 | 3172.527 | 41.40016 | 50 | 2878.667 | 11 | 409
3928 | 3154.945 | 41.65374 | 50 | 2878.667 | 10 | 409
3929 | 3136.187 | 41.57548 | 50 | 2878.667 | 9 | 409
3930 | 3113.011 | 41.74668 | 50 | 2878.667 | 8 | 409
3931 | 3086.143 | 41.7582 | 50 | 2878.667 | 7 | 409
3932 | 3056.725 | 41.8304 | 50 | 2878.667 | 6 | 409
3933 | 3021.978 | 41.9024 | 50 | 2878.667 | 5 | 409
3934 | 2980.22 | 41.9024 | 50 | 2878.667 | 4 | 409
3935 | 2925.616 | 42.15208 | 50 | 2878.667 | 3 | 409
3936 | 2848.946 | 41.84984 | 50 | 2878.667 | 2 | 409
3937 | 2733.561 | 40.74112 | 50 | 2878.667 | 1 | 409
3938 | 2503.297 | 38.0832 | 50 | 2878.667 | 0 | 409
3939 | 3983.517 | 41.8304 | 30 | 2745.778 | 100 | 410
3940 | 3896.088 | 41.9384 | 30 | 2745.778 | 99 | 410
3941 | 3884.747 | 41.90672 | 30 | 2745.778 | 98 | 410
3942 | 3875.824 | 41.6502 | 30 | 2745.778 | 97 | 410
3943 | 3868 | 41.5233 | 30 | 2745.778 | 96 | 410
3944 | 3861.318 | 41.5312 | 30 | 2745.778 | 95 | 410
3945 | 3850.901 | 41.41096 | 30 | 2745.778 | 94 | 410
3946 | 3843.956 | 41.37856 | 30 | 2745.778 | 93 | 410
3947 | 3835.429 | 41.27108 | 30 | 2745.778 | 92 | 410
3948 | 3827.473 | 41.35839 | 30 | 2745.778 | 91 | 410
3949 | 3818.901 | 41.1386 | 30 | 2745.778 | 90 | 410
3950 | 3810.989 | 41.22716 | 30 | 2745.778 | 89 | 410
3951 | 3800.088 | 41.21492 | 30 | 2745.778 | 88 | 410
3952 | 3791.517 | 41.1818 | 30 | 2745.778 | 87 | 410
3953 | 3783.604 | 41.25092 | 30 | 2745.778 | 86 | 410
3954 | 3776.264 | 41.2178 | 30 | 2745.778 | 85 | 410
3955 | 3766.461 | 41.20052 | 30 | 2745.778 | 84 | 410
3956 | 3759.341 | 41.32451 | 30 | 2745.778 | 83 | 410
3957 | 3752.615 | 41.3186 | 30 | 2745.778 | 82 | 410
3958 | 3742.857 | 41.19476 | 30 | 2745.778 | 81 | 410
3959 | 3735.385 | 41.2394 | 30 | 2745.778 | 80 | 410
3960 | 3725.956 | 41.23148 | 30 | 2745.778 | 79 | 410
3961 | 3719.78 | 41.23508 | 30 | 2745.778 | 78 | 410
3962 | 3709.89 | 41.26029 | 30 | 2745.778 | 77 | 410
3963 | 3702.198 | 41.3359375 | 30 | 2745.778 | 76 | 410
3964 | 3692.308 | 41.3078 | 30 | 2745.778 | 75 | 410
3965 | 3685.714 | 41.3258 | 30 | 2745.778 | 74 | 410
3966 | 3677.956 | 41.36848 | 30 | 2745.778 | 73 | 410
3967 | 3670.33 | 41.37352 | 30 | 2745.778 | 72 | 410
3968 | 3662.22 | 41.34824 | 30 | 2745.778 | 71 | 410
3969 | 3653.406 | 41.4196 | 30 | 2745.778 | 70 | 410
3970 | 3644.154 | 41.46352 | 30 | 2745.778 | 69 | 410
3971 | 3637.363 | 41.47144 | 30 | 2745.778 | 68 | 410
3972 | 3627.758 | 41.41672 | 30 | 2745.778 | 67 | 410
3973 | 3620.879 | 41.45272 | 30 | 2745.778 | 66 | 410
3974 | 3610.989 | 41.4484 | 30 | 2745.778 | 65 | 410
3975 | 3602.286 | 41.46712 | 30 | 2745.778 | 64 | 410
3976 | 3595.296 | 41.40808 | 30 | 2745.778 | 63 | 410
3977 | 3586.022 | 41.506 | 30 | 2745.778 | 62 | 410
3978 | 3577.385 | 41.434 | 30 | 2745.778 | 61 | 410
3979 | 3568.352 | 41.4484 | 30 | 2745.778 | 60 | 410
3980 | 3560.44 | 41.43688 | 30 | 2745.778 | 59 | 410
3981 | 3551.648 | 41.542 | 30 | 2745.778 | 58 | 410
3982 | 3543.956 | 41.63076 | 30 | 2745.778 | 57 | 410
3983 | 3535.165 | 41.63868 | 30 | 2745.778 | 56 | 410
3984 | 3528.462 | 41.67538 | 30 | 2745.778 | 55 | 410
3985 | 3519.78 | 41.73084 | 30 | 2745.778 | 54 | 410
3986 | 3510.264 | 41.69844 | 30 | 2745.778 | 53 | 410
3987 | 3505.011 | 41.89808 | 30 | 2745.778 | 52 | 410
3988 | 3495.846 | 41.93048 | 30 | 2745.778 | 51 | 410
3989 | 3489.011 | 41.9744 | 30 | 2745.778 | 50 | 410
3990 | 3481.319 | 42.06672 | 30 | 2745.778 | 49 | 410
3991 | 3473.626 | 42.24244 | 30 | 2745.778 | 48 | 410
3992 | 3464.461 | 42.1906 | 30 | 2745.778 | 47 | 410
3993 | 3457.275 | 42.04208 | 30 | 2745.778 | 46 | 410
3994 | 3449.451 | 42.115 | 30 | 2745.778 | 45 | 410
3995 | 3442.857 | 42.27274 | 30 | 2745.778 | 44 | 410
3996 | 3436.264 | 42.27637 | 30 | 2745.778 | 43 | 410
3997 | 3427.209 | 42.28132 | 30 | 2745.778 | 42 | 410
3998 | 3419.78 | 42.26476 | 30 | 2745.778 | 41 | 410
3999 | 3412.088 | 42.2194 | 30 | 2745.778 | 40 | 410
4000 | 3404.396 | 42.28348 | 30 | 2745.778 | 39 | 410
4001 | 3396.308 | 42.31451 | 30 | 2745.778 | 38 | 410
4002 | 3389.011 | 42.3348 | 30 | 2745.778 | 37 | 410
4003 | 3380.132 | 42.47304 | 30 | 2745.778 | 36 | 410
4004 | 3370.66 | 42.4536 | 30 | 2745.778 | 35 | 410
4005 | 3362.637 | 42.38952 | 30 | 2745.778 | 34 | 410
4006 | 3354.945 | 42.623 | 30 | 2745.778 | 33 | 410
4007 | 3345.099 | 42.65756 | 30 | 2745.778 | 32 | 410
4008 | 3336.462 | 42.65252 | 30 | 2745.778 | 31 | 410
4009 | 3327.473 | 42.6518 | 30 | 2745.778 | 30 | 410
4010 | 3317.583 | 42.81688 | 30 | 2745.778 | 29 | 410
4011 | 3307.516 | 42.8392 | 30 | 2745.778 | 28 | 410
4012 | 3298.835 | 42.87304 | 30 | 2745.778 | 27 | 410
4013 | 3287.912 | 42.94288 | 30 | 2745.778 | 26 | 410
4014 | 3276.374 | 42.9652 | 30 | 2745.778 | 25 | 410
4015 | 3266.11 | 43.0495 | 30 | 2745.778 | 24 | 410
4016 | 3253.912 | 43.15692 | 30 | 2745.778 | 23 | 410
4017 | 3241.758 | 43.03075 | 30 | 2745.778 | 22 | 410
4018 | 3229.253 | 43.21308 | 30 | 2745.778 | 21 | 410
4019 | 3217.583 | 43.1274 | 30 | 2745.778 | 20 | 410
4020 | 3203.099 | 43.2714 | 30 | 2745.778 | 19 | 410
4021 | 3189.055 | 43.31192 | 30 | 2745.778 | 18 | 410
4022 | 3174.726 | 43.46096 | 30 | 2745.778 | 17 | 410
4023 | 3158.813 | 43.59436 | 30 | 2745.778 | 16 | 410
4024 | 3142.527 | 43.603 | 30 | 2745.778 | 15 | 410
4025 | 3124.088 | 43.70956 | 30 | 2745.778 | 14 | 410
4026 | 3106.747 | 43.4876 | 30 | 2745.778 | 13 | 410
4027 | 3086.813 | 43.60725 | 30 | 2745.778 | 12 | 410
4028 | 3066.11 | 43.65268 | 30 | 2745.778 | 11 | 410
4029 | 3045.714 | 43.6318 | 30 | 2745.778 | 10 | 410
4030 | 3020.923 | 43.70452 | 30 | 2745.778 | 9 | 410
4031 | 2995.604 | 43.76716 | 30 | 2745.778 | 8 | 410
4032 | 2967.451 | 43.95888 | 30 | 2745.778 | 7 | 410
4033 | 2935.165 | 43.90848 | 30 | 2745.778 | 6 | 410
4034 | 2897.692 | 43.8192 | 30 | 2745.778 | 5 | 410
4035 | 2852.747 | 43.66348 | 30 | 2745.778 | 4 | 410
4036 | 2795.253 | 43.36736 | 30 | 2745.778 | 3 | 410
4037 | 2724.176 | 42.62732 | 30 | 2745.778 | 2 | 410
4038 | 2630.286 | 41.26604 | 30 | 2745.778 | 1 | 410
4039 | 2505.495 | 38.5876 | 30 | 2745.778 | 0 | 410
4040 | 3826.374 | 46.8384 | 10 | 2558.222 | 100 | 411
4041 | 3743.824 | 46.85856 | 10 | 2558.222 | 99 | 411
4042 | 3735.868 | 46.62652 | 10 | 2558.222 | 98 | 411
4043 | 3727.869 | 46.52572 | 10 | 2558.222 | 97 | 411
4044 | 3723.341 | 46.27928 | 10 | 2558.222 | 96 | 411
4045 | 3718.681 | 46.161 | 10 | 2558.222 | 95 | 411
4046 | 3715.385 | 46.0098 | 10 | 2558.222 | 94 | 411
4047 | 3709.89 | 45.93472 | 10 | 2558.222 | 93 | 411
4048 | 3706.637 | 45.81088 | 10 | 2558.222 | 92 | 411
4049 | 3701.011 | 45.72285 | 10 | 2558.222 | 91 | 411
4050 | 3694.505 | 45.6494 | 10 | 2558.222 | 90 | 411
4051 | 3689.187 | 45.61916 | 10 | 2558.222 | 89 | 411
4052 | 3682.417 | 45.4995 | 10 | 2558.222 | 88 | 411
4053 | 3677.406 | 45.46502 | 10 | 2558.222 | 87 | 411
4054 | 3671.429 | 45.41451 | 10 | 2558.222 | 86 | 411
4055 | 3663.736 | 45.426 | 10 | 2558.222 | 85 | 411
4056 | 3656.088 | 45.35976 | 10 | 2558.222 | 84 | 411
4057 | 3650.022 | 45.37992 | 10 | 2558.222 | 83 | 411
4058 | 3643.868 | 45.39432 | 10 | 2558.222 | 82 | 411
4059 | 3636.264 | 45.37416 | 10 | 2558.222 | 81 | 411
4060 | 3628.791 | 45.3324 | 10 | 2558.222 | 80 | 411
4061 | 3621.143 | 45.42456 | 10 | 2558.222 | 79 | 411
4062 | 3614.286 | 45.3612 | 10 | 2558.222 | 78 | 411
4063 | 3607.824 | 45.38856 | 10 | 2558.222 | 77 | 411
4064 | 3600.132 | 45.30504 | 10 | 2558.222 | 76 | 411
4065 | 3592.308 | 45.3252 | 10 | 2558.222 | 75 | 411
4066 | 3583.868 | 45.33384 | 10 | 2558.222 | 74 | 411
4067 | 3577.055 | 45.3612 | 10 | 2558.222 | 73 | 411
4068 | 3569.231 | 45.33816 | 10 | 2558.222 | 72 | 411
4069 | 3562.637 | 45.41592 | 10 | 2558.222 | 71 | 411
4070 | 3554.725 | 45.42604 | 10 | 2558.222 | 70 | 411
4071 | 3547.956 | 45.3972 | 10 | 2558.222 | 69 | 411
4072 | 3539.561 | 45.49674 | 10 | 2558.222 | 68 | 411
4073 | 3531.341 | 45.52412 | 10 | 2558.222 | 67 | 411
4074 | 3523.165 | 45.64652 | 10 | 2558.222 | 66 | 411
4075 | 3514.726 | 45.527 | 10 | 2558.222 | 65 | 411
4076 | 3507.868 | 45.5414 | 10 | 2558.222 | 64 | 411
4077 | 3500.484 | 45.65516 | 10 | 2558.222 | 63 | 411
4078 | 3492.792 | 45.73738 | 10 | 2558.222 | 62 | 411
4079 | 3483.341 | 45.70271 | 10 | 2558.222 | 61 | 411
4080 | 3476.923 | 45.7576 | 10 | 2558.222 | 60 | 411
4081 | 3468.22 | 45.76048 | 10 | 2558.222 | 59 | 411
4082 | 3461.011 | 45.88288 | 10 | 2558.222 | 58 | 411
4083 | 3451.736 | 45.80224 | 10 | 2558.222 | 57 | 411
4084 | 3445.055 | 45.87856 | 10 | 2558.222 | 56 | 411
4085 | 3438.241 | 46.0962 | 10 | 2558.222 | 55 | 411
4086 | 3430.505 | 46.00821 | 10 | 2558.222 | 54 | 411
4087 | 3421.626 | 46.10772 | 10 | 2558.222 | 53 | 411
4088 | 3414.286 | 46.18548 | 10 | 2558.222 | 52 | 411
4089 | 3406.593 | 46.24616 | 10 | 2558.222 | 51 | 411
4090 | 3398.901 | 46.298 | 10 | 2558.222 | 50 | 411
4091 | 3390.242 | 46.38584 | 10 | 2558.222 | 49 | 411
4092 | 3380.923 | 46.42904 | 10 | 2558.222 | 48 | 411
4093 | 3373.231 | 46.5502 | 10 | 2558.222 | 47 | 411
4094 | 3365.406 | 46.5502 | 10 | 2558.222 | 46 | 411
4095 | 3357.363 | 46.6006 | 10 | 2558.222 | 45 | 411
4096 | 3346.462 | 46.7304 | 10 | 2558.222 | 44 | 411
4097 | 3340.659 | 46.66685 | 10 | 2558.222 | 43 | 411
4098 | 3332.396 | 46.78224 | 10 | 2558.222 | 42 | 411
4099 | 3323.121 | 46.87296 | 10 | 2558.222 | 41 | 411
4100 | 3312.747 | 46.91768 | 10 | 2558.222 | 40 | 411
4101 | 3305.495 | 46.97105 | 10 | 2558.222 | 39 | 411
4102 | 3295.297 | 46.9826 | 10 | 2558.222 | 38 | 411
4103 | 3287.736 | 47.08052 | 10 | 2558.222 | 37 | 411
4104 | 3279.121 | 47.20456 | 10 | 2558.222 | 36 | 411
4105 | 3269.231 | 47.2348 | 10 | 2558.222 | 35 | 411
4106 | 3259.385 | 47.2348 | 10 | 2558.222 | 34 | 411
4107 | 3249.978 | 47.3068 | 10 | 2558.222 | 33 | 411
4108 | 3239.649 | 47.33992 | 10 | 2558.222 | 32 | 411
4109 | 3229.67 | 47.35576 | 10 | 2558.222 | 31 | 411
4110 | 3219.56 | 47.451 | 10 | 2558.222 | 30 | 411
4111 | 3209.055 | 47.4148 | 10 | 2558.222 | 29 | 411
4112 | 3198.549 | 47.47548 | 10 | 2558.222 | 28 | 411
4113 | 3186.813 | 47.42778 | 10 | 2558.222 | 27 | 411
4114 | 3174.726 | 47.57916 | 10 | 2558.222 | 26 | 411
4115 | 3163.736 | 47.631 | 10 | 2558.222 | 25 | 411
4116 | 3148.571 | 47.63532 | 10 | 2558.222 | 24 | 411
4117 | 3138.462 | 47.60364 | 10 | 2558.222 | 23 | 411
4118 | 3125.627 | 47.7032 | 10 | 2558.222 | 22 | 411
4119 | 3112.088 | 47.631 | 10 | 2558.222 | 21 | 411
4120 | 3098.022 | 47.7464 | 10 | 2558.222 | 20 | 411
4121 | 3085.319 | 47.84432 | 10 | 2558.222 | 19 | 411
4122 | 3069.143 | 47.88608 | 10 | 2558.222 | 18 | 411
4123 | 3054.417 | 47.95386 | 10 | 2558.222 | 17 | 411
4124 | 3039.517 | 48.05908 | 10 | 2558.222 | 16 | 411
4125 | 3023.077 | 48.0706 | 10 | 2558.222 | 15 | 411
4126 | 3006.418 | 48.10516 | 10 | 2558.222 | 14 | 411
4127 | 2989.011 | 48.11524 | 10 | 2558.222 | 13 | 411
4128 | 2970.33 | 48.2076 | 10 | 2558.222 | 12 | 411
4129 | 2949.802 | 48.30984 | 10 | 2558.222 | 11 | 411
4130 | 2929.67 | 48.39492 | 10 | 2558.222 | 10 | 411
4131 | 2907.736 | 48.4238 | 10 | 2558.222 | 9 | 411
4132 | 2881.846 | 48.51308 | 10 | 2558.222 | 8 | 411
4133 | 2855.868 | 48.57068 | 10 | 2558.222 | 7 | 411
4134 | 2823.868 | 48.68601 | 10 | 2558.222 | 6 | 411
4135 | 2787.033 | 48.7912 | 10 | 2558.222 | 5 | 411
4136 | 2744.747 | 48.79264 | 10 | 2558.222 | 4 | 411
4137 | 2697.846 | 48.676 | 10 | 2558.222 | 3 | 411
4138 | 2640.791 | 48.3876 | 10 | 2558.222 | 2 | 411
4139 | 2576.923 | 47.83568 | 10 | 2558.222 | 1 | 411
4140 | 2501.099 | 46.9104 | 10 | 2558.222 | 0 | 411
4141 | 3806.594 | 50.1892 | 0 | 2423.556 | 100 | 412
4142 | 3626.89 | 50.22304 | 0 | 2423.556 | 99 | 412
4143 | 3615.253 | 49.97084 | 0 | 2423.556 | 98 | 412
4144 | 3608.143 | 49.73376 | 0 | 2423.556 | 97 | 412
4145 | 3606.462 | 49.55932 | 0 | 2423.556 | 96 | 412
4146 | 3603.297 | 49.2524 | 0 | 2423.556 | 95 | 412
4147 | 3601.296875 | 49.19044 | 0 | 2423.556 | 94 | 412
4148 | 3597.802 | 48.91294 | 0 | 2423.556 | 93 | 412
4149 | 3592.264 | 48.81136 | 0 | 2423.556 | 92 | 412
4150 | 3590.11 | 48.712 | 0 | 2423.556 | 91 | 412
4151 | 3587.582 | 48.629 | 0 | 2423.556 | 90 | 412
4152 | 3582.417 | 48.55556 | 0 | 2423.556 | 89 | 412
4153 | 3576.22 | 48.48572 | 0 | 2423.556 | 88 | 412
4154 | 3572.044 | 48.42776 | 0 | 2423.556 | 87 | 412
4155 | 3566.572 | 48.3876 | 0 | 2423.556 | 86 | 412
4156 | 3560.44 | 48.2832 | 0 | 2423.556 | 85 | 412
4157 | 3553.275 | 48.2796 | 0 | 2423.556 | 84 | 412
4158 | 3547.264 | 48.28068 | 0 | 2423.556 | 83 | 412
4159 | 3544.044 | 48.32649 | 0 | 2423.556 | 82 | 412
4160 | 3535.088 | 48.24612 | 0 | 2423.556 | 81 | 412
4161 | 3529.67 | 48.2868 | 0 | 2423.556 | 80 | 412
4162 | 3522.791 | 48.21228 | 0 | 2423.556 | 79 | 412
4163 | 3515.011 | 48.1714 | 0 | 2423.556 | 78 | 412
4164 | 3509.89 | 48.2076 | 0 | 2423.556 | 77 | 412
4165 | 3500.923 | 48.1714 | 0 | 2423.556 | 76 | 412
4166 | 3493.682 | 48.1444 | 0 | 2423.556 | 75 | 412
4167 | 3489.868 | 48.17936 | 0 | 2423.556 | 74 | 412
4168 | 3481.319 | 48.14656 | 0 | 2423.556 | 73 | 412
4169 | 3474.902 | 48.12247 | 0 | 2423.556 | 72 | 412
4170 | 3468.132 | 48.18876 | 0 | 2423.556 | 71 | 412
4171 | 3459.451 | 48.22918 | 0 | 2423.556 | 70 | 412
4172 | 3452.747 | 48.1354 | 0 | 2423.556 | 69 | 412
4173 | 3447.253 | 48.10228 | 0 | 2423.556 | 68 | 412
4174 | 3439.022 | 48.2076 | 0 | 2423.556 | 67 | 412
4175 | 3432.945 | 48.31416 | 0 | 2423.556 | 66 | 412
4176 | 3424.671 | 48.3516 | 0 | 2423.556 | 65 | 412
4177 | 3417.495 | 48.3156 | 0 | 2423.556 | 64 | 412
4178 | 3409.22 | 48.43164 | 0 | 2423.556 | 63 | 412
4179 | 3404.088 | 48.48065 | 0 | 2423.556 | 62 | 412
4180 | 3395.231 | 48.4958 | 0 | 2423.556 | 61 | 412
4181 | 3386.813 | 48.4958 | 0 | 2423.556 | 60 | 412
4182 | 3379.418 | 48.5678 | 0 | 2423.556 | 59 | 412
4183 | 3373.341 | 48.54116 | 0 | 2423.556 | 58 | 412
4184 | 3368.77 | 48.6398 | 0 | 2423.556 | 57 | 412
4185 | 3357.89 | 48.6889 | 0 | 2423.556 | 56 | 412
4186 | 3350.55 | 48.69577 | 0 | 2423.556 | 55 | 412
4187 | 3344.637 | 48.68092 | 0 | 2423.556 | 54 | 412
4188 | 3336.165 | 48.78724 | 0 | 2423.556 | 53 | 412
4189 | 3327.956 | 48.82432 | 0 | 2423.556 | 52 | 412
4190 | 3319.879 | 48.88984 | 0 | 2423.556 | 51 | 412
4191 | 3312.088 | 48.856 | 0 | 2423.556 | 50 | 412
4192 | 3304.429 | 48.99804 | 0 | 2423.556 | 49 | 412
4193 | 3297.318 | 49.04772 | 0 | 2423.556 | 48 | 412
4194 | 3289.011 | 49.03944 | 0 | 2423.556 | 47 | 412
4195 | 3281.055 | 49.11696 | 0 | 2423.556 | 46 | 412
4196 | 3274.56 | 49.2056 | 0 | 2423.556 | 45 | 412
4197 | 3262.989 | 49.15434 | 0 | 2423.556 | 44 | 412
4198 | 3255.176 | 49.23152 | 0 | 2423.556 | 43 | 412
4199 | 3247.539 | 49.2884 | 0 | 2423.556 | 42 | 412
4200 | 3237.659 | 49.27477 | 0 | 2423.556 | 41 | 412
4201 | 3230.989 | 49.3244 | 0 | 2423.556 | 40 | 412
4202 | 3221.978 | 49.45672 | 0 | 2423.556 | 39 | 412
4203 | 3213.187 | 49.36547 | 0 | 2423.556 | 38 | 412
4204 | 3203.967 | 49.3966 | 0 | 2423.556 | 37 | 412
4205 | 3194.59375 | 49.3244 | 0 | 2423.556 | 36 | 412
4206 | 3187.417 | 49.41991 | 0 | 2423.556 | 35 | 412
4207 | 3175.846 | 49.43188 | 0 | 2423.556 | 34 | 412
4208 | 3166.472 | 49.52296 | 0 | 2423.556 | 33 | 412
4209 | 3158.198 | 49.5406 | 0 | 2423.556 | 32 | 412
4210 | 3147.253 | 49.60228 | 0 | 2423.556 | 31 | 412
4211 | 3137.363 | 49.7172 | 0 | 2423.556 | 30 | 412
4212 | 3127.066 | 49.81152 | 0 | 2423.556 | 29 | 412
4213 | 3116.308 | 49.7568 | 0 | 2423.556 | 28 | 412
4214 | 3103.638 | 49.79532 | 0 | 2423.556 | 27 | 412
4215 | 3093.165 | 49.78488 | 0 | 2423.556 | 26 | 412
4216 | 3083.242 | 49.90995 | 0 | 2423.556 | 25 | 412
4217 | 3070.33 | 50.02916 | 0 | 2423.556 | 24 | 412
4218 | 3057.561 | 50.07416 | 0 | 2423.556 | 23 | 412
4219 | 3043.956 | 50.17768 | 0 | 2423.556 | 22 | 412
4220 | 3031.056 | 50.23456 | 0 | 2423.556 | 21 | 412
4221 | 3019.34 | 50.29728 | 0 | 2423.556 | 20 | 412
4222 | 3006.517 | 50.39783 | 0 | 2423.556 | 19 | 412
4223 | 2992.308 | 50.31376 | 0 | 2423.556 | 18 | 412
4224 | 2979.132 | 50.44032 | 0 | 2423.556 | 17 | 412
4225 | 2963.736 | 50.45868 | 0 | 2423.556 | 16 | 412
4226 | 2947.308 | 50.5494 | 0 | 2423.556 | 15 | 412
4227 | 2932.967 | 50.52276 | 0 | 2423.556 | 14 | 412
4228 | 2916.484 | 50.61762 | 0 | 2423.556 | 13 | 412
4229 | 2899.209 | 50.60131 | 0 | 2423.556 | 12 | 412
4230 | 2881.319 | 50.68748 | 0 | 2423.556 | 11 | 412
4231 | 2862.967 | 50.9818 | 0 | 2423.556 | 10 | 412
4232 | 2842.857 | 51.0898 | 0 | 2423.556 | 9 | 412
4233 | 2818.945 | 51.21672 | 0 | 2423.556 | 8 | 412
4234 | 2793.726 | 51.1003 | 0 | 2423.556 | 7 | 412
4235 | 2767.934 | 51.09632 | 0 | 2423.556 | 6 | 412
4236 | 2738.407 | 51.1512 | 0 | 2423.556 | 5 | 412
4237 | 2701.231 | 51.11734 | 0 | 2423.556 | 4 | 412
4238 | 2661.088 | 50.93104 | 0 | 2423.556 | 3 | 412
4239 | 2616.484 | 50.52205 | 0 | 2423.556 | 2 | 412
4240 | 2562.637 | 49.973 | 0 | 2423.556 | 1 | 412
4241 | 2502.198 | 49.0722 | 0 | 2423.556 | 0 | 412
4242 | 4036.264 | 43.4516 | 20 | 2668 | 100 | 413
4243 | 3839.627 | 43.45268 | 20 | 2668 | 99 | 413
4244 | 3828.769 | 43.37744 | 20 | 2668 | 98 | 413
4245 | 3823.978 | 43.20264 | 20 | 2668 | 97 | 413
4246 | 3815.517 | 43.06404 | 20 | 2668 | 96 | 413
4247 | 3809.89 | 43.04997 | 20 | 2668 | 95 | 413
4248 | 3805.099 | 42.84568 | 20 | 2668 | 94 | 413
4249 | 3797.165 | 42.78216 | 20 | 2668 | 93 | 413
4250 | 3791.209 | 42.74833 | 20 | 2668 | 92 | 413
4251 | 3783.516 | 42.75728 | 20 | 2668 | 91 | 413
4252 | 3777.363 | 42.587 | 20 | 2668 | 90 | 413
4253 | 3769.967 | 42.63524 | 20 | 2668 | 89 | 413
4254 | 3762.945 | 42.57397 | 20 | 2668 | 88 | 413
4255 | 3754.275 | 42.64496 | 20 | 2668 | 87 | 413
4256 | 3746.615 | 42.53568 | 20 | 2668 | 86 | 413
4257 | 3739.561 | 42.57071 | 20 | 2668 | 85 | 413
4258 | 3730.769 | 42.51624 | 20 | 2668 | 84 | 413
4259 | 3723.077 | 42.53182 | 20 | 2668 | 83 | 413
4260 | 3718.769 | 42.51768 | 20 | 2668 | 82 | 413
4261 | 3708.792 | 42.50976 | 20 | 2668 | 81 | 413
4262 | 3701.539 | 42.5148 | 20 | 2668 | 80 | 413
4263 | 3693.813 | 42.48276 | 20 | 2668 | 79 | 413
4264 | 3686.835 | 42.50256 | 20 | 2668 | 78 | 413
4265 | 3678.022 | 42.51234 | 20 | 2668 | 77 | 413
4266 | 3671.121 | 42.61863 | 20 | 2668 | 76 | 413
4267 | 3660.714 | 42.55985 | 20 | 2668 | 75 | 413
4268 | 3654.088 | 42.5992 | 20 | 2668 | 74 | 413
4269 | 3645.264 | 42.61616 | 20 | 2668 | 73 | 413
4270 | 3637.539 | 42.623 | 20 | 2668 | 72 | 413
4271 | 3630.77 | 42.63236 | 20 | 2668 | 71 | 413
4272 | 3622.088 | 42.6554 | 20 | 2668 | 70 | 413
4273 | 3613.264 | 42.68996 | 20 | 2668 | 69 | 413
4274 | 3604.44 | 42.695 | 20 | 2668 | 68 | 413
4275 | 3596.714 | 42.76736 | 20 | 2668 | 67 | 413
4276 | 3586.857 | 42.69644 | 20 | 2668 | 66 | 413
4277 | 3580.275 | 42.8374 | 20 | 2668 | 65 | 413
4278 | 3572.528 | 42.8032 | 20 | 2668 | 64 | 413
4279 | 3563.978 | 42.9112 | 20 | 2668 | 63 | 413
4280 | 3554.791 | 42.92128 | 20 | 2668 | 62 | 413
4281 | 3548.703 | 42.91732 | 20 | 2668 | 61 | 413
4282 | 3538.241 | 42.97604 | 20 | 2668 | 60 | 413
4283 | 3530.516 | 43.08312 | 20 | 2668 | 59 | 413
4284 | 3519.78 | 43.1634 | 20 | 2668 | 58 | 413
4285 | 3513.967 | 43.08672 | 20 | 2668 | 57 | 413
4286 | 3505.847 | 43.14036 | 20 | 2668 | 56 | 413
4287 | 3497.417 | 43.1292 | 20 | 2668 | 55 | 413
4288 | 3490.374 | 43.24404 | 20 | 2668 | 54 | 413
4289 | 3481.319 | 43.28624 | 20 | 2668 | 53 | 413
4290 | 3474.11 | 43.39112 | 20 | 2668 | 52 | 413
4291 | 3465.934 | 43.4156 | 20 | 2668 | 51 | 413
4292 | 3454.945 | 43.4516 | 20 | 2668 | 50 | 413
4293 | 3448.935 | 43.52153 | 20 | 2668 | 49 | 413
4294 | 3442.374 | 43.56403 | 20 | 2668 | 48 | 413
4295 | 3433.417 | 43.58744 | 20 | 2668 | 47 | 413
4296 | 3425.693 | 43.60948 | 20 | 2668 | 46 | 413
4297 | 3417.198 | 43.6462 | 20 | 2668 | 45 | 413
4298 | 3409.495 | 43.6678 | 20 | 2668 | 44 | 413
4299 | 3402.198 | 43.72936 | 20 | 2668 | 43 | 413
4300 | 3395.032 | 43.76644 | 20 | 2668 | 42 | 413
4301 | 3386.56 | 43.76469 | 20 | 2668 | 41 | 413
4302 | 3377.802 | 43.8552 | 20 | 2668 | 40 | 413
4303 | 3369.418 | 43.92612 | 20 | 2668 | 39 | 413
4304 | 3361.539 | 43.97688 | 20 | 2668 | 38 | 413
4305 | 3352.868 | 44.02422 | 20 | 2668 | 37 | 413
4306 | 3345.055 | 44.03396 | 20 | 2668 | 36 | 413
4307 | 3336.209 | 44.1704 | 20 | 2668 | 35 | 413
4308 | 3327.473 | 44.17292 | 20 | 2668 | 34 | 413
4309 | 3317.572 | 44.3164 | 20 | 2668 | 33 | 413
4310 | 3308.703125 | 44.2804 | 20 | 2668 | 32 | 413
4311 | 3295.912 | 44.39092 | 20 | 2668 | 31 | 413
4312 | 3288.022 | 44.3992 | 20 | 2668 | 30 | 413
4313 | 3276.253 | 44.4964 | 20 | 2668 | 29 | 413
4314 | 3267.956 | 44.5686 | 20 | 2668 | 28 | 413
4315 | 3257.615 | 44.5326 | 20 | 2668 | 27 | 413
4316 | 3245.055 | 44.57652 | 20 | 2668 | 26 | 413
4317 | 3235.165 | 44.6226 | 20 | 2668 | 25 | 413
4318 | 3224.967 | 44.65644 | 20 | 2668 | 24 | 413
4319 | 3212.088 | 44.6853 | 20 | 2668 | 23 | 413
4320 | 3198.527 | 44.79625 | 20 | 2668 | 22 | 413
4321 | 3185.714 | 44.81676 | 20 | 2668 | 21 | 413
4322 | 3171.429 | 44.864 | 20 | 2668 | 20 | 413
4323 | 3156.67 | 44.88776 | 20 | 2668 | 19 | 413
4324 | 3141.758 | 44.98145 | 20 | 2668 | 18 | 413
4325 | 3127.495 | 45.07372 | 20 | 2668 | 17 | 413
4326 | 3110.461 | 45.05572 | 20 | 2668 | 16 | 413
4327 | 3093.406 | 45.1612 | 20 | 2668 | 15 | 413
4328 | 3076.286 | 45.31008 | 20 | 2668 | 14 | 413
4329 | 3057.143 | 45.22504 | 20 | 2668 | 13 | 413
4330 | 3038.462 | 45.26616 | 20 | 2668 | 12 | 413
4331 | 3017.945 | 45.36084 | 20 | 2668 | 11 | 413
4332 | 2995.934 | 45.3828 | 20 | 2668 | 10 | 413
4333 | 2972.824 | 45.44292 | 20 | 2668 | 9 | 413
4334 | 2947.517 | 45.5054 | 20 | 2668 | 8 | 413
4335 | 2919.549 | 45.62852 | 20 | 2668 | 7 | 413
4336 | 2883.715 | 45.77412 | 20 | 2668 | 6 | 413
4337 | 2847.857 | 45.73223 | 20 | 2668 | 5 | 413
4338 | 2798.901 | 45.75326 | 20 | 2668 | 4 | 413
4339 | 2745.055 | 45.5414 | 20 | 2668 | 3 | 413
4340 | 2679.187 | 45.14932 | 20 | 2668 | 2 | 413
4341 | 2597.868 | 44.67768 | 20 | 2668 | 1 | 413
4342 | 2502.198 | 43.3076 | 20 | 2668 | 0 | 413
4343 | 3991.209 | 40.281 | 30 | 2767.111 | 100 | 405
4344 | 3920.593 | 40.4252 | 30 | 2767.111 | 99 | 405
4345 | 3908.791 | 40.37182 | 30 | 2767.111 | 98 | 405
4346 | 3899.143 | 40.33289 | 30 | 2767.111 | 97 | 405
4347 | 3891.253 | 40.21044 | 30 | 2767.111 | 96 | 405
4348 | 3884.286 | 40.1838 | 30 | 2767.111 | 95 | 405
4349 | 3875.824 | 40.1008 | 30 | 2767.111 | 94 | 405
4350 | 3868.132 | 40.02232 | 30 | 2767.111 | 93 | 405
4351 | 3860.44 | 39.92944 | 30 | 2767.111 | 92 | 405
4352 | 3852.748 | 39.89704 | 30 | 2767.111 | 91 | 405
4353 | 3843.297 | 39.9208 | 30 | 2767.111 | 90 | 405
4354 | 3835.165 | 39.9568 | 30 | 2767.111 | 89 | 405
4355 | 3827.209 | 39.86591 | 30 | 2767.111 | 88 | 405
4356 | 3818.418 | 39.87968 | 30 | 2767.111 | 87 | 405
4357 | 3807.781 | 39.94672 | 30 | 2767.111 | 86 | 405
4358 | 3799.011 | 39.9604 | 30 | 2767.111 | 85 | 405
4359 | 3791.737 | 39.96256 | 30 | 2767.111 | 84 | 405
4360 | 3782.879 | 40.0288 | 30 | 2767.111 | 83 | 405
4361 | 3773.978 | 39.92218 | 30 | 2767.111 | 82 | 405
4362 | 3765.934 | 39.9928 | 30 | 2767.111 | 81 | 405
4363 | 3759.341 | 40.0216 | 30 | 2767.111 | 80 | 405
4364 | 3750.549 | 40.04536 | 30 | 2767.111 | 79 | 405
4365 | 3741.758 | 40.01872 | 30 | 2767.111 | 78 | 405
4366 | 3735.143 | 40.0648 | 30 | 2767.111 | 77 | 405
4367 | 3726.374 | 40.01008 | 30 | 2767.111 | 76 | 405
4368 | 3718.681 | 40.0468 | 30 | 2767.111 | 75 | 405
4369 | 3710.989 | 40.0648 | 30 | 2767.111 | 74 | 405
4370 | 3703.297 | 39.99569 | 30 | 2767.111 | 73 | 405
4371 | 3697.187 | 40.12687 | 30 | 2767.111 | 72 | 405
4372 | 3686.219 | 40.137 | 30 | 2767.111 | 71 | 405
4373 | 3678.022 | 40.10804 | 30 | 2767.111 | 70 | 405
4374 | 3671.297 | 40.137 | 30 | 2767.111 | 69 | 405
4375 | 3661.539 | 40.17438 | 30 | 2767.111 | 68 | 405
4376 | 3653.846 | 40.173 | 30 | 2767.111 | 67 | 405
4377 | 3645.978 | 40.245 | 30 | 2767.111 | 66 | 405
4378 | 3637.253 | 40.209 | 30 | 2767.111 | 65 | 405
4379 | 3628.571 | 40.245 | 30 | 2767.111 | 64 | 405
4380 | 3617.583 | 40.23132 | 30 | 2767.111 | 63 | 405
4381 | 3610.022 | 40.34868 | 30 | 2767.111 | 62 | 405
4382 | 3601.099 | 40.42016 | 30 | 2767.111 | 61 | 405
4383 | 3593.846 | 40.5116 | 30 | 2767.111 | 60 | 405
4384 | 3583.517 | 40.50944 | 30 | 2767.111 | 59 | 405
4385 | 3576.835 | 40.49432 | 30 | 2767.111 | 58 | 405
4386 | 3565.231 | 40.59872 | 30 | 2767.111 | 57 | 405
4387 | 3559.341 | 40.58936 | 30 | 2767.111 | 56 | 405
4388 | 3550.549 | 40.717 | 30 | 2767.111 | 55 | 405
4389 | 3544 | 40.77964 | 30 | 2767.111 | 54 | 405
4390 | 3534.066 | 40.7134 | 30 | 2767.111 | 53 | 405
4391 | 3523.648 | 40.76812 | 30 | 2767.111 | 52 | 405
4392 | 3517.583 | 40.91088 | 30 | 2767.111 | 51 | 405
4393 | 3509.89 | 40.9656 | 30 | 2767.111 | 50 | 405
4394 | 3502.198 | 41.01888 | 30 | 2767.111 | 49 | 405
4395 | 3493.979 | 41.05488 | 30 | 2767.111 | 48 | 405
4396 | 3487.428 | 41.0376 | 30 | 2767.111 | 47 | 405
4397 | 3478.022 | 41.0736 | 30 | 2767.111 | 46 | 405
4398 | 3471.428 | 41.171 | 30 | 2767.111 | 45 | 405
4399 | 3461.802 | 41.15435 | 30 | 2767.111 | 44 | 405
4400 | 3456.242 | 41.20124 | 30 | 2767.111 | 43 | 405
4401 | 3448.352 | 41.32292 | 30 | 2767.111 | 42 | 405
4402 | 3441.055 | 41.362 | 30 | 2767.111 | 41 | 405
4403 | 3433.406 | 41.4052 | 30 | 2767.111 | 40 | 405
4404 | 3427.319 | 41.46496 | 30 | 2767.111 | 39 | 405
4405 | 3418.417 | 41.36632 | 30 | 2767.111 | 38 | 405
4406 | 3410.989 | 41.51464 | 30 | 2767.111 | 37 | 405
4407 | 3405.099 | 41.49304 | 30 | 2767.111 | 36 | 405
4408 | 3395.714 | 41.5456 | 30 | 2767.111 | 35 | 405
4409 | 3387.912 | 41.60265 | 30 | 2767.111 | 34 | 405
4410 | 3380.22 | 41.6502 | 30 | 2767.111 | 33 | 405
4411 | 3371.121 | 41.6862 | 30 | 2767.111 | 32 | 405
4412 | 3364.703125 | 41.71788 | 30 | 2767.111 | 31 | 405
4413 | 3354.945 | 41.7222 | 30 | 2767.111 | 30 | 405
4414 | 3346.748 | 41.76108 | 30 | 2767.111 | 29 | 405
4415 | 3337.847 | 41.8245 | 30 | 2767.111 | 28 | 405
4416 | 3328.593 | 41.8664 | 30 | 2767.111 | 27 | 405
4417 | 3318.418 | 41.96576 | 30 | 2767.111 | 26 | 405
4418 | 3307.692 | 42.0104 | 30 | 2767.111 | 25 | 405
4419 | 3297.802 | 42.05509 | 30 | 2767.111 | 24 | 405
4420 | 3286.813 | 42.15316 | 30 | 2767.111 | 23 | 405
4421 | 3275.516 | 42.19636 | 30 | 2767.111 | 22 | 405
4422 | 3264.835 | 42.26548 | 30 | 2767.111 | 21 | 405
4423 | 3251.868 | 42.2626 | 30 | 2767.111 | 20 | 405
4424 | 3239.363 | 42.30293 | 30 | 2767.111 | 19 | 405
4425 | 3225.627 | 42.38232 | 30 | 2767.111 | 18 | 405
4426 | 3212.088 | 42.47304 | 30 | 2767.111 | 17 | 405
4427 | 3196.879 | 42.60569 | 30 | 2767.111 | 16 | 405
4428 | 3181.429 | 42.659 | 30 | 2767.111 | 15 | 405
4429 | 3165.538 | 42.74396 | 30 | 2767.111 | 14 | 405
4430 | 3148.088 | 42.8392 | 30 | 2767.111 | 13 | 405
4431 | 3129.67 | 42.90688 | 30 | 2767.111 | 12 | 405
4432 | 3108.946 | 43.06548 | 30 | 2767.111 | 11 | 405
4433 | 3087.253 | 43.04088 | 30 | 2767.111 | 10 | 405
4434 | 3064.835 | 43.1634 | 30 | 2767.111 | 9 | 405
4435 | 3039.649 | 43.30182 | 30 | 2767.111 | 8 | 405
4436 | 3009.582 | 43.39256 | 30 | 2767.111 | 7 | 405
4437 | 2979.736 | 43.52803 | 30 | 2767.111 | 6 | 405
4438 | 2942.088 | 43.5814 | 30 | 2767.111 | 5 | 405
4439 | 2896.747 | 43.77292 | 30 | 2767.111 | 4 | 405
4440 | 2836.748 | 43.87608 | 30 | 2767.111 | 3 | 405
4441 | 2758.813 | 44.06276 | 30 | 2767.111 | 2 | 405
4442 | 2650.835 | 44.15492 | 30 | 2767.111 | 1 | 405
4443 | 2504.396 | 44.2082 | 30 | 2767.111 | 0 | 405
4444 | 4068.132 | 41.362 | 20 | 2743.111 | 100 | 406
4445 | 3856.044 | 41.49016 | 20 | 2743.111 | 99 | 406
4446 | 3843.956 | 41.434 | 20 | 2743.111 | 98 | 406
4447 | 3837.187 | 41.3258 | 20 | 2743.111 | 97 | 406
4448 | 3829.934 | 41.21348 | 20 | 2743.111 | 96 | 406
4449 | 3823.956 | 41.016 | 20 | 2743.111 | 95 | 406
4450 | 3818.681 | 41.0016 | 20 | 2743.111 | 94 | 406
4451 | 3810.989 | 40.9296 | 20 | 2743.111 | 93 | 406
4452 | 3804.132 | 40.83873 | 20 | 2743.111 | 92 | 406
4453 | 3796.703 | 40.80133 | 20 | 2743.111 | 91 | 406
4454 | 3789.89 | 40.85036 | 20 | 2743.111 | 90 | 406
4455 | 3782.33 | 40.85471 | 20 | 2743.111 | 89 | 406
4456 | 3775.121 | 40.7134 | 20 | 2743.111 | 88 | 406
4457 | 3769.539 | 40.73356 | 20 | 2743.111 | 87 | 406
4458 | 3760.439 | 40.81564 | 20 | 2743.111 | 86 | 406
4459 | 3751.868 | 40.7206 | 20 | 2743.111 | 85 | 406
4460 | 3745.583 | 40.76668 | 20 | 2743.111 | 84 | 406
4461 | 3737.626 | 40.80412 | 20 | 2743.111 | 83 | 406
4462 | 3730.769 | 40.75228 | 20 | 2743.111 | 82 | 406
4463 | 3723.077 | 40.88064 | 20 | 2743.111 | 81 | 406
4464 | 3715.825 | 40.7998 | 20 | 2743.111 | 80 | 406
4465 | 3708.792 | 40.86624 | 20 | 2743.111 | 79 | 406
4466 | 3700.923 | 40.95984 | 20 | 2743.111 | 78 | 406
4467 | 3693.406 | 40.96992 | 20 | 2743.111 | 77 | 406
4468 | 3686.022 | 40.97568 | 20 | 2743.111 | 76 | 406
4469 | 3678.022 | 41.0016 | 20 | 2743.111 | 75 | 406
4470 | 3671.429 | 40.98576 | 20 | 2743.111 | 74 | 406
4471 | 3659.956 | 41.04192 | 20 | 2743.111 | 73 | 406
4472 | 3654.945 | 41.05491 | 20 | 2743.111 | 72 | 406
4473 | 3645.319 | 41.1098 | 20 | 2743.111 | 71 | 406
4474 | 3638.462 | 41.1674 | 20 | 2743.111 | 70 | 406
4475 | 3628.175 | 41.13428 | 20 | 2743.111 | 69 | 406
4476 | 3623.077 | 41.31716 | 20 | 2743.111 | 68 | 406
4477 | 3614.55 | 41.2898 | 20 | 2743.111 | 67 | 406
4478 | 3604.44 | 41.29124 | 20 | 2743.111 | 66 | 406
4479 | 3597.802 | 41.1962 | 20 | 2743.111 | 65 | 406
4480 | 3588.923 | 41.3287 | 20 | 2743.111 | 64 | 406
4481 | 3581.319 | 41.33601 | 20 | 2743.111 | 63 | 406
4482 | 3573.934 | 41.3258 | 20 | 2743.111 | 62 | 406
4483 | 3563.56 | 41.40376 | 20 | 2743.111 | 61 | 406
4484 | 3556.044 | 41.4988 | 20 | 2743.111 | 60 | 406
4485 | 3546.682 | 41.54498 | 20 | 2743.111 | 59 | 406
4486 | 3538.461 | 41.578 | 20 | 2743.111 | 58 | 406
4487 | 3530.813 | 41.6142 | 20 | 2743.111 | 57 | 406
4488 | 3524.176 | 41.71068 | 20 | 2743.111 | 56 | 406
4489 | 3514.726 | 41.76548 | 20 | 2743.111 | 55 | 406
4490 | 3505.627 | 41.78988 | 20 | 2743.111 | 54 | 406
4491 | 3497.626 | 41.88509 | 20 | 2743.111 | 53 | 406
4492 | 3490.725 | 41.92688 | 20 | 2743.111 | 52 | 406
4493 | 3483.209 | 41.93264 | 20 | 2743.111 | 51 | 406
4494 | 3474.726 | 42.0104 | 20 | 2743.111 | 50 | 406
4495 | 3467.033 | 42.12868 | 20 | 2743.111 | 49 | 406
4496 | 3458.857 | 42.17908 | 20 | 2743.111 | 48 | 406
4497 | 3450.55 | 42.16612 | 20 | 2743.111 | 47 | 406
4498 | 3441.318 | 42.26692 | 20 | 2743.111 | 46 | 406
4499 | 3435.385 | 42.38512 | 20 | 2743.111 | 45 | 406
4500 | 3427.121 | 42.42984 | 20 | 2743.111 | 44 | 406
4501 | 3419.78 | 42.47736 | 20 | 2743.111 | 43 | 406
4502 | 3411.824 | 42.61436 | 20 | 2743.111 | 42 | 406
4503 | 3404.396 | 42.65756 | 20 | 2743.111 | 41 | 406
4504 | 3396.704 | 42.6374 | 20 | 2743.111 | 40 | 406
4505 | 3384.88 | 42.7699 | 20 | 2743.111 | 39 | 406
4506 | 3377.231 | 42.75699 | 20 | 2743.111 | 38 | 406
4507 | 3371.429 | 42.79299 | 20 | 2743.111 | 37 | 406
4508 | 3361.627 | 42.87808 | 20 | 2743.111 | 36 | 406
4509 | 3354.945 | 42.904 | 20 | 2743.111 | 35 | 406
4510 | 3345.583 | 42.96304 | 20 | 2743.111 | 34 | 406
4511 | 3337.099 | 43.0554 | 20 | 2743.111 | 33 | 406
4512 | 3327.517 | 43.1274 | 20 | 2743.111 | 32 | 406
4513 | 3319.429 | 43.07844 | 20 | 2743.111 | 31 | 406
4514 | 3309.231 | 43.077 | 20 | 2743.111 | 30 | 406
4515 | 3302.066 | 43.1634 | 20 | 2743.111 | 29 | 406
4516 | 3291.385 | 43.22388 | 20 | 2743.111 | 28 | 406
4517 | 3280.088 | 43.19508 | 20 | 2743.111 | 27 | 406
4518 | 3271.121 | 43.27731 | 20 | 2743.111 | 26 | 406
4519 | 3260.44 | 43.3796 | 20 | 2743.111 | 25 | 406
4520 | 3247.868 | 43.38968 | 20 | 2743.111 | 24 | 406
4521 | 3238.594 | 43.33928 | 20 | 2743.111 | 23 | 406
4522 | 3225.275 | 43.56556 | 20 | 2743.111 | 22 | 406
4523 | 3213.187 | 43.49192 | 20 | 2743.111 | 21 | 406
4524 | 3201.099 | 43.6318 | 20 | 2743.111 | 20 | 406
4525 | 3187.956 | 43.68076 | 20 | 2743.111 | 19 | 406
4526 | 3172.571 | 43.67357 | 20 | 2743.111 | 18 | 406
4527 | 3159.868 | 43.848 | 20 | 2743.111 | 17 | 406
4528 | 3142.901 | 43.88544 | 20 | 2743.111 | 16 | 406
4529 | 3126.59375 | 43.9704 | 20 | 2743.111 | 15 | 406
4530 | 3108.88 | 44.09444 | 20 | 2743.111 | 14 | 406
4531 | 3091.605 | 44.14916 | 20 | 2743.111 | 13 | 406
4532 | 3071.825 | 44.14916 | 20 | 2743.111 | 12 | 406
4533 | 3050.814 | 44.25286 | 20 | 2743.111 | 11 | 406
4534 | 3031.648 | 44.4388 | 20 | 2743.111 | 10 | 406
4535 | 3007.692 | 44.5686 | 20 | 2743.111 | 9 | 406
4536 | 2982.418 | 44.63196 | 20 | 2743.111 | 8 | 406
4537 | 2956 | 44.71549 | 20 | 2743.111 | 7 | 406
4538 | 2923.077 | 44.9288 | 20 | 2743.111 | 6 | 406
4539 | 2885.934 | 44.98652 | 20 | 2743.111 | 5 | 406
4540 | 2839.693 | 45.10468 | 20 | 2743.111 | 4 | 406
4541 | 2781.671 | 45.109 | 20 | 2743.111 | 3 | 406
4542 | 2708.659 | 44.8928 | 20 | 2743.111 | 2 | 406
4543 | 2619.165 | 44.33656 | 20 | 2743.111 | 1 | 406
4544 | 2502.198 | 42.8032 | 20 | 2743.111 | 0 | 406
4545 | 4018.681 | 38.3714 | 40 | 2836.889 | 100 | 407
4546 | 3961.539 | 38.53936 | 40 | 2836.889 | 99 | 407
4547 | 3948.352 | 38.50408 | 40 | 2836.889 | 98 | 407
4548 | 3937.363 | 38.4074 | 40 | 2836.889 | 97 | 407
4549 | 3928.219 | 38.50408 | 40 | 2836.889 | 96 | 407
4550 | 3918.847 | 38.33 | 40 | 2836.889 | 95 | 407
4551 | 3909.868 | 38.40668 | 40 | 2836.889 | 94 | 407
4552 | 3900.209 | 38.36456 | 40 | 2836.889 | 93 | 407
4553 | 3890.506 | 38.25332 | 40 | 2836.889 | 92 | 407
4554 | 3881.835 | 38.31848 | 40 | 2836.889 | 91 | 407
4555 | 3869.89 | 38.17686 | 40 | 2836.889 | 90 | 407
4556 | 3861.538 | 38.2634 | 40 | 2836.889 | 89 | 407
4557 | 3850.593 | 38.2274 | 40 | 2836.889 | 88 | 407
4558 | 3842.626 | 38.28428 | 40 | 2836.889 | 87 | 407
4559 | 3833.648 | 38.2634 | 40 | 2836.889 | 86 | 407
4560 | 3823.187 | 38.303 | 40 | 2836.889 | 85 | 407
4561 | 3814.11 | 38.4074 | 40 | 2836.889 | 84 | 407
4562 | 3805.495 | 38.40344 | 40 | 2836.889 | 83 | 407
4563 | 3795.67 | 38.47744 | 40 | 2836.889 | 82 | 407
4564 | 3789.011 | 38.46299 | 40 | 2836.889 | 81 | 407
4565 | 3779.561 | 38.5516 | 40 | 2836.889 | 80 | 407
4566 | 3772.527 | 38.51056 | 40 | 2836.889 | 79 | 407
4567 | 3762.638 | 38.59696 | 40 | 2836.889 | 78 | 407
4568 | 3755.945 | 38.52208 | 40 | 2836.889 | 77 | 407
4569 | 3748.264 | 38.50984 | 40 | 2836.889 | 76 | 407
4570 | 3740.385 | 38.6236 | 40 | 2836.889 | 75 | 407
4571 | 3732.967 | 38.53072 | 40 | 2836.889 | 74 | 407
4572 | 3723.725 | 38.5516 | 40 | 2836.889 | 73 | 407
4573 | 3716.484 | 38.56888 | 40 | 2836.889 | 72 | 407
4574 | 3707.692 | 38.55917 | 40 | 2836.889 | 71 | 407
4575 | 3698.901 | 38.5552 | 40 | 2836.889 | 70 | 407
4576 | 3690.912 | 38.57788 | 40 | 2836.889 | 69 | 407
4577 | 3682.55 | 38.6236 | 40 | 2836.889 | 68 | 407
4578 | 3674.296 | 38.60164 | 40 | 2836.889 | 67 | 407
4579 | 3664.835 | 38.55524 | 40 | 2836.889 | 66 | 407
4580 | 3656.044 | 38.6236 | 40 | 2836.889 | 65 | 407
4581 | 3647.253 | 38.6598 | 40 | 2836.889 | 64 | 407
4582 | 3638.462 | 38.75154 | 40 | 2836.889 | 63 | 407
4583 | 3628.483 | 38.65681 | 40 | 2836.889 | 62 | 407
4584 | 3620.879 | 38.61432 | 40 | 2836.889 | 61 | 407
4585 | 3612.967 | 38.6958 | 40 | 2836.889 | 60 | 407
4586 | 3603.297 | 38.76564 | 40 | 2836.889 | 59 | 407
4587 | 3593.561 | 38.6958 | 40 | 2836.889 | 58 | 407
4588 | 3585.714 | 38.99768 | 40 | 2836.889 | 57 | 407
4589 | 3575.824 | 38.85708 | 40 | 2836.889 | 56 | 407
4590 | 3568.132 | 39.0092 | 40 | 2836.889 | 55 | 407
4591 | 3559.539 | 38.88232 | 40 | 2836.889 | 54 | 407
4592 | 3550.56 | 38.87688 | 40 | 2836.889 | 53 | 407
4593 | 3542.857 | 38.94224 | 40 | 2836.889 | 52 | 407
4594 | 3535.165 | 38.97212 | 40 | 2836.889 | 51 | 407
4595 | 3526.374 | 39.038 | 40 | 2836.889 | 50 | 407
4596 | 3519.417 | 39.09171 | 40 | 2836.889 | 49 | 407
4597 | 3513.759 | 39.16996 | 40 | 2836.889 | 48 | 407
4598 | 3504.396 | 39.16528 | 40 | 2836.889 | 47 | 407
4599 | 3496.703 | 39.37372 | 40 | 2836.889 | 46 | 407
4600 | 3489.011 | 39.3316 | 40 | 2836.889 | 45 | 407
4601 | 3481.319 | 39.30676 | 40 | 2836.889 | 44 | 407
4602 | 3475.824 | 39.44124 | 40 | 2836.889 | 43 | 407
4603 | 3467.978 | 39.37012 | 40 | 2836.889 | 42 | 407
4604 | 3459.374 | 39.49056 | 40 | 2836.889 | 41 | 407
4605 | 3453.846 | 39.4812 | 40 | 2836.889 | 40 | 407
4606 | 3446.561 | 39.50172 | 40 | 2836.889 | 39 | 407
4607 | 3439.055 | 39.57696 | 40 | 2836.889 | 38 | 407
4608 | 3431.549 | 39.5964 | 40 | 2836.889 | 37 | 407
4609 | 3424.879 | 39.59208 | 40 | 2836.889 | 36 | 407
4610 | 3417.583 | 39.8126 | 40 | 2836.889 | 35 | 407
4611 | 3409.648 | 39.70028 | 40 | 2836.889 | 34 | 407
4612 | 3402.198 | 39.75464 | 40 | 2836.889 | 33 | 407
4613 | 3394.505 | 39.78092 | 40 | 2836.889 | 32 | 407
4614 | 3386.516 | 39.68804 | 40 | 2836.889 | 31 | 407
4615 | 3376.923 | 39.7766 | 40 | 2836.889 | 30 | 407
4616 | 3369.154 | 39.70964 | 40 | 2836.889 | 29 | 407
4617 | 3359.341 | 39.82124 | 40 | 2836.889 | 28 | 407
4618 | 3351.648 | 39.86996 | 40 | 2836.889 | 27 | 407
4619 | 3340.659 | 39.85448 | 40 | 2836.889 | 26 | 407
4620 | 3331.868 | 39.8938 | 40 | 2836.889 | 25 | 407
4621 | 3321.978 | 39.96256 | 40 | 2836.889 | 24 | 407
4622 | 3311.989 | 39.99928 | 40 | 2836.889 | 23 | 407
4623 | 3302.198 | 40.06336 | 40 | 2836.889 | 22 | 407
4624 | 3290.11 | 40.00828 | 40 | 2836.889 | 21 | 407
4625 | 3279.781 | 40.12252 | 40 | 2836.889 | 20 | 407
4626 | 3267.879 | 40.10913 | 40 | 2836.889 | 19 | 407
4627 | 3255.011 | 40.06913 | 40 | 2836.889 | 18 | 407
4628 | 3242.857 | 40.27704 | 40 | 2836.889 | 17 | 407
4629 | 3229.363 | 40.5692 | 40 | 2836.889 | 16 | 407
4630 | 3215.385 | 40.5728 | 40 | 2836.889 | 15 | 407
4631 | 3200 | 40.62621 | 40 | 2836.889 | 14 | 407
4632 | 3184.615 | 40.48388 | 40 | 2836.889 | 13 | 407
4633 | 3168.132 | 40.7134 | 40 | 2836.889 | 12 | 407
4634 | 3150.693 | 40.98756 | 40 | 2836.889 | 11 | 407
4635 | 3131.428 | 40.89714 | 40 | 2836.889 | 10 | 407
4636 | 3110.989 | 41.1458 | 40 | 2836.889 | 9 | 407
4637 | 3087.516 | 41.16884 | 40 | 2836.889 | 8 | 407
4638 | 3060.231 | 41.20412 | 40 | 2836.889 | 7 | 407
4639 | 3031.846 | 41.1458 | 40 | 2836.889 | 6 | 407
4640 | 2995.769 | 40.7854 | 40 | 2836.889 | 5 | 407
4641 | 2953.099 | 40.6283 | 40 | 2836.889 | 4 | 407
4642 | 2898.879 | 41.46928 | 40 | 2836.889 | 3 | 407
4643 | 2822.703 | 40.84529 | 40 | 2836.889 | 2 | 407
4644 | 2706.22 | 39.94456 | 40 | 2836.889 | 1 | 407
4645 | 2504.396 | 36.2818 | 40 | 2836.889 | 0 | 407
4646 | 3942.857 | 44.0642 | 10 | 2567.111 | 100 | 408
4647 | 3757.934 | 44.07284 | 10 | 2567.111 | 99 | 408
4648 | 3747.781 | 43.97472 | 10 | 2567.111 | 98 | 408
4649 | 3741.758 | 43.82779 | 10 | 2567.111 | 97 | 408
4650 | 3737.363 | 43.70092 | 10 | 2567.111 | 96 | 408
4651 | 3731.648 | 43.5814 | 10 | 2567.111 | 95 | 408
4652 | 3726.99 | 43.52803 | 10 | 2567.111 | 94 | 408
4653 | 3720.483 | 43.44008 | 10 | 2567.111 | 93 | 408
4654 | 3717.319 | 43.37384 | 10 | 2567.111 | 92 | 408
4655 | 3710.989 | 43.35512 | 10 | 2567.111 | 91 | 408
4656 | 3705.055 | 43.28588 | 10 | 2567.111 | 90 | 408
4657 | 3699.692 | 43.16052 | 10 | 2567.111 | 89 | 408
4658 | 3692.308 | 43.20372 | 10 | 2567.111 | 88 | 408
4659 | 3685.846 | 43.29893 | 10 | 2567.111 | 87 | 408
4660 | 3679.121 | 43.19652 | 10 | 2567.111 | 86 | 408
4661 | 3674.285 | 43.1274 | 10 | 2567.111 | 85 | 408
4662 | 3666.11 | 43.2354 | 10 | 2567.111 | 84 | 408
4663 | 3658.418 | 43.24406 | 10 | 2567.111 | 83 | 408
4664 | 3652.747 | 43.33208 | 10 | 2567.111 | 82 | 408
4665 | 3645.539 | 43.31183 | 10 | 2567.111 | 81 | 408
4666 | 3638.022 | 43.30036 | 10 | 2567.111 | 80 | 408
4667 | 3631.868 | 43.24117 | 10 | 2567.111 | 79 | 408
4668 | 3623.385 | 43.31768 | 10 | 2567.111 | 78 | 408
4669 | 3617.011 | 43.36232 | 10 | 2567.111 | 77 | 408
4670 | 3608.791 | 43.40696 | 10 | 2567.111 | 76 | 408
4671 | 3601.099 | 43.3436 | 10 | 2567.111 | 75 | 408
4672 | 3593.67 | 43.4876 | 10 | 2567.111 | 74 | 408
4673 | 3586.857 | 43.46744 | 10 | 2567.111 | 73 | 408
4674 | 3580.22 | 43.45597 | 10 | 2567.111 | 72 | 408
4675 | 3572.528 | 43.48904 | 10 | 2567.111 | 71 | 408
4676 | 3563.956 | 43.51644 | 10 | 2567.111 | 70 | 408
4677 | 3556.528 | 43.6318 | 10 | 2567.111 | 69 | 408
4678 | 3549.45 | 43.59436 | 10 | 2567.111 | 68 | 408
4679 | 3540.748 | 43.62314 | 10 | 2567.111 | 67 | 408
4680 | 3536.088 | 43.6678 | 10 | 2567.111 | 66 | 408
4681 | 3525.715 | 43.711 | 10 | 2567.111 | 65 | 408
4682 | 3518.681 | 43.88688 | 10 | 2567.111 | 64 | 408
4683 | 3509.055 | 43.91136 | 10 | 2567.111 | 63 | 408
4684 | 3504.396 | 43.92864 | 10 | 2567.111 | 62 | 408
4685 | 3494.506 | 43.98199 | 10 | 2567.111 | 61 | 408
4686 | 3488.132 | 43.97768 | 10 | 2567.111 | 60 | 408
4687 | 3478.945 | 44.03396 | 10 | 2567.111 | 59 | 408
4688 | 3473.538 | 44.03972 | 10 | 2567.111 | 58 | 408
4689 | 3464.483 | 44.08724 | 10 | 2567.111 | 57 | 408
4690 | 3455.692 | 44.19668 | 10 | 2567.111 | 56 | 408
4691 | 3448.352 | 44.19384 | 10 | 2567.111 | 55 | 408
4692 | 3441.758 | 44.27751 | 10 | 2567.111 | 54 | 408
4693 | 3432.967 | 44.22842 | 10 | 2567.111 | 53 | 408
4694 | 3425.319 | 44.26302 | 10 | 2567.111 | 52 | 408
4695 | 3417.583 | 44.27017 | 10 | 2567.111 | 51 | 408
4696 | 3413.187 | 44.3524 | 10 | 2567.111 | 50 | 408
4697 | 3403.033 | 44.43448 | 10 | 2567.111 | 49 | 408
4698 | 3395.032 | 44.4964 | 10 | 2567.111 | 48 | 408
4699 | 3387.912 | 44.5383 | 10 | 2567.111 | 47 | 408
4700 | 3379.077 | 44.64204 | 10 | 2567.111 | 46 | 408
4701 | 3371.649 | 44.7414 | 10 | 2567.111 | 45 | 408
4702 | 3363.736 | 44.78903 | 10 | 2567.111 | 44 | 408
4703 | 3355.692 | 44.77322 | 10 | 2567.111 | 43 | 408
4704 | 3348.264 | 44.88992 | 10 | 2567.111 | 42 | 408
4705 | 3339.737 | 44.95328 | 10 | 2567.111 | 41 | 408
4706 | 3328.352 | 44.936 | 10 | 2567.111 | 40 | 408
4707 | 3323.077 | 45.02404 | 10 | 2567.111 | 39 | 408
4708 | 3315.385 | 45.14068 | 10 | 2567.111 | 38 | 408
4709 | 3305.495 | 45.20836 | 10 | 2567.111 | 37 | 408
4710 | 3297.494 | 45.19108 | 10 | 2567.111 | 36 | 408
4711 | 3287.912 | 45.3324 | 10 | 2567.111 | 35 | 408
4712 | 3280.044 | 45.2892 | 10 | 2567.111 | 34 | 408
4713 | 3270.506 | 45.38856 | 10 | 2567.111 | 33 | 408
4714 | 3261.539 | 45.37272 | 10 | 2567.111 | 32 | 408
4715 | 3252.264 | 45.43752 | 10 | 2567.111 | 31 | 408
4716 | 3241.538 | 45.41884 | 10 | 2567.111 | 30 | 408
4717 | 3232.923 | 45.5414 | 10 | 2567.111 | 29 | 408
4718 | 3221.978 | 45.66524 | 10 | 2567.111 | 28 | 408
4719 | 3211.517 | 45.65084 | 10 | 2567.111 | 27 | 408
4720 | 3200.835 | 45.70412 | 10 | 2567.111 | 26 | 408
4721 | 3187.912 | 45.7576 | 10 | 2567.111 | 25 | 408
4722 | 3177.494 | 46.06452 | 10 | 2567.111 | 24 | 408
4723 | 3165.45 | 45.9736 | 10 | 2567.111 | 23 | 408
4724 | 3154.637 | 46.17972 | 10 | 2567.111 | 22 | 408
4725 | 3140.703 | 46.26056 | 10 | 2567.111 | 21 | 408
4726 | 3128.572 | 46.3196 | 10 | 2567.111 | 20 | 408
4727 | 3114.77 | 46.37432 | 10 | 2567.111 | 19 | 408
4728 | 3100.352 | 46.4782 | 10 | 2567.111 | 18 | 408
4729 | 3084.704 | 46.50842 | 10 | 2567.111 | 17 | 408
4730 | 3071.077 | 46.55596 | 10 | 2567.111 | 16 | 408
4731 | 3054.725 | 46.6078 | 10 | 2567.111 | 15 | 408
4732 | 3036.572 | 46.67116 | 10 | 2567.111 | 14 | 408
4733 | 3020.879 | 46.73904 | 10 | 2567.111 | 13 | 408
4734 | 3000.967 | 46.79808 | 10 | 2567.111 | 12 | 408
4735 | 2982.418 | 46.85136 | 10 | 2567.111 | 11 | 408
4736 | 2962.198 | 46.7952 | 10 | 2567.111 | 10 | 408
4737 | 2939.737 | 46.74768 | 10 | 2567.111 | 9 | 408
4738 | 2916.484 | 46.76352 | 10 | 2567.111 | 8 | 408
4739 | 2889.011 | 46.5862 | 10 | 2567.111 | 7 | 408
4740 | 2857.143 | 46.42616 | 10 | 2567.111 | 6 | 408
4741 | 2820.879 | 46.2548 | 10 | 2567.111 | 5 | 408
4742 | 2777.011 | 45.86416 | 10 | 2567.111 | 4 | 408
4743 | 2725.89 | 45.13492 | 10 | 2567.111 | 3 | 408
4744 | 2663.78 | 44.26302 | 10 | 2567.111 | 2 | 408
4745 | 2589.846 | 43.26276 | 10 | 2567.111 | 1 | 408
4746 | 2502.198 | 41.506 | 10 | 2567.111 | 0 | 408
4747 | 4036.264 | 37.1104 | 50 | 2881.333 | 100 | 409
4748 | 3993.593 | 37.33272 | 50 | 2881.333 | 99 | 409
4749 | 3981.319 | 37.3626 | 50 | 2881.333 | 98 | 409
4750 | 3970.868 | 37.41778 | 50 | 2881.333 | 97 | 409
4751 | 3960.791 | 37.3986 | 50 | 2881.333 | 96 | 409
4752 | 3950.22 | 37.44543 | 50 | 2881.333 | 95 | 409
4753 | 3939.56 | 37.4708 | 50 | 2881.333 | 94 | 409
4754 | 3930.77 | 37.60796 | 50 | 2881.333 | 93 | 409
4755 | 3920.483 | 37.5428 | 50 | 2881.333 | 92 | 409
4756 | 3909.89 | 37.47287 | 50 | 2881.333 | 91 | 409
4757 | 3900 | 37.3122 | 50 | 2881.333 | 90 | 409
4758 | 3889.967 | 37.4393 | 50 | 2881.333 | 89 | 409
4759 | 3875.912 | 37.4708 | 50 | 2881.333 | 88 | 409
4760 | 3868.363 | 37.4346 | 50 | 2881.333 | 87 | 409
4761 | 3858.242 | 37.38996 | 50 | 2881.333 | 86 | 409
4762 | 3848.956 | 37.45451 | 50 | 2881.333 | 85 | 409
4763 | 3838.769 | 37.51112 | 50 | 2881.333 | 84 | 409
4764 | 3828.571 | 37.4105 | 50 | 2881.333 | 83 | 409
4765 | 3819.714 | 37.43028 | 50 | 2881.333 | 82 | 409
4766 | 3810.396 | 37.42632 | 50 | 2881.333 | 81 | 409
4767 | 3801.758 | 37.3626 | 50 | 2881.333 | 80 | 409
4768 | 3793.88 | 37.5068 | 50 | 2881.333 | 79 | 409
4769 | 3785.187 | 37.42524 | 50 | 2881.333 | 78 | 409
4770 | 3776.824 | 37.50356 | 50 | 2881.333 | 77 | 409
4771 | 3768.22 | 37.51544 | 50 | 2881.333 | 76 | 409
4772 | 3760.439 | 37.5878 | 50 | 2881.333 | 75 | 409
4773 | 3753.208 | 37.56368 | 50 | 2881.333 | 74 | 409
4774 | 3744.406 | 37.6574 | 50 | 2881.333 | 73 | 409
4775 | 3737.363 | 37.6508 | 50 | 2881.333 | 72 | 409
4776 | 3726.451 | 37.65334 | 50 | 2881.333 | 71 | 409
4777 | 3720.769 | 37.6436 | 50 | 2881.333 | 70 | 409
4778 | 3711.286 | 37.67723 | 50 | 2881.333 | 69 | 409
4779 | 3702.813 | 37.67107 | 50 | 2881.333 | 68 | 409
4780 | 3694.319 | 37.70104 | 50 | 2881.333 | 67 | 409
4781 | 3686.198 | 37.63068 | 50 | 2881.333 | 66 | 409
4782 | 3676.978 | 37.5428 | 50 | 2881.333 | 65 | 409
4783 | 3668.132 | 37.57448 | 50 | 2881.333 | 64 | 409
4784 | 3657.143 | 37.62062 | 50 | 2881.333 | 63 | 409
4785 | 3648.264 | 37.91677 | 50 | 2881.333 | 62 | 409
4786 | 3639.561 | 37.97116 | 50 | 2881.333 | 61 | 409
4787 | 3630.77 | 37.9608 | 50 | 2881.333 | 60 | 409
4788 | 3619.813 | 37.759 | 50 | 2881.333 | 59 | 409
4789 | 3612.088 | 37.73308 | 50 | 2881.333 | 58 | 409
4790 | 3604.055 | 37.795 | 50 | 2881.333 | 57 | 409
4791 | 3595.032 | 37.867 | 50 | 2881.333 | 56 | 409
4792 | 3585 | 38.0238 | 50 | 2881.333 | 55 | 409
4793 | 3576.725 | 38.08968 | 50 | 2881.333 | 54 | 409
4794 | 3568.132 | 38.19068 | 50 | 2881.333 | 53 | 409
4795 | 3560.44 | 38.2274 | 50 | 2881.333 | 52 | 409
4796 | 3552.385 | 38.1914 | 50 | 2881.333 | 51 | 409
4797 | 3543.956 | 38.2994 | 50 | 2881.333 | 50 | 409
4798 | 3537 | 38.20358 | 50 | 2881.333 | 49 | 409
4799 | 3528.572 | 38.23892 | 50 | 2881.333 | 48 | 409
4800 | 3520.879 | 38.2634 | 50 | 2881.333 | 47 | 409
4801 | 3513.187 | 38.42413 | 50 | 2881.333 | 46 | 409
4802 | 3507.692 | 38.3696 | 50 | 2881.333 | 45 | 409
4803 | 3500 | 38.46088 | 50 | 2881.333 | 44 | 409
4804 | 3492.99 | 38.27204 | 50 | 2881.333 | 43 | 409
4805 | 3486.813 | 38.46445 | 50 | 2881.333 | 42 | 409
4806 | 3479.121 | 38.44035 | 50 | 2881.333 | 41 | 409
4807 | 3473.40625 | 38.4002 | 50 | 2881.333 | 40 | 409
4808 | 3467.319 | 38.33936 | 50 | 2881.333 | 39 | 409
4809 | 3458.242 | 38.62659 | 50 | 2881.333 | 38 | 409
4810 | 3451.648 | 38.5516 | 50 | 2881.333 | 37 | 409
4811 | 3445.055 | 38.66412 | 50 | 2881.333 | 36 | 409
4812 | 3437.363 | 38.6164 | 50 | 2881.333 | 35 | 409
4813 | 3429.67 | 38.47528 | 50 | 2881.333 | 34 | 409
4814 | 3423.319 | 38.5516 | 50 | 2881.333 | 33 | 409
4815 | 3415.385 | 38.53576 | 50 | 2881.333 | 32 | 409
4816 | 3407.187 | 38.53216 | 50 | 2881.333 | 31 | 409
4817 | 3399.011 | 38.5912 | 50 | 2881.333 | 30 | 409
4818 | 3393.252 | 38.55412 | 50 | 2881.333 | 29 | 409
4819 | 3382.681 | 38.56024 | 50 | 2881.333 | 28 | 409
4820 | 3373.429 | 38.68104 | 50 | 2881.333 | 27 | 409
4821 | 3364.835 | 38.74116 | 50 | 2881.333 | 26 | 409
4822 | 3355.22 | 38.7408 | 50 | 2881.333 | 25 | 409
4823 | 3345.055 | 38.75626 | 50 | 2881.333 | 24 | 409
4824 | 3335.363 | 38.76132 | 50 | 2881.333 | 23 | 409
4825 | 3327.187 | 38.76924 | 50 | 2881.333 | 22 | 409
4826 | 3316.011 | 38.8398 | 50 | 2881.333 | 21 | 409
4827 | 3306.154 | 38.7606 | 50 | 2881.333 | 20 | 409
4828 | 3294.506 | 38.58477 | 50 | 2881.333 | 19 | 409
4829 | 3283.517 | 38.4436 | 50 | 2881.333 | 18 | 409
4830 | 3271.429 | 38.75194 | 50 | 2881.333 | 17 | 409
4831 | 3259.957 | 38.48531 | 50 | 2881.333 | 16 | 409
4832 | 3248.352 | 40.0684 | 50 | 2881.333 | 15 | 409
4833 | 3234.33 | 39.06968 | 50 | 2881.333 | 14 | 409
4834 | 3221.747 | 39.02756 | 50 | 2881.333 | 13 | 409
4835 | 3206.638 | 39.26932 | 50 | 2881.333 | 12 | 409
4836 | 3193.407 | 39.2236 | 50 | 2881.333 | 11 | 409
4837 | 3178.022 | 39.2758 | 50 | 2881.333 | 10 | 409
4838 | 3159.857 | 39.18328 | 50 | 2881.333 | 9 | 409
4839 | 3140.264 | 39.10496 | 50 | 2881.333 | 8 | 409
4840 | 3116.484 | 40.00828 | 50 | 2881.333 | 7 | 409
4841 | 3090.11 | 39.09488 | 50 | 2881.333 | 6 | 409
4842 | 3058.242 | 39.64697 | 50 | 2881.333 | 5 | 409
4843 | 3017.583 | 38.5876 | 50 | 2881.333 | 4 | 409
4844 | 2965.374 | 37.32732 | 50 | 2881.333 | 3 | 409
4845 | 2889.736 | 35.96905 | 50 | 2881.333 | 2 | 409
4846 | 2769.77 | 33.67536 | 50 | 2881.333 | 1 | 409
4847 | 2497.802 | 27.7428 | 50 | 2881.333 | 0 | 409
4848 | 3859.341 | 46.9826 | 0 | 2443.111 | 100 | 410
4849 | 3689.077 | 46.98151 | 0 | 2443.111 | 99 | 410
4850 | 3672.791 | 46.73688 | 0 | 2443.111 | 98 | 410
4851 | 3663.439 | 46.69746 | 0 | 2443.111 | 97 | 410
4852 | 3654.813 | 46.72174 | 0 | 2443.111 | 96 | 410
4853 | 3646.319 | 46.5304 | 0 | 2443.111 | 95 | 410
4854 | 3641.56 | 46.5142 | 0 | 2443.111 | 94 | 410
4855 | 3636.264 | 46.442 | 0 | 2443.111 | 93 | 410
4856 | 3629.67 | 46.47959 | 0 | 2443.111 | 92 | 410
4857 | 3623.077 | 46.35344 | 0 | 2443.111 | 91 | 410
4858 | 3616.594 | 46.3736 | 0 | 2443.111 | 90 | 410
4859 | 3610.989 | 46.442 | 0 | 2443.111 | 89 | 410
4860 | 3604.792 | 46.35992 | 0 | 2443.111 | 88 | 410
4861 | 3598.472 | 46.34192 | 0 | 2443.111 | 87 | 410
4862 | 3591.671 | 46.334 | 0 | 2443.111 | 86 | 410
4863 | 3584.615 | 46.2782 | 0 | 2443.111 | 85 | 410
4864 | 3578.594 | 46.334 | 0 | 2443.111 | 84 | 410
4865 | 3569.792 | 46.31636 | 0 | 2443.111 | 83 | 410
4866 | 3564.154 | 46.40888 | 0 | 2443.111 | 82 | 410
4867 | 3557.615 | 46.43705 | 0 | 2443.111 | 81 | 410
4868 | 3549.231 | 46.45648 | 0 | 2443.111 | 80 | 410
4869 | 3543.264 | 46.48749 | 0 | 2443.111 | 79 | 410
4870 | 3535.165 | 46.50117 | 0 | 2443.111 | 78 | 410
4871 | 3529.67 | 46.46438 | 0 | 2443.111 | 77 | 410
4872 | 3521.494 | 46.4782 | 0 | 2443.111 | 76 | 410
4873 | 3514.286 | 46.5862 | 0 | 2443.111 | 75 | 410
4874 | 3506.594 | 46.48164 | 0 | 2443.111 | 74 | 410
4875 | 3499.791 | 46.5862 | 0 | 2443.111 | 73 | 410
4876 | 3492.308 | 46.53148 | 0 | 2443.111 | 72 | 410
4877 | 3484.615 | 46.58152 | 0 | 2443.111 | 71 | 410
4878 | 3477.033 | 46.6618 | 0 | 2443.111 | 70 | 410
4879 | 3471.428 | 46.69674 | 0 | 2443.111 | 69 | 410
4880 | 3462.682 | 46.72751 | 0 | 2443.111 | 68 | 410
4881 | 3456.044 | 46.83804 | 0 | 2443.111 | 67 | 410
4882 | 3446.22 | 46.76784 | 0 | 2443.111 | 66 | 410
4883 | 3439.616 | 46.8078 | 0 | 2443.111 | 65 | 410
4884 | 3432.967 | 46.91328 | 0 | 2443.111 | 64 | 410
4885 | 3424.176 | 46.9464 | 0 | 2443.111 | 63 | 410
4886 | 3416.638 | 47.04452 | 0 | 2443.111 | 62 | 410
4887 | 3408.605 | 47.08448 | 0 | 2443.111 | 61 | 410
4888 | 3402.198 | 47.0618 | 0 | 2443.111 | 60 | 410
4889 | 3393.912 | 47.17093 | 0 | 2443.111 | 59 | 410
4890 | 3386.527 | 47.23331 | 0 | 2443.111 | 58 | 410
4891 | 3377.56 | 47.29636 | 0 | 2443.111 | 57 | 410
4892 | 3368.088 | 47.28232 | 0 | 2443.111 | 56 | 410
4893 | 3362.308 | 47.42747 | 0 | 2443.111 | 55 | 410
4894 | 3353.582 | 47.44224 | 0 | 2443.111 | 54 | 410
4895 | 3346.604 | 47.51652 | 0 | 2443.111 | 53 | 410
4896 | 3338.946 | 47.54316 | 0 | 2443.111 | 52 | 410
4897 | 3331.286 | 47.65235 | 0 | 2443.111 | 51 | 410
4898 | 3323.626 | 47.6491 | 0 | 2443.111 | 50 | 410
4899 | 3315.385 | 47.7032 | 0 | 2443.111 | 49 | 410
4900 | 3307.692 | 47.78384 | 0 | 2443.111 | 48 | 410
4901 | 3300 | 47.8472 | 0 | 2443.111 | 47 | 410
4902 | 3291.209 | 47.93296 | 0 | 2443.111 | 46 | 410
4903 | 3283.517 | 48.004 | 0 | 2443.111 | 45 | 410
4904 | 3274.725 | 48.03892 | 0 | 2443.111 | 44 | 410
4905 | 3266.714 | 48.01696 | 0 | 2443.111 | 43 | 410
4906 | 3257.956 | 48.06484 | 0 | 2443.111 | 42 | 410
4907 | 3249.451 | 48.152 | 0 | 2443.111 | 41 | 410
4908 | 3240.66 | 48.2652 | 0 | 2443.111 | 40 | 410
4909 | 3231.868 | 48.39928 | 0 | 2443.111 | 39 | 410
4910 | 3223.231 | 48.25872 | 0 | 2443.111 | 38 | 410
4911 | 3214.407 | 48.45584 | 0 | 2443.111 | 37 | 410
4912 | 3205.407 | 48.43244 | 0 | 2443.111 | 36 | 410
4913 | 3195.549 | 48.494 | 0 | 2443.111 | 35 | 410
4914 | 3185.714 | 48.60308 | 0 | 2443.111 | 34 | 410
4915 | 3176.901 | 48.6038 | 0 | 2443.111 | 33 | 410
4916 | 3165.978 | 48.63692 | 0 | 2443.111 | 32 | 410
4917 | 3157.143 | 48.77391 | 0 | 2443.111 | 31 | 410
4918 | 3145.165 | 48.8056 | 0 | 2443.111 | 30 | 410
4919 | 3133.539 | 48.87796 | 0 | 2443.111 | 29 | 410
4920 | 3125.451 | 48.70045 | 0 | 2443.111 | 28 | 410
4921 | 3115.385 | 48.81316 | 0 | 2443.111 | 27 | 410
4922 | 3103.539 | 48.69976 | 0 | 2443.111 | 26 | 410
4923 | 3091.484 | 48.73 | 0 | 2443.111 | 25 | 410
4924 | 3081.011 | 48.72784 | 0 | 2443.111 | 24 | 410
4925 | 3068.473 | 48.712 | 0 | 2443.111 | 23 | 410
4926 | 3056.396 | 48.69976 | 0 | 2443.111 | 22 | 410
4927 | 3044.363 | 48.61179 | 0 | 2443.111 | 21 | 410
4928 | 3032.967 | 48.72632 | 0 | 2443.111 | 20 | 410
4929 | 3018.681 | 48.62947 | 0 | 2443.111 | 19 | 410
4930 | 3005.583 | 48.521 | 0 | 2443.111 | 18 | 410
4931 | 2992.868 | 48.47744 | 0 | 2443.111 | 17 | 410
4932 | 2977.45 | 48.38626 | 0 | 2443.111 | 16 | 410
4933 | 2962.637 | 48.2994 | 0 | 2443.111 | 15 | 410
4934 | 2947.715 | 48.27024 | 0 | 2443.111 | 14 | 410
4935 | 2932.967 | 48.19348 | 0 | 2443.111 | 13 | 410
4936 | 2915.385 | 47.9554 | 0 | 2443.111 | 12 | 410
4937 | 2897.439 | 47.82308 | 0 | 2443.111 | 11 | 410
4938 | 2879.561 | 47.7752 | 0 | 2443.111 | 10 | 410
4939 | 2858.539 | 47.58528 | 0 | 2443.111 | 9 | 410
4940 | 2837.099 | 47.34424 | 0 | 2443.111 | 8 | 410
4941 | 2812.956 | 46.97668 | 0 | 2443.111 | 7 | 410
4942 | 2782.813 | 46.74693 | 0 | 2443.111 | 6 | 410
4943 | 2752.747 | 46.3286 | 0 | 2443.111 | 5 | 410
4944 | 2717.451 | 45.6134 | 0 | 2443.111 | 4 | 410
4945 | 2673.725 | 45.001 | 0 | 2443.111 | 3 | 410
4946 | 2623.209 | 44.27823 | 0 | 2443.111 | 2 | 410
4947 | 2569.231 | 43.2714 | 0 | 2443.111 | 1 | 410
4948 | 2504.396 | 41.9744 | 0 | 2443.111 | 0 | 410
4949 | 4003.297 | 38.5156 | 40 | 2799.556 | 100 | 401
4950 | 3943.967 | 38.69436 | 40 | 2799.556 | 99 | 401
4951 | 3931.846 | 38.58688 | 40 | 2799.556 | 98 | 401
4952 | 3921.978 | 38.47743 | 40 | 2799.556 | 97 | 401
4953 | 3912.132 | 38.44504 | 40 | 2799.556 | 96 | 401
4954 | 3901.099 | 38.4832 | 40 | 2799.556 | 95 | 401
4955 | 3893.407 | 38.51128 | 40 | 2799.556 | 94 | 401
4956 | 3883.44 | 38.47454 | 40 | 2799.556 | 93 | 401
4957 | 3873.626 | 38.5876 | 40 | 2799.556 | 92 | 401
4958 | 3864.736 | 38.4731 | 40 | 2799.556 | 91 | 401
4959 | 3853.846 | 38.46878 | 40 | 2799.556 | 90 | 401
4960 | 3844.077 | 38.36744 | 40 | 2799.556 | 89 | 401
4961 | 3835.165 | 38.42038 | 40 | 2799.556 | 88 | 401
4962 | 3825.275 | 38.34476 | 40 | 2799.556 | 87 | 401
4963 | 3815.539 | 38.41751 | 40 | 2799.556 | 86 | 401
4964 | 3807.692 | 38.4436 | 40 | 2799.556 | 85 | 401
4965 | 3797.802 | 38.49829 | 40 | 2799.556 | 84 | 401
4966 | 3790.11 | 38.4796 | 40 | 2799.556 | 83 | 401
4967 | 3782.418 | 38.45656 | 40 | 2799.556 | 82 | 401
4968 | 3772.945 | 38.5894 | 40 | 2799.556 | 81 | 401
4969 | 3767.033 | 38.5156 | 40 | 2799.556 | 80 | 401
4970 | 3758.242 | 38.58004 | 40 | 2799.556 | 79 | 401
4971 | 3750.791 | 38.6236 | 40 | 2799.556 | 78 | 401
4972 | 3743.11 | 38.70408 | 40 | 2799.556 | 77 | 401
4973 | 3735.429 | 38.70444 | 40 | 2799.556 | 76 | 401
4974 | 3727.473 | 38.6958 | 40 | 2799.556 | 75 | 401
4975 | 3720.593 | 38.85708 | 40 | 2799.556 | 74 | 401
4976 | 3712.088 | 38.79408 | 40 | 2799.556 | 73 | 401
4977 | 3704.396 | 38.8398 | 40 | 2799.556 | 72 | 401
4978 | 3695.604 | 38.75736 | 40 | 2799.556 | 71 | 401
4979 | 3689.341 | 38.7066 | 40 | 2799.556 | 70 | 401
4980 | 3680.561 | 38.6598 | 40 | 2799.556 | 69 | 401
4981 | 3672.879 | 38.68428 | 40 | 2799.556 | 68 | 401
4982 | 3664.099 | 38.67168 | 40 | 2799.556 | 67 | 401
4983 | 3655.319 | 38.6958 | 40 | 2799.556 | 66 | 401
4984 | 3646.923 | 38.7192 | 40 | 2799.556 | 65 | 401
4985 | 3638.858 | 38.78076 | 40 | 2799.556 | 64 | 401
4986 | 3630.77 | 38.85312 | 40 | 2799.556 | 63 | 401
4987 | 3621.56 | 38.8398 | 40 | 2799.556 | 62 | 401
4988 | 3613.616 | 38.90396 | 40 | 2799.556 | 61 | 401
4989 | 3604.396 | 38.9984 | 40 | 2799.556 | 60 | 401
4990 | 3596.055 | 38.984 | 40 | 2799.556 | 59 | 401
4991 | 3587.275 | 39.01424 | 40 | 2799.556 | 58 | 401
4992 | 3580.22 | 39.11252 | 40 | 2799.556 | 57 | 401
4993 | 3571.429 | 39.2722 | 40 | 2799.556 | 56 | 401
4994 | 3562.747 | 39.2452 | 40 | 2799.556 | 55 | 401
4995 | 3554.439 | 39.05312 | 40 | 2799.556 | 54 | 401
4996 | 3547.253 | 39.27004 | 40 | 2799.556 | 53 | 401
4997 | 3539.561 | 39.23476 | 40 | 2799.556 | 52 | 401
4998 | 3530.769 | 39.18256 | 40 | 2799.556 | 51 | 401
4999 | 3524.176 | 39.2182 | 40 | 2799.556 | 50 | 401
5000 | 3515.385 | 39.28984 | 40 | 2799.556 | 49 | 401
5001 | 3509.363 | 39.34276 | 40 | 2799.556 | 48 | 401
5002 | 3502.264 | 39.41846 | 40 | 2799.556 | 47 | 401
5003 | 3493.407 | 39.2722 | 40 | 2799.556 | 46 | 401
5004 | 3487.417 | 39.3604 | 40 | 2799.556 | 45 | 401
5005 | 3480.835 | 39.46392 | 40 | 2799.556 | 44 | 401
5006 | 3473.626 | 39.47292 | 40 | 2799.556 | 43 | 401
5007 | 3466.857 | 39.53952 | 40 | 2799.556 | 42 | 401
5008 | 3458.89 | 39.7046 | 40 | 2799.556 | 41 | 401
5009 | 3452.307 | 39.8198 | 40 | 2799.556 | 40 | 401
5010 | 3445.055 | 39.68264 | 40 | 2799.556 | 39 | 401
5011 | 3438.879 | 39.87604 | 40 | 2799.556 | 38 | 401
5012 | 3429.792 | 39.85263 | 40 | 2799.556 | 37 | 401
5013 | 3424.176 | 39.87177 | 40 | 2799.556 | 36 | 401
5014 | 3416.099 | 39.9568 | 40 | 2799.556 | 35 | 401
5015 | 3409.165 | 39.96904 | 40 | 2799.556 | 34 | 401
5016 | 3402.198 | 39.87207 | 40 | 2799.556 | 33 | 401
5017 | 3394.153 | 39.95536 | 40 | 2799.556 | 32 | 401
5018 | 3385.714 | 39.87358 | 40 | 2799.556 | 31 | 401
5019 | 3376.923 | 39.91 | 40 | 2799.556 | 30 | 401
5020 | 3368.451 | 39.94168 | 40 | 2799.556 | 29 | 401
5021 | 3360.439 | 40.173 | 40 | 2799.556 | 28 | 401
5022 | 3352.45 | 40.08429 | 40 | 2799.556 | 27 | 401
5023 | 3341.758 | 40.16364 | 40 | 2799.556 | 26 | 401
5024 | 3332.967 | 40.10995 | 40 | 2799.556 | 25 | 401
5025 | 3323.077 | 40.10239 | 40 | 2799.556 | 24 | 401
5026 | 3312.934 | 40.27272 | 40 | 2799.556 | 23 | 401
5027 | 3303.055 | 40.27308 | 40 | 2799.556 | 22 | 401
5028 | 3291.44 | 40.209 | 40 | 2799.556 | 21 | 401
5029 | 3279.341 | 40.2522 | 40 | 2799.556 | 20 | 401
5030 | 3267.923 | 40.281 | 40 | 2799.556 | 19 | 401
5031 | 3256.747 | 40.28748 | 40 | 2799.556 | 18 | 401
5032 | 3242.857 | 40.32312 | 40 | 2799.556 | 17 | 401
5033 | 3229.494 | 40.29252 | 40 | 2799.556 | 16 | 401
5034 | 3214.286 | 40.32783 | 40 | 2799.556 | 15 | 401
5035 | 3199.055 | 40.544 | 40 | 2799.556 | 14 | 401
5036 | 3183.66 | 40.48316 | 40 | 2799.556 | 13 | 401
5037 | 3167.033 | 40.50152 | 40 | 2799.556 | 12 | 401
5038 | 3149.451 | 40.5451 | 40 | 2799.556 | 11 | 401
5039 | 3129.67 | 40.5008 | 40 | 2799.556 | 10 | 401
5040 | 3109.791 | 40.45796 | 40 | 2799.556 | 9 | 401
5041 | 3085.626 | 40.39208 | 40 | 2799.556 | 8 | 401
5042 | 3059.341 | 40.52564 | 40 | 2799.556 | 7 | 401
5043 | 3030.77 | 40.35084 | 40 | 2799.556 | 6 | 401
5044 | 2995.549 | 40.1424 | 40 | 2799.556 | 5 | 401
5045 | 2952.704 | 39.84716 | 40 | 2799.556 | 4 | 401
5046 | 2898.901 | 39.34096 | 40 | 2799.556 | 3 | 401
5047 | 2820.835 | 38.37357 | 40 | 2799.556 | 2 | 401
5048 | 2699.967 | 36.89528 | 40 | 2799.556 | 1 | 401
5049 | 2501.099 | 33.7596 | 40 | 2799.556 | 0 | 401
5050 | 4035.165 | 42.2986 | 10 | 2582.667 | 100 | 402
5051 | 3817.341 | 42.89104 | 10 | 2582.667 | 99 | 402
5052 | 3798.901 | 43.00336 | 10 | 2582.667 | 98 | 402
5053 | 3786.813 | 43.07952 | 10 | 2582.667 | 97 | 402
5054 | 3776.923 | 43.06395 | 10 | 2582.667 | 96 | 402
5055 | 3768.736 | 43.1274 | 10 | 2582.667 | 95 | 402
5056 | 3759.341 | 43.21164 | 10 | 2582.667 | 94 | 402
5057 | 3750.549 | 43.18284 | 10 | 2582.667 | 93 | 402
5058 | 3742.989 | 43.13604 | 10 | 2582.667 | 92 | 402
5059 | 3735.165 | 43.0914 | 10 | 2582.667 | 91 | 402
5060 | 3728.352 | 43.17782 | 10 | 2582.667 | 90 | 402
5061 | 3717.989 | 43.22212 | 10 | 2582.667 | 89 | 402
5062 | 3711.341 | 43.2714 | 10 | 2582.667 | 88 | 402
5063 | 3703.77 | 43.40516 | 10 | 2582.667 | 87 | 402
5064 | 3699.077 | 43.2354 | 10 | 2582.667 | 86 | 402
5065 | 3690.44 | 43.34173 | 10 | 2582.667 | 85 | 402
5066 | 3679.648 | 43.26137 | 10 | 2582.667 | 84 | 402
5067 | 3672.67 | 43.25415 | 10 | 2582.667 | 83 | 402
5068 | 3667.011 | 43.44799 | 10 | 2582.667 | 82 | 402
5069 | 3658.044 | 43.37636 | 10 | 2582.667 | 81 | 402
5070 | 3648.572 | 43.5236 | 10 | 2582.667 | 80 | 402
5071 | 3642.857 | 43.3796 | 10 | 2582.667 | 79 | 402
5072 | 3635.341 | 43.47824 | 10 | 2582.667 | 78 | 402
5073 | 3626.89 | 43.57888 | 10 | 2582.667 | 77 | 402
5074 | 3619.077 | 43.56981 | 10 | 2582.667 | 76 | 402
5075 | 3612.363 | 43.7308 | 10 | 2582.667 | 75 | 402
5076 | 3604.55 | 43.73476 | 10 | 2582.667 | 74 | 402
5077 | 3595.637 | 43.63072 | 10 | 2582.667 | 73 | 402
5078 | 3587.824 | 43.59292 | 10 | 2582.667 | 72 | 402
5079 | 3580.901 | 43.83428 | 10 | 2582.667 | 71 | 402
5080 | 3572.528 | 43.6534 | 10 | 2582.667 | 70 | 402
5081 | 3563.538 | 43.68256 | 10 | 2582.667 | 69 | 402
5082 | 3555.561 | 43.848 | 10 | 2582.667 | 68 | 402
5083 | 3548.066 | 43.65448 | 10 | 2582.667 | 67 | 402
5084 | 3540.946 | 43.78521 | 10 | 2582.667 | 66 | 402
5085 | 3532.967 | 43.99743 | 10 | 2582.667 | 65 | 402
5086 | 3525.231 | 43.81488 | 10 | 2582.667 | 64 | 402
5087 | 3514.517 | 44.0642 | 10 | 2582.667 | 63 | 402
5088 | 3508.989 | 44.0282 | 10 | 2582.667 | 62 | 402
5089 | 3501.099 | 43.93512 | 10 | 2582.667 | 61 | 402
5090 | 3492.967 | 44.03532 | 10 | 2582.667 | 60 | 402
5091 | 3486.274 | 44.04656 | 10 | 2582.667 | 59 | 402
5092 | 3478.703 | 44.2442 | 10 | 2582.667 | 58 | 402
5093 | 3470.33 | 44.36896 | 10 | 2582.667 | 57 | 402
5094 | 3462.286 | 44.3524 | 10 | 2582.667 | 56 | 402
5095 | 3454.89 | 44.4262 | 10 | 2582.667 | 55 | 402
5096 | 3445.121 | 44.67876 | 10 | 2582.667 | 54 | 402
5097 | 3437.55 | 43.87176 | 10 | 2582.667 | 53 | 402
5098 | 3431.868 | 44.0282 | 10 | 2582.667 | 52 | 402
5099 | 3424.418 | 44.19416 | 10 | 2582.667 | 51 | 402
5100 | 3415.385 | 44.0282 | 10 | 2582.667 | 50 | 402
5101 | 3408.363 | 44.1722 | 10 | 2582.667 | 49 | 402
5102 | 3401.099 | 44.07428 | 10 | 2582.667 | 48 | 402
5103 | 3392.308 | 44.04656 | 10 | 2582.667 | 47 | 402
5104 | 3385.714 | 44.06636 | 10 | 2582.667 | 46 | 402
5105 | 3376.923 | 44.5326 | 10 | 2582.667 | 45 | 402
5106 | 3369.231 | 44.50219 | 10 | 2582.667 | 44 | 402
5107 | 3361.539 | 44.6046 | 10 | 2582.667 | 43 | 402
5108 | 3352.329 | 44.5858 | 10 | 2582.667 | 42 | 402
5109 | 3345.077 | 44.82008 | 10 | 2582.667 | 41 | 402
5110 | 3337.802 | 44.9432 | 10 | 2582.667 | 40 | 402
5111 | 3328.571 | 45.11944 | 10 | 2582.667 | 39 | 402
5112 | 3320.484 | 45.001 | 10 | 2582.667 | 38 | 402
5113 | 3310.989 | 45.06543 | 10 | 2582.667 | 37 | 402
5114 | 3303.209 | 45.07588 | 10 | 2582.667 | 36 | 402
5115 | 3293.407 | 44.9486 | 10 | 2582.667 | 35 | 402
5116 | 3284.33 | 44.93816 | 10 | 2582.667 | 34 | 402
5117 | 3276.11 | 44.91152 | 10 | 2582.667 | 33 | 402
5118 | 3266.461 | 44.92736 | 10 | 2582.667 | 32 | 402
5119 | 3256.495 | 44.88632 | 10 | 2582.667 | 31 | 402
5120 | 3248.352 | 44.9396 | 10 | 2582.667 | 30 | 402
5121 | 3237.363 | 44.71944 | 10 | 2582.667 | 29 | 402
5122 | 3226.462 | 44.7342 | 10 | 2582.667 | 28 | 402
5123 | 3217.616 | 44.78371 | 10 | 2582.667 | 27 | 402
5124 | 3205.495 | 44.40352 | 10 | 2582.667 | 26 | 402
5125 | 3195.055 | 44.5416 | 10 | 2582.667 | 25 | 402
5126 | 3184.615 | 44.65356 | 10 | 2582.667 | 24 | 402
5127 | 3173.043 | 44.6406 | 10 | 2582.667 | 23 | 402
5128 | 3159.802 | 44.40352 | 10 | 2582.667 | 22 | 402
5129 | 3145.055 | 44.40208 | 10 | 2582.667 | 21 | 402
5130 | 3134.945 | 44.29476 | 10 | 2582.667 | 20 | 402
5131 | 3120.879 | 44.06744 | 10 | 2582.667 | 19 | 402
5132 | 3107.692 | 43.91784 | 10 | 2582.667 | 18 | 402
5133 | 3094.362 | 43.60048 | 10 | 2582.667 | 17 | 402
5134 | 3078.022 | 43.4156 | 10 | 2582.667 | 16 | 402
5135 | 3061.209 | 43.29667 | 10 | 2582.667 | 15 | 402
5136 | 3044.55 | 42.90544 | 10 | 2582.667 | 14 | 402
5137 | 3028.099 | 42.41184 | 10 | 2582.667 | 13 | 402
5138 | 3010.989 | 43.60732 | 10 | 2582.667 | 12 | 402
5139 | 2991.209 | 42.3254 | 10 | 2582.667 | 11 | 402
5140 | 2970.66 | 43.484 | 10 | 2582.667 | 10 | 402
5141 | 2950.561 | 43.55764 | 10 | 2582.667 | 9 | 402
5142 | 2925.407 | 42.63596 | 10 | 2582.667 | 8 | 402
5143 | 2899.747 | 42.04943 | 10 | 2582.667 | 7 | 402
5144 | 2869.956 | 42.0464 | 10 | 2582.667 | 6 | 402
5145 | 2834.066 | 41.79791 | 10 | 2582.667 | 5 | 402
5146 | 2791.209 | 41.0736 | 10 | 2582.667 | 4 | 402
5147 | 2740.659 | 39.6326 | 10 | 2582.667 | 3 | 402
5148 | 2674.967 | 36.77396 | 10 | 2582.667 | 2 | 402
5149 | 2598.044 | 35.94552 | 10 | 2582.667 | 1 | 402
5150 | 2501.099 | 33.5074 | 10 | 2582.667 | 0 | 402
5151 | 4027.473 | 37.723 | 50 | 2878.222 | 100 | 403
5152 | 3988.176 | 37.88572 | 50 | 2878.222 | 99 | 403
5153 | 3976.352 | 37.867 | 50 | 2878.222 | 98 | 403
5154 | 3966.725 | 37.903 | 50 | 2878.222 | 97 | 403
5155 | 3956.044 | 37.93631 | 50 | 2878.222 | 96 | 403
5156 | 3946.374 | 37.93196 | 50 | 2878.222 | 95 | 403
5157 | 3936.396 | 37.87861 | 50 | 2878.222 | 94 | 403
5158 | 3926.374 | 37.91459 | 50 | 2878.222 | 93 | 403
5159 | 3916.571 | 38.04432 | 50 | 2878.222 | 92 | 403
5160 | 3905.846 | 37.99968 | 50 | 2878.222 | 91 | 403
5161 | 3896.703 | 38.0544 | 50 | 2878.222 | 90 | 403
5162 | 3886.417 | 38.03136 | 50 | 2878.222 | 89 | 403
5163 | 3875.824 | 38.07888 | 50 | 2878.222 | 88 | 403
5164 | 3865.934 | 38.08752 | 50 | 2878.222 | 87 | 403
5165 | 3856.352 | 38.11632 | 50 | 2878.222 | 86 | 403
5166 | 3846.374 | 38.0616 | 50 | 2878.222 | 85 | 403
5167 | 3835.912 | 38.06448 | 50 | 2878.222 | 84 | 403
5168 | 3827.385 | 38.1885 | 50 | 2878.222 | 83 | 403
5169 | 3817.583 | 38.20134 | 50 | 2878.222 | 82 | 403
5170 | 3809.89 | 38.15097 | 50 | 2878.222 | 81 | 403
5171 | 3800 | 38.213 | 50 | 2878.222 | 80 | 403
5172 | 3792.264 | 38.29508 | 50 | 2878.222 | 79 | 403
5173 | 3784.307 | 38.2634 | 50 | 2878.222 | 78 | 403
5174 | 3775.824 | 38.2994 | 50 | 2878.222 | 77 | 403
5175 | 3766.769 | 38.34548 | 50 | 2878.222 | 76 | 403
5176 | 3760.439 | 38.3354 | 50 | 2878.222 | 75 | 403
5177 | 3750.813 | 38.30948 | 50 | 2878.222 | 74 | 403
5178 | 3741.802 | 38.31524 | 50 | 2878.222 | 73 | 403
5179 | 3735.165 | 38.30948 | 50 | 2878.222 | 72 | 403
5180 | 3725.275 | 38.4436 | 50 | 2878.222 | 71 | 403
5181 | 3718.681 | 38.3642 | 50 | 2878.222 | 70 | 403
5182 | 3709.275 | 38.42767 | 50 | 2878.222 | 69 | 403
5183 | 3700.352 | 38.35844 | 50 | 2878.222 | 68 | 403
5184 | 3692.308 | 38.37717 | 50 | 2878.222 | 67 | 403
5185 | 3682.593 | 38.41319 | 50 | 2878.222 | 66 | 403
5186 | 3674.725 | 38.5084 | 50 | 2878.222 | 65 | 403
5187 | 3665.538 | 38.48968 | 50 | 2878.222 | 64 | 403
5188 | 3655.077 | 38.45656 | 50 | 2878.222 | 63 | 403
5189 | 3647.253 | 38.52424 | 50 | 2878.222 | 62 | 403
5190 | 3636.967 | 38.59768 | 50 | 2878.222 | 61 | 403
5191 | 3629.23 | 38.5516 | 50 | 2878.222 | 60 | 403
5192 | 3619.604 | 38.55736 | 50 | 2878.222 | 59 | 403
5193 | 3608.879 | 38.41606 | 50 | 2878.222 | 58 | 403
5194 | 3600 | 38.50408 | 50 | 2878.222 | 57 | 403
5195 | 3592.44 | 38.43485 | 50 | 2878.222 | 56 | 403
5196 | 3584.175 | 38.42184 | 50 | 2878.222 | 55 | 403
5197 | 3574.725 | 38.62072 | 50 | 2878.222 | 54 | 403
5198 | 3566.725 | 38.3714 | 50 | 2878.222 | 53 | 403
5199 | 3558.242 | 38.35124 | 50 | 2878.222 | 52 | 403
5200 | 3549.714 | 38.70583 | 50 | 2878.222 | 51 | 403
5201 | 3542.857 | 38.6598 | 50 | 2878.222 | 50 | 403
5202 | 3534.594 | 38.66119 | 50 | 2878.222 | 49 | 403
5203 | 3528.572 | 38.6813 | 50 | 2878.222 | 48 | 403
5204 | 3518.989 | 38.6655 | 50 | 2878.222 | 47 | 403
5205 | 3512.088 | 38.79659 | 50 | 2878.222 | 46 | 403
5206 | 3506.814 | 38.7678 | 50 | 2878.222 | 45 | 403
5207 | 3498.901 | 38.72748 | 50 | 2878.222 | 44 | 403
5208 | 3490.462 | 38.73036 | 50 | 2878.222 | 43 | 403
5209 | 3484.615 | 38.73756 | 50 | 2878.222 | 42 | 403
5210 | 3478.022 | 38.88735 | 50 | 2878.222 | 41 | 403
5211 | 3470.769 | 38.89028 | 50 | 2878.222 | 40 | 403
5212 | 3463.736 | 38.8758 | 50 | 2878.222 | 39 | 403
5213 | 3457.143 | 38.93502 | 50 | 2878.222 | 38 | 403
5214 | 3451.384 | 38.99406 | 50 | 2878.222 | 37 | 403
5215 | 3442.154 | 38.92201 | 50 | 2878.222 | 36 | 403
5216 | 3436.264 | 38.9624 | 50 | 2878.222 | 35 | 403
5217 | 3429.143 | 39.04307 | 50 | 2878.222 | 34 | 403
5218 | 3420.967 | 39.02288 | 50 | 2878.222 | 33 | 403
5219 | 3413.187 | 39.03152 | 50 | 2878.222 | 32 | 403
5220 | 3405.011 | 39.07616 | 50 | 2878.222 | 31 | 403
5221 | 3397.802 | 39.0272 | 50 | 2878.222 | 30 | 403
5222 | 3388.967 | 39.05312 | 50 | 2878.222 | 29 | 403
5223 | 3380.528 | 39.056 | 50 | 2878.222 | 28 | 403
5224 | 3369.231 | 39.00128 | 50 | 2878.222 | 27 | 403
5225 | 3364.044 | 39.03008 | 50 | 2878.222 | 26 | 403
5226 | 3352.747 | 38.948 | 50 | 2878.222 | 25 | 403
5227 | 3343.121 | 38.96672 | 50 | 2878.222 | 24 | 403
5228 | 3334.637 | 38.948 | 50 | 2878.222 | 23 | 403
5229 | 3324.176 | 38.92208 | 50 | 2878.222 | 22 | 403
5230 | 3314.242 | 38.80668 | 50 | 2878.222 | 21 | 403
5231 | 3303.077 | 38.8614 | 50 | 2878.222 | 20 | 403
5232 | 3291.693 | 38.74764 | 50 | 2878.222 | 19 | 403
5233 | 3282.022 | 38.59912 | 50 | 2878.222 | 18 | 403
5234 | 3269.231 | 38.23028 | 50 | 2878.222 | 17 | 403
5235 | 3258.242 | 38.17985 | 50 | 2878.222 | 16 | 403
5236 | 3245.055 | 38.66688 | 50 | 2878.222 | 15 | 403
5237 | 3232.264 | 38.5876 | 50 | 2878.222 | 14 | 403
5238 | 3218.681 | 37.67402 | 50 | 2878.222 | 13 | 403
5239 | 3204.528 | 37.51976 | 50 | 2878.222 | 12 | 403
5240 | 3189.011 | 39.61957 | 50 | 2878.222 | 11 | 403
5241 | 3172.527 | 39.9208 | 50 | 2878.222 | 10 | 403
5242 | 3154.769 | 40.28676 | 50 | 2878.222 | 9 | 403
5243 | 3132.044 | 39.71031 | 50 | 2878.222 | 8 | 403
5244 | 3108.792 | 38.81676 | 50 | 2878.222 | 7 | 403
5245 | 3081.45 | 38.59635 | 50 | 2878.222 | 6 | 403
5246 | 3049.231 | 37.92476 | 50 | 2878.222 | 5 | 403
5247 | 3007.78 | 37.32372 | 50 | 2878.222 | 4 | 403
5248 | 2956.352 | 36.00938 | 50 | 2878.222 | 3 | 403
5249 | 2883.033 | 34.50047 | 50 | 2878.222 | 2 | 403
5250 | 2763.209 | 32.05756 | 50 | 2878.222 | 1 | 403
5251 | 2501.099 | 26.1934 | 50 | 2878.222 | 0 | 403
5252 | 3919.78 | 44.7486 | 0 | 2438.222 | 100 | 404
5253 | 3734.835 | 45.23805 | 0 | 2438.222 | 99 | 404
5254 | 3716.792 | 45.31075 | 0 | 2438.222 | 98 | 404
5255 | 3702.374 | 45.33456 | 0 | 2438.222 | 97 | 404
5256 | 3690.11 | 45.40872 | 0 | 2438.222 | 96 | 404
5257 | 3677.253 | 45.50894 | 0 | 2438.222 | 95 | 404
5258 | 3667.385 | 45.4692 | 0 | 2438.222 | 94 | 404
5259 | 3657.165 | 45.54356 | 0 | 2438.222 | 93 | 404
5260 | 3650.418 | 45.5414 | 0 | 2438.222 | 92 | 404
5261 | 3642 | 45.58676 | 0 | 2438.222 | 91 | 404
5262 | 3632.308 | 45.707 | 0 | 2438.222 | 90 | 404
5263 | 3625.275 | 45.76039 | 0 | 2438.222 | 89 | 404
5264 | 3615.385 | 45.8296 | 0 | 2438.222 | 88 | 404
5265 | 3607.89 | 45.82312 | 0 | 2438.222 | 87 | 404
5266 | 3597.802 | 45.83392 | 0 | 2438.222 | 86 | 404
5267 | 3590.22 | 45.862 | 0 | 2438.222 | 85 | 404
5268 | 3581.89 | 45.92896 | 0 | 2438.222 | 84 | 404
5269 | 3574.725 | 45.88432 | 0 | 2438.222 | 83 | 404
5270 | 3567.033 | 45.90016 | 0 | 2438.222 | 82 | 404
5271 | 3558.242 | 45.94912 | 0 | 2438.222 | 81 | 404
5272 | 3550.769 | 46.0386 | 0 | 2438.222 | 80 | 404
5273 | 3543.89 | 46.1178 | 0 | 2438.222 | 79 | 404
5274 | 3534.242 | 46.28934 | 0 | 2438.222 | 78 | 404
5275 | 3526.99 | 46.26992 | 0 | 2438.222 | 77 | 404
5276 | 3518.681 | 46.31096 | 0 | 2438.222 | 76 | 404
5277 | 3511.539 | 46.352 | 0 | 2438.222 | 75 | 404
5278 | 3505.099 | 46.23896 | 0 | 2438.222 | 74 | 404
5279 | 3496.461 | 46.32608 | 0 | 2438.222 | 73 | 404
5280 | 3489.934 | 46.40312 | 0 | 2438.222 | 72 | 404
5281 | 3481.385 | 46.406 | 0 | 2438.222 | 71 | 404
5282 | 3473.626 | 46.507 | 0 | 2438.222 | 70 | 404
5283 | 3466.308 | 46.50268 | 0 | 2438.222 | 69 | 404
5284 | 3459.341 | 46.51564 | 0 | 2438.222 | 68 | 404
5285 | 3451.648 | 46.54516 | 0 | 2438.222 | 67 | 404
5286 | 3444.528 | 46.78368 | 0 | 2438.222 | 66 | 404
5287 | 3438.461 | 46.734 | 0 | 2438.222 | 65 | 404
5288 | 3428.66 | 46.58908 | 0 | 2438.222 | 64 | 404
5289 | 3420.879 | 46.78944 | 0 | 2438.222 | 63 | 404
5290 | 3416.528 | 46.76778 | 0 | 2438.222 | 62 | 404
5291 | 3405.912 | 46.74984 | 0 | 2438.222 | 61 | 404
5292 | 3398.242 | 46.7952 | 0 | 2438.222 | 60 | 404
5293 | 3391.495 | 46.9104 | 0 | 2438.222 | 59 | 404
5294 | 3383.517 | 46.85136 | 0 | 2438.222 | 58 | 404
5295 | 3374.747 | 46.91184 | 0 | 2438.222 | 57 | 404
5296 | 3367.033 | 46.95219 | 0 | 2438.222 | 56 | 404
5297 | 3360.769 | 46.95726 | 0 | 2438.222 | 55 | 404
5298 | 3352.132 | 47.18287 | 0 | 2438.222 | 54 | 404
5299 | 3343.319 | 47.20448 | 0 | 2438.222 | 53 | 404
5300 | 3337.055 | 47.00852 | 0 | 2438.222 | 52 | 404
5301 | 3328.571 | 47.2708 | 0 | 2438.222 | 51 | 404
5302 | 3319.78 | 47.2708 | 0 | 2438.222 | 50 | 404
5303 | 3313.033 | 47.31688 | 0 | 2438.222 | 49 | 404
5304 | 3304.396 | 47.39464 | 0 | 2438.222 | 48 | 404
5305 | 3296.703 | 47.43579 | 0 | 2438.222 | 47 | 404
5306 | 3288.044 | 47.4148 | 0 | 2438.222 | 46 | 404
5307 | 3279.89 | 47.4834 | 0 | 2438.222 | 45 | 404
5308 | 3271.429 | 47.42635 | 0 | 2438.222 | 44 | 404
5309 | 3263.714 | 47.30752 | 0 | 2438.222 | 43 | 404
5310 | 3254.945 | 47.36584 | 0 | 2438.222 | 42 | 404
5311 | 3246.154 | 47.3068 | 0 | 2438.222 | 41 | 404
5312 | 3236.923 | 47.3572 | 0 | 2438.222 | 40 | 404
5313 | 3229.67 | 47.31256 | 0 | 2438.222 | 39 | 404
5314 | 3219.78 | 47.24632 | 0 | 2438.222 | 38 | 404
5315 | 3211.692 | 47.18856 | 0 | 2438.222 | 37 | 404
5316 | 3201.099 | 47.06037 | 0 | 2438.222 | 36 | 404
5317 | 3192.308 | 47.13382 | 0 | 2438.222 | 35 | 404
5318 | 3181.846 | 47.1626 | 0 | 2438.222 | 34 | 404
5319 | 3173.208 | 47.28448 | 0 | 2438.222 | 33 | 404
5320 | 3163.209 | 47.26792 | 0 | 2438.222 | 32 | 404
5321 | 3153.472 | 47.31904 | 0 | 2438.222 | 31 | 404
5322 | 3141.978 | 47.2492 | 0 | 2438.222 | 30 | 404
5323 | 3131.934 | 47.20312 | 0 | 2438.222 | 29 | 404
5324 | 3122.066 | 47.1655 | 0 | 2438.222 | 28 | 404
5325 | 3110.989 | 47.21099 | 0 | 2438.222 | 27 | 404
5326 | 3099.692 | 47.06756 | 0 | 2438.222 | 26 | 404
5327 | 3089.011 | 47.1086 | 0 | 2438.222 | 25 | 404
5328 | 3077.319 | 46.9104 | 0 | 2438.222 | 24 | 404
5329 | 3064.835 | 46.86648 | 0 | 2438.222 | 23 | 404
5330 | 3053.758 | 46.79086 | 0 | 2438.222 | 22 | 404
5331 | 3041.758 | 46.55236 | 0 | 2438.222 | 21 | 404
5332 | 3029.67 | 46.45644 | 0 | 2438.222 | 20 | 404
5333 | 3017.23 | 46.38152 | 0 | 2438.222 | 19 | 404
5334 | 3003.253 | 46.16973 | 0 | 2438.222 | 18 | 404
5335 | 2989.275 | 46.10412 | 0 | 2438.222 | 17 | 404
5336 | 2975.824 | 46.0818 | 0 | 2438.222 | 16 | 404
5337 | 2961.319 | 45.934 | 0 | 2438.222 | 15 | 404
5338 | 2947.209 | 45.83681 | 0 | 2438.222 | 14 | 404
5339 | 2930.967 | 45.67892 | 0 | 2438.222 | 13 | 404
5340 | 2914.286 | 45.47934 | 0 | 2438.222 | 12 | 404
5341 | 2897.208 | 45.30864 | 0 | 2438.222 | 11 | 404
5342 | 2879.121 | 45.001 | 0 | 2438.222 | 10 | 404
5343 | 2858.528 | 44.78609 | 0 | 2438.222 | 9 | 404
5344 | 2835.429 | 44.54556 | 0 | 2438.222 | 8 | 404
5345 | 2812.088 | 44.24492 | 0 | 2438.222 | 7 | 404
5346 | 2785.538 | 43.848 | 0 | 2438.222 | 6 | 404
5347 | 2754.945 | 43.3796 | 0 | 2438.222 | 5 | 404
5348 | 2719.296 | 42.83045 | 0 | 2438.222 | 4 | 404
5349 | 2676.923 | 42.26836 | 0 | 2438.222 | 3 | 404
5350 | 2627.165 | 41.3677 | 0 | 2438.222 | 2 | 404
5351 | 2570.33 | 40.36397 | 0 | 2438.222 | 1 | 404
5352 | 2503.297 | 38.8758 | 0 | 2438.222 | 0 | 404
5353 | 4061.539 | 41.398 | 20 | 2678.667 | 100 | 405
5354 | 3871.132 | 41.74164 | 20 | 2678.667 | 99 | 405
5355 | 3858.242 | 41.61121 | 20 | 2678.667 | 98 | 405
5356 | 3846.572 | 41.70852 | 20 | 2678.667 | 97 | 405
5357 | 3838.461 | 41.58377 | 20 | 2678.667 | 96 | 405
5358 | 3831.868 | 41.661 | 20 | 2678.667 | 95 | 405
5359 | 3823.495 | 41.52832 | 20 | 2678.667 | 94 | 405
5360 | 3814.407 | 41.61022 | 20 | 2678.667 | 93 | 405
5361 | 3806.594 | 41.53624 | 20 | 2678.667 | 92 | 405
5362 | 3797.648 | 41.67072 | 20 | 2678.667 | 91 | 405
5363 | 3790.44 | 41.506 | 20 | 2678.667 | 90 | 405
5364 | 3782.385 | 41.57476 | 20 | 2678.667 | 89 | 405
5365 | 3774.99 | 41.57959 | 20 | 2678.667 | 88 | 405
5366 | 3764.274 | 41.52508 | 20 | 2678.667 | 87 | 405
5367 | 3757.385 | 41.506 | 20 | 2678.667 | 86 | 405
5368 | 3750.549 | 41.5438 | 20 | 2678.667 | 85 | 405
5369 | 3742.505 | 41.47 | 20 | 2678.667 | 84 | 405
5370 | 3734.264 | 41.64184 | 20 | 2678.667 | 83 | 405
5371 | 3723.385 | 41.59315 | 20 | 2678.667 | 82 | 405
5372 | 3718.681 | 41.58739 | 20 | 2678.667 | 81 | 405
5373 | 3710.989 | 41.6934 | 20 | 2678.667 | 80 | 405
5374 | 3702.934 | 41.67396 | 20 | 2678.667 | 79 | 405
5375 | 3695.538 | 41.64804 | 20 | 2678.667 | 78 | 405
5376 | 3687.681 | 41.67108 | 20 | 2678.667 | 77 | 405
5377 | 3680.22 | 41.70204 | 20 | 2678.667 | 76 | 405
5378 | 3671.704 | 41.7492 | 20 | 2678.667 | 75 | 405
5379 | 3662.615 | 41.7222 | 20 | 2678.667 | 74 | 405
5380 | 3655.725 | 41.83502 | 20 | 2678.667 | 73 | 405
5381 | 3646.77 | 41.77836 | 20 | 2678.667 | 72 | 405
5382 | 3641.033 | 41.7582 | 20 | 2678.667 | 71 | 405
5383 | 3630.88 | 41.79782 | 20 | 2678.667 | 70 | 405
5384 | 3623.077 | 41.89304 | 20 | 2678.667 | 69 | 405
5385 | 3614.989 | 41.9024 | 20 | 2678.667 | 68 | 405
5386 | 3606.396 | 41.96468 | 20 | 2678.667 | 67 | 405
5387 | 3598.901 | 41.98088 | 20 | 2678.667 | 66 | 405
5388 | 3589.506 | 41.9906 | 20 | 2678.667 | 65 | 405
5389 | 3582.417 | 42.02048 | 20 | 2678.667 | 64 | 405
5390 | 3574.714 | 42.04748 | 20 | 2678.667 | 63 | 405
5391 | 3564.835 | 42.09196 | 20 | 2678.667 | 62 | 405
5392 | 3555.978 | 42.17152 | 20 | 2678.667 | 61 | 405
5393 | 3548.352 | 42.2554 | 20 | 2678.667 | 60 | 405
5394 | 3540.66 | 42.2986 | 20 | 2678.667 | 59 | 405
5395 | 3532.242 | 42.27563 | 20 | 2678.667 | 58 | 405
5396 | 3523.747 | 42.37872 | 20 | 2678.667 | 57 | 405
5397 | 3515.517 | 42.46584 | 20 | 2678.667 | 56 | 405
5398 | 3508.626 | 42.4068 | 20 | 2678.667 | 55 | 405
5399 | 3499.89 | 42.45792 | 20 | 2678.667 | 54 | 405
5400 | 3493.066 | 42.4788 | 20 | 2678.667 | 53 | 405
5401 | 3484.615 | 42.58844 | 20 | 2678.667 | 52 | 405
5402 | 3476.923 | 42.53968 | 20 | 2678.667 | 51 | 405
5403 | 3468.132 | 42.731 | 20 | 2678.667 | 50 | 405
5404 | 3462.385 | 42.731 | 20 | 2678.667 | 49 | 405
5405 | 3453.846 | 42.731 | 20 | 2678.667 | 48 | 405
5406 | 3446.154 | 42.767 | 20 | 2678.667 | 47 | 405
5407 | 3438.461 | 42.88096 | 20 | 2678.667 | 46 | 405
5408 | 3431.868 | 42.9526 | 20 | 2678.667 | 45 | 405
5409 | 3424.176 | 42.9472 | 20 | 2678.667 | 44 | 405
5410 | 3416.055 | 42.97528 | 20 | 2678.667 | 43 | 405
5411 | 3408.792 | 43.0554 | 20 | 2678.667 | 42 | 405
5412 | 3400 | 43.05287 | 20 | 2678.667 | 41 | 405
5413 | 3392.308 | 43.0554 | 20 | 2678.667 | 40 | 405
5414 | 3385.198 | 43.16124 | 20 | 2678.667 | 39 | 405
5415 | 3377.209 | 43.1634 | 20 | 2678.667 | 38 | 405
5416 | 3368.132 | 43.23432 | 20 | 2678.667 | 37 | 405
5417 | 3362.945 | 43.3133 | 20 | 2678.667 | 36 | 405
5418 | 3352.857 | 43.239 | 20 | 2678.667 | 35 | 405
5419 | 3344.857 | 43.36664 | 20 | 2678.667 | 34 | 405
5420 | 3336.165 | 43.39256 | 20 | 2678.667 | 33 | 405
5421 | 3327.165 | 43.34648 | 20 | 2678.667 | 32 | 405
5422 | 3317.583 | 43.44764 | 20 | 2678.667 | 31 | 405
5423 | 3307.033 | 43.52722 | 20 | 2678.667 | 30 | 405
5424 | 3299.813 | 43.54199 | 20 | 2678.667 | 29 | 405
5425 | 3289.143 | 43.60435 | 20 | 2678.667 | 28 | 405
5426 | 3279.121 | 43.69336 | 20 | 2678.667 | 27 | 405
5427 | 3269.231 | 43.59724 | 20 | 2678.667 | 26 | 405
5428 | 3258.517 | 43.6678 | 20 | 2678.667 | 25 | 405
5429 | 3247.824 | 43.77879 | 20 | 2678.667 | 24 | 405
5430 | 3236.264 | 43.884 | 20 | 2678.667 | 23 | 405
5431 | 3226.374 | 43.812 | 20 | 2678.667 | 22 | 405
5432 | 3212.451 | 43.848 | 20 | 2678.667 | 21 | 405
5433 | 3198.901 | 43.9776 | 20 | 2678.667 | 20 | 405
5434 | 3186.813 | 44.03288 | 20 | 2678.667 | 19 | 405
5435 | 3172.527 | 43.99707 | 20 | 2678.667 | 18 | 405
5436 | 3157.594 | 44.10668 | 20 | 2678.667 | 17 | 405
5437 | 3142.11 | 44.19668 | 20 | 2678.667 | 16 | 405
5438 | 3125.275 | 44.21 | 20 | 2678.667 | 15 | 405
5439 | 3108.792 | 44.2804 | 20 | 2678.667 | 14 | 405
5440 | 3091.143 | 44.3884 | 20 | 2678.667 | 13 | 405
5441 | 3072.528 | 44.44168 | 20 | 2678.667 | 12 | 405
5442 | 3052.714 | 44.46148 | 20 | 2678.667 | 11 | 405
5443 | 3032.637 | 44.565 | 20 | 2678.667 | 10 | 405
5444 | 3009.89 | 44.54808 | 20 | 2678.667 | 9 | 405
5445 | 2985.714 | 44.68236 | 20 | 2678.667 | 8 | 405
5446 | 2958.242 | 44.7486 | 20 | 2678.667 | 7 | 405
5447 | 2928.154 | 44.76236 | 20 | 2678.667 | 6 | 405
5448 | 2891.209 | 44.73787 | 20 | 2678.667 | 5 | 405
5449 | 2847.253 | 44.50505 | 20 | 2678.667 | 4 | 405
5450 | 2790.319 | 44.38156 | 20 | 2678.667 | 3 | 405
5451 | 2717.077 | 43.7038 | 20 | 2678.667 | 2 | 405
5452 | 2623.67 | 42.5508 | 20 | 2678.667 | 1 | 405
5453 | 2503.297 | 40.4612 | 20 | 2678.667 | 0 | 405
5454 | 3976.923 | 39.7046 | 30 | 2773.778 | 100 | 406
5455 | 3920.23 | 39.81908 | 30 | 2773.778 | 99 | 406
5456 | 3909.692 | 39.7046 | 30 | 2773.778 | 98 | 406
5457 | 3898.901 | 39.67688 | 30 | 2773.778 | 97 | 406
5458 | 3890.11 | 39.67868 | 30 | 2773.778 | 96 | 406
5459 | 3881.319 | 39.5604 | 30 | 2773.778 | 95 | 406
5460 | 3870.242 | 39.63539 | 30 | 2773.778 | 94 | 406
5461 | 3860.726 | 39.5604 | 30 | 2773.778 | 93 | 406
5462 | 3854.286 | 39.6326 | 30 | 2773.778 | 92 | 406
5463 | 3844.374 | 39.65744 | 30 | 2773.778 | 91 | 406
5464 | 3836.264 | 39.701 | 30 | 2773.778 | 90 | 406
5465 | 3828.571 | 39.57876 | 30 | 2773.778 | 89 | 406
5466 | 3820.879 | 39.66282 | 30 | 2773.778 | 88 | 406
5467 | 3811.352 | 39.6326 | 30 | 2773.778 | 87 | 406
5468 | 3803.055 | 39.58853 | 30 | 2773.778 | 86 | 406
5469 | 3793.572 | 39.65777 | 30 | 2773.778 | 85 | 406
5470 | 3785.23 | 39.7046 | 30 | 2773.778 | 84 | 406
5471 | 3776.923 | 39.59965 | 30 | 2773.778 | 83 | 406
5472 | 3769.231 | 39.72692 | 30 | 2773.778 | 82 | 406
5473 | 3761.539 | 39.66284 | 30 | 2773.778 | 81 | 406
5474 | 3754.725 | 39.7406 | 30 | 2773.778 | 80 | 406
5475 | 3745.725 | 39.75644 | 30 | 2773.778 | 79 | 406
5476 | 3738.461 | 39.66932 | 30 | 2773.778 | 78 | 406
5477 | 3728.89 | 39.78164 | 30 | 2773.778 | 77 | 406
5478 | 3721.055 | 39.73484 | 30 | 2773.778 | 76 | 406
5479 | 3714.286 | 39.8036 | 30 | 2773.778 | 75 | 406
5480 | 3706.219 | 39.75212 | 30 | 2773.778 | 74 | 406
5481 | 3697.648 | 39.8486 | 30 | 2773.778 | 73 | 406
5482 | 3690.637 | 39.97408 | 30 | 2773.778 | 72 | 406
5483 | 3681.44 | 39.95284 | 30 | 2773.778 | 71 | 406
5484 | 3675.494 | 39.87386 | 30 | 2773.778 | 70 | 406
5485 | 3665.472 | 39.8126 | 30 | 2773.778 | 69 | 406
5486 | 3657.011 | 39.74924 | 30 | 2773.778 | 68 | 406
5487 | 3646.022 | 39.92296 | 30 | 2773.778 | 67 | 406
5488 | 3640.725 | 39.8486 | 30 | 2773.778 | 66 | 406
5489 | 3632.967 | 39.86127 | 30 | 2773.778 | 65 | 406
5490 | 3623.912 | 39.97552 | 30 | 2773.778 | 64 | 406
5491 | 3612.648 | 39.9568 | 30 | 2773.778 | 63 | 406
5492 | 3606.594 | 40.02304 | 30 | 2773.778 | 62 | 406
5493 | 3596.692 | 40.20972 | 30 | 2773.778 | 61 | 406
5494 | 3588.352 | 40.12972 | 30 | 2773.778 | 60 | 406
5495 | 3581.319 | 39.919 | 30 | 2773.778 | 59 | 406
5496 | 3572.901 | 40.20108 | 30 | 2773.778 | 58 | 406
5497 | 3564.143 | 40.31304 | 30 | 2773.778 | 57 | 406
5498 | 3553.846 | 40.24356 | 30 | 2773.778 | 56 | 406
5499 | 3546.154 | 40.2972 | 30 | 2773.778 | 55 | 406
5500 | 3539.561 | 39.9928 | 30 | 2773.778 | 54 | 406
5501 | 3531.066 | 40.353 | 30 | 2773.778 | 53 | 406
5502 | 3522.725 | 40.19604 | 30 | 2773.778 | 52 | 406
5503 | 3514.187 | 40.24824 | 30 | 2773.778 | 51 | 406
5504 | 3506.594 | 40.317 | 30 | 2773.778 | 50 | 406
5505 | 3498.901 | 40.4252 | 30 | 2773.778 | 49 | 406
5506 | 3492.308 | 40.47128 | 30 | 2773.778 | 48 | 406
5507 | 3483.813 | 40.50404 | 30 | 2773.778 | 47 | 406
5508 | 3477.406 | 40.52747 | 30 | 2773.778 | 46 | 406
5509 | 3468.132 | 40.4612 | 30 | 2773.778 | 45 | 406
5510 | 3459.429 | 40.5332 | 30 | 2773.778 | 44 | 406
5511 | 3453.56 | 40.5692 | 30 | 2773.778 | 43 | 406
5512 | 3446.637 | 40.58508 | 30 | 2773.778 | 42 | 406
5513 | 3439.561 | 41.34144 | 30 | 2773.778 | 41 | 406
5514 | 3432.967 | 40.944 | 30 | 2773.778 | 40 | 406
5515 | 3425.253 | 41.14688 | 30 | 2773.778 | 39 | 406
5516 | 3416.484 | 40.87272 | 30 | 2773.778 | 38 | 406
5517 | 3409.89 | 40.79767 | 30 | 2773.778 | 37 | 406
5518 | 3401.363 | 40.94832 | 30 | 2773.778 | 36 | 406
5519 | 3393.462 | 40.96927 | 30 | 2773.778 | 35 | 406
5520 | 3385.714 | 41.10331 | 30 | 2773.778 | 34 | 406
5521 | 3375.824 | 41.09495 | 30 | 2773.778 | 33 | 406
5522 | 3369.231 | 41.0909 | 30 | 2773.778 | 32 | 406
5523 | 3361.22 | 41.22824 | 30 | 2773.778 | 31 | 406
5524 | 3352.417 | 41.315 | 30 | 2773.778 | 30 | 406
5525 | 3343.835 | 41.398 | 30 | 2773.778 | 29 | 406
5526 | 3335.165 | 41.36045 | 30 | 2773.778 | 28 | 406
5527 | 3325.352 | 41.36704 | 30 | 2773.778 | 27 | 406
5528 | 3316.11 | 41.27684 | 30 | 2773.778 | 26 | 406
5529 | 3306.319 | 41.2988 | 30 | 2773.778 | 25 | 406
5530 | 3295.604 | 41.04915 | 30 | 2773.778 | 24 | 406
5531 | 3285.714 | 41.13527 | 30 | 2773.778 | 23 | 406
5532 | 3274.747 | 41.10908 | 30 | 2773.778 | 22 | 406
5533 | 3264.648 | 41.41996 | 30 | 2773.778 | 21 | 406
5534 | 3251.868 | 41.297 | 30 | 2773.778 | 20 | 406
5535 | 3239.792 | 41.1818 | 30 | 2773.778 | 19 | 406
5536 | 3226.792 | 41.23148 | 30 | 2773.778 | 18 | 406
5537 | 3211.022 | 41.65885 | 30 | 2773.778 | 17 | 406
5538 | 3198.901 | 41.506 | 30 | 2773.778 | 16 | 406
5539 | 3182.418 | 41.60503 | 30 | 2773.778 | 15 | 406
5540 | 3166.461 | 41.19908 | 30 | 2773.778 | 14 | 406
5541 | 3149.451 | 41.13392 | 30 | 2773.778 | 13 | 406
5542 | 3130.857 | 41.06784 | 30 | 2773.778 | 12 | 406
5543 | 3112.088 | 41.21996 | 30 | 2773.778 | 11 | 406
5544 | 3090.22 | 41.04482 | 30 | 2773.778 | 10 | 406
5545 | 3067.791 | 40.36422 | 30 | 2773.778 | 9 | 406
5546 | 3043.956 | 40.73932 | 30 | 2773.778 | 8 | 406
5547 | 3016.483 | 41.1458 | 30 | 2773.778 | 7 | 406
5548 | 2985.626 | 40.72708 | 30 | 2773.778 | 6 | 406
5549 | 2949.561 | 40.0234 | 30 | 2773.778 | 5 | 406
5550 | 2906.198 | 38.02128 | 30 | 2773.778 | 4 | 406
5551 | 2848.352 | 38.8038 | 30 | 2773.778 | 3 | 406
5552 | 2771.737 | 37.916 | 30 | 2773.778 | 2 | 406
5553 | 2661.341 | 36.39628 | 30 | 2773.778 | 1 | 406
5554 | 2503.297 | 33.5074 | 30 | 2773.778 | 0 | 406
5555 | 4054.945 | 37.5068 | 50 | 2984.889 | 100 | 206
5556 | 4014.11 | 37.44615 | 50 | 2984.889 | 99 | 206
5557 | 4001.099 | 37.44618 | 50 | 2984.889 | 98 | 206
5558 | 3991.781 | 37.38132 | 50 | 2984.889 | 97 | 206
5559 | 3983.121 | 37.30068 | 50 | 2984.889 | 96 | 206
5560 | 3973.846 | 37.2474 | 50 | 2984.889 | 95 | 206
5561 | 3965.934 | 37.18673 | 50 | 2984.889 | 94 | 206
5562 | 3957.143 | 37.18674 | 50 | 2984.889 | 93 | 206
5563 | 3946.462 | 37.23438 | 50 | 2984.889 | 92 | 206
5564 | 3937.363 | 37.31508 | 50 | 2984.889 | 91 | 206
5565 | 3927.472 | 37.269 | 50 | 2984.889 | 90 | 206
5566 | 3918.154 | 37.13776 | 50 | 2984.889 | 89 | 206
5567 | 3906.593 | 37.10752 | 50 | 2984.889 | 88 | 206
5568 | 3896.615 | 37.13776 | 50 | 2984.889 | 87 | 206
5569 | 3885.978 | 37.1464 | 50 | 2984.889 | 86 | 206
5570 | 3875.385 | 37.18972 | 50 | 2984.889 | 85 | 206
5571 | 3865.319 | 37.03408 | 50 | 2984.889 | 84 | 206
5572 | 3854.945 | 37.16224 | 50 | 2984.889 | 83 | 206
5573 | 3845.626 | 37.05136 | 50 | 2984.889 | 82 | 206
5574 | 3836.176 | 37.10896 | 50 | 2984.889 | 81 | 206
5575 | 3825.495 | 37.1392 | 50 | 2984.889 | 80 | 206
5576 | 3816.483 | 37.1824 | 50 | 2984.889 | 79 | 206
5577 | 3807.692 | 37.1824 | 50 | 2984.889 | 78 | 206
5578 | 3797.055 | 37.18102 | 50 | 2984.889 | 77 | 206
5579 | 3789.187 | 37.20547 | 50 | 2984.889 | 76 | 206
5580 | 3782.418 | 37.2186 | 50 | 2984.889 | 75 | 206
5581 | 3772.703 | 37.29636 | 50 | 2984.889 | 74 | 206
5582 | 3766.681 | 37.27908 | 50 | 2984.889 | 73 | 206
5583 | 3758.242 | 37.2906 | 50 | 2984.889 | 72 | 206
5584 | 3750.945 | 37.38564 | 50 | 2984.889 | 71 | 206
5585 | 3741.758 | 37.4274 | 50 | 2984.889 | 70 | 206
5586 | 3734.066 | 37.43172 | 50 | 2984.889 | 69 | 206
5587 | 3725.143 | 37.4535 | 50 | 2984.889 | 68 | 206
5588 | 3715.693 | 37.46642 | 50 | 2984.889 | 67 | 206
5589 | 3707.561 | 37.3626 | 50 | 2984.889 | 66 | 206
5590 | 3699.121 | 37.4058 | 50 | 2984.889 | 65 | 206
5591 | 3689.846 | 37.43321 | 50 | 2984.889 | 64 | 206
5592 | 3681.319 | 37.40148 | 50 | 2984.889 | 63 | 206
5593 | 3670.506 | 37.5428 | 50 | 2984.889 | 62 | 206
5594 | 3661.539 | 37.53416 | 50 | 2984.889 | 61 | 206
5595 | 3652.747 | 37.6076 | 50 | 2984.889 | 60 | 206
5596 | 3643.472 | 37.60328 | 50 | 2984.889 | 59 | 206
5597 | 3633.758 | 37.6148 | 50 | 2984.889 | 58 | 206
5598 | 3622.945 | 37.71434 | 50 | 2984.889 | 57 | 206
5599 | 3614.286 | 37.759 | 50 | 2984.889 | 56 | 206
5600 | 3605.495 | 37.8094 | 50 | 2984.889 | 55 | 206
5601 | 3597.802 | 37.867 | 50 | 2984.889 | 54 | 206
5602 | 3587.385 | 37.83244 | 50 | 2984.889 | 53 | 206
5603 | 3580.22 | 37.78204 | 50 | 2984.889 | 52 | 206
5604 | 3571.077 | 37.81807 | 50 | 2984.889 | 51 | 206
5605 | 3562.637 | 37.831 | 50 | 2984.889 | 50 | 206
5606 | 3556.22 | 38.00544 | 50 | 2984.889 | 49 | 206
5607 | 3547.605 | 37.9392 | 50 | 2984.889 | 48 | 206
5608 | 3540.66 | 38.02992 | 50 | 2984.889 | 47 | 206
5609 | 3533.363 | 38.06016 | 50 | 2984.889 | 46 | 206
5610 | 3526.374 | 38.1192 | 50 | 2984.889 | 45 | 206
5611 | 3518.681 | 38.22884 | 50 | 2984.889 | 44 | 206
5612 | 3511.121 | 38.23172 | 50 | 2984.889 | 43 | 206
5613 | 3505.187 | 38.20148 | 50 | 2984.889 | 42 | 206
5614 | 3497.187 | 38.34404 | 50 | 2984.889 | 41 | 206
5615 | 3490.11 | 38.3498 | 50 | 2984.889 | 40 | 206
5616 | 3483.781 | 38.4074 | 50 | 2984.889 | 39 | 206
5617 | 3478.022 | 38.3354 | 50 | 2984.889 | 38 | 206
5618 | 3470.33 | 38.37428 | 50 | 2984.889 | 37 | 206
5619 | 3464 | 38.35268 | 50 | 2984.889 | 36 | 206
5620 | 3457.143 | 38.4652 | 50 | 2984.889 | 35 | 206
5621 | 3450.55 | 38.46376 | 50 | 2984.889 | 34 | 206
5622 | 3443.648 | 38.42762 | 50 | 2984.889 | 33 | 206
5623 | 3436.264 | 38.54728 | 50 | 2984.889 | 32 | 206
5624 | 3429.626 | 38.51848 | 50 | 2984.889 | 31 | 206
5625 | 3420.879 | 38.5732 | 50 | 2984.889 | 30 | 206
5626 | 3412.791 | 38.65685 | 50 | 2984.889 | 29 | 206
5627 | 3406.022 | 38.66114 | 50 | 2984.889 | 28 | 206
5628 | 3397.451 | 38.64671 | 50 | 2984.889 | 27 | 206
5629 | 3388.088 | 38.6958 | 50 | 2984.889 | 26 | 206
5630 | 3380.22 | 38.6958 | 50 | 2984.889 | 25 | 206
5631 | 3369.407 | 38.77932 | 50 | 2984.889 | 24 | 206
5632 | 3360.088 | 38.82684 | 50 | 2984.889 | 23 | 206
5633 | 3350.55 | 38.91046 | 50 | 2984.889 | 22 | 206
5634 | 3339.561 | 38.99408 | 50 | 2984.889 | 21 | 206
5635 | 3330.77 | 38.9552 | 50 | 2984.889 | 20 | 206
5636 | 3319.78 | 39.01712 | 50 | 2984.889 | 19 | 206
5637 | 3306.726 | 38.984 | 50 | 2984.889 | 18 | 206
5638 | 3295.604 | 39.15406 | 50 | 2984.889 | 17 | 206
5639 | 3284.132 | 39.1642 | 50 | 2984.889 | 16 | 206
5640 | 3270.77 | 39.2578 | 50 | 2984.889 | 15 | 206
5641 | 3257.67 | 39.29812 | 50 | 2984.889 | 14 | 206
5642 | 3245.055 | 39.44662 | 50 | 2984.889 | 13 | 206
5643 | 3231.868 | 39.5964 | 50 | 2984.889 | 12 | 206
5644 | 3216.484 | 39.69596 | 50 | 2984.889 | 11 | 206
5645 | 3199.56 | 39.81272 | 50 | 2984.889 | 10 | 206
5646 | 3182.418 | 39.90496 | 50 | 2984.889 | 9 | 206
5647 | 3164.835 | 40.04896 | 50 | 2984.889 | 8 | 206
5648 | 3141.758 | 40.24068 | 50 | 2984.889 | 7 | 206
5649 | 3115.385 | 40.35445 | 50 | 2984.889 | 6 | 206
5650 | 3083.297 | 40.4756 | 50 | 2984.889 | 5 | 206
5651 | 3042.066 | 40.58511 | 50 | 2984.889 | 4 | 206
5652 | 2989.583 | 40.73068 | 50 | 2984.889 | 3 | 206
5653 | 2912.44 | 40.90512 | 50 | 2984.889 | 2 | 206
5654 | 2785.143 | 40.97136 | 50 | 2984.889 | 1 | 206
5655 | 2501.099 | 40.6774 | 50 | 2984.889 | 0 | 206
5656 | 4037.363 | 36.9302 | 40 | 2970.667 | 100 | 207
5657 | 3994.505 | 36.9664 | 40 | 2970.667 | 99 | 207
5658 | 3982.066 | 36.9793 | 40 | 2970.667 | 98 | 207
5659 | 3973.582 | 36.96774 | 40 | 2970.667 | 97 | 207
5660 | 3964.835 | 36.8942 | 40 | 2970.667 | 96 | 207
5661 | 3956.264 | 36.93744 | 40 | 2970.667 | 95 | 207
5662 | 3948.308 | 36.86108 | 40 | 2970.667 | 94 | 207
5663 | 3938.33 | 36.90286 | 40 | 2970.667 | 93 | 207
5664 | 3929.187 | 36.90428 | 40 | 2970.667 | 92 | 207
5665 | 3920.396 | 36.8222 | 40 | 2970.667 | 91 | 207
5666 | 3910.549 | 36.8294 | 40 | 2970.667 | 90 | 207
5667 | 3900.572 | 36.83948 | 40 | 2970.667 | 89 | 207
5668 | 3889.187 | 36.86108 | 40 | 2970.667 | 88 | 207
5669 | 3879.209 | 36.86396 | 40 | 2970.667 | 87 | 207
5670 | 3870.33 | 36.90284 | 40 | 2970.667 | 86 | 207
5671 | 3859.341 | 36.8582 | 40 | 2970.667 | 85 | 207
5672 | 3850.065 | 36.87836 | 40 | 2970.667 | 84 | 207
5673 | 3841.45 | 36.98219 | 40 | 2970.667 | 83 | 207
5674 | 3831.736 | 36.97504 | 40 | 2970.667 | 82 | 207
5675 | 3820.967 | 37.0384 | 40 | 2970.667 | 81 | 207
5676 | 3812.528 | 37.132 | 40 | 2970.667 | 80 | 207
5677 | 3802.59375 | 37.01248 | 40 | 2970.667 | 79 | 207
5678 | 3795.033 | 37.12624 | 40 | 2970.667 | 78 | 207
5679 | 3788.308 | 37.13632 | 40 | 2970.667 | 77 | 207
5680 | 3778.945 | 37.12912 | 40 | 2970.667 | 76 | 207
5681 | 3771.428 | 37.1104 | 40 | 2970.667 | 75 | 207
5682 | 3761.715 | 37.15216 | 40 | 2970.667 | 74 | 207
5683 | 3755.648 | 37.20702 | 40 | 2970.667 | 73 | 207
5684 | 3746.682 | 37.18106 | 40 | 2970.667 | 72 | 207
5685 | 3737.758 | 37.16944 | 40 | 2970.667 | 71 | 207
5686 | 3729.67 | 37.2402 | 40 | 2970.667 | 70 | 207
5687 | 3720.967 | 37.18529 | 40 | 2970.667 | 69 | 207
5688 | 3714.286 | 37.21426 | 40 | 2970.667 | 68 | 207
5689 | 3704.879 | 37.22868 | 40 | 2970.667 | 67 | 207
5690 | 3698.417 | 37.3266 | 40 | 2970.667 | 66 | 207
5691 | 3687.472 | 37.3122 | 40 | 2970.667 | 65 | 207
5692 | 3678.286 | 37.4346 | 40 | 2970.667 | 64 | 207
5693 | 3670.242 | 37.40438 | 40 | 2970.667 | 63 | 207
5694 | 3660.439 | 37.4679 | 40 | 2970.667 | 62 | 207
5695 | 3649.715 | 37.47944 | 40 | 2970.667 | 61 | 207
5696 | 3642.857 | 37.5932 | 40 | 2970.667 | 60 | 207
5697 | 3632.967 | 37.56296 | 40 | 2970.667 | 59 | 207
5698 | 3623.385 | 37.6508 | 40 | 2970.667 | 58 | 207
5699 | 3614.286 | 37.6148 | 40 | 2970.667 | 57 | 207
5700 | 3605.495 | 37.61913 | 40 | 2970.667 | 56 | 207
5701 | 3595.604 | 37.6508 | 40 | 2970.667 | 55 | 207
5702 | 3586.813 | 37.831 | 40 | 2970.667 | 54 | 207
5703 | 3578.594 | 37.84972 | 40 | 2970.667 | 53 | 207
5704 | 3569.583 | 37.83244 | 40 | 2970.667 | 52 | 207
5705 | 3560.088 | 37.84831 | 40 | 2970.667 | 51 | 207
5706 | 3552.748 | 37.9392 | 40 | 2970.667 | 50 | 207
5707 | 3545.978 | 38.00544 | 40 | 2970.667 | 49 | 207
5708 | 3538.11 | 37.99824 | 40 | 2970.667 | 48 | 207
5709 | 3529.099 | 38.0832 | 40 | 2970.667 | 47 | 207
5710 | 3522.374 | 38.18119 | 40 | 2970.667 | 46 | 207
5711 | 3515.165 | 38.27056 | 40 | 2970.667 | 45 | 207
5712 | 3507.736 | 38.22884 | 40 | 2970.667 | 44 | 207
5713 | 3501.099 | 38.3354 | 40 | 2970.667 | 43 | 207
5714 | 3493.099 | 38.4436 | 40 | 2970.667 | 42 | 207
5715 | 3486.329 | 38.42767 | 40 | 2970.667 | 41 | 207
5716 | 3479.121 | 38.4074 | 40 | 2970.667 | 40 | 207
5717 | 3472.527 | 38.47096 | 40 | 2970.667 | 39 | 207
5718 | 3465.846 | 38.44648 | 40 | 2970.667 | 38 | 207
5719 | 3459.253 | 38.48248 | 40 | 2970.667 | 37 | 207
5720 | 3453.055 | 38.47816 | 40 | 2970.667 | 36 | 207
5721 | 3444.396 | 38.566 | 40 | 2970.667 | 35 | 207
5722 | 3437.846 | 38.63235 | 40 | 2970.667 | 34 | 207
5723 | 3430.461 | 38.62951 | 40 | 2970.667 | 33 | 207
5724 | 3421.978 | 38.7318 | 40 | 2970.667 | 32 | 207
5725 | 3414.33 | 38.69724 | 40 | 2970.667 | 31 | 207
5726 | 3407.692 | 38.7174 | 40 | 2970.667 | 30 | 207
5727 | 3399.297 | 38.81388 | 40 | 2970.667 | 29 | 207
5728 | 3390.154 | 38.89462 | 40 | 2970.667 | 28 | 207
5729 | 3380.923 | 38.88738 | 40 | 2970.667 | 27 | 207
5730 | 3373.45 | 38.89887 | 40 | 2970.667 | 26 | 207
5731 | 3363.736 | 39.056 | 40 | 2970.667 | 25 | 207
5732 | 3352.923 | 38.99552 | 40 | 2970.667 | 24 | 207
5733 | 3345.055 | 39.09063 | 40 | 2970.667 | 23 | 207
5734 | 3333.495 | 39.12954 | 40 | 2970.667 | 22 | 207
5735 | 3323.385 | 39.10496 | 40 | 2970.667 | 21 | 207
5736 | 3313.187 | 39.2218 | 40 | 2970.667 | 20 | 207
5737 | 3301.099 | 39.19731 | 40 | 2970.667 | 19 | 207
5738 | 3290.242 | 39.26788 | 40 | 2970.667 | 18 | 207
5739 | 3277.714 | 39.25636 | 40 | 2970.667 | 17 | 207
5740 | 3265.45 | 39.37597 | 40 | 2970.667 | 16 | 207
5741 | 3251.648 | 39.5244 | 40 | 2970.667 | 15 | 207
5742 | 3238.198 | 39.57048 | 40 | 2970.667 | 14 | 207
5743 | 3223.077 | 39.63836 | 40 | 2970.667 | 13 | 207
5744 | 3207.692 | 39.77948 | 40 | 2970.667 | 12 | 207
5745 | 3190.11 | 39.96544 | 40 | 2970.667 | 11 | 207
5746 | 3172.967 | 40.1008 | 40 | 2970.667 | 10 | 207
5747 | 3152.396 | 40.28964 | 40 | 2970.667 | 9 | 207
5748 | 3129.363 | 40.3892 | 40 | 2970.667 | 8 | 207
5749 | 3103.165 | 40.5692 | 40 | 2970.667 | 7 | 207
5750 | 3071.429 | 40.67307 | 40 | 2970.667 | 6 | 207
5751 | 3036.264 | 40.83584 | 40 | 2970.667 | 5 | 207
5752 | 2990.11 | 40.93248 | 40 | 2970.667 | 4 | 207
5753 | 2933.011 | 40.96416 | 40 | 2970.667 | 3 | 207
5754 | 2854.593 | 40.8936 | 40 | 2970.667 | 2 | 207
5755 | 2732.791 | 40.38341 | 40 | 2970.667 | 1 | 207
5756 | 2501.099 | 37.759 | 40 | 2970.667 | 0 | 207
5757 | 4018.681 | 38.8398 | 30 | 2938.667 | 100 | 208
5758 | 3952.615 | 38.7678 | 30 | 2938.667 | 99 | 208
5759 | 3939.56 | 38.84124 | 30 | 2938.667 | 98 | 208
5760 | 3932.176 | 38.72309 | 30 | 2938.667 | 97 | 208
5761 | 3925.802 | 38.60632 | 30 | 2938.667 | 96 | 208
5762 | 3918.682 | 38.494 | 30 | 2938.667 | 95 | 208
5763 | 3911.78 | 38.46376 | 30 | 2938.667 | 94 | 208
5764 | 3903.473 | 38.46229 | 30 | 2938.667 | 93 | 208
5765 | 3895.604 | 38.4074 | 30 | 2938.667 | 92 | 208
5766 | 3885.802 | 38.44648 | 30 | 2938.667 | 91 | 208
5767 | 3880.22 | 38.3786 | 30 | 2938.667 | 90 | 208
5768 | 3869.627 | 38.35988 | 30 | 2938.667 | 89 | 208
5769 | 3862.637 | 38.41183 | 30 | 2938.667 | 88 | 208
5770 | 3853.231 | 38.40317 | 30 | 2938.667 | 87 | 208
5771 | 3844.659 | 38.4305 | 30 | 2938.667 | 86 | 208
5772 | 3835.165 | 38.36424 | 30 | 2938.667 | 85 | 208
5773 | 3827.473 | 38.40452 | 30 | 2938.667 | 84 | 208
5774 | 3817.583 | 38.51272 | 30 | 2938.667 | 83 | 208
5775 | 3810.813 | 38.43781 | 30 | 2938.667 | 82 | 208
5776 | 3801.099 | 38.48531 | 30 | 2938.667 | 81 | 208
5777 | 3792.967 | 38.45072 | 30 | 2938.667 | 80 | 208
5778 | 3785.143 | 38.5156 | 30 | 2938.667 | 79 | 208
5779 | 3778.022 | 38.4796 | 30 | 2938.667 | 78 | 208
5780 | 3768.967 | 38.53432 | 30 | 2938.667 | 77 | 208
5781 | 3762.242 | 38.57464 | 30 | 2938.667 | 76 | 208
5782 | 3753.846 | 38.5516 | 30 | 2938.667 | 75 | 208
5783 | 3747.121 | 38.65546 | 30 | 2938.667 | 74 | 208
5784 | 3739.561 | 38.67847 | 30 | 2938.667 | 73 | 208
5785 | 3730.461 | 38.69868 | 30 | 2938.667 | 72 | 208
5786 | 3723.077 | 38.86007 | 30 | 2938.667 | 71 | 208
5787 | 3716.044 | 38.7318 | 30 | 2938.667 | 70 | 208
5788 | 3707.692 | 38.82396 | 30 | 2938.667 | 69 | 208
5789 | 3698.901 | 38.83404 | 30 | 2938.667 | 68 | 208
5790 | 3690.154 | 38.77357 | 30 | 2938.667 | 67 | 208
5791 | 3682.417 | 38.8398 | 30 | 2938.667 | 66 | 208
5792 | 3671.868 | 38.8758 | 30 | 2938.667 | 65 | 208
5793 | 3665.187 | 38.93648 | 30 | 2938.667 | 64 | 208
5794 | 3655.077 | 38.95952 | 30 | 2938.667 | 63 | 208
5795 | 3647.737 | 39.00848 | 30 | 2938.667 | 62 | 208
5796 | 3638.462 | 39.128 | 30 | 2938.667 | 61 | 208
5797 | 3629.23 | 39.17856 | 30 | 2938.667 | 60 | 208
5798 | 3617.847 | 39.10929 | 30 | 2938.667 | 59 | 208
5799 | 3610.945 | 39.16275 | 30 | 2938.667 | 58 | 208
5800 | 3603.121 | 39.29668 | 30 | 2938.667 | 57 | 208
5801 | 3593.407 | 39.28228 | 30 | 2938.667 | 56 | 208
5802 | 3583.516 | 39.2938 | 30 | 2938.667 | 55 | 208
5803 | 3576.352 | 39.36148 | 30 | 2938.667 | 54 | 208
5804 | 3567.033 | 39.4164 | 30 | 2938.667 | 53 | 208
5805 | 3557.934 | 39.48115 | 30 | 2938.667 | 52 | 208
5806 | 3549.582 | 39.52872 | 30 | 2938.667 | 51 | 208
5807 | 3540.66 | 39.6686 | 30 | 2938.667 | 50 | 208
5808 | 3532.264 | 39.6686 | 30 | 2938.667 | 49 | 208
5809 | 3525.539 | 39.67863 | 30 | 2938.667 | 48 | 208
5810 | 3515.78 | 39.69164 | 30 | 2938.667 | 47 | 208
5811 | 3508.791 | 39.7406 | 30 | 2938.667 | 46 | 208
5812 | 3500.22 | 39.7406 | 30 | 2938.667 | 45 | 208
5813 | 3494.198 | 39.83852 | 30 | 2938.667 | 44 | 208
5814 | 3486.637 | 39.87325 | 30 | 2938.667 | 43 | 208
5815 | 3472.791 | 40.03024 | 30 | 2938.667 | 42 | 208
5816 | 3472.439 | 40.06768 | 30 | 2938.667 | 41 | 208
5817 | 3463.956 | 40.20896 | 30 | 2938.667 | 40 | 208
5818 | 3457.143 | 40.137 | 30 | 2938.667 | 39 | 208
5819 | 3448.352 | 40.33284 | 30 | 2938.667 | 38 | 208
5820 | 3441.758 | 40.317 | 30 | 2938.667 | 37 | 208
5821 | 3434.066 | 40.30548 | 30 | 2938.667 | 36 | 208
5822 | 3426.59375 | 40.454 | 30 | 2938.667 | 35 | 208
5823 | 3420.879 | 40.45255 | 30 | 2938.667 | 34 | 208
5824 | 3412 | 40.45832 | 30 | 2938.667 | 33 | 208
5825 | 3404.22 | 40.50296 | 30 | 2938.667 | 32 | 208
5826 | 3395.604 | 40.58504 | 30 | 2938.667 | 31 | 208
5827 | 3388.571 | 40.64848 | 30 | 2938.667 | 30 | 208
5828 | 3375.649 | 40.6774 | 30 | 2938.667 | 29 | 208
5829 | 3369.627 | 40.68748 | 30 | 2938.667 | 28 | 208
5830 | 3361.539 | 40.81276 | 30 | 2938.667 | 27 | 208
5831 | 3352.747 | 40.92528 | 30 | 2938.667 | 26 | 208
5832 | 3341.758 | 40.9296 | 30 | 2938.667 | 25 | 208
5833 | 3332 | 40.89792 | 30 | 2938.667 | 24 | 208
5834 | 3321.143 | 40.98288 | 30 | 2938.667 | 23 | 208
5835 | 3312.088 | 41.08381 | 30 | 2938.667 | 22 | 208
5836 | 3301.626 | 41.14281 | 30 | 2938.667 | 21 | 208
5837 | 3289.231 | 41.225 | 30 | 2938.667 | 20 | 208
5838 | 3278.022 | 41.3677 | 30 | 2938.667 | 19 | 208
5839 | 3265.758 | 41.40376 | 30 | 2938.667 | 18 | 208
5840 | 3252.748 | 41.53624 | 30 | 2938.667 | 17 | 208
5841 | 3239.561 | 41.50024 | 30 | 2938.667 | 16 | 208
5842 | 3224.176 | 41.5348 | 30 | 2938.667 | 15 | 208
5843 | 3205.143 | 41.66316 | 30 | 2938.667 | 14 | 208
5844 | 3191.209 | 41.7582 | 30 | 2938.667 | 13 | 208
5845 | 3172.527 | 41.86208 | 30 | 2938.667 | 12 | 208
5846 | 3152.395 | 41.9384 | 30 | 2938.667 | 11 | 208
5847 | 3129.45 | 42.0826 | 30 | 2938.667 | 10 | 208
5848 | 3104.484 | 42.26548 | 30 | 2938.667 | 9 | 208
5849 | 3078.022 | 42.37224 | 30 | 2938.667 | 8 | 208
5850 | 3048.176 | 42.64748 | 30 | 2938.667 | 7 | 208
5851 | 3015.077 | 42.81898 | 30 | 2938.667 | 6 | 208
5852 | 2976.483 | 42.9904 | 30 | 2938.667 | 5 | 208
5853 | 2929.67 | 43.08698 | 30 | 2938.667 | 4 | 208
5854 | 2870.946 | 43.38968 | 30 | 2938.667 | 3 | 208
5855 | 2786.813 | 43.47896 | 30 | 2938.667 | 2 | 208
5856 | 2673.758 | 43.39688 | 30 | 2938.667 | 1 | 208
5857 | 2502.198 | 42.3348 | 30 | 2938.667 | 0 | 208
5858 | 3998.901 | 39.7766 | 20 | 2824 | 100 | 209
5859 | 3917.165 | 39.79892 | 20 | 2824 | 99 | 209
5860 | 3906.593 | 39.80684 | 20 | 2824 | 98 | 209
5861 | 3896.703 | 39.74564 | 20 | 2824 | 97 | 209
5862 | 3887.912 | 39.77084 | 20 | 2824 | 96 | 209
5863 | 3880.55 | 39.7766 | 20 | 2824 | 95 | 209
5864 | 3872.264 | 39.6686 | 20 | 2824 | 94 | 209
5865 | 3864.351 | 39.5482 | 20 | 2824 | 93 | 209
5866 | 3856.044 | 39.66998 | 20 | 2824 | 92 | 209
5867 | 3847.407 | 39.58632 | 20 | 2824 | 91 | 209
5868 | 3838.461 | 39.5748 | 20 | 2824 | 90 | 209
5869 | 3830.835 | 39.62827 | 20 | 2824 | 89 | 209
5870 | 3822.506 | 39.57912 | 20 | 2824 | 88 | 209
5871 | 3814.264 | 39.55968 | 20 | 2824 | 87 | 209
5872 | 3805.979 | 39.5244 | 20 | 2824 | 86 | 209
5873 | 3796.483 | 39.60722 | 20 | 2824 | 85 | 209
5874 | 3787.912 | 39.62239 | 20 | 2824 | 84 | 209
5875 | 3783.011 | 39.56688 | 20 | 2824 | 83 | 209
5876 | 3772.835 | 39.64268 | 20 | 2824 | 82 | 209
5877 | 3765.121 | 39.67796 | 20 | 2824 | 81 | 209
5878 | 3758.901 | 39.683 | 20 | 2824 | 80 | 209
5879 | 3750.549 | 39.69236 | 20 | 2824 | 79 | 209
5880 | 3743.956 | 39.69596 | 20 | 2824 | 78 | 209
5881 | 3735.165 | 39.5964 | 20 | 2824 | 77 | 209
5882 | 3728.528 | 39.6686 | 20 | 2824 | 76 | 209
5883 | 3719.231 | 39.7766 | 20 | 2824 | 75 | 209
5884 | 3714.242 | 39.73916 | 20 | 2824 | 74 | 209
5885 | 3705.143 | 39.7766 | 20 | 2824 | 73 | 209
5886 | 3697.67 | 39.8126 | 20 | 2824 | 72 | 209
5887 | 3690.484 | 39.81411 | 20 | 2824 | 71 | 209
5888 | 3683.517 | 39.85584 | 20 | 2824 | 70 | 209
5889 | 3674.725 | 39.91144 | 20 | 2824 | 69 | 209
5890 | 3665.934 | 39.99856 | 20 | 2824 | 68 | 209
5891 | 3656.637 | 39.89776 | 20 | 2824 | 67 | 209
5892 | 3649.847 | 40.01296 | 20 | 2824 | 66 | 209
5893 | 3641.758 | 39.87022 | 20 | 2824 | 65 | 209
5894 | 3632 | 40.0288 | 20 | 2824 | 64 | 209
5895 | 3624.198 | 40.06624 | 20 | 2824 | 63 | 209
5896 | 3615.912 | 40.15572 | 20 | 2824 | 62 | 209
5897 | 3607.692 | 40.24068 | 20 | 2824 | 61 | 209
5898 | 3598.242 | 40.2018 | 20 | 2824 | 60 | 209
5899 | 3588.22 | 40.38989 | 20 | 2824 | 59 | 209
5900 | 3580.967 | 40.353 | 20 | 2824 | 58 | 209
5901 | 3572.77 | 40.33289 | 20 | 2824 | 57 | 209
5902 | 3564 | 40.38051 | 20 | 2824 | 56 | 209
5903 | 3554.945 | 40.5512 | 20 | 2824 | 55 | 209
5904 | 3546.506 | 40.46696 | 20 | 2824 | 54 | 209
5905 | 3539.561 | 40.57431 | 20 | 2824 | 53 | 209
5906 | 3529.494 | 40.57208 | 20 | 2824 | 52 | 209
5907 | 3521.89 | 40.62185 | 20 | 2824 | 51 | 209
5908 | 3512.088 | 40.6052 | 20 | 2824 | 50 | 209
5909 | 3506.176 | 40.7134 | 20 | 2824 | 49 | 209
5910 | 3496.703 | 40.79118 | 20 | 2824 | 48 | 209
5911 | 3489.011 | 40.84883 | 20 | 2824 | 47 | 209
5912 | 3481.319 | 40.95984 | 20 | 2824 | 46 | 209
5913 | 3474.396 | 41.0628 | 20 | 2824 | 45 | 209
5914 | 3465.099 | 41.04485 | 20 | 2824 | 44 | 209
5915 | 3457.626 | 41.2178 | 20 | 2824 | 43 | 209
5916 | 3449.803 | 41.19476 | 20 | 2824 | 42 | 209
5917 | 3441.274 | 41.29991 | 20 | 2824 | 41 | 209
5918 | 3435.604 | 41.398 | 20 | 2824 | 40 | 209
5919 | 3426.44 | 41.40016 | 20 | 2824 | 39 | 209
5920 | 3419.78 | 41.54344 | 20 | 2824 | 38 | 209
5921 | 3412.11 | 41.61348 | 20 | 2824 | 37 | 209
5922 | 3404.396 | 41.61843 | 20 | 2824 | 36 | 209
5923 | 3397.692 | 41.7222 | 20 | 2824 | 35 | 209
5924 | 3388.308 | 41.7942 | 20 | 2824 | 34 | 209
5925 | 3379.319 | 41.8304 | 20 | 2824 | 33 | 209
5926 | 3371.429 | 41.94848 | 20 | 2824 | 32 | 209
5927 | 3364.307 | 41.96648 | 20 | 2824 | 31 | 209
5928 | 3356.044 | 42.0104 | 20 | 2824 | 30 | 209
5929 | 3346.154 | 41.99888 | 20 | 2824 | 29 | 209
5930 | 3337.363 | 42.00608 | 20 | 2824 | 28 | 209
5931 | 3328.571 | 42.21148 | 20 | 2824 | 27 | 209
5932 | 3318.638 | 42.1186 | 20 | 2824 | 26 | 209
5933 | 3309.89 | 42.2266 | 20 | 2824 | 25 | 209
5934 | 3300.044 | 42.19637 | 20 | 2824 | 24 | 209
5935 | 3288.088 | 42.3138 | 20 | 2824 | 23 | 209
5936 | 3279.121 | 42.32614 | 20 | 2824 | 22 | 209
5937 | 3265.934 | 42.35928 | 20 | 2824 | 21 | 209
5938 | 3256.484 | 42.4644 | 20 | 2824 | 20 | 209
5939 | 3242.857 | 42.41616 | 20 | 2824 | 19 | 209
5940 | 3229.363 | 42.56094 | 20 | 2824 | 18 | 209
5941 | 3214.484 | 42.659 | 20 | 2824 | 17 | 209
5942 | 3198.198 | 42.72092 | 20 | 2824 | 16 | 209
5943 | 3183.407 | 42.8392 | 20 | 2824 | 15 | 209
5944 | 3165.45 | 42.8752 | 20 | 2824 | 14 | 209
5945 | 3145.055 | 43.08995 | 20 | 2824 | 13 | 209
5946 | 3125.275 | 43.16484 | 20 | 2824 | 12 | 209
5947 | 3102.132 | 43.20372 | 20 | 2824 | 11 | 209
5948 | 3078.022 | 43.4012 | 20 | 2824 | 10 | 209
5949 | 3052.593 | 43.5598 | 20 | 2824 | 9 | 209
5950 | 3023.077 | 43.5958 | 20 | 2824 | 8 | 209
5951 | 2992.308 | 43.90416 | 20 | 2824 | 7 | 209
5952 | 2956.308 | 44.08292 | 20 | 2824 | 6 | 209
5953 | 2917.253 | 44.17946 | 20 | 2824 | 5 | 209
5954 | 2870.33 | 44.51529 | 20 | 2824 | 4 | 209
5955 | 2805.495 | 44.54628 | 20 | 2824 | 3 | 209
5956 | 2724.44 | 44.71548 | 20 | 2824 | 2 | 209
5957 | 2628.066 | 44.49939 | 20 | 2824 | 1 | 209
5958 | 2502.198 | 43.3796 | 20 | 2824 | 0 | 209
5959 | 3908.791 | 42.1906 | 10 | 2683.111 | 100 | 210
5960 | 3839.561 | 42.18664 | 10 | 2683.111 | 99 | 210
5961 | 3826.66 | 42.12796 | 10 | 2683.111 | 98 | 210
5962 | 3818.681 | 42.1186 | 10 | 2683.111 | 97 | 210
5963 | 3811.517 | 42.01184 | 10 | 2683.111 | 96 | 210
5964 | 3806.429 | 42.0104 | 10 | 2683.111 | 95 | 210
5965 | 3798.659 | 41.906 | 10 | 2683.111 | 94 | 210
5966 | 3793.407 | 41.88764 | 10 | 2683.111 | 93 | 210
5967 | 3780.44 | 41.82895 | 10 | 2683.111 | 92 | 210
5968 | 3779.121 | 41.81803 | 10 | 2683.111 | 91 | 210
5969 | 3772.527 | 41.7942 | 10 | 2683.111 | 90 | 210
5970 | 3765.703 | 41.82787 | 10 | 2683.111 | 89 | 210
5971 | 3761.055 | 41.73372 | 10 | 2683.111 | 88 | 210
5972 | 3755.626 | 41.83724 | 10 | 2683.111 | 87 | 210
5973 | 3745.055 | 41.84692 | 10 | 2683.111 | 86 | 210
5974 | 3739.066 | 41.83391 | 10 | 2683.111 | 85 | 210
5975 | 3730.857 | 41.73661 | 10 | 2683.111 | 84 | 210
5976 | 3726.055 | 41.7942 | 10 | 2683.111 | 83 | 210
5977 | 3718.681 | 41.8304 | 10 | 2683.111 | 82 | 210
5978 | 3710.956 | 41.8304 | 10 | 2683.111 | 81 | 210
5979 | 3704.176 | 41.82312 | 10 | 2683.111 | 80 | 210
5980 | 3696.451 | 41.76648 | 10 | 2683.111 | 79 | 210
5981 | 3689.319 | 41.86136 | 10 | 2683.111 | 78 | 210
5982 | 3682.44 | 41.90168 | 10 | 2683.111 | 77 | 210
5983 | 3675.692 | 41.93408 | 10 | 2683.111 | 76 | 210
5984 | 3668.956 | 41.9924 | 10 | 2683.111 | 75 | 210
5985 | 3660.704 | 42.00176 | 10 | 2683.111 | 74 | 210
5986 | 3653.857 | 41.90348 | 10 | 2683.111 | 73 | 210
5987 | 3646.154 | 41.98448 | 10 | 2683.111 | 72 | 210
5988 | 3637.957 | 42.09911 | 10 | 2683.111 | 71 | 210
5989 | 3630.77 | 42.0464 | 10 | 2683.111 | 70 | 210
5990 | 3623.594 | 42.12283 | 10 | 2683.111 | 69 | 210
5991 | 3615.561 | 42.17332 | 10 | 2683.111 | 68 | 210
5992 | 3609.659 | 42.14704 | 10 | 2683.111 | 67 | 210
5993 | 3601.099 | 42.20572 | 10 | 2683.111 | 66 | 210
5994 | 3592.308 | 42.2968 | 10 | 2683.111 | 65 | 210
5995 | 3584.967 | 42.38376 | 10 | 2683.111 | 64 | 210
5996 | 3578.022 | 42.35712 | 10 | 2683.111 | 63 | 210
5997 | 3570.264 | 42.44064 | 10 | 2683.111 | 62 | 210
5998 | 3561.066 | 42.43236 | 10 | 2683.111 | 61 | 210
5999 | 3553.846 | 42.486 | 10 | 2683.111 | 60 | 210
6000 | 3545.055 | 42.56307 | 10 | 2683.111 | 59 | 210
6001 | 3536.857 | 42.623 | 10 | 2683.111 | 58 | 210
6002 | 3529.67 | 42.72128 | 10 | 2683.111 | 57 | 210
6003 | 3519.78 | 42.659 | 10 | 2683.111 | 56 | 210
6004 | 3512.088 | 42.8266 | 10 | 2683.111 | 55 | 210
6005 | 3505.473 | 42.83848 | 10 | 2683.111 | 54 | 210
6006 | 3497.373 | 42.96124 | 10 | 2683.111 | 53 | 210
6007 | 3487.077 | 42.97456 | 10 | 2683.111 | 52 | 210
6008 | 3480.22 | 43.0554 | 10 | 2683.111 | 51 | 210
6009 | 3473.076 | 43.1274 | 10 | 2683.111 | 50 | 210
6010 | 3464.835 | 43.19472 | 10 | 2683.111 | 49 | 210
6011 | 3456.044 | 43.21812 | 10 | 2683.111 | 48 | 210
6012 | 3449.451 | 43.2714 | 10 | 2683.111 | 47 | 210
6013 | 3441.758 | 43.23684 | 10 | 2683.111 | 46 | 210
6014 | 3434.066 | 43.367 | 10 | 2683.111 | 45 | 210
6015 | 3426.374 | 43.44152 | 10 | 2683.111 | 44 | 210
6016 | 3418.78 | 43.44836 | 10 | 2683.111 | 43 | 210
6017 | 3410.901 | 43.43504 | 10 | 2683.111 | 42 | 210
6018 | 3403.297 | 43.49372 | 10 | 2683.111 | 41 | 210
6019 | 3396.044 | 43.6462 | 10 | 2683.111 | 40 | 210
6020 | 3389.165 | 43.80181 | 10 | 2683.111 | 39 | 210
6021 | 3381.253 | 43.95168 | 10 | 2683.111 | 38 | 210
6022 | 3369.231 | 43.956 | 10 | 2683.111 | 37 | 210
6023 | 3364.088 | 44.00359 | 10 | 2683.111 | 36 | 210
6024 | 3356.044 | 44.0642 | 10 | 2683.111 | 35 | 210
6025 | 3347.89 | 44.1722 | 10 | 2683.111 | 34 | 210
6026 | 3339.561 | 44.2082 | 10 | 2683.111 | 33 | 210
6027 | 3330.77 | 44.22551 | 10 | 2683.111 | 32 | 210
6028 | 3322.495 | 44.3524 | 10 | 2683.111 | 31 | 210
6029 | 3313.187 | 44.392 | 10 | 2683.111 | 30 | 210
6030 | 3303.59375 | 44.43412 | 10 | 2683.111 | 29 | 210
6031 | 3294.198 | 44.52239 | 10 | 2683.111 | 28 | 210
6032 | 3284.604 | 44.49748 | 10 | 2683.111 | 27 | 210
6033 | 3275.56 | 44.71772 | 10 | 2683.111 | 26 | 210
6034 | 3264.835 | 44.76675 | 10 | 2683.111 | 25 | 210
6035 | 3253.846 | 44.86112 | 10 | 2683.111 | 24 | 210
6036 | 3243.978 | 44.94798 | 10 | 2683.111 | 23 | 210
6037 | 3231.406 | 45.09388 | 10 | 2683.111 | 22 | 210
6038 | 3217.835 | 45.16156 | 10 | 2683.111 | 21 | 210
6039 | 3206.154 | 45.2026 | 10 | 2683.111 | 20 | 210
6040 | 3192.374 | 45.36012 | 10 | 2683.111 | 19 | 210
6041 | 3178.022 | 45.32369 | 10 | 2683.111 | 18 | 210
6042 | 3162.638 | 45.4949 | 10 | 2683.111 | 17 | 210
6043 | 3146.066 | 45.47786 | 10 | 2683.111 | 16 | 210
6044 | 3129.176 | 45.5702 | 10 | 2683.111 | 15 | 210
6045 | 3111.89 | 45.7446 | 10 | 2683.111 | 14 | 210
6046 | 3091.209 | 45.8296 | 10 | 2683.111 | 13 | 210
6047 | 3068.484 | 45.9376 | 10 | 2683.111 | 12 | 210
6048 | 3046.231 | 46.03823 | 10 | 2683.111 | 11 | 210
6049 | 3023.407 | 46.1178 | 10 | 2683.111 | 10 | 210
6050 | 2999.264 | 46.25012 | 10 | 2683.111 | 9 | 210
6051 | 2971.429 | 46.40312 | 10 | 2683.111 | 8 | 210
6052 | 2942.406 | 46.4846 | 10 | 2683.111 | 7 | 210
6053 | 2908.176 | 46.5862 | 10 | 2683.111 | 6 | 210
6054 | 2870.33 | 46.70503 | 10 | 2683.111 | 5 | 210
6055 | 2824.176 | 46.9104 | 10 | 2683.111 | 4 | 210
6056 | 2767.033 | 47.11076 | 10 | 2683.111 | 3 | 210
6057 | 2697.802 | 46.99196 | 10 | 2683.111 | 2 | 210
6058 | 2607.813 | 46.66756 | 10 | 2683.111 | 1 | 210
6059 | 2504.396 | 45.5774 | 10 | 2683.111 | 0 | 210
6060 | 3824.176 | 45.9016 | 0 | 2521.778 | 100 | 211
6061 | 3720.593 | 45.76696 | 0 | 2521.778 | 99 | 211
6062 | 3708.792 | 45.37848 | 0 | 2521.778 | 98 | 211
6063 | 3699.626 | 45.18532 | 0 | 2521.778 | 97 | 211
6064 | 3695.692 | 45.07444 | 0 | 2521.778 | 96 | 211
6065 | 3691.539 | 45.001 | 0 | 2521.778 | 95 | 211
6066 | 3688.527 | 44.8928 | 0 | 2521.778 | 94 | 211
6067 | 3683.715 | 44.77828 | 0 | 2521.778 | 93 | 211
6068 | 3676.923 | 44.71838 | 0 | 2521.778 | 92 | 211
6069 | 3677.297 | 44.77249 | 0 | 2521.778 | 91 | 211
6070 | 3667.473 | 44.6622 | 0 | 2521.778 | 90 | 211
6071 | 3661.693 | 44.70756 | 0 | 2521.778 | 89 | 211
6072 | 3655.912 | 44.67228 | 0 | 2521.778 | 88 | 211
6073 | 3651.648 | 44.69892 | 0 | 2521.778 | 87 | 211
6074 | 3643.956 | 44.7126 | 0 | 2521.778 | 86 | 211
6075 | 3640.329 | 44.583 | 0 | 2521.778 | 85 | 211
6076 | 3630.946 | 44.68236 | 0 | 2521.778 | 84 | 211
6077 | 3625.912 | 44.7696 | 0 | 2521.778 | 83 | 211
6078 | 3620.879 | 44.70108 | 0 | 2521.778 | 82 | 211
6079 | 3613.253 | 44.68092 | 0 | 2521.778 | 81 | 211
6080 | 3609.89 | 44.73424 | 0 | 2521.778 | 80 | 211
6081 | 3601.099 | 44.78181 | 0 | 2521.778 | 79 | 211
6082 | 3593.099 | 44.7486 | 0 | 2521.778 | 78 | 211
6083 | 3586.813 | 44.88992 | 0 | 2521.778 | 77 | 211
6084 | 3581.583 | 44.86544 | 0 | 2521.778 | 76 | 211
6085 | 3576.923 | 44.8748 | 0 | 2521.778 | 75 | 211
6086 | 3566.461 | 44.93024 | 0 | 2521.778 | 74 | 211
6087 | 3559.363 | 44.96408 | 0 | 2521.778 | 73 | 211
6088 | 3553.539 | 44.94464 | 0 | 2521.778 | 72 | 211
6089 | 3546.748 | 45.01756 | 0 | 2521.778 | 71 | 211
6090 | 3538.681 | 45.0082 | 0 | 2521.778 | 70 | 211
6091 | 3532.967 | 45.00316 | 0 | 2521.778 | 69 | 211
6092 | 3525.275 | 45.04852 | 0 | 2521.778 | 68 | 211
6093 | 3517.583 | 45.08812 | 0 | 2521.778 | 67 | 211
6094 | 3510.242 | 45.11476 | 0 | 2521.778 | 66 | 211
6095 | 3502.308 | 45.1126 | 0 | 2521.778 | 65 | 211
6096 | 3496.703 | 45.21425 | 0 | 2521.778 | 64 | 211
6097 | 3488.593 | 45.26176 | 0 | 2521.778 | 63 | 211
6098 | 3481.187 | 45.29784 | 0 | 2521.778 | 62 | 211
6099 | 3473.626 | 45.30936 | 0 | 2521.778 | 61 | 211
6100 | 3465.934 | 45.4476 | 0 | 2521.778 | 60 | 211
6101 | 3457.143 | 45.52916 | 0 | 2521.778 | 59 | 211
6102 | 3450.462 | 45.58028 | 0 | 2521.778 | 58 | 211
6103 | 3442.857 | 45.57092 | 0 | 2521.778 | 57 | 211
6104 | 3434.198 | 45.73015 | 0 | 2521.778 | 56 | 211
6105 | 3427.143 | 45.7106 | 0 | 2521.778 | 55 | 211
6106 | 3418.769 | 45.75471 | 0 | 2521.778 | 54 | 211
6107 | 3410.615 | 46.05008 | 0 | 2521.778 | 53 | 211
6108 | 3405.495 | 46.04436 | 0 | 2521.778 | 52 | 211
6109 | 3399.143 | 46.0818 | 0 | 2521.778 | 51 | 211
6110 | 3389.011 | 46.226 | 0 | 2521.778 | 50 | 211
6111 | 3382.132 | 46.10988 | 0 | 2521.778 | 49 | 211
6112 | 3373.626 | 46.298 | 0 | 2521.778 | 48 | 211
6113 | 3365.934 | 46.31816 | 0 | 2521.778 | 47 | 211
6114 | 3358.286 | 46.43768 | 0 | 2521.778 | 46 | 211
6115 | 3349.451 | 46.46734 | 0 | 2521.778 | 45 | 211
6116 | 3343.472 | 46.50545 | 0 | 2521.778 | 44 | 211
6117 | 3334.967 | 46.63876 | 0 | 2521.778 | 43 | 211
6118 | 3327.297 | 46.72462 | 0 | 2521.778 | 42 | 211
6119 | 3317.957 | 46.7664 | 0 | 2521.778 | 41 | 211
6120 | 3309.45 | 46.87448 | 0 | 2521.778 | 40 | 211
6121 | 3301.099 | 46.92051 | 0 | 2521.778 | 39 | 211
6122 | 3291.209 | 47.11796 | 0 | 2521.778 | 38 | 211
6123 | 3283.252 | 47.144 | 0 | 2521.778 | 37 | 211
6124 | 3275.428 | 47.18577 | 0 | 2521.778 | 36 | 211
6125 | 3267.253 | 47.3032 | 0 | 2521.778 | 35 | 211
6126 | 3258.242 | 47.37304 | 0 | 2521.778 | 34 | 211
6127 | 3248.352 | 47.44513 | 0 | 2521.778 | 33 | 211
6128 | 3237.363 | 47.523 | 0 | 2521.778 | 32 | 211
6129 | 3229.604 | 47.42129 | 0 | 2521.778 | 31 | 211
6130 | 3218.681 | 47.68156 | 0 | 2521.778 | 30 | 211
6131 | 3209.297 | 47.75576 | 0 | 2521.778 | 29 | 211
6132 | 3197.802 | 47.8688 | 0 | 2521.778 | 28 | 211
6133 | 3187.89 | 47.8832 | 0 | 2521.778 | 27 | 211
6134 | 3173.89 | 48.03748 | 0 | 2521.778 | 26 | 211
6135 | 3164.286 | 48.1895 | 0 | 2521.778 | 25 | 211
6136 | 3151.912 | 48.22488 | 0 | 2521.778 | 24 | 211
6137 | 3140.637 | 48.3876 | 0 | 2521.778 | 23 | 211
6138 | 3128.264 | 48.52604 | 0 | 2521.778 | 22 | 211
6139 | 3114.286 | 48.58724 | 0 | 2521.778 | 21 | 211
6140 | 3100 | 48.712 | 0 | 2521.778 | 20 | 211
6141 | 3084.616 | 48.76313 | 0 | 2521.778 | 19 | 211
6142 | 3068.835 | 49.0002 | 0 | 2521.778 | 18 | 211
6143 | 3054.483 | 49.16528 | 0 | 2521.778 | 17 | 211
6144 | 3039.209 | 49.31864 | 0 | 2521.778 | 16 | 211
6145 | 3020.769 | 49.292 | 0 | 2521.778 | 15 | 211
6146 | 3001.802 | 49.3966 | 0 | 2521.778 | 14 | 211
6147 | 2985.45 | 49.54924 | 0 | 2521.778 | 13 | 211
6148 | 2966.066 | 49.65312 | 0 | 2521.778 | 12 | 211
6149 | 2944.417 | 49.63783 | 0 | 2521.778 | 11 | 211
6150 | 2924.176 | 49.7568 | 0 | 2521.778 | 10 | 211
6151 | 2901.099 | 49.85256 | 0 | 2521.778 | 9 | 211
6152 | 2880.044 | 49.90676 | 0 | 2521.778 | 8 | 211
6153 | 2852.747 | 49.973 | 0 | 2521.778 | 7 | 211
6154 | 2823.561 | 50.08975 | 0 | 2521.778 | 6 | 211
6155 | 2787.033 | 49.9802 | 0 | 2521.778 | 5 | 211
6156 | 2752.703125 | 50.01188 | 0 | 2521.778 | 4 | 211
6157 | 2707.934 | 49.8288 | 0 | 2521.778 | 3 | 211
6158 | 2651.605 | 49.59254 | 0 | 2521.778 | 2 | 211
6159 | 2587.341 | 48.76528 | 0 | 2521.778 | 1 | 211
6160 | 2505.495 | 47.4148 | 0 | 2521.778 | 0 | 211
6161 | 4027.473 | 37.795 | 40 | 2944 | 100 | 202
6162 | 3981.89 | 37.69564 | 40 | 2944 | 99 | 202
6163 | 3972.572 | 37.77484 | 40 | 2944 | 98 | 202
6164 | 3962.945 | 37.66678 | 40 | 2944 | 97 | 202
6165 | 3954.901 | 37.60904 | 40 | 2944 | 96 | 202
6166 | 3945.055 | 37.5212 | 40 | 2944 | 95 | 202
6167 | 3936.264 | 37.55144 | 40 | 2944 | 94 | 202
6168 | 3928.571 | 37.48232 | 40 | 2944 | 93 | 202
6169 | 3918.682 | 37.47368 | 40 | 2944 | 92 | 202
6170 | 3908.791 | 37.48808 | 40 | 2944 | 91 | 202
6171 | 3900 | 37.43468 | 40 | 2944 | 90 | 202
6172 | 3887.912 | 37.53697 | 40 | 2944 | 89 | 202
6173 | 3876.923 | 37.35254 | 40 | 2944 | 88 | 202
6174 | 3869.099 | 37.59179 | 40 | 2944 | 87 | 202
6175 | 3858.945 | 37.5068 | 40 | 2944 | 86 | 202
6176 | 3849.45 | 37.5932 | 40 | 2944 | 85 | 202
6177 | 3839.737 | 37.70569 | 40 | 2944 | 84 | 202
6178 | 3830.769 | 37.67258 | 40 | 2944 | 83 | 202
6179 | 3822.33 | 37.74886 | 40 | 2944 | 82 | 202
6180 | 3812.572 | 37.89445 | 40 | 2944 | 81 | 202
6181 | 3806.154 | 37.7806 | 40 | 2944 | 80 | 202
6182 | 3795.604 | 37.89724 | 40 | 2944 | 79 | 202
6183 | 3787.604 | 37.903 | 40 | 2944 | 78 | 202
6184 | 3779.692 | 37.97664 | 40 | 2944 | 77 | 202
6185 | 3771.121 | 37.88572 | 40 | 2944 | 76 | 202
6186 | 3763.736 | 37.9752 | 40 | 2944 | 75 | 202
6187 | 3756.044 | 37.91323 | 40 | 2944 | 74 | 202
6188 | 3747.781 | 37.867 | 40 | 2944 | 73 | 202
6189 | 3741.45 | 38.02842 | 40 | 2944 | 72 | 202
6190 | 3731.868 | 38.07311 | 40 | 2944 | 71 | 202
6191 | 3724.396 | 37.9968 | 40 | 2944 | 70 | 202
6192 | 3715.385 | 38.02704 | 40 | 2944 | 69 | 202
6193 | 3708.792 | 37.9752 | 40 | 2944 | 68 | 202
6194 | 3700 | 38.1408 | 40 | 2944 | 67 | 202
6195 | 3691.209 | 37.96944 | 40 | 2944 | 66 | 202
6196 | 3681.758 | 38.0688 | 40 | 2944 | 65 | 202
6197 | 3673.626 | 38.16391 | 40 | 2944 | 64 | 202
6198 | 3663.868 | 38.0832 | 40 | 2944 | 63 | 202
6199 | 3655.912 | 38.16818 | 40 | 2944 | 62 | 202
6200 | 3646.55 | 38.20711 | 40 | 2944 | 61 | 202
6201 | 3637.363 | 38.3642 | 40 | 2944 | 60 | 202
6202 | 3627.472 | 38.34836 | 40 | 2944 | 59 | 202
6203 | 3619.78 | 38.32388 | 40 | 2944 | 58 | 202
6204 | 3610.989 | 38.5156 | 40 | 2944 | 57 | 202
6205 | 3600.484 | 38.47528 | 40 | 2944 | 56 | 202
6206 | 3592.308 | 38.63816 | 40 | 2944 | 55 | 202
6207 | 3583.517 | 38.38005 | 40 | 2944 | 54 | 202
6208 | 3576.923 | 38.54152 | 40 | 2944 | 53 | 202
6209 | 3567.033 | 38.69436 | 40 | 2944 | 52 | 202
6210 | 3559.077 | 38.64957 | 40 | 2944 | 51 | 202
6211 | 3550.549 | 38.6598 | 40 | 2944 | 50 | 202
6212 | 3543.692 | 38.69436 | 40 | 2944 | 49 | 202
6213 | 3535.737 | 38.8038 | 40 | 2944 | 48 | 202
6214 | 3528.572 | 38.8758 | 40 | 2944 | 47 | 202
6215 | 3519.824 | 38.80524 | 40 | 2944 | 46 | 202
6216 | 3512.747 | 38.83264 | 40 | 2944 | 45 | 202
6217 | 3508.307 | 38.87157 | 40 | 2944 | 44 | 202
6218 | 3499.648 | 38.9696 | 40 | 2944 | 43 | 202
6219 | 3493.407 | 38.88446 | 40 | 2944 | 42 | 202
6220 | 3484.615 | 38.98976 | 40 | 2944 | 41 | 202
6221 | 3478.681 | 39.09928 | 40 | 2944 | 40 | 202
6222 | 3471.517 | 39.08192 | 40 | 2944 | 39 | 202
6223 | 3463.868 | 39.17284 | 40 | 2944 | 38 | 202
6224 | 3459.209 | 39.06032 | 40 | 2944 | 37 | 202
6225 | 3452.044 | 39.18724 | 40 | 2944 | 36 | 202
6226 | 3444.396 | 39.337 | 40 | 2944 | 35 | 202
6227 | 3437.363 | 39.39909 | 40 | 2944 | 34 | 202
6228 | 3430.681 | 39.33268 | 40 | 2944 | 33 | 202
6229 | 3423.077 | 39.29668 | 40 | 2944 | 32 | 202
6230 | 3414.901 | 39.42349 | 40 | 2944 | 31 | 202
6231 | 3407.692 | 39.337 | 40 | 2944 | 30 | 202
6232 | 3401.055 | 39.45672 | 40 | 2944 | 29 | 202
6233 | 3392.308 | 39.39034 | 40 | 2944 | 28 | 202
6234 | 3384.044 | 39.52296 | 40 | 2944 | 27 | 202
6235 | 3374.725 | 39.47832 | 40 | 2944 | 26 | 202
6236 | 3367.033 | 39.6686 | 40 | 2944 | 25 | 202
6237 | 3356.044 | 39.47112 | 40 | 2944 | 24 | 202
6238 | 3346.154 | 39.57768 | 40 | 2944 | 23 | 202
6239 | 3337.055 | 39.65276 | 40 | 2944 | 22 | 202
6240 | 3327.429 | 39.53305 | 40 | 2944 | 21 | 202
6241 | 3314.286 | 39.79816 | 40 | 2944 | 20 | 202
6242 | 3303.781 | 39.73196 | 40 | 2944 | 19 | 202
6243 | 3292.66 | 39.77516 | 40 | 2944 | 18 | 202
6244 | 3280.22 | 39.82701 | 40 | 2944 | 17 | 202
6245 | 3267.209 | 40.01728 | 40 | 2944 | 16 | 202
6246 | 3254.945 | 40.0144 | 40 | 2944 | 15 | 202
6247 | 3240.352 | 40.209 | 40 | 2944 | 14 | 202
6248 | 3225.539 | 40.1008 | 40 | 2944 | 13 | 202
6249 | 3211.956 | 40.1181 | 40 | 2944 | 12 | 202
6250 | 3196.307 | 40.37329 | 40 | 2944 | 11 | 202
6251 | 3177.363 | 40.4828 | 40 | 2944 | 10 | 202
6252 | 3158.242 | 40.5332 | 40 | 2944 | 9 | 202
6253 | 3135.077 | 40.67452 | 40 | 2944 | 8 | 202
6254 | 3109.143 | 40.85897 | 40 | 2944 | 7 | 202
6255 | 3078.506 | 40.94544 | 40 | 2944 | 6 | 202
6256 | 3043.077 | 41.0088 | 40 | 2944 | 5 | 202
6257 | 2997.846 | 41.03904 | 40 | 2944 | 4 | 202
6258 | 2941.45 | 40.87776 | 40 | 2944 | 3 | 202
6259 | 2863.736 | 40.49864 | 40 | 2944 | 2 | 202
6260 | 2739.824 | 39.46104 | 40 | 2944 | 1 | 202
6261 | 2505.495 | 35.9936 | 40 | 2944 | 0 | 202
6262 | 3936.264 | 43.3436 | 10 | 2682.667 | 100 | 203
6263 | 3827.077 | 43.28161 | 10 | 2682.667 | 99 | 203
6264 | 3815.077 | 43.25562 | 10 | 2682.667 | 98 | 203
6265 | 3807.868 | 43.15186 | 10 | 2682.667 | 97 | 203
6266 | 3802.198 | 43.00779 | 10 | 2682.667 | 96 | 203
6267 | 3796.923 | 42.8392 | 10 | 2682.667 | 95 | 203
6268 | 3790.857 | 42.68348 | 10 | 2682.667 | 94 | 203
6269 | 3785.626 | 42.69212 | 10 | 2682.667 | 93 | 203
6270 | 3781.187 | 42.75404 | 10 | 2682.667 | 92 | 203
6271 | 3774.154 | 42.5148 | 10 | 2682.667 | 91 | 203
6272 | 3767.912 | 42.623 | 10 | 2682.667 | 90 | 203
6273 | 3762.682 | 42.5148 | 10 | 2682.667 | 89 | 203
6274 | 3756.396 | 42.5148 | 10 | 2682.667 | 88 | 203
6275 | 3749.451 | 42.49032 | 10 | 2682.667 | 87 | 203
6276 | 3743.912 | 42.47592 | 10 | 2682.667 | 86 | 203
6277 | 3734.506 | 42.5004 | 10 | 2682.667 | 85 | 203
6278 | 3729.67 | 42.56967 | 10 | 2682.667 | 84 | 203
6279 | 3722.11 | 42.4428 | 10 | 2682.667 | 83 | 203
6280 | 3715.385 | 42.51624 | 10 | 2682.667 | 82 | 203
6281 | 3709.714 | 42.5148 | 10 | 2682.667 | 81 | 203
6282 | 3703.077 | 42.5508 | 10 | 2682.667 | 80 | 203
6283 | 3696.22 | 42.49896 | 10 | 2682.667 | 79 | 203
6284 | 3689.934 | 42.5508 | 10 | 2682.667 | 78 | 203
6285 | 3681.626 | 42.56678 | 10 | 2682.667 | 77 | 203
6286 | 3675.428 | 42.57397 | 10 | 2682.667 | 76 | 203
6287 | 3668.132 | 42.623 | 10 | 2682.667 | 75 | 203
6288 | 3660.439 | 42.56383 | 10 | 2682.667 | 74 | 203
6289 | 3654.154 | 42.659 | 10 | 2682.667 | 73 | 203
6290 | 3647.165 | 42.69212 | 10 | 2682.667 | 72 | 203
6291 | 3640.044 | 42.71084 | 10 | 2682.667 | 71 | 203
6292 | 3632.747 | 42.7094 | 10 | 2682.667 | 70 | 203
6293 | 3623.253 | 42.82189 | 10 | 2682.667 | 69 | 203
6294 | 3615.912 | 42.77142 | 10 | 2682.667 | 68 | 203
6295 | 3609.89 | 42.92992 | 10 | 2682.667 | 67 | 203
6296 | 3601.099 | 42.90112 | 10 | 2682.667 | 66 | 203
6297 | 3594.725 | 42.904 | 10 | 2682.667 | 65 | 203
6298 | 3586.769 | 42.94864 | 10 | 2682.667 | 64 | 203
6299 | 3579.121 | 43.06829 | 10 | 2682.667 | 63 | 203
6300 | 3570.682 | 43.1274 | 10 | 2682.667 | 62 | 203
6301 | 3562.637 | 42.98897 | 10 | 2682.667 | 61 | 203
6302 | 3554.066 | 43.06252 | 10 | 2682.667 | 60 | 203
6303 | 3546.989 | 43.0192 | 10 | 2682.667 | 59 | 203
6304 | 3538.461 | 43.1274 | 10 | 2682.667 | 58 | 203
6305 | 3530.241 | 43.1994 | 10 | 2682.667 | 57 | 203
6306 | 3521.802 | 43.20516 | 10 | 2682.667 | 56 | 203
6307 | 3514.066 | 43.2714 | 10 | 2682.667 | 55 | 203
6308 | 3506.725 | 43.29599 | 10 | 2682.667 | 54 | 203
6309 | 3496.615 | 43.31336 | 10 | 2682.667 | 53 | 203
6310 | 3490.901 | 43.43576 | 10 | 2682.667 | 52 | 203
6311 | 3481.627 | 43.51647 | 10 | 2682.667 | 51 | 203
6312 | 3475.824 | 43.5958 | 10 | 2682.667 | 50 | 203
6313 | 3465.934 | 43.72684 | 10 | 2682.667 | 49 | 203
6314 | 3459.033 | 43.80186 | 10 | 2682.667 | 48 | 203
6315 | 3451.56 | 43.84512 | 10 | 2682.667 | 47 | 203
6316 | 3443.472 | 43.89552 | 10 | 2682.667 | 46 | 203
6317 | 3435.165 | 43.8696 | 10 | 2682.667 | 45 | 203
6318 | 3426.726 | 44.04689 | 10 | 2682.667 | 44 | 203
6319 | 3420.879 | 44.04692 | 10 | 2682.667 | 43 | 203
6320 | 3412.22 | 44.04548 | 10 | 2682.667 | 42 | 203
6321 | 3405.231 | 44.14484 | 10 | 2682.667 | 41 | 203
6322 | 3398.242 | 44.2154 | 10 | 2682.667 | 40 | 203
6323 | 3390.11 | 44.31351 | 10 | 2682.667 | 39 | 203
6324 | 3382.417 | 44.34952 | 10 | 2682.667 | 38 | 203
6325 | 3373.978 | 44.43736 | 10 | 2682.667 | 37 | 203
6326 | 3368.264 | 44.63339 | 10 | 2682.667 | 36 | 203
6327 | 3359.341 | 44.53248 | 10 | 2682.667 | 35 | 203
6328 | 3353.582 | 44.76027 | 10 | 2682.667 | 34 | 203
6329 | 3342.022 | 44.61324 | 10 | 2682.667 | 33 | 203
6330 | 3335.165 | 44.78326 | 10 | 2682.667 | 32 | 203
6331 | 3327.297 | 44.79056 | 10 | 2682.667 | 31 | 203
6332 | 3317.803 | 44.8856 | 10 | 2682.667 | 30 | 203
6333 | 3308.659 | 44.8568 | 10 | 2682.667 | 29 | 203
6334 | 3301.099 | 45.00388 | 10 | 2682.667 | 28 | 203
6335 | 3290.901 | 45.01525 | 10 | 2682.667 | 27 | 203
6336 | 3280.616 | 45.12196 | 10 | 2682.667 | 26 | 203
6337 | 3271.429 | 45.073 | 10 | 2682.667 | 25 | 203
6338 | 3260.836 | 45.19691 | 10 | 2682.667 | 24 | 203
6339 | 3250.549 | 45.31512 | 10 | 2682.667 | 23 | 203
6340 | 3238.549 | 45.40008 | 10 | 2682.667 | 22 | 203
6341 | 3225.759 | 45.45336 | 10 | 2682.667 | 21 | 203
6342 | 3215.165 | 45.599 | 10 | 2682.667 | 20 | 203
6343 | 3201.099 | 45.61916 | 10 | 2682.667 | 19 | 203
6344 | 3187.912 | 45.63068 | 10 | 2682.667 | 18 | 203
6345 | 3173.758 | 45.71708 | 10 | 2682.667 | 17 | 203
6346 | 3157.67 | 45.71276 | 10 | 2682.667 | 16 | 203
6347 | 3142.198 | 45.7576 | 10 | 2682.667 | 15 | 203
6348 | 3123.121 | 45.97072 | 10 | 2682.667 | 14 | 203
6349 | 3104.396 | 45.99821 | 10 | 2682.667 | 13 | 203
6350 | 3083.517 | 46.14372 | 10 | 2682.667 | 12 | 203
6351 | 3060.484 | 46.08036 | 10 | 2682.667 | 11 | 203
6352 | 3038.242 | 46.0458 | 10 | 2682.667 | 10 | 203
6353 | 3013.187 | 46.0818 | 10 | 2682.667 | 9 | 203
6354 | 2985.714 | 46.01844 | 10 | 2682.667 | 8 | 203
6355 | 2956.044 | 45.84832 | 10 | 2682.667 | 7 | 203
6356 | 2922.154 | 45.72877 | 10 | 2682.667 | 6 | 203
6357 | 2882.638 | 45.3468 | 10 | 2682.667 | 5 | 203
6358 | 2837.847 | 44.87264 | 10 | 2682.667 | 4 | 203
6359 | 2783.517 | 44.21398 | 10 | 2682.667 | 3 | 203
6360 | 2708.176 | 43.51352 | 10 | 2682.667 | 2 | 203
6361 | 2616.176 | 41.91536 | 10 | 2682.667 | 1 | 203
6362 | 2500 | 39.4884 | 10 | 2682.667 | 0 | 203
6363 | 3850.549 | 45.4332 | 0 | 2572.889 | 100 | 201
6364 | 3680.099 | 45.2532 | 0 | 2572.889 | 99 | 201
6365 | 3669.231 | 44.80856 | 0 | 2572.889 | 98 | 201
6366 | 3663.736 | 44.91656 | 0 | 2572.889 | 97 | 201
6367 | 3661.055 | 44.7848 | 0 | 2572.889 | 96 | 201
6368 | 3657.748 | 44.5812 | 0 | 2572.889 | 95 | 201
6369 | 3656.418 | 44.5326 | 0 | 2572.889 | 94 | 201
6370 | 3653.846 | 44.4604 | 0 | 2572.889 | 93 | 201
6371 | 3648.748 | 44.37976 | 0 | 2572.889 | 92 | 201
6372 | 3648.352 | 44.24456 | 0 | 2572.889 | 91 | 201
6373 | 3644.945 | 44.25142 | 0 | 2572.889 | 90 | 201
6374 | 3639.561 | 44.19308 | 0 | 2572.889 | 89 | 201
6375 | 3634.813 | 44.11316 | 0 | 2572.889 | 88 | 201
6376 | 3631.396 | 44.07464 | 0 | 2572.889 | 87 | 201
6377 | 3625.868 | 44.01155 | 0 | 2572.889 | 86 | 201
6378 | 3621.264 | 44.06233 | 0 | 2572.889 | 85 | 201
6379 | 3616.219 | 44.07284 | 0 | 2572.889 | 84 | 201
6380 | 3610.033 | 44.11277 | 0 | 2572.889 | 83 | 201
6381 | 3604.418 | 43.99273 | 0 | 2572.889 | 82 | 201
6382 | 3600 | 43.99526 | 0 | 2572.889 | 81 | 201
6383 | 3593.187 | 44.093 | 0 | 2572.889 | 80 | 201
6384 | 3587.571 | 44.06666 | 0 | 2572.889 | 79 | 201
6385 | 3582.417 | 44.14556 | 0 | 2572.889 | 78 | 201
6386 | 3576.275 | 44.11928 | 0 | 2572.889 | 77 | 201
6387 | 3570.33 | 44.11604 | 0 | 2572.889 | 76 | 201
6388 | 3564.285 | 44.2082 | 0 | 2572.889 | 75 | 201
6389 | 3557.934 | 44.24927 | 0 | 2572.889 | 74 | 201
6390 | 3550.549 | 44.27931 | 0 | 2572.889 | 73 | 201
6391 | 3544.967 | 44.27462 | 0 | 2572.889 | 72 | 201
6392 | 3537.572 | 44.39704 | 0 | 2572.889 | 71 | 201
6393 | 3530.329 | 44.4136 | 0 | 2572.889 | 70 | 201
6394 | 3524.176 | 44.41612 | 0 | 2572.889 | 69 | 201
6395 | 3517.626 | 44.38552 | 0 | 2572.889 | 68 | 201
6396 | 3510.989 | 44.42836 | 0 | 2572.889 | 67 | 201
6397 | 3502.77 | 44.48704 | 0 | 2572.889 | 66 | 201
6398 | 3498.571 | 44.455 | 0 | 2572.889 | 65 | 201
6399 | 3490.066 | 44.66795 | 0 | 2572.889 | 64 | 201
6400 | 3483.517 | 44.57868 | 0 | 2572.889 | 63 | 201
6401 | 3476.022 | 44.72916 | 0 | 2572.889 | 62 | 201
6402 | 3469.55 | 44.68128 | 0 | 2572.889 | 61 | 201
6403 | 3462.198 | 44.6982 | 0 | 2572.889 | 60 | 201
6404 | 3455.505 | 44.76634 | 0 | 2572.889 | 59 | 201
6405 | 3446.154 | 44.77105 | 0 | 2572.889 | 58 | 201
6406 | 3439.561 | 44.80424 | 0 | 2572.889 | 57 | 201
6407 | 3432.967 | 44.85104 | 0 | 2572.889 | 56 | 201
6408 | 3426.374 | 44.855 | 0 | 2572.889 | 55 | 201
6409 | 3418.681 | 44.93096 | 0 | 2572.889 | 54 | 201
6410 | 3410.989 | 44.95332 | 0 | 2572.889 | 53 | 201
6411 | 3405.011 | 45.11476 | 0 | 2572.889 | 52 | 201
6412 | 3396.516 | 45.16696 | 0 | 2572.889 | 51 | 201
6413 | 3390.659 | 45.1991 | 0 | 2572.889 | 50 | 201
6414 | 3382.417 | 45.20296 | 0 | 2572.889 | 49 | 201
6415 | 3373.143 | 45.27336 | 0 | 2572.889 | 48 | 201
6416 | 3367.033 | 45.27768 | 0 | 2572.889 | 47 | 201
6417 | 3360.373 | 45.4332 | 0 | 2572.889 | 46 | 201
6418 | 3352.692 | 45.435 | 0 | 2572.889 | 45 | 201
6419 | 3345.055 | 45.5774 | 0 | 2572.889 | 44 | 201
6420 | 3336.264 | 45.6494 | 0 | 2572.889 | 43 | 201
6421 | 3328.571 | 45.76616 | 0 | 2572.889 | 42 | 201
6422 | 3321.439 | 45.8656 | 0 | 2572.889 | 41 | 201
6423 | 3312.088 | 45.9016 | 0 | 2572.889 | 40 | 201
6424 | 3303.934 | 45.98886 | 0 | 2572.889 | 39 | 201
6425 | 3294.704 | 45.9968 | 0 | 2572.889 | 38 | 201
6426 | 3288.857 | 46.01232 | 0 | 2572.889 | 37 | 201
6427 | 3280.22 | 46.15669 | 0 | 2572.889 | 36 | 201
6428 | 3271.59375 | 46.20603 | 0 | 2572.889 | 35 | 201
6429 | 3262.066 | 46.262 | 0 | 2572.889 | 34 | 201
6430 | 3252.748 | 46.37 | 0 | 2572.889 | 33 | 201
6431 | 3244.088 | 46.4997 | 0 | 2572.889 | 32 | 201
6432 | 3234.264 | 46.54192 | 0 | 2572.889 | 31 | 201
6433 | 3225.715 | 46.5826 | 0 | 2572.889 | 30 | 201
6434 | 3215.176 | 46.75956 | 0 | 2572.889 | 29 | 201
6435 | 3204.396 | 46.90464 | 0 | 2572.889 | 28 | 201
6436 | 3194.539 | 46.73148 | 0 | 2572.889 | 27 | 201
6437 | 3183.517 | 46.97249 | 0 | 2572.889 | 26 | 201
6438 | 3174.726 | 46.8294 | 0 | 2572.889 | 25 | 201
6439 | 3162.638 | 46.9464 | 0 | 2572.889 | 24 | 201
6440 | 3151.132 | 47.07368 | 0 | 2572.889 | 23 | 201
6441 | 3139.099 | 47.04524 | 0 | 2572.889 | 22 | 201
6442 | 3127.132 | 47.13776 | 0 | 2572.889 | 21 | 201
6443 | 3113.187 | 47.17704 | 0 | 2572.889 | 20 | 201
6444 | 3098.901 | 47.37232 | 0 | 2572.889 | 19 | 201
6445 | 3084.616 | 47.45244 | 0 | 2572.889 | 18 | 201
6446 | 3070.044 | 47.37412 | 0 | 2572.889 | 17 | 201
6447 | 3054.374 | 47.44077 | 0 | 2572.889 | 16 | 201
6448 | 3036.649 | 47.5374 | 0 | 2572.889 | 15 | 201
6449 | 3020.286 | 47.44225 | 0 | 2572.889 | 14 | 201
6450 | 3003.297 | 47.47647 | 0 | 2572.889 | 13 | 201
6451 | 2982.418 | 47.47548 | 0 | 2572.889 | 12 | 201
6452 | 2964.374 | 47.33708 | 0 | 2572.889 | 11 | 201
6453 | 2940.769 | 47.4004 | 0 | 2572.889 | 10 | 201
6454 | 2918.637 | 47.19988 | 0 | 2572.889 | 9 | 201
6455 | 2894.506 | 46.99556 | 0 | 2572.889 | 8 | 201
6456 | 2865.341 | 46.84956 | 0 | 2572.889 | 7 | 201
6457 | 2837.011 | 46.53796 | 0 | 2572.889 | 6 | 201
6458 | 2803.792 | 46.17 | 0 | 2572.889 | 5 | 201
6459 | 2765.934 | 45.84976 | 0 | 2572.889 | 4 | 201
6460 | 2720.516 | 45.2527 | 0 | 2572.889 | 3 | 201
6461 | 2662.879 | 44.36032 | 0 | 2572.889 | 2 | 201
6462 | 2594.385 | 43.39974 | 0 | 2572.889 | 1 | 201
6463 | 2504.396 | 41.7222 | 0 | 2572.889 | 0 | 201
6464 | 4000 | 39.7766 | 20 | 2793.333 | 100 | 202
6465 | 3898.901 | 39.86483 | 20 | 2793.333 | 99 | 202
6466 | 3885.714 | 39.7658 | 20 | 2793.333 | 98 | 202
6467 | 3878.626 | 39.7442 | 20 | 2793.333 | 97 | 202
6468 | 3871.429 | 39.61808 | 20 | 2793.333 | 96 | 202
6469 | 3864.011 | 39.62355 | 20 | 2793.333 | 95 | 202
6470 | 3857.253 | 39.5928 | 20 | 2793.333 | 94 | 202
6471 | 3848.572 | 39.555 | 20 | 2793.333 | 93 | 202
6472 | 3843.956 | 39.5316 | 20 | 2793.333 | 92 | 202
6473 | 3836.264 | 39.4164 | 20 | 2793.333 | 91 | 202
6474 | 3827.473 | 39.4884 | 20 | 2793.333 | 90 | 202
6475 | 3820.824 | 39.4542 | 20 | 2793.333 | 89 | 202
6476 | 3811.429 | 39.38744 | 20 | 2793.333 | 88 | 202
6477 | 3804.396 | 39.41459 | 20 | 2793.333 | 87 | 202
6478 | 3795.714 | 39.337 | 20 | 2793.333 | 86 | 202
6479 | 3790.385 | 39.2812 | 20 | 2793.333 | 85 | 202
6480 | 3781.759 | 39.193 | 20 | 2793.333 | 84 | 202
6481 | 3775.22 | 39.128 | 20 | 2793.333 | 83 | 202
6482 | 3767.802 | 39.43792 | 20 | 2793.333 | 82 | 202
6483 | 3759.835 | 39.32443 | 20 | 2793.333 | 81 | 202
6484 | 3753.846 | 39.5244 | 20 | 2793.333 | 80 | 202
6485 | 3746.154 | 39.3442 | 20 | 2793.333 | 79 | 202
6486 | 3739.561 | 39.4272 | 20 | 2793.333 | 78 | 202
6487 | 3731.978 | 39.38391 | 20 | 2793.333 | 77 | 202
6488 | 3724.176 | 39.4812 | 20 | 2793.333 | 76 | 202
6489 | 3719.231 | 39.4434 | 20 | 2793.333 | 75 | 202
6490 | 3709.89 | 39.4884 | 20 | 2793.333 | 74 | 202
6491 | 3704.341 | 39.35141 | 20 | 2793.333 | 73 | 202
6492 | 3694.945 | 39.5532 | 20 | 2793.333 | 72 | 202
6493 | 3689.011 | 39.7064 | 20 | 2793.333 | 71 | 202
6494 | 3680.77 | 39.7046 | 20 | 2793.333 | 70 | 202
6495 | 3673.241 | 39.83433 | 20 | 2793.333 | 69 | 202
6496 | 3664.835 | 39.7334 | 20 | 2793.333 | 68 | 202
6497 | 3657.088 | 39.81621 | 20 | 2793.333 | 67 | 202
6498 | 3649.451 | 39.845 | 20 | 2793.333 | 66 | 202
6499 | 3642.308 | 39.8306 | 20 | 2793.333 | 65 | 202
6500 | 3634.506 | 39.6974 | 20 | 2793.333 | 64 | 202
6501 | 3623.187 | 39.7334 | 20 | 2793.333 | 63 | 202
6502 | 3616.813 | 39.791 | 20 | 2793.333 | 62 | 202
6503 | 3609.89 | 39.87397 | 20 | 2793.333 | 61 | 202
6504 | 3601.099 | 39.8126 | 20 | 2793.333 | 60 | 202
6505 | 3592.143 | 39.85403 | 20 | 2793.333 | 59 | 202
6506 | 3585.055 | 39.9892 | 20 | 2793.333 | 58 | 202
6507 | 3575.329 | 40.081 | 20 | 2793.333 | 57 | 202
6508 | 3567.912 | 40.12252 | 20 | 2793.333 | 56 | 202
6509 | 3558.792 | 40.146 | 20 | 2793.333 | 55 | 202
6510 | 3550.659 | 40.1802 | 20 | 2793.333 | 54 | 202
6511 | 3541.868 | 40.2432 | 20 | 2793.333 | 53 | 202
6512 | 3534.066 | 40.454 | 20 | 2793.333 | 52 | 202
6513 | 3526.374 | 40.2558 | 20 | 2793.333 | 51 | 202
6514 | 3515.934 | 40.3711 | 20 | 2793.333 | 50 | 202
6515 | 3509.89 | 40.4144 | 20 | 2793.333 | 49 | 202
6516 | 3501.978 | 40.49724 | 20 | 2793.333 | 48 | 202
6517 | 3494.506 | 40.571 | 20 | 2793.333 | 47 | 202
6518 | 3486.813 | 40.5692 | 20 | 2793.333 | 46 | 202
6519 | 3478.022 | 40.71335 | 20 | 2793.333 | 45 | 202
6520 | 3470.989 | 40.61252 | 20 | 2793.333 | 44 | 202
6521 | 3463.242 | 40.7098 | 20 | 2793.333 | 43 | 202
6522 | 3455.934 | 40.8828 | 20 | 2793.333 | 42 | 202
6523 | 3447.748 | 40.87737 | 20 | 2793.333 | 41 | 202
6524 | 3445.055 | 40.8576 | 20 | 2793.333 | 40 | 202
6525 | 3432.527 | 41.1314 | 20 | 2793.333 | 39 | 202
6526 | 3424.835 | 41.052 | 20 | 2793.333 | 38 | 202
6527 | 3417.473 | 41.04491 | 20 | 2793.333 | 37 | 202
6528 | 3412.528 | 41.2034 | 20 | 2793.333 | 36 | 202
6529 | 3404.396 | 41.1638 | 20 | 2793.333 | 35 | 202
6530 | 3396.814 | 41.279 | 20 | 2793.333 | 34 | 202
6531 | 3387.967 | 41.362 | 20 | 2793.333 | 33 | 202
6532 | 3381.539 | 41.41236 | 20 | 2793.333 | 32 | 202
6533 | 3374.34 | 41.3132 | 20 | 2793.333 | 31 | 202
6534 | 3365.385 | 41.3259 | 20 | 2793.333 | 30 | 202
6535 | 3357.143 | 41.5546 | 20 | 2793.333 | 29 | 202
6536 | 3347.253 | 41.261 | 20 | 2793.333 | 28 | 202
6537 | 3338.462 | 41.5006 | 20 | 2793.333 | 27 | 202
6538 | 3329.78 | 41.64298 | 20 | 2793.333 | 26 | 202
6539 | 3320.879 | 41.50605 | 20 | 2793.333 | 25 | 202
6540 | 3309.89 | 41.679 | 20 | 2793.333 | 24 | 202
6541 | 3300 | 41.5186 | 20 | 2793.333 | 23 | 202
6542 | 3290.44 | 41.80874 | 20 | 2793.333 | 22 | 202
6543 | 3280.22 | 41.897 | 20 | 2793.333 | 21 | 202
6544 | 3268.132 | 41.7582 | 20 | 2793.333 | 20 | 202
6545 | 3255.879 | 42.0158 | 20 | 2793.333 | 19 | 202
6546 | 3243.626 | 42.1546 | 20 | 2793.333 | 18 | 202
6547 | 3229.066 | 42.0266 | 20 | 2793.333 | 17 | 202
6548 | 3212.088 | 41.95288 | 20 | 2793.333 | 16 | 202
6549 | 3197.252 | 41.97445 | 20 | 2793.333 | 15 | 202
6550 | 3179.011 | 42.0826 | 20 | 2793.333 | 14 | 202
6551 | 3162.528 | 42.0104 | 20 | 2793.333 | 13 | 202
6552 | 3141.538 | 42.133 | 20 | 2793.333 | 12 | 202
6553 | 3117.198 | 42.7436 | 20 | 2793.333 | 11 | 202
6554 | 3094.505 | 43.3255 | 20 | 2793.333 | 10 | 202
6555 | 3069.176 | 43.2246 | 20 | 2793.333 | 9 | 202
6556 | 3039.561 | 43.05524 | 20 | 2793.333 | 8 | 202
6557 | 3008.736 | 41.04121 | 20 | 2793.333 | 7 | 202
6558 | 2973.626 | 40.0576 | 20 | 2793.333 | 6 | 202
6559 | 2931.593 | 40.0738 | 20 | 2793.333 | 5 | 202
6560 | 2882.858 | 38.89028 | 20 | 2793.333 | 4 | 202
6561 | 2822.583 | 37.92291 | 20 | 2793.333 | 3 | 202
6562 | 2744.835 | 36.1376 | 20 | 2793.333 | 2 | 202
6563 | 2638.297 | 34.15957 | 20 | 2793.333 | 1 | 202
6564 | 2501.099 | 31.3818 | 20 | 2793.333 | 0 | 202
6565 | 4018.681 | 37.9752 | 30 | 2894.667 | 100 | 203
6566 | 3961.539 | 38.10516 | 30 | 2894.667 | 99 | 203
6567 | 3949.209 | 37.82308 | 30 | 2894.667 | 98 | 203
6568 | 3939.56 | 37.81696 | 30 | 2894.667 | 97 | 203
6569 | 3931.341 | 37.84972 | 30 | 2894.667 | 96 | 203
6570 | 3923.846 | 37.7968 | 30 | 2894.667 | 95 | 203
6571 | 3916 | 37.77484 | 30 | 2894.667 | 94 | 203
6572 | 3907.692 | 37.61804 | 30 | 2894.667 | 93 | 203
6573 | 3904.132 | 37.97231 | 30 | 2894.667 | 92 | 203
6574 | 3890.11 | 37.62092 | 30 | 2894.667 | 91 | 203
6575 | 3880.33 | 37.55 | 30 | 2894.667 | 90 | 203
6576 | 3871.429 | 37.6048 | 30 | 2894.667 | 89 | 203
6577 | 3862.637 | 37.69841 | 30 | 2894.667 | 88 | 203
6578 | 3857.978 | 37.5788 | 30 | 2894.667 | 87 | 203
6579 | 3842.857 | 37.63784 | 30 | 2894.667 | 86 | 203
6580 | 3835.165 | 37.75179 | 30 | 2894.667 | 85 | 203
6581 | 3827.385 | 37.72876 | 30 | 2894.667 | 84 | 203
6582 | 3818.912 | 37.687 | 30 | 2894.667 | 83 | 203
6583 | 3809.538 | 37.74676 | 30 | 2894.667 | 82 | 203
6584 | 3800.517 | 37.81408 | 30 | 2894.667 | 81 | 203
6585 | 3793.407 | 37.7734 | 30 | 2894.667 | 80 | 203
6586 | 3785.121 | 37.73272 | 30 | 2894.667 | 79 | 203
6587 | 3775.978 | 38.0832 | 30 | 2894.667 | 78 | 203
6588 | 3768.132 | 38.26196 | 30 | 2894.667 | 77 | 203
6589 | 3761.539 | 37.97952 | 30 | 2894.667 | 76 | 203
6590 | 3753.571 | 37.93015 | 30 | 2894.667 | 75 | 203
6591 | 3746.154 | 37.93044 | 30 | 2894.667 | 74 | 203
6592 | 3738.44 | 37.84792 | 30 | 2894.667 | 73 | 203
6593 | 3729.978 | 37.69996 | 30 | 2894.667 | 72 | 203
6594 | 3722.824 | 37.70639 | 30 | 2894.667 | 71 | 203
6595 | 3714.396 | 37.88862 | 30 | 2894.667 | 70 | 203
6596 | 3707.593 | 37.831 | 30 | 2894.667 | 69 | 203
6597 | 3699.473 | 37.831 | 30 | 2894.667 | 68 | 203
6598 | 3690.11 | 37.81012 | 30 | 2894.667 | 67 | 203
6599 | 3683.055 | 37.78348 | 30 | 2894.667 | 66 | 203
6600 | 3674.835 | 37.8382 | 30 | 2894.667 | 65 | 203
6601 | 3664.835 | 37.867 | 30 | 2894.667 | 64 | 203
6602 | 3656.934 | 38.07812 | 30 | 2894.667 | 63 | 203
6603 | 3648.352 | 37.84181 | 30 | 2894.667 | 62 | 203
6604 | 3640.582 | 37.89796 | 30 | 2894.667 | 61 | 203
6605 | 3629.89 | 38.0544 | 30 | 2894.667 | 60 | 203
6606 | 3620.879 | 38.07096 | 30 | 2894.667 | 59 | 203
6607 | 3612.681 | 38.13297 | 30 | 2894.667 | 58 | 203
6608 | 3603.748 | 38.14704 | 30 | 2894.667 | 57 | 203
6609 | 3594.813 | 38.15958 | 30 | 2894.667 | 56 | 203
6610 | 3587.582 | 38.2526 | 30 | 2894.667 | 55 | 203
6611 | 3575.846 | 38.26268 | 30 | 2894.667 | 54 | 203
6612 | 3569.11 | 38.19536 | 30 | 2894.667 | 53 | 203
6613 | 3559.341 | 38.2274 | 30 | 2894.667 | 52 | 203
6614 | 3552.341 | 38.33144 | 30 | 2894.667 | 51 | 203
6615 | 3544.506 | 38.4075 | 30 | 2894.667 | 50 | 203
6616 | 3535.165 | 38.43021 | 30 | 2894.667 | 49 | 203
6617 | 3527.737 | 38.43337 | 30 | 2894.667 | 48 | 203
6618 | 3518.802 | 38.4796 | 30 | 2894.667 | 47 | 203
6619 | 3512.088 | 38.51488 | 30 | 2894.667 | 46 | 203
6620 | 3501.594 | 38.4796 | 30 | 2894.667 | 45 | 203
6621 | 3497.802 | 38.84556 | 30 | 2894.667 | 44 | 203
6622 | 3490.561 | 38.85456 | 30 | 2894.667 | 43 | 203
6623 | 3483.011 | 38.85924 | 30 | 2894.667 | 42 | 203
6624 | 3476.56 | 38.89963 | 30 | 2894.667 | 41 | 203
6625 | 3471.428 | 38.85424 | 30 | 2894.667 | 40 | 203
6626 | 3461.539 | 38.94548 | 30 | 2894.667 | 39 | 203
6627 | 3454.879 | 39.02216 | 30 | 2894.667 | 38 | 203
6628 | 3446.154 | 39.0578 | 30 | 2894.667 | 37 | 203
6629 | 3439.561 | 38.99552 | 30 | 2894.667 | 36 | 203
6630 | 3433.572 | 38.95871 | 30 | 2894.667 | 35 | 203
6631 | 3424.813 | 38.95376 | 30 | 2894.667 | 34 | 203
6632 | 3418.22 | 39.00956 | 30 | 2894.667 | 33 | 203
6633 | 3410.813 | 39.28948 | 30 | 2894.667 | 32 | 203
6634 | 3403.297 | 39.20236 | 30 | 2894.667 | 31 | 203
6635 | 3395.604 | 39.0164 | 30 | 2894.667 | 30 | 203
6636 | 3385.714 | 39.03116 | 30 | 2894.667 | 29 | 203
6637 | 3379.517 | 39.33412 | 30 | 2894.667 | 28 | 203
6638 | 3370.352 | 39.00442 | 30 | 2894.667 | 27 | 203
6639 | 3361.956 | 39.056 | 30 | 2894.667 | 26 | 203
6640 | 3352.747 | 38.993 | 30 | 2894.667 | 25 | 203
6641 | 3342.857 | 39.06032 | 30 | 2894.667 | 24 | 203
6642 | 3334.088 | 38.9102 | 30 | 2894.667 | 23 | 203
6643 | 3323.077 | 39.9568 | 30 | 2894.667 | 22 | 203
6644 | 3312.088 | 39.7406 | 30 | 2894.667 | 21 | 203
6645 | 3302.418 | 39.7334 | 30 | 2894.667 | 20 | 203
6646 | 3290.176 | 39.90172 | 30 | 2894.667 | 19 | 203
6647 | 3276.923 | 40.04104 | 30 | 2894.667 | 18 | 203
6648 | 3265.066 | 39.69128 | 30 | 2894.667 | 17 | 203
6649 | 3250.549 | 40.19311 | 30 | 2894.667 | 16 | 203
6650 | 3236.264 | 39.53881 | 30 | 2894.667 | 15 | 203
6651 | 3222.879 | 40.28748 | 30 | 2894.667 | 14 | 203
6652 | 3204.055 | 40.46372 | 30 | 2894.667 | 13 | 203
6653 | 3187.297 | 40.28532 | 30 | 2894.667 | 12 | 203
6654 | 3166.879 | 40.22988 | 30 | 2894.667 | 11 | 203
6655 | 3146.923 | 40.317 | 30 | 2894.667 | 10 | 203
6656 | 3121.791 | 40.31628 | 30 | 2894.667 | 9 | 203
6657 | 3094.461 | 40.30835 | 30 | 2894.667 | 8 | 203
6658 | 3064.835 | 39.59316 | 30 | 2894.667 | 7 | 203
6659 | 3029.187 | 39.73268 | 30 | 2894.667 | 6 | 203
6660 | 2991.923 | 39.2596 | 30 | 2894.667 | 5 | 203
6661 | 2945.626 | 38.37284 | 30 | 2894.667 | 4 | 203
6662 | 2886.143 | 37.36872 | 30 | 2894.667 | 3 | 203
6663 | 2802.77 | 35.31543 | 30 | 2894.667 | 2 | 203
6664 | 2682.846 | 33.21131 | 30 | 2894.667 | 1 | 203
6665 | 2501.099 | 30.3368 | 30 | 2894.667 | 0 | 203
6666 | 4052.747 | 36.1736 | 50 | 3000.444 | 100 | 204
6667 | 4015.924 | 35.97586 | 50 | 3000.444 | 99 | 204
6668 | 4003.319 | 36.53472 | 50 | 3000.444 | 98 | 204
6669 | 3993.923 | 35.91924 | 50 | 3000.444 | 97 | 204
6670 | 3985.714 | 35.99215 | 50 | 3000.444 | 96 | 204
6671 | 3976.319 | 36.0332 | 50 | 3000.444 | 95 | 204
6672 | 3968.066 | 35.92573 | 50 | 3000.444 | 94 | 204
6673 | 3958.088 | 35.98307 | 50 | 3000.444 | 93 | 204
6674 | 3948.352 | 36.0296 | 50 | 3000.444 | 92 | 204
6675 | 3937.813 | 36.09512 | 50 | 3000.444 | 91 | 204
6676 | 3927.362 | 36.0944 | 50 | 3000.444 | 90 | 204
6677 | 3916.912 | 37.00852 | 50 | 3000.444 | 89 | 204
6678 | 3906.725 | 36.00065 | 50 | 3000.444 | 88 | 204
6679 | 3896.011 | 36.21363 | 50 | 3000.444 | 87 | 204
6680 | 3884.615 | 36.1736 | 50 | 3000.444 | 86 | 204
6681 | 3874.011 | 36.415 | 50 | 3000.444 | 85 | 204
6682 | 3863.736 | 36.1736 | 50 | 3000.444 | 84 | 204
6683 | 3854.582 | 36.0656 | 50 | 3000.444 | 83 | 204
6684 | 3844.154 | 36.37684 | 50 | 3000.444 | 82 | 204
6685 | 3834.066 | 36.29548 | 50 | 3000.444 | 81 | 204
6686 | 3825.275 | 36.44024 | 50 | 3000.444 | 80 | 204
6687 | 3815.846 | 36.50362 | 50 | 3000.444 | 79 | 204
6688 | 3806.835 | 36.4258 | 50 | 3000.444 | 78 | 204
6689 | 3798.604 | 36.498 | 50 | 3000.444 | 77 | 204
6690 | 3790.945 | 36.41716 | 50 | 3000.444 | 76 | 204
6691 | 3781.59375 | 36.552 | 50 | 3000.444 | 75 | 204
6692 | 3773.626 | 36.54336 | 50 | 3000.444 | 74 | 204
6693 | 3766.187 | 36.50628 | 50 | 3000.444 | 73 | 204
6694 | 3758.242 | 36.48787 | 50 | 3000.444 | 72 | 204
6695 | 3750.549 | 36.55488 | 50 | 3000.444 | 71 | 204
6696 | 3739.89 | 36.451 | 50 | 3000.444 | 70 | 204
6697 | 3733.857 | 36.45496 | 50 | 3000.444 | 69 | 204
6698 | 3724.528 | 36.48642 | 50 | 3000.444 | 68 | 204
6699 | 3716.484 | 36.46795 | 50 | 3000.444 | 67 | 204
6700 | 3707.692 | 36.534 | 50 | 3000.444 | 66 | 204
6701 | 3697.802 | 36.47263 | 50 | 3000.444 | 65 | 204
6702 | 3690.11 | 36.65496 | 50 | 3000.444 | 64 | 204
6703 | 3679.264 | 36.50268 | 50 | 3000.444 | 63 | 204
6704 | 3671.011 | 36.60096 | 50 | 3000.444 | 62 | 204
6705 | 3661.539 | 36.63804 | 50 | 3000.444 | 61 | 204
6706 | 3651.648 | 36.7502 | 50 | 3000.444 | 60 | 204
6707 | 3644.857 | 36.57324 | 50 | 3000.444 | 59 | 204
6708 | 3634.066 | 36.66288 | 50 | 3000.444 | 58 | 204
6709 | 3623.154 | 36.74768 | 50 | 3000.444 | 57 | 204
6710 | 3614.901 | 36.77036 | 50 | 3000.444 | 56 | 204
6711 | 3605.495 | 36.752 | 50 | 3000.444 | 55 | 204
6712 | 3597.296 | 36.8222 | 50 | 3000.444 | 54 | 204
6713 | 3587.912 | 36.81896 | 50 | 3000.444 | 53 | 204
6714 | 3580.748 | 36.86108 | 50 | 3000.444 | 52 | 204
6715 | 3571.429 | 36.96604 | 50 | 3000.444 | 51 | 204
6716 | 3564.285 | 36.8762 | 50 | 3000.444 | 50 | 204
6717 | 3554.945 | 36.89384 | 50 | 3000.444 | 49 | 204
6718 | 3548.923 | 36.94902 | 50 | 3000.444 | 48 | 204
6719 | 3541.758 | 37.11473 | 50 | 3000.444 | 47 | 204
6720 | 3533.473 | 37.1464 | 50 | 3000.444 | 46 | 204
6721 | 3527.473 | 37.114 | 50 | 3000.444 | 45 | 204
6722 | 3518.55 | 37.05424 | 50 | 3000.444 | 44 | 204
6723 | 3513.264 | 37.17232 | 50 | 3000.444 | 43 | 204
6724 | 3506.594 | 37.23721 | 50 | 3000.444 | 42 | 204
6725 | 3498.901 | 37.39212 | 50 | 3000.444 | 41 | 204
6726 | 3492.308 | 37.3338 | 50 | 3000.444 | 40 | 204
6727 | 3485.593 | 37.2906 | 50 | 3000.444 | 39 | 204
6728 | 3478.022 | 37.29924 | 50 | 3000.444 | 38 | 204
6729 | 3471.571 | 37.40328 | 50 | 3000.444 | 37 | 204
6730 | 3465.934 | 37.5068 | 50 | 3000.444 | 36 | 204
6731 | 3457.308 | 37.568 | 50 | 3000.444 | 35 | 204
6732 | 3450.198 | 37.49528 | 50 | 3000.444 | 34 | 204
6733 | 3444.681 | 37.453 | 50 | 3000.444 | 33 | 204
6734 | 3437.758 | 37.56728 | 50 | 3000.444 | 32 | 204
6735 | 3430.769 | 37.51364 | 50 | 3000.444 | 31 | 204
6736 | 3423.077 | 37.7338 | 50 | 3000.444 | 30 | 204
6737 | 3414.055 | 37.6508 | 50 | 3000.444 | 29 | 204
6738 | 3406.901 | 37.55288 | 50 | 3000.444 | 28 | 204
6739 | 3398.901 | 37.53452 | 50 | 3000.444 | 27 | 204
6740 | 3389.297 | 37.74172 | 50 | 3000.444 | 26 | 204
6741 | 3380.495 | 37.696 | 50 | 3000.444 | 25 | 204
6742 | 3373.099 | 37.83964 | 50 | 3000.444 | 24 | 204
6743 | 3362.637 | 37.83784 | 50 | 3000.444 | 23 | 204
6744 | 3352.747 | 37.867 | 50 | 3000.444 | 22 | 204
6745 | 3342.857 | 37.96476 | 50 | 3000.444 | 21 | 204
6746 | 3331.209 | 37.9752 | 50 | 3000.444 | 20 | 204
6747 | 3321.978 | 37.97766 | 50 | 3000.444 | 19 | 204
6748 | 3310.791 | 37.88 | 50 | 3000.444 | 18 | 204
6749 | 3299.626 | 37.92725 | 50 | 3000.444 | 17 | 204
6750 | 3287.912 | 38.06016 | 50 | 3000.444 | 16 | 204
6751 | 3275.824 | 38.0598 | 50 | 3000.444 | 15 | 204
6752 | 3261.693 | 38.12931 | 50 | 3000.444 | 14 | 204
6753 | 3250.956 | 38.21408 | 50 | 3000.444 | 13 | 204
6754 | 3235.429 | 38.25476 | 50 | 3000.444 | 12 | 204
6755 | 3224.846 | 38.1914 | 50 | 3000.444 | 11 | 204
6756 | 3207.802 | 38.24898 | 50 | 3000.444 | 10 | 204
6757 | 3191.857 | 38.04072 | 50 | 3000.444 | 9 | 204
6758 | 3172.615 | 38.29364 | 50 | 3000.444 | 8 | 204
6759 | 3152.121 | 38.3714 | 50 | 3000.444 | 7 | 204
6760 | 3126.44 | 38.47744 | 50 | 3000.444 | 6 | 204
6761 | 3095.604 | 38.512 | 50 | 3000.444 | 5 | 204
6762 | 3058.286 | 38.33828 | 50 | 3000.444 | 4 | 204
6763 | 3006.077 | 37.81624 | 50 | 3000.444 | 3 | 204
6764 | 2930.769 | 37.43533 | 50 | 3000.444 | 2 | 204
6765 | 2802.759 | 34.93096 | 50 | 3000.444 | 1 | 204
6766 | 2503.297 | 29.7604 | 50 | 3000.444 | 0 | 204
6767 | 3973.626 | 41.9384 | 10 | 2673.333 | 100 | 205
6768 | 3824.341 | 41.933 | 10 | 2673.333 | 99 | 205
6769 | 3811.648 | 41.7834 | 10 | 2673.333 | 98 | 205
6770 | 3807.692 | 41.7024 | 10 | 2673.333 | 97 | 205
6771 | 3801.539 | 41.64292 | 10 | 2673.333 | 96 | 205
6772 | 3794.231 | 41.56 | 10 | 2673.333 | 95 | 205
6773 | 3788.901 | 41.4448 | 10 | 2673.333 | 94 | 205
6774 | 3783.461 | 41.398 | 10 | 2673.333 | 93 | 205
6775 | 3777.802 | 41.434 | 10 | 2673.333 | 92 | 205
6776 | 3769.616 | 41.35107 | 10 | 2673.333 | 91 | 205
6777 | 3760.989 | 41.3439 | 10 | 2673.333 | 90 | 205
6778 | 3756.044 | 41.31507 | 10 | 2673.333 | 89 | 205
6779 | 3749.011 | 41.38356 | 10 | 2673.333 | 88 | 205
6780 | 3742.857 | 41.3204 | 10 | 2673.333 | 87 | 205
6781 | 3736.374 | 41.29702 | 10 | 2673.333 | 86 | 205
6782 | 3728.846 | 41.2718 | 10 | 2673.333 | 85 | 205
6783 | 3721.978 | 41.29708 | 10 | 2673.333 | 84 | 205
6784 | 3715.385 | 41.34209 | 10 | 2673.333 | 83 | 205
6785 | 3709.121 | 41.37634 | 10 | 2673.333 | 82 | 205
6786 | 3703.297 | 41.4556 | 10 | 2673.333 | 81 | 205
6787 | 3695.604 | 41.398 | 10 | 2673.333 | 80 | 205
6788 | 3689.011 | 41.3728 | 10 | 2673.333 | 79 | 205
6789 | 3682.417 | 41.3944 | 10 | 2673.333 | 78 | 205
6790 | 3674.725 | 41.4376 | 10 | 2673.333 | 77 | 205
6791 | 3668.792 | 41.4556 | 10 | 2673.333 | 76 | 205
6792 | 3661.813 | 41.461 | 10 | 2673.333 | 75 | 205
6793 | 3655.714 | 41.4412 | 10 | 2673.333 | 74 | 205
6794 | 3648.352 | 41.5366 | 10 | 2673.333 | 73 | 205
6795 | 3639.781 | 41.5348 | 10 | 2673.333 | 72 | 205
6796 | 3632.582 | 41.4808 | 10 | 2673.333 | 71 | 205
6797 | 3625.824 | 41.542 | 10 | 2673.333 | 70 | 205
6798 | 3618.682 | 41.578 | 10 | 2673.333 | 69 | 205
6799 | 3611.868 | 41.578 | 10 | 2673.333 | 68 | 205
6800 | 3604.451 | 41.578 | 10 | 2673.333 | 67 | 205
6801 | 3595.494 | 41.64298 | 10 | 2673.333 | 66 | 205
6802 | 3588.736 | 41.6412 | 10 | 2673.333 | 65 | 205
6803 | 3580.66 | 41.6934 | 10 | 2673.333 | 64 | 205
6804 | 3572.418 | 41.7618 | 10 | 2673.333 | 63 | 205
6805 | 3565.604 | 41.77986 | 10 | 2673.333 | 62 | 205
6806 | 3556.978 | 41.8304 | 10 | 2673.333 | 61 | 205
6807 | 3548.352 | 41.9024 | 10 | 2673.333 | 60 | 205
6808 | 3540.825 | 41.9078 | 10 | 2673.333 | 59 | 205
6809 | 3533.736 | 42.0104 | 10 | 2673.333 | 58 | 205
6810 | 3525.275 | 42.05371 | 10 | 2673.333 | 57 | 205
6811 | 3518.242 | 42.1042 | 10 | 2673.333 | 56 | 205
6812 | 3509.615 | 42.1726 | 10 | 2673.333 | 55 | 205
6813 | 3501.099 | 42.187 | 10 | 2673.333 | 54 | 205
6814 | 3492.308 | 42.2968 | 10 | 2673.333 | 53 | 205
6815 | 3485.714 | 42.3708 | 10 | 2673.333 | 52 | 205
6816 | 3477.253 | 42.4284 | 10 | 2673.333 | 51 | 205
6817 | 3469.781 | 42.4248 | 10 | 2673.333 | 50 | 205
6818 | 3462.253 | 42.468 | 10 | 2673.333 | 49 | 205
6819 | 3453.187 | 42.6446 | 10 | 2673.333 | 48 | 205
6820 | 3447.143 | 42.6572 | 10 | 2673.333 | 47 | 205
6821 | 3438.461 | 42.78878 | 10 | 2673.333 | 46 | 205
6822 | 3431.044 | 42.686 | 10 | 2673.333 | 45 | 205
6823 | 3423.517 | 42.8752 | 10 | 2673.333 | 44 | 205
6824 | 3414.89 | 42.931 | 10 | 2673.333 | 43 | 205
6825 | 3406.703125 | 42.9472 | 10 | 2673.333 | 42 | 205
6826 | 3400.165 | 43.03003 | 10 | 2673.333 | 41 | 205
6827 | 3391.209 | 43.1274 | 10 | 2673.333 | 40 | 205
6828 | 3385.385 | 43.1328 | 10 | 2673.333 | 39 | 205
6829 | 3376.044 | 43.2282 | 10 | 2673.333 | 38 | 205
6830 | 3369.341 | 43.3076 | 10 | 2673.333 | 37 | 205
6831 | 3361.099 | 43.4228 | 10 | 2673.333 | 36 | 205
6832 | 3353.571 | 43.5056 | 10 | 2673.333 | 35 | 205
6833 | 3346.154 | 43.58858 | 10 | 2673.333 | 34 | 205
6834 | 3337.363 | 43.6282 | 10 | 2673.333 | 33 | 205
6835 | 3328.791 | 43.6822 | 10 | 2673.333 | 32 | 205
6836 | 3321.978 | 43.738 | 10 | 2673.333 | 31 | 205
6837 | 3312.637 | 43.7578 | 10 | 2673.333 | 30 | 205
6838 | 3302.198 | 43.79933 | 10 | 2673.333 | 29 | 205
6839 | 3294.286 | 43.8768 | 10 | 2673.333 | 28 | 205
6840 | 3285.769 | 44.06059 | 10 | 2673.333 | 27 | 205
6841 | 3273.846 | 44.02458 | 10 | 2673.333 | 26 | 205
6842 | 3264.835 | 44.1362 | 10 | 2673.333 | 25 | 205
6843 | 3253.846 | 44.23708 | 10 | 2673.333 | 24 | 205
6844 | 3242.857 | 44.26771 | 10 | 2673.333 | 23 | 205
6845 | 3231.868 | 44.3668 | 10 | 2673.333 | 22 | 205
6846 | 3219.78 | 44.3992 | 10 | 2673.333 | 21 | 205
6847 | 3207.692 | 44.5326 | 10 | 2673.333 | 20 | 205
6848 | 3193.407 | 44.61 | 10 | 2673.333 | 19 | 205
6849 | 3180.989 | 44.7234 | 10 | 2673.333 | 18 | 205
6850 | 3164.835 | 44.8208 | 10 | 2673.333 | 17 | 205
6851 | 3149.451 | 44.8856 | 10 | 2673.333 | 16 | 205
6852 | 3132.967 | 44.97385 | 10 | 2673.333 | 15 | 205
6853 | 3115.385 | 45.0406 | 10 | 2673.333 | 14 | 205
6854 | 3092.473 | 45.1468 | 10 | 2673.333 | 13 | 205
6855 | 3075.604 | 45.318 | 10 | 2673.333 | 12 | 205
6856 | 3053.461 | 45.3846 | 10 | 2673.333 | 11 | 205
6857 | 3030.77 | 45.5774 | 10 | 2673.333 | 10 | 205
6858 | 3005.11 | 45.6116 | 10 | 2673.333 | 9 | 205
6859 | 2977.802 | 45.69984 | 10 | 2673.333 | 8 | 205
6860 | 2948.517 | 45.8314 | 10 | 2673.333 | 7 | 205
6861 | 2914.176 | 45.8872 | 10 | 2673.333 | 6 | 205
6862 | 2875.549 | 45.9196 | 10 | 2673.333 | 5 | 205
6863 | 2831.428 | 45.808 | 10 | 2673.333 | 4 | 205
6864 | 2774.835 | 45.5378 | 10 | 2673.333 | 3 | 205
6865 | 2704.726 | 44.92526 | 10 | 2673.333 | 2 | 205
6866 | 2615.879 | 43.96683 | 10 | 2673.333 | 1 | 205
6867 | 2501.099 | 42.1186 | 10 | 2673.333 | 0 | 205
6868 | 4064.835 | 37.2546 | 40 | 2976.889 | 100 | 206
6869 | 3997.736 | 37.32588 | 40 | 2976.889 | 99 | 206
6870 | 3982.461 | 37.25027 | 40 | 2976.889 | 98 | 206
6871 | 3973.626 | 37.1464 | 40 | 2976.889 | 97 | 206
6872 | 3967.033 | 37.03264 | 40 | 2976.889 | 96 | 206
6873 | 3960.329 | 36.90142 | 40 | 2976.889 | 95 | 206
6874 | 3949.715 | 36.89852 | 40 | 2976.889 | 94 | 206
6875 | 3942.857 | 36.87404 | 40 | 2976.889 | 93 | 206
6876 | 3934.813 | 36.74444 | 40 | 2976.889 | 92 | 206
6877 | 3926.374 | 36.7862 | 40 | 2976.889 | 91 | 206
6878 | 3917.363 | 36.7502 | 40 | 2976.889 | 90 | 206
6879 | 3904.879 | 36.74228 | 40 | 2976.889 | 89 | 206
6880 | 3898.374 | 36.66796875 | 40 | 2976.889 | 88 | 206
6881 | 3887.626 | 36.74084 | 40 | 2976.889 | 87 | 206
6882 | 3878.022 | 36.59592 | 40 | 2976.889 | 86 | 206
6883 | 3867.033 | 36.7394 | 40 | 2976.889 | 85 | 206
6884 | 3857.143 | 36.62904 | 40 | 2976.889 | 84 | 206
6885 | 3847.627 | 36.7502 | 40 | 2976.889 | 83 | 206
6886 | 3837.055 | 36.73724 | 40 | 2976.889 | 82 | 206
6887 | 3827.473 | 36.7502 | 40 | 2976.889 | 81 | 206
6888 | 3817.583 | 36.743 | 40 | 2976.889 | 80 | 206
6889 | 3808.791 | 36.76532 | 40 | 2976.889 | 79 | 206
6890 | 3800 | 36.8222 | 40 | 2976.889 | 78 | 206
6891 | 3790.703 | 36.83588 | 40 | 2976.889 | 77 | 206
6892 | 3782.461 | 36.82364 | 40 | 2976.889 | 76 | 206
6893 | 3774.726 | 36.7862 | 40 | 2976.889 | 75 | 206
6894 | 3766.505 | 36.80492 | 40 | 2976.889 | 74 | 206
6895 | 3758.748 | 36.82508 | 40 | 2976.889 | 73 | 206
6896 | 3751.032 | 36.91733 | 40 | 2976.889 | 72 | 206
6897 | 3743.319 | 36.83732 | 40 | 2976.889 | 71 | 206
6898 | 3735.165 | 36.887 | 40 | 2976.889 | 70 | 206
6899 | 3726.374 | 36.84956 | 40 | 2976.889 | 69 | 206
6900 | 3718.286 | 36.97936 | 40 | 2976.889 | 68 | 206
6901 | 3709.89 | 36.9302 | 40 | 2976.889 | 67 | 206
6902 | 3700.747 | 36.94329 | 40 | 2976.889 | 66 | 206
6903 | 3690.44 | 36.95554 | 40 | 2976.889 | 65 | 206
6904 | 3682.902 | 37.0384 | 40 | 2976.889 | 64 | 206
6905 | 3674.154 | 37.0744 | 40 | 2976.889 | 63 | 206
6906 | 3664.835 | 37.05568 | 40 | 2976.889 | 62 | 206
6907 | 3653.23 | 37.12264 | 40 | 2976.889 | 61 | 206
6908 | 3646.154 | 37.16084 | 40 | 2976.889 | 60 | 206
6909 | 3636.264 | 37.1464 | 40 | 2976.889 | 59 | 206
6910 | 3627.296 | 37.1824 | 40 | 2976.889 | 58 | 206
6911 | 3617.583 | 37.19755 | 40 | 2976.889 | 57 | 206
6912 | 3608.527 | 37.2186 | 40 | 2976.889 | 56 | 206
6913 | 3598.791 | 37.3554 | 40 | 2976.889 | 55 | 206
6914 | 3590.022 | 37.29924 | 40 | 2976.889 | 54 | 206
6915 | 3581.253 | 37.40293 | 40 | 2976.889 | 53 | 206
6916 | 3573.626 | 37.50824 | 40 | 2976.889 | 52 | 206
6917 | 3564.857 | 37.47224 | 40 | 2976.889 | 51 | 206
6918 | 3556.044 | 37.5068 | 40 | 2976.889 | 50 | 206
6919 | 3548.352 | 37.54496 | 40 | 2976.889 | 49 | 206
6920 | 3541.758 | 37.58168 | 40 | 2976.889 | 48 | 206
6921 | 3534.066 | 37.687 | 40 | 2976.889 | 47 | 206
6922 | 3526.286 | 37.62346 | 40 | 2976.889 | 46 | 206
6923 | 3517.583 | 37.6906 | 40 | 2976.889 | 45 | 206
6924 | 3510.989 | 37.795 | 40 | 2976.889 | 44 | 206
6925 | 3505.341 | 37.92909 | 40 | 2976.889 | 43 | 206
6926 | 3497.802 | 37.82524 | 40 | 2976.889 | 42 | 206
6927 | 3489.912 | 37.93269 | 40 | 2976.889 | 41 | 206
6928 | 3481.539 | 37.9968 | 40 | 2976.889 | 40 | 206
6929 | 3475.824 | 38.01548 | 40 | 2976.889 | 39 | 206
6930 | 3468.967 | 37.96512 | 40 | 2976.889 | 38 | 206
6931 | 3461.825 | 38.0832 | 40 | 2976.889 | 37 | 206
6932 | 3455.428 | 38.1552 | 40 | 2976.889 | 36 | 206
6933 | 3448.352 | 38.1084 | 40 | 2976.889 | 35 | 206
6934 | 3440.616 | 38.14526 | 40 | 2976.889 | 34 | 206
6935 | 3434.066 | 38.2274 | 40 | 2976.889 | 33 | 206
6936 | 3427.473 | 38.31236 | 40 | 2976.889 | 32 | 206
6937 | 3418.681 | 38.1914 | 40 | 2976.889 | 31 | 206
6938 | 3410.549 | 38.3066 | 40 | 2976.889 | 30 | 206
6939 | 3403.297 | 38.2634 | 40 | 2976.889 | 29 | 206
6940 | 3395.604 | 38.31524 | 40 | 2976.889 | 28 | 206
6941 | 3387.912 | 38.3714 | 40 | 2976.889 | 27 | 206
6942 | 3379.121 | 38.39012 | 40 | 2976.889 | 26 | 206
6943 | 3369.231 | 38.3534 | 40 | 2976.889 | 25 | 206
6944 | 3361.011 | 38.38734 | 40 | 2976.889 | 24 | 206
6945 | 3351.143 | 38.49616 | 40 | 2976.889 | 23 | 206
6946 | 3340.659 | 38.48392 | 40 | 2976.889 | 22 | 206
6947 | 3330.77 | 38.57248 | 40 | 2976.889 | 21 | 206
6948 | 3320 | 38.6236 | 40 | 2976.889 | 20 | 206
6949 | 3308.527 | 38.5516 | 40 | 2976.889 | 19 | 206
6950 | 3297.802 | 38.60056 | 40 | 2976.889 | 18 | 206
6951 | 3286.066 | 38.79156 | 40 | 2976.889 | 17 | 206
6952 | 3274.022 | 38.74332 | 40 | 2976.889 | 16 | 206
6953 | 3259.671 | 38.793 | 40 | 2976.889 | 15 | 206
6954 | 3246.154 | 38.8817 | 40 | 2976.889 | 14 | 206
6955 | 3231.582 | 39.07472 | 40 | 2976.889 | 13 | 206
6956 | 3217.583 | 39.06464 | 40 | 2976.889 | 12 | 206
6957 | 3202.198 | 39.2362 | 40 | 2976.889 | 11 | 206
6958 | 3184.396 | 39.30104 | 40 | 2976.889 | 10 | 206
6959 | 3163.538 | 39.40989 | 40 | 2976.889 | 9 | 206
6960 | 3140.659 | 39.62681 | 40 | 2976.889 | 8 | 206
6961 | 3115.077 | 39.77156 | 40 | 2976.889 | 7 | 206
6962 | 3084.352 | 39.97984 | 40 | 2976.889 | 6 | 206
6963 | 3048.132 | 40.16578 | 40 | 2976.889 | 5 | 206
6964 | 3004.308 | 40.209 | 40 | 2976.889 | 4 | 206
6965 | 2947.121 | 40.32133 | 40 | 2976.889 | 3 | 206
6966 | 2869.231 | 40.24932 | 40 | 2976.889 | 2 | 206
6967 | 2746.11 | 39.70316 | 40 | 2976.889 | 1 | 206
6968 | 2495.604 | 36.606 | 40 | 2976.889 | 0 | 206
6969 | 4010.989 | 38.5262 | 25 | 2886.222 | 100 | 202
6970 | 3960.439 | 38.49874 | 25 | 2886.222 | 99 | 202
6971 | 3945.055 | 38.36945 | 25 | 2886.222 | 98 | 202
6972 | 3934.066 | 38.40282 | 25 | 2886.222 | 97 | 202
6973 | 3926.374 | 38.39992 | 25 | 2886.222 | 96 | 202
6974 | 3917.583 | 38.51717 | 25 | 2886.222 | 95 | 202
6975 | 3908.791 | 38.49826 | 25 | 2886.222 | 94 | 202
6976 | 3900.78 | 38.40359 | 25 | 2886.222 | 93 | 202
6977 | 3891.737 | 38.5778 | 25 | 2886.222 | 92 | 202
6978 | 3883.517 | 38.371 | 25 | 2886.222 | 91 | 202
6979 | 3873.956 | 38.54426 | 25 | 2886.222 | 90 | 202
6980 | 3865.934 | 38.49198 | 25 | 2886.222 | 89 | 202
6981 | 3857.143 | 38.62238 | 25 | 2886.222 | 88 | 202
6982 | 3847.253 | 38.54041 | 25 | 2886.222 | 87 | 202
6983 | 3839.099 | 38.54116 | 25 | 2886.222 | 86 | 202
6984 | 3829.615 | 38.58298 | 25 | 2886.222 | 85 | 202
6985 | 3820.879 | 38.66468 | 25 | 2886.222 | 84 | 202
6986 | 3811 | 38.50143 | 25 | 2886.222 | 83 | 202
6987 | 3802.198 | 38.4647 | 25 | 2886.222 | 82 | 202
6988 | 3794.506 | 38.76489 | 25 | 2886.222 | 81 | 202
6989 | 3786.813 | 38.53648 | 25 | 2886.222 | 80 | 202
6990 | 3778.022 | 38.75318 | 25 | 2886.222 | 79 | 202
6991 | 3771.055 | 38.68082 | 25 | 2886.222 | 78 | 202
6992 | 3762.847 | 38.73669 | 25 | 2886.222 | 77 | 202
6993 | 3754.637 | 38.73412 | 25 | 2886.222 | 76 | 202
6994 | 3746.429 | 38.62315 | 25 | 2886.222 | 75 | 202
6995 | 3739.561 | 38.64362 | 25 | 2886.222 | 74 | 202
6996 | 3731.868 | 38.7508 | 25 | 2886.222 | 73 | 202
6997 | 3723.253 | 38.72374 | 25 | 2886.222 | 72 | 202
6998 | 3716.890625 | 38.86057 | 25 | 2886.222 | 71 | 202
6999 | 3708.792 | 38.73558 | 25 | 2886.222 | 70 | 202
7000 | 3700.473 | 38.87349 | 25 | 2886.222 | 69 | 202
7001 | 3692.308 | 38.94084 | 25 | 2886.222 | 68 | 202
7002 | 3684.077 | 38.95306 | 25 | 2886.222 | 67 | 202
7003 | 3676.923 | 39.04288 | 25 | 2886.222 | 66 | 202
7004 | 3668.132 | 38.94634 | 25 | 2886.222 | 65 | 202
7005 | 3659.253 | 38.98333 | 25 | 2886.222 | 64 | 202
7006 | 3650.978 | 38.98592 | 25 | 2886.222 | 63 | 202
7007 | 3641.912 | 39.08414 | 25 | 2886.222 | 62 | 202
7008 | 3632.604 | 39.19879 | 25 | 2886.222 | 61 | 202
7009 | 3625.275 | 39.29156 | 25 | 2886.222 | 60 | 202
7010 | 3616.187 | 39.2145 | 25 | 2886.222 | 59 | 202
7011 | 3606.594 | 39.25222 | 25 | 2886.222 | 58 | 202
7012 | 3596.703 | 39.39452 | 25 | 2886.222 | 57 | 202
7013 | 3587.912 | 39.30812 | 25 | 2886.222 | 56 | 202
7014 | 3579.286 | 39.36137 | 25 | 2886.222 | 55 | 202
7015 | 3570.33 | 39.38309 | 25 | 2886.222 | 54 | 202
7016 | 3561.539 | 39.41703 | 25 | 2886.222 | 53 | 202
7017 | 3552.748 | 39.54595 | 25 | 2886.222 | 52 | 202
7018 | 3545.055 | 39.68669 | 25 | 2886.222 | 51 | 202
7019 | 3536.264 | 39.5734 | 25 | 2886.222 | 50 | 202
7020 | 3528.572 | 39.66147 | 25 | 2886.222 | 49 | 202
7021 | 3519.78 | 39.79621 | 25 | 2886.222 | 48 | 202
7022 | 3511.088 | 39.86846 | 25 | 2886.222 | 47 | 202
7023 | 3504.396 | 39.84131 | 25 | 2886.222 | 46 | 202
7024 | 3495.769 | 39.83064 | 25 | 2886.222 | 45 | 202
7025 | 3488.659 | 39.93794 | 25 | 2886.222 | 44 | 202
7026 | 3481.319 | 39.98912 | 25 | 2886.222 | 43 | 202
7027 | 3473.626 | 40.181 | 25 | 2886.222 | 42 | 202
7028 | 3465.934 | 40.29627 | 25 | 2886.222 | 41 | 202
7029 | 3458.242 | 40.31028 | 25 | 2886.222 | 40 | 202
7030 | 3451.648 | 40.34472 | 25 | 2886.222 | 39 | 202
7031 | 3443.802 | 40.47672 | 25 | 2886.222 | 38 | 202
7032 | 3436.693 | 40.50835 | 25 | 2886.222 | 37 | 202
7033 | 3427.473 | 40.54506 | 25 | 2886.222 | 36 | 202
7034 | 3421.374 | 40.50032 | 25 | 2886.222 | 35 | 202
7035 | 3413.187 | 40.56984 | 25 | 2886.222 | 34 | 202
7036 | 3406.593 | 40.59367 | 25 | 2886.222 | 33 | 202
7037 | 3397.802 | 40.67014 | 25 | 2886.222 | 32 | 202
7038 | 3390.11 | 40.77208 | 25 | 2886.222 | 31 | 202
7039 | 3382.417 | 40.7679 | 25 | 2886.222 | 30 | 202
7040 | 3373.22 | 40.83986 | 25 | 2886.222 | 29 | 202
7041 | 3365.758 | 40.9308 | 25 | 2886.222 | 28 | 202
7042 | 3356.044 | 40.9148 | 25 | 2886.222 | 27 | 202
7043 | 3347.011 | 41.05753 | 25 | 2886.222 | 26 | 202
7044 | 3338.462 | 41.086 | 25 | 2886.222 | 25 | 202
7045 | 3328.571 | 41.14594 | 25 | 2886.222 | 24 | 202
7046 | 3318.473 | 41.25716 | 25 | 2886.222 | 23 | 202
7047 | 3307.319 | 41.3782 | 25 | 2886.222 | 22 | 202
7048 | 3296.703 | 41.40202 | 25 | 2886.222 | 21 | 202
7049 | 3285.055 | 41.46864 | 25 | 2886.222 | 20 | 202
7050 | 3272.528 | 41.52197 | 25 | 2886.222 | 19 | 202
7051 | 3259.253 | 41.63881 | 25 | 2886.222 | 18 | 202
7052 | 3247.231 | 41.73292 | 25 | 2886.222 | 17 | 202
7053 | 3231.341 | 41.78203 | 25 | 2886.222 | 16 | 202
7054 | 3215.44 | 41.91081 | 25 | 2886.222 | 15 | 202
7055 | 3198.901 | 41.95841 | 25 | 2886.222 | 14 | 202
7056 | 3181.319 | 42.1663 | 25 | 2886.222 | 13 | 202
7057 | 3160.044 | 42.14091 | 25 | 2886.222 | 12 | 202
7058 | 3138.649 | 42.30559 | 25 | 2886.222 | 11 | 202
7059 | 3116.154 | 42.2779 | 25 | 2886.222 | 10 | 202
7060 | 3089.011 | 42.5598 | 25 | 2886.222 | 9 | 202
7061 | 3061.275 | 42.67156 | 25 | 2886.222 | 8 | 202
7062 | 3029.989 | 42.8409 | 25 | 2886.222 | 7 | 202
7063 | 2994.506 | 42.95479 | 25 | 2886.222 | 6 | 202
7064 | 2954.231 | 43.12731 | 25 | 2886.222 | 5 | 202
7065 | 2904.264 | 43.2838 | 25 | 2886.222 | 4 | 202
7066 | 2841.56 | 43.16506 | 25 | 2886.222 | 3 | 202
7067 | 2758.11 | 43.13015 | 25 | 2886.222 | 2 | 202
7068 | 2647.121 | 42.2268 | 25 | 2886.222 | 1 | 202
7069 | 2502.198 | 40.2586 | 25 | 2886.222 | 0 | 202
7070 | 3857.143 | 45.181 | 0 | 2539.556 | 100 | 304
7071 | 3775.516 | 45.31005 | 0 | 2539.556 | 99 | 304
7072 | 3760.439 | 45.26328 | 0 | 2539.556 | 98 | 304
7073 | 3750.088 | 45.217 | 0 | 2539.556 | 97 | 304
7074 | 3743.956 | 45.16516 | 0 | 2539.556 | 96 | 304
7075 | 3736.59375 | 45.145 | 0 | 2539.556 | 95 | 304
7076 | 3729.318 | 45.22279 | 0 | 2539.556 | 94 | 304
7077 | 3722 | 45.18172 | 0 | 2539.556 | 93 | 304
7078 | 3715.385 | 45.11332 | 0 | 2539.556 | 92 | 304
7079 | 3707.978 | 45.21571 | 0 | 2539.556 | 91 | 304
7080 | 3702.418 | 45.1378 | 0 | 2539.556 | 90 | 304
7081 | 3694.505 | 45.2532 | 0 | 2539.556 | 89 | 304
7082 | 3687.912 | 45.2532 | 0 | 2539.556 | 88 | 304
7083 | 3682.219 | 45.18748 | 0 | 2539.556 | 87 | 304
7084 | 3674.769 | 45.14788 | 0 | 2539.556 | 86 | 304
7085 | 3667.143 | 45.24598 | 0 | 2539.556 | 85 | 304
7086 | 3660.439 | 45.2892 | 0 | 2539.556 | 84 | 304
7087 | 3652.747 | 45.23075 | 0 | 2539.556 | 83 | 304
7088 | 3647.253 | 45.27048 | 0 | 2539.556 | 82 | 304
7089 | 3639.561 | 45.24089 | 0 | 2539.556 | 81 | 304
7090 | 3632.967 | 45.2532 | 0 | 2539.556 | 80 | 304
7091 | 3625.341 | 45.28704 | 0 | 2539.556 | 79 | 304
7092 | 3618.682 | 45.29208 | 0 | 2539.556 | 78 | 304
7093 | 3609.033 | 45.3612 | 0 | 2539.556 | 77 | 304
7094 | 3604 | 45.29928 | 0 | 2539.556 | 76 | 304
7095 | 3597.802 | 45.3792 | 0 | 2539.556 | 75 | 304
7096 | 3590.506 | 45.42757 | 0 | 2539.556 | 74 | 304
7097 | 3581.561 | 45.52552 | 0 | 2539.556 | 73 | 304
7098 | 3576.835 | 45.53563 | 0 | 2539.556 | 72 | 304
7099 | 3567.099 | 45.64724 | 0 | 2539.556 | 71 | 304
7100 | 3560 | 45.71436 | 0 | 2539.556 | 70 | 304
7101 | 3551.648 | 45.67388 | 0 | 2539.556 | 69 | 304
7102 | 3543.428 | 45.6854 | 0 | 2539.556 | 68 | 304
7103 | 3537.626 | 45.81592 | 0 | 2539.556 | 67 | 304
7104 | 3528.308 | 45.76624 | 0 | 2539.556 | 66 | 304
7105 | 3520 | 45.9016 | 0 | 2539.556 | 65 | 304
7106 | 3512.088 | 45.9016 | 0 | 2539.556 | 64 | 304
7107 | 3505.297 | 46.0098 | 0 | 2539.556 | 63 | 304
7108 | 3496.351 | 45.9967 | 0 | 2539.556 | 62 | 304
7109 | 3487.912 | 46.06236 | 0 | 2539.556 | 61 | 304
7110 | 3480.22 | 46.1898 | 0 | 2539.556 | 60 | 304
7111 | 3471.714 | 46.24323 | 0 | 2539.556 | 59 | 304
7112 | 3463.736 | 46.298 | 0 | 2539.556 | 58 | 304
7113 | 3456.044 | 46.36928 | 0 | 2539.556 | 57 | 304
7114 | 3450.55 | 46.41896 | 0 | 2539.556 | 56 | 304
7115 | 3440.33 | 46.45286 | 0 | 2539.556 | 55 | 304
7116 | 3431.252 | 46.53868 | 0 | 2539.556 | 54 | 304
7117 | 3424.176 | 46.5862 | 0 | 2539.556 | 53 | 304
7118 | 3415.693 | 46.68412 | 0 | 2539.556 | 52 | 304
7119 | 3407.846 | 46.63228 | 0 | 2539.556 | 51 | 304
7120 | 3400 | 46.8024 | 0 | 2539.556 | 50 | 304
7121 | 3391.209 | 46.86432 | 0 | 2539.556 | 49 | 304
7122 | 3385.099 | 46.90032 | 0 | 2539.556 | 48 | 304
7123 | 3375.648 | 46.9674 | 0 | 2539.556 | 47 | 304
7124 | 3367.648 | 46.9826 | 0 | 2539.556 | 46 | 304
7125 | 3360.11 | 47.1122 | 0 | 2539.556 | 45 | 304
7126 | 3351.648 | 47.2348 | 0 | 2539.556 | 44 | 304
7127 | 3342.857 | 47.23552 | 0 | 2539.556 | 43 | 304
7128 | 3335.429 | 47.31544 | 0 | 2539.556 | 42 | 304
7129 | 3325.561 | 47.487 | 0 | 2539.556 | 41 | 304
7130 | 3317.363 | 47.5374 | 0 | 2539.556 | 40 | 304
7131 | 3309.385 | 47.57844 | 0 | 2539.556 | 39 | 304
7132 | 3300 | 47.59356 | 0 | 2539.556 | 38 | 304
7133 | 3293.209 | 47.73272 | 0 | 2539.556 | 37 | 304
7134 | 3282.549 | 47.7392 | 0 | 2539.556 | 36 | 304
7135 | 3273.626 | 47.8112 | 0 | 2539.556 | 35 | 304
7136 | 3264 | 47.9192 | 0 | 2539.556 | 34 | 304
7137 | 3255.626 | 48.01372 | 0 | 2539.556 | 33 | 304
7138 | 3243.956 | 48.11956 | 0 | 2539.556 | 32 | 304
7139 | 3234.44 | 48.18305 | 0 | 2539.556 | 31 | 304
7140 | 3225.055 | 48.25796 | 0 | 2539.556 | 30 | 304
7141 | 3215.385 | 48.24576 | 0 | 2539.556 | 29 | 304
7142 | 3205.495 | 48.3876 | 0 | 2539.556 | 28 | 304
7143 | 3194.506 | 48.41932 | 0 | 2539.556 | 27 | 304
7144 | 3184.615 | 48.5318 | 0 | 2539.556 | 26 | 304
7145 | 3171.978 | 48.6218 | 0 | 2539.556 | 25 | 304
7146 | 3160.439 | 48.74512 | 0 | 2539.556 | 24 | 304
7147 | 3147.253 | 48.77608 | 0 | 2539.556 | 23 | 304
7148 | 3135.077 | 48.9282 | 0 | 2539.556 | 22 | 304
7149 | 3122.879 | 48.89633 | 0 | 2539.556 | 21 | 304
7150 | 3107.912 | 49.0578 | 0 | 2539.556 | 20 | 304
7151 | 3093.055 | 49.08444 | 0 | 2539.556 | 19 | 304
7152 | 3080.307 | 49.23368 | 0 | 2539.556 | 18 | 304
7153 | 3065.78 | 49.42396 | 0 | 2539.556 | 17 | 304
7154 | 3048.088 | 49.52332 | 0 | 2539.556 | 16 | 304
7155 | 3031.868 | 49.67758 | 0 | 2539.556 | 15 | 304
7156 | 3014.242 | 49.7568 | 0 | 2539.556 | 14 | 304
7157 | 2996.505 | 49.90748 | 0 | 2539.556 | 13 | 304
7158 | 2976.923 | 50.02052 | 0 | 2539.556 | 12 | 304
7159 | 2957.737 | 50.20864 | 0 | 2539.556 | 11 | 304
7160 | 2937.143 | 50.2396 | 0 | 2539.556 | 10 | 304
7161 | 2914.572 | 50.4774 | 0 | 2539.556 | 9 | 304
7162 | 2888.571 | 50.61726 | 0 | 2539.556 | 8 | 304
7163 | 2864.813 | 50.80088 | 0 | 2539.556 | 7 | 304
7164 | 2834.989 | 50.90404 | 0 | 2539.556 | 6 | 304
7165 | 2801.099 | 51.0394 | 0 | 2539.556 | 5 | 304
7166 | 2762.769 | 51.15768 | 0 | 2539.556 | 4 | 304
7167 | 2715.209 | 51.28512 | 0 | 2539.556 | 3 | 304
7168 | 2657.143 | 51.3782 | 0 | 2539.556 | 2 | 304
7169 | 2586.022 | 51.306 | 0 | 2539.556 | 1 | 304
7170 | 2502.198 | 51.0898 | 0 | 2539.556 | 0 | 304
7171 | 4046.154 | 38.0832 | 50 | 2954.667 | 100 | 305
7172 | 3994.505 | 38.06592 | 50 | 2954.667 | 99 | 305
7173 | 3984.659 | 37.90733 | 50 | 2954.667 | 98 | 305
7174 | 3978.154 | 37.92759 | 50 | 2954.667 | 97 | 305
7175 | 3971.429 | 37.86124 | 50 | 2954.667 | 96 | 305
7176 | 3963.736 | 37.87428 | 50 | 2954.667 | 95 | 305
7177 | 3953.978 | 37.87708 | 50 | 2954.667 | 94 | 305
7178 | 3947.253 | 37.63071 | 50 | 2954.667 | 93 | 305
7179 | 3934.594 | 37.78924 | 50 | 2954.667 | 92 | 305
7180 | 3928.967 | 37.62632 | 50 | 2954.667 | 91 | 305
7181 | 3919.78 | 37.6076 | 50 | 2954.667 | 90 | 305
7182 | 3908.483 | 37.5068 | 50 | 2954.667 | 89 | 305
7183 | 3899.736 | 37.5428 | 50 | 2954.667 | 88 | 305
7184 | 3888.483 | 37.6148 | 50 | 2954.667 | 87 | 305
7185 | 3878.022 | 37.64072 | 50 | 2954.667 | 86 | 305
7186 | 3867.253 | 37.5644 | 50 | 2954.667 | 85 | 305
7187 | 3857.143 | 37.66238 | 50 | 2954.667 | 84 | 305
7188 | 3846.506 | 37.60187 | 50 | 2954.667 | 83 | 305
7189 | 3836.66 | 37.795 | 50 | 2954.667 | 82 | 305
7190 | 3827.473 | 37.79932 | 50 | 2954.667 | 81 | 305
7191 | 3818.681 | 37.66528 | 50 | 2954.667 | 80 | 305
7192 | 3809.89 | 37.79212 | 50 | 2954.667 | 79 | 305
7193 | 3800 | 37.85548 | 50 | 2954.667 | 78 | 305
7194 | 3792.308 | 37.76188 | 50 | 2954.667 | 77 | 305
7195 | 3782.989 | 37.90454 | 50 | 2954.667 | 76 | 305
7196 | 3775.824 | 37.9392 | 50 | 2954.667 | 75 | 305
7197 | 3767.033 | 37.91894 | 50 | 2954.667 | 74 | 305
7198 | 3758.33 | 37.93631 | 50 | 2954.667 | 73 | 305
7199 | 3751.165 | 37.95061 | 50 | 2954.667 | 72 | 305
7200 | 3742.945 | 37.795 | 50 | 2954.667 | 71 | 305
7201 | 3735.165 | 37.87428 | 50 | 2954.667 | 70 | 305
7202 | 3725.275 | 38.00256 | 50 | 2954.667 | 69 | 305
7203 | 3716.484 | 38.03424 | 50 | 2954.667 | 68 | 305
7204 | 3707.692 | 38.04144 | 50 | 2954.667 | 67 | 305
7205 | 3700 | 38.0328 | 50 | 2954.667 | 66 | 305
7206 | 3687.912 | 38.14084 | 50 | 2954.667 | 65 | 305
7207 | 3681.319 | 38.09328 | 50 | 2954.667 | 64 | 305
7208 | 3673.626 | 38.14656 | 50 | 2954.667 | 63 | 305
7209 | 3662.374 | 38.27348 | 50 | 2954.667 | 62 | 305
7210 | 3652.747 | 38.30948 | 50 | 2954.667 | 61 | 305
7211 | 3642.857 | 38.3066 | 50 | 2954.667 | 60 | 305
7212 | 3634.066 | 38.34692 | 50 | 2954.667 | 59 | 305
7213 | 3623.077 | 38.25764 | 50 | 2954.667 | 58 | 305
7214 | 3614.682 | 38.35844 | 50 | 2954.667 | 57 | 305
7215 | 3605.495 | 38.40308 | 50 | 2954.667 | 56 | 305
7216 | 3596.263 | 38.4436 | 50 | 2954.667 | 55 | 305
7217 | 3587.824 | 38.37717 | 50 | 2954.667 | 54 | 305
7218 | 3579.253 | 38.50408 | 50 | 2954.667 | 53 | 305
7219 | 3570.374 | 38.62793 | 50 | 2954.667 | 52 | 305
7220 | 3561.539 | 38.71308 | 50 | 2954.667 | 51 | 305
7221 | 3553.846 | 38.5876 | 50 | 2954.667 | 50 | 305
7222 | 3546.154 | 38.67852 | 50 | 2954.667 | 49 | 305
7223 | 3538.461 | 38.72892 | 50 | 2954.667 | 48 | 305
7224 | 3531.385 | 38.77212 | 50 | 2954.667 | 47 | 305
7225 | 3522.989 | 38.72314 | 50 | 2954.667 | 46 | 305
7226 | 3515.385 | 38.9984 | 50 | 2954.667 | 45 | 305
7227 | 3507.692 | 38.98832 | 50 | 2954.667 | 44 | 305
7228 | 3501.099 | 39.06608 | 50 | 2954.667 | 43 | 305
7229 | 3495.604 | 39.03872 | 50 | 2954.667 | 42 | 305
7230 | 3488.264 | 39.092 | 50 | 2954.667 | 41 | 305
7231 | 3479.341 | 39.193 | 50 | 2954.667 | 40 | 305
7232 | 3474.418 | 39.1339 | 50 | 2954.667 | 39 | 305
7233 | 3467.033 | 39.2002 | 50 | 2954.667 | 38 | 305
7234 | 3460.176 | 39.28228 | 50 | 2954.667 | 37 | 305
7235 | 3452.439 | 39.39034 | 50 | 2954.667 | 36 | 305
7236 | 3445.055 | 39.1714 | 50 | 2954.667 | 35 | 305
7237 | 3438.461 | 39.2362 | 50 | 2954.667 | 34 | 305
7238 | 3431.868 | 39.21172 | 50 | 2954.667 | 33 | 305
7239 | 3424.176 | 39.31828 | 50 | 2954.667 | 32 | 305
7240 | 3416.484 | 39.37156 | 50 | 2954.667 | 31 | 305
7241 | 3408.132 | 39.3802 | 50 | 2954.667 | 30 | 305
7242 | 3401.011 | 39.31686 | 50 | 2954.667 | 29 | 305
7243 | 3391.209 | 39.18436 | 50 | 2954.667 | 28 | 305
7244 | 3383.561 | 39.59929 | 50 | 2954.667 | 27 | 305
7245 | 3373.583 | 39.50568 | 50 | 2954.667 | 26 | 305
7246 | 3365.934 | 39.4524 | 50 | 2954.667 | 25 | 305
7247 | 3356.572 | 39.4884 | 50 | 2954.667 | 24 | 305
7248 | 3345.055 | 39.63404 | 50 | 2954.667 | 23 | 305
7249 | 3335.165 | 39.42781 | 50 | 2954.667 | 22 | 305
7250 | 3325.275 | 39.67148 | 50 | 2954.667 | 21 | 305
7251 | 3313.846 | 39.6902 | 50 | 2954.667 | 20 | 305
7252 | 3303.429 | 39.73196 | 50 | 2954.667 | 19 | 305
7253 | 3293.011 | 39.55032 | 50 | 2954.667 | 18 | 305
7254 | 3281.495 | 39.69308 | 50 | 2954.667 | 17 | 305
7255 | 3268.879 | 39.93088 | 50 | 2954.667 | 16 | 305
7256 | 3257.143 | 39.9136 | 50 | 2954.667 | 15 | 305
7257 | 3245.539 | 39.9928 | 50 | 2954.667 | 14 | 305
7258 | 3229.934 | 40.05616 | 50 | 2954.667 | 13 | 305
7259 | 3216.484 | 40.20036 | 50 | 2954.667 | 12 | 305
7260 | 3201.407 | 40.27092 | 50 | 2954.667 | 11 | 305
7261 | 3185.934 | 40.5476 | 50 | 2954.667 | 10 | 305
7262 | 3168.132 | 40.6774 | 50 | 2954.667 | 9 | 305
7263 | 3147.429 | 40.85901 | 50 | 2954.667 | 8 | 305
7264 | 3126.374 | 40.89648 | 50 | 2954.667 | 7 | 305
7265 | 3100 | 40.72204 | 50 | 2954.667 | 6 | 305
7266 | 3067.473 | 40.7566 | 50 | 2954.667 | 5 | 305
7267 | 3026.374 | 41.0016 | 50 | 2954.667 | 4 | 305
7268 | 2975.208 | 41.01744 | 50 | 2954.667 | 3 | 305
7269 | 2899.956 | 41.15012 | 50 | 2954.667 | 2 | 305
7270 | 2776.879 | 40.96416 | 50 | 2954.667 | 1 | 305
7271 | 2504.396 | 37.795 | 50 | 2954.667 | 0 | 305
7272 | 4060.439 | 38.1914 | 40 | 2922.222 | 100 | 306
7273 | 3981.044 | 38.43455 | 40 | 2922.222 | 99 | 306
7274 | 3968.681 | 38.2994 | 40 | 2922.222 | 98 | 306
7275 | 3960.439 | 38.1282 | 40 | 2922.222 | 97 | 306
7276 | 3952.747 | 38.0832 | 40 | 2922.222 | 96 | 306
7277 | 3943.956 | 38.1102 | 40 | 2922.222 | 95 | 306
7278 | 3932.967 | 38.0832 | 40 | 2922.222 | 94 | 306
7279 | 3924.726 | 38.1462 | 40 | 2922.222 | 93 | 306
7280 | 3917.583 | 38.0472 | 40 | 2922.222 | 92 | 306
7281 | 3907.967 | 38.0472 | 40 | 2922.222 | 91 | 306
7282 | 3899.45 | 37.9392 | 40 | 2922.222 | 90 | 306
7283 | 3889.011 | 38.0742 | 40 | 2922.222 | 89 | 306
7284 | 3879.121 | 38.1914 | 40 | 2922.222 | 88 | 306
7285 | 3868.407 | 38.1282 | 40 | 2922.222 | 87 | 306
7286 | 3859.341 | 38.1553 | 40 | 2922.222 | 86 | 306
7287 | 3848.352 | 38.1102 | 40 | 2922.222 | 85 | 306
7288 | 3838.461 | 38.1914 | 40 | 2922.222 | 84 | 306
7289 | 3828.846 | 38.18235 | 40 | 2922.222 | 83 | 306
7290 | 3819.78 | 38.2273 | 40 | 2922.222 | 82 | 306
7291 | 3810.165 | 38.17325 | 40 | 2922.222 | 81 | 306
7292 | 3802.198 | 38.1914 | 40 | 2922.222 | 80 | 306
7293 | 3792.308 | 38.2094 | 40 | 2922.222 | 79 | 306
7294 | 3784.615 | 38.2994 | 40 | 2922.222 | 78 | 306
7295 | 3777.472 | 38.2814 | 40 | 2922.222 | 77 | 306
7296 | 3768.132 | 38.3714 | 40 | 2922.222 | 76 | 306
7297 | 3761.264 | 38.3894 | 40 | 2922.222 | 75 | 306
7298 | 3752.747 | 38.3714 | 40 | 2922.222 | 74 | 306
7299 | 3745.055 | 38.43455 | 40 | 2922.222 | 73 | 306
7300 | 3737.363 | 38.4074 | 40 | 2922.222 | 72 | 306
7301 | 3728.846 | 38.4796 | 40 | 2922.222 | 71 | 306
7302 | 3720.33 | 38.5336 | 40 | 2922.222 | 70 | 306
7303 | 3711.813 | 38.5516 | 40 | 2922.222 | 69 | 306
7304 | 3703.297 | 38.5156 | 40 | 2922.222 | 68 | 306
7305 | 3693.681 | 38.5606 | 40 | 2922.222 | 67 | 306
7306 | 3684.615 | 38.6237 | 40 | 2922.222 | 66 | 306
7307 | 3676.923 | 38.5876 | 40 | 2922.222 | 65 | 306
7308 | 3667.033 | 38.6236 | 40 | 2922.222 | 64 | 306
7309 | 3657.143 | 38.65965 | 40 | 2922.222 | 63 | 306
7310 | 3648.902 | 38.7138 | 40 | 2922.222 | 62 | 306
7311 | 3639.561 | 38.7678 | 40 | 2922.222 | 61 | 306
7312 | 3629.67 | 38.8398 | 40 | 2922.222 | 60 | 306
7313 | 3619.506 | 38.8578 | 40 | 2922.222 | 59 | 306
7314 | 3610.439 | 38.948 | 40 | 2922.222 | 58 | 306
7315 | 3604.121 | 39.02 | 40 | 2922.222 | 57 | 306
7316 | 3592.308 | 38.984 | 40 | 2922.222 | 56 | 306
7317 | 3581.594 | 39.038 | 40 | 2922.222 | 55 | 306
7318 | 3573.077 | 39.038 | 40 | 2922.222 | 54 | 306
7319 | 3565.659 | 39.1642 | 40 | 2922.222 | 53 | 306
7320 | 3557.143 | 39.2362 | 40 | 2922.222 | 52 | 306
7321 | 3548.901 | 39.1642 | 40 | 2922.222 | 51 | 306
7322 | 3540.66 | 39.1822 | 40 | 2922.222 | 50 | 306
7323 | 3531.868 | 39.3082 | 40 | 2922.222 | 49 | 306
7324 | 3525.275 | 39.3442 | 40 | 2922.222 | 48 | 306
7325 | 3516.483 | 39.39825 | 40 | 2922.222 | 47 | 306
7326 | 3509.89 | 39.4704 | 40 | 2922.222 | 46 | 306
7327 | 3503.022 | 39.43435 | 40 | 2922.222 | 45 | 306
7328 | 3493.407 | 39.5244 | 40 | 2922.222 | 44 | 306
7329 | 3487.363 | 39.5874 | 40 | 2922.222 | 43 | 306
7330 | 3479.67 | 39.6326 | 40 | 2922.222 | 42 | 306
7331 | 3473.351 | 39.6956 | 40 | 2922.222 | 41 | 306
7332 | 3465.934 | 39.7046 | 40 | 2922.222 | 40 | 306
7333 | 3458.517 | 39.7406 | 40 | 2922.222 | 39 | 306
7334 | 3451.099 | 39.7946 | 40 | 2922.222 | 38 | 306
7335 | 3445.055 | 39.8126 | 40 | 2922.222 | 37 | 306
7336 | 3437.363 | 39.9208 | 40 | 2922.222 | 36 | 306
7337 | 3429.945 | 39.8848 | 40 | 2922.222 | 35 | 306
7338 | 3421.978 | 39.9028 | 40 | 2922.222 | 34 | 306
7339 | 3415.385 | 39.9208 | 40 | 2922.222 | 33 | 306
7340 | 3406.593 | 40.0288 | 40 | 2922.222 | 32 | 306
7341 | 3398.901 | 40.0918 | 40 | 2922.222 | 31 | 306
7342 | 3391.759 | 39.9928 | 40 | 2922.222 | 30 | 306
7343 | 3383.242 | 40.1008 | 40 | 2922.222 | 29 | 306
7344 | 3373.626 | 40.0648 | 40 | 2922.222 | 28 | 306
7345 | 3365.11 | 40.209 | 40 | 2922.222 | 27 | 306
7346 | 3354.396 | 40.173 | 40 | 2922.222 | 26 | 306
7347 | 3346.429 | 40.146 | 40 | 2922.222 | 25 | 306
7348 | 3336.264 | 40.245 | 40 | 2922.222 | 24 | 306
7349 | 3327.198 | 40.29 | 40 | 2922.222 | 23 | 306
7350 | 3315.934 | 40.263 | 40 | 2922.222 | 22 | 306
7351 | 3305.495 | 40.344 | 40 | 2922.222 | 21 | 306
7352 | 3293.407 | 40.4252 | 40 | 2922.222 | 20 | 306
7353 | 3282.692 | 40.4612 | 40 | 2922.222 | 19 | 306
7354 | 3271.429 | 40.5512 | 40 | 2922.222 | 18 | 306
7355 | 3257.967 | 40.5692 | 40 | 2922.222 | 17 | 306
7356 | 3246.154 | 40.6052 | 40 | 2922.222 | 16 | 306
7357 | 3232.143 | 40.6864 | 40 | 2922.222 | 15 | 306
7358 | 3218.681 | 40.7854 | 40 | 2922.222 | 14 | 306
7359 | 3204.121 | 40.8124 | 40 | 2922.222 | 13 | 306
7360 | 3189.011 | 40.9296 | 40 | 2922.222 | 12 | 306
7361 | 3170.605 | 40.9116 | 40 | 2922.222 | 11 | 306
7362 | 3151.648 | 40.9476 | 40 | 2922.222 | 10 | 306
7363 | 3130.494 | 41.10075 | 40 | 2922.222 | 9 | 306
7364 | 3107.692 | 41.362 | 40 | 2922.222 | 8 | 306
7365 | 3080.22 | 41.524 | 40 | 2922.222 | 7 | 306
7366 | 3050 | 41.5961 | 40 | 2922.222 | 6 | 306
7367 | 3015.11 | 41.6862 | 40 | 2922.222 | 5 | 306
7368 | 2969.231 | 41.7942 | 40 | 2922.222 | 4 | 306
7369 | 2914.561 | 41.8844 | 40 | 2922.222 | 3 | 306
7370 | 2837.363 | 41.5961 | 40 | 2922.222 | 2 | 306
7371 | 2717.308 | 40.7044 | 40 | 2922.222 | 1 | 306
7372 | 2500 | 38.0112 | 40 | 2922.222 | 0 | 306
7373 | 4006.593 | 39.3082 | 30 | 2862.222 | 100 | 307
7374 | 3952.747 | 39.337 | 30 | 2862.222 | 99 | 307
7375 | 3939.56 | 39.3586 | 30 | 2862.222 | 98 | 307
7376 | 3932.528 | 39.2362 | 30 | 2862.222 | 97 | 307
7377 | 3921.978 | 39.38752 | 30 | 2862.222 | 96 | 307
7378 | 3913.187 | 39.2722 | 30 | 2862.222 | 95 | 307
7379 | 3903.517 | 39.3298 | 30 | 2862.222 | 94 | 307
7380 | 3894.725 | 39.2002 | 30 | 2862.222 | 93 | 307
7381 | 3885.714 | 39.2794 | 30 | 2862.222 | 92 | 307
7382 | 3876.264 | 39.2146 | 30 | 2862.222 | 91 | 307
7383 | 3867.033 | 39.3082 | 30 | 2862.222 | 90 | 307
7384 | 3857.802 | 39.3658 | 30 | 2862.222 | 89 | 307
7385 | 3849.23 | 39.3442 | 30 | 2862.222 | 88 | 307
7386 | 3836.703 | 39.3082 | 30 | 2862.222 | 87 | 307
7387 | 3828.792 | 39.301 | 30 | 2862.222 | 86 | 307
7388 | 3823.077 | 39.2722 | 30 | 2862.222 | 85 | 307
7389 | 3812.088 | 39.4308 | 30 | 2862.222 | 84 | 307
7390 | 3802.418 | 39.40196 | 30 | 2862.222 | 83 | 307
7391 | 3794.066 | 39.474 | 30 | 2862.222 | 82 | 307
7392 | 3785.714 | 39.474 | 30 | 2862.222 | 81 | 307
7393 | 3776.923 | 39.3802 | 30 | 2862.222 | 80 | 307
7394 | 3769.671 | 39.5316 | 30 | 2862.222 | 79 | 307
7395 | 3762.418 | 39.5604 | 30 | 2862.222 | 78 | 307
7396 | 3752.967 | 39.5676 | 30 | 2862.222 | 77 | 307
7397 | 3744.615 | 39.60372 | 30 | 2862.222 | 76 | 307
7398 | 3737.363 | 39.5604 | 30 | 2862.222 | 75 | 307
7399 | 3729.231 | 39.61808 | 30 | 2862.222 | 74 | 307
7400 | 3721.978 | 39.5676 | 30 | 2862.222 | 73 | 307
7401 | 3714.286 | 39.61816 | 30 | 2862.222 | 72 | 307
7402 | 3706.593 | 39.6758 | 30 | 2862.222 | 71 | 307
7403 | 3695.604 | 39.6326 | 30 | 2862.222 | 70 | 307
7404 | 3688.571 | 39.60368 | 30 | 2862.222 | 69 | 307
7405 | 3682.198 | 39.6326 | 30 | 2862.222 | 68 | 307
7406 | 3672.307 | 39.74056 | 30 | 2862.222 | 67 | 307
7407 | 3662.417 | 39.66848 | 30 | 2862.222 | 66 | 307
7408 | 3654.945 | 39.7046 | 30 | 2862.222 | 65 | 307
7409 | 3644.176 | 39.719 | 30 | 2862.222 | 64 | 307
7410 | 3637.363 | 39.61804 | 30 | 2862.222 | 63 | 307
7411 | 3627.692 | 39.6326 | 30 | 2862.222 | 62 | 307
7412 | 3619.341 | 39.7262 | 30 | 2862.222 | 61 | 307
7413 | 3610.989 | 39.7046 | 30 | 2862.222 | 60 | 307
7414 | 3600.659 | 39.8198 | 30 | 2862.222 | 59 | 307
7415 | 3592.528 | 39.8848 | 30 | 2862.222 | 58 | 307
7416 | 3582.637 | 39.928 | 30 | 2862.222 | 57 | 307
7417 | 3573.626 | 39.93512 | 30 | 2862.222 | 56 | 307
7418 | 3564.835 | 39.8848 | 30 | 2862.222 | 55 | 307
7419 | 3556.044 | 39.9712 | 30 | 2862.222 | 54 | 307
7420 | 3548.132 | 40.0864 | 30 | 2862.222 | 53 | 307
7421 | 3539.121 | 40.1008 | 30 | 2862.222 | 52 | 307
7422 | 3531.428 | 40.1586 | 30 | 2862.222 | 51 | 307
7423 | 3524.176 | 39.9568 | 30 | 2862.222 | 50 | 307
7424 | 3513.846 | 40.09368 | 30 | 2862.222 | 49 | 307
7425 | 3505.495 | 40.38916 | 30 | 2862.222 | 48 | 307
7426 | 3498.681 | 40.2162 | 30 | 2862.222 | 47 | 307
7427 | 3491.209 | 40.2306 | 30 | 2862.222 | 46 | 307
7428 | 3484.615 | 40.245 | 30 | 2862.222 | 45 | 307
7429 | 3476.923 | 40.36748 | 30 | 2862.222 | 44 | 307
7430 | 3468.352 | 40.35304 | 30 | 2862.222 | 43 | 307
7431 | 3459.561 | 40.5404 | 30 | 2862.222 | 42 | 307
7432 | 3454.066 | 40.59808 | 30 | 2862.222 | 41 | 307
7433 | 3446.154 | 40.5332 | 30 | 2862.222 | 40 | 307
7434 | 3439.561 | 40.6702 | 30 | 2862.222 | 39 | 307
7435 | 3432.088 | 40.562 | 30 | 2862.222 | 38 | 307
7436 | 3423.956 | 40.735 | 30 | 2862.222 | 37 | 307
7437 | 3417.583 | 40.78552 | 30 | 2862.222 | 36 | 307
7438 | 3408.792 | 40.7494 | 30 | 2862.222 | 35 | 307
7439 | 3401.099 | 40.735 | 30 | 2862.222 | 34 | 307
7440 | 3393.626 | 40.82156 | 30 | 2862.222 | 33 | 307
7441 | 3385.494 | 40.807 | 30 | 2862.222 | 32 | 307
7442 | 3376.923 | 40.8576 | 30 | 2862.222 | 31 | 307
7443 | 3368.132 | 40.8936 | 30 | 2862.222 | 30 | 307
7444 | 3359.341 | 40.9656 | 30 | 2862.222 | 29 | 307
7445 | 3348.572 | 40.908 | 30 | 2862.222 | 28 | 307
7446 | 3340.659 | 41.05204 | 30 | 2862.222 | 27 | 307
7447 | 3331.429 | 41.1602 | 30 | 2862.222 | 26 | 307
7448 | 3321.978 | 41.2538 | 30 | 2862.222 | 25 | 307
7449 | 3311.209 | 41.3042 | 30 | 2862.222 | 24 | 307
7450 | 3301.099 | 41.4124 | 30 | 2862.222 | 23 | 307
7451 | 3289.89 | 41.33304 | 30 | 2862.222 | 22 | 307
7452 | 3279.781 | 41.4556 | 30 | 2862.222 | 21 | 307
7453 | 3268.132 | 41.3258 | 30 | 2862.222 | 20 | 307
7454 | 3254.725 | 41.3258 | 30 | 2862.222 | 19 | 307
7455 | 3242.857 | 41.434 | 30 | 2862.222 | 18 | 307
7456 | 3228.572 | 41.5276 | 30 | 2862.222 | 17 | 307
7457 | 3214.945 | 41.5564 | 30 | 2862.222 | 16 | 307
7458 | 3200 | 41.6502 | 30 | 2862.222 | 15 | 307
7459 | 3184.176 | 41.7006 | 30 | 2862.222 | 14 | 307
7460 | 3166.594 | 41.7798 | 30 | 2862.222 | 13 | 307
7461 | 3149.011 | 41.8664 | 30 | 2862.222 | 12 | 307
7462 | 3128.572 | 41.996 | 30 | 2862.222 | 11 | 307
7463 | 3106.593 | 42.1546 | 30 | 2862.222 | 10 | 307
7464 | 3084.177 | 42.31308 | 30 | 2862.222 | 9 | 307
7465 | 3059.561 | 42.2914 | 30 | 2862.222 | 8 | 307
7466 | 3032.967 | 42.4716 | 30 | 2862.222 | 7 | 307
7467 | 2998.242 | 42.6086 | 30 | 2862.222 | 6 | 307
7468 | 2959.341 | 42.4788 | 30 | 2862.222 | 5 | 307
7469 | 2915.385 | 42.5508 | 30 | 2862.222 | 4 | 307
7470 | 2855.165 | 42.205 | 30 | 2862.222 | 3 | 307
7471 | 2776.703125 | 41.6934 | 30 | 2862.222 | 2 | 307
7472 | 2664.615 | 40.1658 | 30 | 2862.222 | 1 | 307
7473 | 2501.099 | 37.4346 | 30 | 2862.222 | 0 | 307
7474 | 3961.539 | 41.1458 | 20 | 2776.444 | 100 | 308
7475 | 3902.781 | 41.11187 | 20 | 2776.444 | 99 | 308
7476 | 3889.011 | 41.03976 | 20 | 2776.444 | 98 | 308
7477 | 3881.319 | 41.04596 | 20 | 2776.444 | 97 | 308
7478 | 3872.792 | 40.9656 | 20 | 2776.444 | 96 | 308
7479 | 3865.549 | 40.9998 | 20 | 2776.444 | 95 | 308
7480 | 3855.143 | 40.8576 | 20 | 2776.444 | 94 | 308
7481 | 3849.132 | 40.8936 | 20 | 2776.444 | 93 | 308
7482 | 3841.187 | 40.84737 | 20 | 2776.444 | 92 | 308
7483 | 3831.868 | 40.81312 | 20 | 2776.444 | 91 | 308
7484 | 3824.945 | 40.7638 | 20 | 2776.444 | 90 | 308
7485 | 3814.659 | 40.6774 | 20 | 2776.444 | 89 | 308
7486 | 3807.781 | 40.79836 | 20 | 2776.444 | 88 | 308
7487 | 3799.879 | 40.78936 | 20 | 2776.444 | 87 | 308
7488 | 3791.671 | 40.77604 | 20 | 2776.444 | 86 | 308
7489 | 3783.461 | 40.7476 | 20 | 2776.444 | 85 | 308
7490 | 3774.726 | 40.80268 | 20 | 2776.444 | 84 | 308
7491 | 3765.945 | 40.7854 | 20 | 2776.444 | 83 | 308
7492 | 3759.341 | 40.76308 | 20 | 2776.444 | 82 | 308
7493 | 3751.571 | 40.89108 | 20 | 2776.444 | 81 | 308
7494 | 3744.176 | 41.0088 | 20 | 2776.444 | 80 | 308
7495 | 3734.209 | 40.93428 | 20 | 2776.444 | 79 | 308
7496 | 3727.473 | 40.94184 | 20 | 2776.444 | 78 | 308
7497 | 3719.099 | 40.93644 | 20 | 2776.444 | 77 | 308
7498 | 3713.978 | 40.95552 | 20 | 2776.444 | 76 | 308
7499 | 3704.67 | 40.9656 | 20 | 2776.444 | 75 | 308
7500 | 3697.187 | 40.98936 | 20 | 2776.444 | 74 | 308
7501 | 3689.011 | 41.02644 | 20 | 2776.444 | 73 | 308
7502 | 3680.967 | 41.11121 | 20 | 2776.444 | 72 | 308
7503 | 3673.34 | 40.97892 | 20 | 2776.444 | 71 | 308
7504 | 3665.824 | 41.1422 | 20 | 2776.444 | 70 | 308
7505 | 3656.517 | 41.33096 | 20 | 2776.444 | 69 | 308
7506 | 3648.396 | 41.2898 | 20 | 2776.444 | 68 | 308
7507 | 3641.198 | 41.434 | 20 | 2776.444 | 67 | 308
7508 | 3631.868 | 41.43256 | 20 | 2776.444 | 66 | 308
7509 | 3623.077 | 41.4538 | 20 | 2776.444 | 65 | 308
7510 | 3613.363 | 41.53624 | 20 | 2776.444 | 64 | 308
7511 | 3605.924 | 41.41204 | 20 | 2776.444 | 63 | 308
7512 | 3596.857 | 41.46496 | 20 | 2776.444 | 62 | 308
7513 | 3588.275 | 41.52976 | 20 | 2776.444 | 61 | 308
7514 | 3579.341 | 41.55644 | 20 | 2776.444 | 60 | 308
7515 | 3570.627 | 41.542 | 20 | 2776.444 | 59 | 308
7516 | 3561.824 | 41.65956 | 20 | 2776.444 | 58 | 308
7517 | 3552.748 | 41.69376 | 20 | 2776.444 | 57 | 308
7518 | 3545.055 | 41.73516 | 20 | 2776.444 | 56 | 308
7519 | 3536.429 | 41.8466 | 20 | 2776.444 | 55 | 308
7520 | 3528.308 | 41.87504 | 20 | 2776.444 | 54 | 308
7521 | 3519.78 | 41.94812 | 20 | 2776.444 | 53 | 308
7522 | 3510.989 | 41.9744 | 20 | 2776.444 | 52 | 308
7523 | 3502.231 | 41.94056 | 20 | 2776.444 | 51 | 308
7524 | 3495.604 | 42.1186 | 20 | 2776.444 | 50 | 308
7525 | 3486.78 | 42.1186 | 20 | 2776.444 | 49 | 308
7526 | 3478.637 | 42.26692 | 20 | 2776.444 | 48 | 308
7527 | 3472.131 | 42.21038 | 20 | 2776.444 | 47 | 308
7528 | 3462.22 | 42.26411 | 20 | 2776.444 | 46 | 308
7529 | 3453.846 | 42.30403 | 20 | 2776.444 | 45 | 308
7530 | 3448.396 | 42.34475 | 20 | 2776.444 | 44 | 308
7531 | 3438.923 | 42.5584 | 20 | 2776.444 | 43 | 308
7532 | 3432.681 | 42.57893 | 20 | 2776.444 | 42 | 308
7533 | 3423.374 | 42.587 | 20 | 2776.444 | 41 | 308
7534 | 3415.165 | 42.7238 | 20 | 2776.444 | 40 | 308
7535 | 3407.692 | 42.75512 | 20 | 2776.444 | 39 | 308
7536 | 3400 | 42.84424 | 20 | 2776.444 | 38 | 308
7537 | 3391.638 | 42.89716 | 20 | 2776.444 | 37 | 308
7538 | 3383.517 | 42.9112 | 20 | 2776.444 | 36 | 308
7539 | 3375.329 | 43.0752 | 20 | 2776.444 | 35 | 308
7540 | 3367.033 | 43.0192 | 20 | 2776.444 | 34 | 308
7541 | 3358.802 | 43.0914 | 20 | 2776.444 | 33 | 308
7542 | 3349.495 | 43.16052 | 20 | 2776.444 | 32 | 308
7543 | 3341.132 | 43.13784 | 20 | 2776.444 | 31 | 308
7544 | 3331.978 | 43.3436 | 20 | 2776.444 | 30 | 308
7545 | 3324.868 | 43.28479 | 20 | 2776.444 | 29 | 308
7546 | 3314.462 | 43.38536 | 20 | 2776.444 | 28 | 308
7547 | 3303.297 | 43.39076 | 20 | 2776.444 | 27 | 308
7548 | 3293.89 | 43.47968 | 20 | 2776.444 | 26 | 308
7549 | 3282.417 | 43.55075 | 20 | 2776.444 | 25 | 308
7550 | 3273.626 | 43.54382 | 20 | 2776.444 | 24 | 308
7551 | 3264.417 | 43.49444 | 20 | 2776.444 | 23 | 308
7552 | 3250.198 | 43.57204 | 20 | 2776.444 | 22 | 308
7553 | 3240.374 | 43.71786 | 20 | 2776.444 | 21 | 308
7554 | 3225.715 | 43.7758 | 20 | 2776.444 | 20 | 308
7555 | 3213.11 | 43.78085 | 20 | 2776.444 | 19 | 308
7556 | 3197.89 | 43.82856 | 20 | 2776.444 | 18 | 308
7557 | 3183.495 | 44.02892 | 20 | 2776.444 | 17 | 308
7558 | 3166.505 | 44.00793 | 20 | 2776.444 | 16 | 308
7559 | 3150.495 | 44.1398 | 20 | 2776.444 | 15 | 308
7560 | 3132.505 | 44.33152 | 20 | 2776.444 | 14 | 308
7561 | 3114.286 | 44.1002 | 20 | 2776.444 | 13 | 308
7562 | 3091.912 | 44.31928 | 20 | 2776.444 | 12 | 308
7563 | 3070.704 | 44.56248 | 20 | 2776.444 | 11 | 308
7564 | 3048.352 | 44.6766 | 20 | 2776.444 | 10 | 308
7565 | 3024.682 | 44.66832 | 20 | 2776.444 | 9 | 308
7566 | 2998.901 | 44.73132 | 20 | 2776.444 | 8 | 308
7567 | 2970.649 | 44.58948 | 20 | 2776.444 | 7 | 308
7568 | 2938.263 | 44.33876 | 20 | 2776.444 | 6 | 308
7569 | 2897.527 | 44.72707 | 20 | 2776.444 | 5 | 308
7570 | 2851.648 | 43.66348 | 20 | 2776.444 | 4 | 308
7571 | 2791.011 | 45.40368 | 20 | 2776.444 | 3 | 308
7572 | 2715.319 | 45.07516 | 20 | 2776.444 | 2 | 308
7573 | 2621.461 | 44.0642 | 20 | 2776.444 | 1 | 308
7574 | 2500 | 41.9384 | 20 | 2776.444 | 0 | 308
7575 | 3894.505 | 43.2714 | 10 | 2653.333 | 100 | 309
7576 | 3813.517 | 43.2714 | 10 | 2653.333 | 99 | 309
7577 | 3804.396 | 43.01208 | 10 | 2653.333 | 98 | 309
7578 | 3796.813 | 42.9436 | 10 | 2653.333 | 97 | 309
7579 | 3792.748 | 42.79596 | 10 | 2653.333 | 96 | 309
7580 | 3786.813 | 42.677 | 10 | 2653.333 | 95 | 309
7581 | 3781.539 | 42.659 | 10 | 2653.333 | 94 | 309
7582 | 3774.946 | 42.4788 | 10 | 2653.333 | 93 | 309
7583 | 3769.89 | 42.5364 | 10 | 2653.333 | 92 | 309
7584 | 3762.638 | 42.5148 | 10 | 2653.333 | 91 | 309
7585 | 3757.143 | 42.4428 | 10 | 2653.333 | 90 | 309
7586 | 3750.549 | 42.3708 | 10 | 2653.333 | 89 | 309
7587 | 3742.417 | 42.32032 | 10 | 2653.333 | 88 | 309
7588 | 3736.374 | 42.3996 | 10 | 2653.333 | 87 | 309
7589 | 3730.769 | 42.3996 | 10 | 2653.333 | 86 | 309
7590 | 3722.528 | 42.3708 | 10 | 2653.333 | 85 | 309
7591 | 3716.484 | 42.31304 | 10 | 2653.333 | 84 | 309
7592 | 3709.89 | 42.3708 | 10 | 2653.333 | 83 | 309
7593 | 3702.198 | 42.4284 | 10 | 2653.333 | 82 | 309
7594 | 3695.604 | 42.4536 | 10 | 2653.333 | 81 | 309
7595 | 3687.912 | 42.4068 | 10 | 2653.333 | 80 | 309
7596 | 3682.088 | 42.4896 | 10 | 2653.333 | 79 | 309
7597 | 3673.40625 | 42.5292 | 10 | 2653.333 | 78 | 309
7598 | 3666.923 | 42.5112 | 10 | 2653.333 | 77 | 309
7599 | 3659.341 | 42.5076 | 10 | 2653.333 | 76 | 309
7600 | 3652.747 | 42.5328 | 10 | 2653.333 | 75 | 309
7601 | 3644.835 | 42.60856 | 10 | 2653.333 | 74 | 309
7602 | 3637.363 | 42.55802 | 10 | 2653.333 | 73 | 309
7603 | 3630.33 | 42.6446 | 10 | 2653.333 | 72 | 309
7604 | 3623.077 | 42.6482 | 10 | 2653.333 | 71 | 309
7605 | 3614.286 | 42.587 | 10 | 2653.333 | 70 | 309
7606 | 3606.594 | 42.695 | 10 | 2653.333 | 69 | 309
7607 | 3598.242 | 42.7382 | 10 | 2653.333 | 68 | 309
7608 | 3591.319 | 42.77062 | 10 | 2653.333 | 67 | 309
7609 | 3583.517 | 42.7382 | 10 | 2653.333 | 66 | 309
7610 | 3575.824 | 42.731 | 10 | 2653.333 | 65 | 309
7611 | 3567.033 | 42.78144 | 10 | 2653.333 | 64 | 309
7612 | 3559.451 | 42.7346 | 10 | 2653.333 | 63 | 309
7613 | 3552.088 | 42.8896 | 10 | 2653.333 | 62 | 309
7614 | 3543.956 | 42.9364 | 10 | 2653.333 | 61 | 309
7615 | 3534.066 | 43.0192 | 10 | 2653.333 | 60 | 309
7616 | 3526.374 | 43.06974 | 10 | 2653.333 | 59 | 309
7617 | 3519.78 | 43.113 | 10 | 2653.333 | 58 | 309
7618 | 3509.89 | 43.1562 | 10 | 2653.333 | 57 | 309
7619 | 3503.297 | 43.2066 | 10 | 2653.333 | 56 | 309
7620 | 3495.055 | 43.2534 | 10 | 2653.333 | 55 | 309
7621 | 3486.813 | 43.3364 | 10 | 2653.333 | 54 | 309
7622 | 3479.341 | 43.30398 | 10 | 2653.333 | 53 | 309
7623 | 3470.769 | 43.4732 | 10 | 2653.333 | 52 | 309
7624 | 3462.638 | 43.4516 | 10 | 2653.333 | 51 | 309
7625 | 3456.044 | 43.5598 | 10 | 2653.333 | 50 | 309
7626 | 3447.253 | 43.54894 | 10 | 2653.333 | 49 | 309
7627 | 3439.121 | 43.7182 | 10 | 2653.333 | 48 | 309
7628 | 3431.648 | 43.80118 | 10 | 2653.333 | 47 | 309
7629 | 3424.396 | 43.79756 | 10 | 2653.333 | 46 | 309
7630 | 3415.935 | 43.848 | 10 | 2653.333 | 45 | 309
7631 | 3405.934 | 43.80464 | 10 | 2653.333 | 44 | 309
7632 | 3400 | 43.9236 | 10 | 2653.333 | 43 | 309
7633 | 3390.989 | 43.9776 | 10 | 2653.333 | 42 | 309
7634 | 3384.286 | 44.1362 | 10 | 2653.333 | 41 | 309
7635 | 3375.824 | 44.1722 | 10 | 2653.333 | 40 | 309
7636 | 3367.802 | 44.28394 | 10 | 2653.333 | 39 | 309
7637 | 3359.78 | 44.26592 | 10 | 2653.333 | 38 | 309
7638 | 3350.55 | 44.3848 | 10 | 2653.333 | 37 | 309
7639 | 3343.736 | 44.3956 | 10 | 2653.333 | 36 | 309
7640 | 3334.615 | 44.4604 | 10 | 2653.333 | 35 | 309
7641 | 3326.374 | 44.4892 | 10 | 2653.333 | 34 | 309
7642 | 3317.583 | 44.59378 | 10 | 2653.333 | 33 | 309
7643 | 3309.231 | 44.56132 | 10 | 2653.333 | 32 | 309
7644 | 3299.56 | 44.7126 | 10 | 2653.333 | 31 | 309
7645 | 3291.209 | 44.7126 | 10 | 2653.333 | 30 | 309
7646 | 3282.088 | 44.77394 | 10 | 2653.333 | 29 | 309
7647 | 3272.088 | 44.8064 | 10 | 2653.333 | 28 | 309
7648 | 3262.527 | 44.864 | 10 | 2653.333 | 27 | 309
7649 | 3251.648 | 44.89284 | 10 | 2653.333 | 26 | 309
7650 | 3240.659 | 44.9829 | 10 | 2653.333 | 25 | 309
7651 | 3229.67 | 45.1234 | 10 | 2653.333 | 24 | 309
7652 | 3217.583 | 45.2134 | 10 | 2653.333 | 23 | 309
7653 | 3204.616 | 45.1954 | 10 | 2653.333 | 22 | 309
7654 | 3193.077 | 45.217 | 10 | 2653.333 | 21 | 309
7655 | 3179.121 | 45.3612 | 10 | 2653.333 | 20 | 309
7656 | 3164.505 | 45.3936 | 10 | 2653.333 | 19 | 309
7657 | 3150.55 | 45.527 | 10 | 2653.333 | 18 | 309
7658 | 3135.165 | 45.5414 | 10 | 2653.333 | 17 | 309
7659 | 3118.681 | 45.6422 | 10 | 2653.333 | 16 | 309
7660 | 3102.198 | 45.8476 | 10 | 2653.333 | 15 | 309
7661 | 3083.517 | 45.8728 | 10 | 2653.333 | 14 | 309
7662 | 3064.835 | 45.9052 | 10 | 2653.333 | 13 | 309
7663 | 3044.615 | 45.952 | 10 | 2653.333 | 12 | 309
7664 | 3023.077 | 46.0458 | 10 | 2653.333 | 11 | 309
7665 | 3001.099 | 46.298 | 10 | 2653.333 | 10 | 309
7666 | 2977.253 | 46.3808 | 10 | 2653.333 | 9 | 309
7667 | 2950.55 | 46.48532 | 10 | 2653.333 | 8 | 309
7668 | 2923.956 | 46.75918 | 10 | 2653.333 | 7 | 309
7669 | 2890.11 | 46.7592 | 10 | 2653.333 | 6 | 309
7670 | 2853.296 | 46.9284 | 10 | 2653.333 | 5 | 309
7671 | 2806.594 | 47.19156 | 10 | 2653.333 | 4 | 309
7672 | 2753.736 | 47.19518 | 10 | 2653.333 | 3 | 309
7673 | 2685.494 | 47.20592 | 10 | 2653.333 | 2 | 309
7674 | 2600.44 | 46.93206 | 10 | 2653.333 | 1 | 309
7675 | 2503.297 | 46.0458 | 10 | 2653.333 | 0 | 309
7676 | 4039.561 | 39.128 | 30 | 2826.667 | 100 | 302
7677 | 3952.747 | 39.14972 | 30 | 2826.667 | 99 | 302
7678 | 3937.583 | 39.0704 | 30 | 2826.667 | 98 | 302
7679 | 3929.67 | 38.9768 | 30 | 2826.667 | 97 | 302
7680 | 3922.417 | 38.8398 | 30 | 2826.667 | 96 | 302
7681 | 3914.286 | 38.6958 | 30 | 2826.667 | 95 | 302
7682 | 3907.033 | 38.775 | 30 | 2826.667 | 94 | 302
7683 | 3898.681 | 38.7894 | 30 | 2826.667 | 93 | 302
7684 | 3890.989 | 38.71016 | 30 | 2826.667 | 92 | 302
7685 | 3881.099 | 38.63808 | 30 | 2826.667 | 91 | 302
7686 | 3872.528 | 38.6598 | 30 | 2826.667 | 90 | 302
7687 | 3865.055 | 38.60928 | 30 | 2826.667 | 89 | 302
7688 | 3855.385 | 38.5228 | 30 | 2826.667 | 88 | 302
7689 | 3845.055 | 38.5948 | 30 | 2826.667 | 87 | 302
7690 | 3836.923 | 38.63808 | 30 | 2826.667 | 86 | 302
7691 | 3828.571 | 38.5876 | 30 | 2826.667 | 85 | 302
7692 | 3819.78 | 38.6092 | 30 | 2826.667 | 84 | 302
7693 | 3810.549 | 38.6958 | 30 | 2826.667 | 83 | 302
7694 | 3798.681 | 38.64536 | 30 | 2826.667 | 82 | 302
7695 | 3792.967 | 38.66692 | 30 | 2826.667 | 81 | 302
7696 | 3783.516 | 38.6958 | 30 | 2826.667 | 80 | 302
7697 | 3775.165 | 38.7966 | 30 | 2826.667 | 79 | 302
7698 | 3767.912 | 38.7102 | 30 | 2826.667 | 78 | 302
7699 | 3759.121 | 38.7606 | 30 | 2826.667 | 77 | 302
7700 | 3751.428 | 38.8182 | 30 | 2826.667 | 76 | 302
7701 | 3743.956 | 38.8398 | 30 | 2826.667 | 75 | 302
7702 | 3735.604 | 38.7822 | 30 | 2826.667 | 74 | 302
7703 | 3728.572 | 38.79664 | 30 | 2826.667 | 73 | 302
7704 | 3719.78 | 38.8182 | 30 | 2826.667 | 72 | 302
7705 | 3712.747 | 38.9264 | 30 | 2826.667 | 71 | 302
7706 | 3702.198 | 38.8758 | 30 | 2826.667 | 70 | 302
7707 | 3695.164 | 38.90468 | 30 | 2826.667 | 69 | 302
7708 | 3687.472 | 39.0344 | 30 | 2826.667 | 68 | 302
7709 | 3679.121 | 38.9696 | 30 | 2826.667 | 67 | 302
7710 | 3669.671 | 38.9912 | 30 | 2826.667 | 66 | 302
7711 | 3661.539 | 39.128 | 30 | 2826.667 | 65 | 302
7712 | 3652.747 | 38.9984 | 30 | 2826.667 | 64 | 302
7713 | 3644.835 | 39.13524 | 30 | 2826.667 | 63 | 302
7714 | 3636.044 | 39.13524 | 30 | 2826.667 | 62 | 302
7715 | 3624.615 | 39.11368 | 30 | 2826.667 | 61 | 302
7716 | 3618.682 | 39.128 | 30 | 2826.667 | 60 | 302
7717 | 3608.132 | 39.2362 | 30 | 2826.667 | 59 | 302
7718 | 3598.901 | 39.2938 | 30 | 2826.667 | 58 | 302
7719 | 3589.231 | 39.2866 | 30 | 2826.667 | 57 | 302
7720 | 3581.978 | 39.337 | 30 | 2826.667 | 56 | 302
7721 | 3572.528 | 39.3802 | 30 | 2826.667 | 55 | 302
7722 | 3564.835 | 39.4308 | 30 | 2826.667 | 54 | 302
7723 | 3555.165 | 39.373 | 30 | 2826.667 | 53 | 302
7724 | 3544.835 | 39.4524 | 30 | 2826.667 | 52 | 302
7725 | 3539.561 | 39.5388 | 30 | 2826.667 | 51 | 302
7726 | 3530.769 | 39.5244 | 30 | 2826.667 | 50 | 302
7727 | 3521.978 | 39.62532 | 30 | 2826.667 | 49 | 302
7728 | 3515.825 | 39.7838 | 30 | 2826.667 | 48 | 302
7729 | 3507.253 | 39.8342 | 30 | 2826.667 | 47 | 302
7730 | 3498.461 | 39.79828 | 30 | 2826.667 | 46 | 302
7731 | 3491.209 | 39.8848 | 30 | 2826.667 | 45 | 302
7732 | 3483.956 | 39.86308 | 30 | 2826.667 | 44 | 302
7733 | 3477.143 | 39.9856 | 30 | 2826.667 | 43 | 302
7734 | 3469.231 | 39.928 | 30 | 2826.667 | 42 | 302
7735 | 3462.198 | 40.036 | 30 | 2826.667 | 41 | 302
7736 | 3456.044 | 40.0648 | 30 | 2826.667 | 40 | 302
7737 | 3447.473 | 40.0792 | 30 | 2826.667 | 39 | 302
7738 | 3440.219 | 40.036 | 30 | 2826.667 | 38 | 302
7739 | 3434.286 | 40.12976 | 30 | 2826.667 | 37 | 302
7740 | 3424.835 | 40.14412 | 30 | 2826.667 | 36 | 302
7741 | 3416.484 | 40.209 | 30 | 2826.667 | 35 | 302
7742 | 3410.11 | 40.2666 | 30 | 2826.667 | 34 | 302
7743 | 3402.857 | 40.353 | 30 | 2826.667 | 33 | 302
7744 | 3395.384 | 40.281 | 30 | 2826.667 | 32 | 302
7745 | 3388.132 | 40.353 | 30 | 2826.667 | 31 | 302
7746 | 3379.121 | 40.3892 | 30 | 2826.667 | 30 | 302
7747 | 3367.253 | 40.4612 | 30 | 2826.667 | 29 | 302
7748 | 3361.319 | 40.4396 | 30 | 2826.667 | 28 | 302
7749 | 3351.648 | 40.562 | 30 | 2826.667 | 27 | 302
7750 | 3342.857 | 40.5044 | 30 | 2826.667 | 26 | 302
7751 | 3334.066 | 40.6414 | 30 | 2826.667 | 25 | 302
7752 | 3325.495 | 40.63412 | 30 | 2826.667 | 24 | 302
7753 | 3314.066 | 40.699 | 30 | 2826.667 | 23 | 302
7754 | 3301.319 | 40.7638 | 30 | 2826.667 | 22 | 302
7755 | 3291.649 | 40.735 | 30 | 2826.667 | 21 | 302
7756 | 3280.22 | 40.8214 | 30 | 2826.667 | 20 | 302
7757 | 3266.594 | 40.7638 | 30 | 2826.667 | 19 | 302
7758 | 3253.846 | 40.93676 | 30 | 2826.667 | 18 | 302
7759 | 3240.88 | 40.9296 | 30 | 2826.667 | 17 | 302
7760 | 3227.473 | 40.9512 | 30 | 2826.667 | 16 | 302
7761 | 3213.187 | 41.1818 | 30 | 2826.667 | 15 | 302
7762 | 3196.044 | 41.1818 | 30 | 2826.667 | 14 | 302
7763 | 3178.022 | 41.189 | 30 | 2826.667 | 13 | 302
7764 | 3160.659 | 41.24664 | 30 | 2826.667 | 12 | 302
7765 | 3140.879 | 41.3764 | 30 | 2826.667 | 11 | 302
7766 | 3117.583 | 41.578 | 30 | 2826.667 | 10 | 302
7767 | 3093.846 | 41.59248 | 30 | 2826.667 | 9 | 302
7768 | 3067.253 | 41.6934 | 30 | 2826.667 | 8 | 302
7769 | 3040.659 | 41.80144 | 30 | 2826.667 | 7 | 302
7770 | 3007.253 | 41.85912 | 30 | 2826.667 | 6 | 302
7771 | 2968.132 | 42.0104 | 30 | 2826.667 | 5 | 302
7772 | 2924.615 | 41.96 | 30 | 2826.667 | 4 | 302
7773 | 2865.275 | 41.8448 | 30 | 2826.667 | 3 | 302
7774 | 2784.835 | 41.40516 | 30 | 2826.667 | 2 | 302
7775 | 2668.792 | 40.137 | 30 | 2826.667 | 1 | 302
7776 | 2501.099 | 37.6148 | 30 | 2826.667 | 0 | 302
7777 | 4009.89 | 40.317 | 20 | 2746.667 | 100 | 303
7778 | 3895.824 | 40.30264 | 20 | 2746.667 | 99 | 303
7779 | 3883.517 | 40.2594 | 20 | 2746.667 | 98 | 303
7780 | 3873.187 | 40.33152 | 20 | 2746.667 | 97 | 303
7781 | 3868.352 | 40.2594 | 20 | 2746.667 | 96 | 303
7782 | 3860.44 | 39.9568 | 20 | 2746.667 | 95 | 303
7783 | 3852.528 | 40.07924 | 20 | 2746.667 | 94 | 303
7784 | 3844.396 | 39.9496 | 20 | 2746.667 | 93 | 303
7785 | 3836.264 | 39.9136 | 20 | 2746.667 | 92 | 303
7786 | 3829.45 | 39.9424 | 20 | 2746.667 | 91 | 303
7787 | 3821.978 | 39.9568 | 20 | 2746.667 | 90 | 303
7788 | 3813.187 | 39.9064 | 20 | 2746.667 | 89 | 303
7789 | 3805.275 | 39.8848 | 20 | 2746.667 | 88 | 303
7790 | 3797.362 | 39.928 | 20 | 2746.667 | 87 | 303
7791 | 3789.011 | 39.9064 | 20 | 2746.667 | 86 | 303
7792 | 3781.319 | 39.8126 | 20 | 2746.667 | 85 | 303
7793 | 3773.626 | 39.8486 | 20 | 2746.667 | 84 | 303
7794 | 3765.494 | 39.91352 | 20 | 2746.667 | 83 | 303
7795 | 3757.802 | 39.9712 | 20 | 2746.667 | 82 | 303
7796 | 3750.549 | 39.9568 | 20 | 2746.667 | 81 | 303
7797 | 3740.659 | 39.9568 | 20 | 2746.667 | 80 | 303
7798 | 3734.506 | 40.0144 | 20 | 2746.667 | 79 | 303
7799 | 3728.352 | 39.9712 | 20 | 2746.667 | 78 | 303
7800 | 3720.879 | 40.09372 | 20 | 2746.667 | 77 | 303
7801 | 3712.747 | 40.1658 | 20 | 2746.667 | 76 | 303
7802 | 3705.494 | 40.245 | 20 | 2746.667 | 75 | 303
7803 | 3695.824 | 40.1658 | 20 | 2746.667 | 74 | 303
7804 | 3690.769 | 40.2306 | 20 | 2746.667 | 73 | 303
7805 | 3682.417 | 40.2306 | 20 | 2746.667 | 72 | 303
7806 | 3674.505 | 40.209 | 20 | 2746.667 | 71 | 303
7807 | 3664.835 | 40.317 | 20 | 2746.667 | 70 | 303
7808 | 3656.703 | 40.2738 | 20 | 2746.667 | 69 | 303
7809 | 3650.55 | 40.3386 | 20 | 2746.667 | 68 | 303
7810 | 3640.22 | 40.34588 | 20 | 2746.667 | 67 | 303
7811 | 3633.626 | 40.36744 | 20 | 2746.667 | 66 | 303
7812 | 3625.275 | 40.3892 | 20 | 2746.667 | 65 | 303
7813 | 3616.703 | 40.4252 | 20 | 2746.667 | 64 | 303
7814 | 3608.132 | 40.4396 | 20 | 2746.667 | 63 | 303
7815 | 3599.56 | 40.7638 | 20 | 2746.667 | 62 | 303
7816 | 3591.649 | 40.7134 | 20 | 2746.667 | 61 | 303
7817 | 3584.615 | 40.6052 | 20 | 2746.667 | 60 | 303
7818 | 3573.846 | 40.6918 | 20 | 2746.667 | 59 | 303
7819 | 3564.176 | 40.85032 | 20 | 2746.667 | 58 | 303
7820 | 3558.242 | 40.807 | 20 | 2746.667 | 57 | 303
7821 | 3549.23 | 40.84316 | 20 | 2746.667 | 56 | 303
7822 | 3540.66 | 40.9296 | 20 | 2746.667 | 55 | 303
7823 | 3531.868 | 40.872 | 20 | 2746.667 | 54 | 303
7824 | 3522.857 | 40.98 | 20 | 2746.667 | 53 | 303
7825 | 3514.506 | 40.9368 | 20 | 2746.667 | 52 | 303
7826 | 3506.594 | 41.10256 | 20 | 2746.667 | 51 | 303
7827 | 3500 | 41.1098 | 20 | 2746.667 | 50 | 303
7828 | 3489.451 | 41.1962 | 20 | 2746.667 | 49 | 303
7829 | 3483.517 | 41.2106 | 20 | 2746.667 | 48 | 303
7830 | 3475.824 | 41.3042 | 20 | 2746.667 | 47 | 303
7831 | 3469.011 | 41.362 | 20 | 2746.667 | 46 | 303
7832 | 3459.341 | 41.362 | 20 | 2746.667 | 45 | 303
7833 | 3452.747 | 41.47 | 20 | 2746.667 | 44 | 303
7834 | 3445.055 | 41.4556 | 20 | 2746.667 | 43 | 303
7835 | 3437.582 | 41.57092 | 20 | 2746.667 | 42 | 303
7836 | 3425.934 | 41.6358 | 20 | 2746.667 | 41 | 303
7837 | 3420.879 | 41.6142 | 20 | 2746.667 | 40 | 303
7838 | 3413.187 | 41.6286 | 20 | 2746.667 | 39 | 303
7839 | 3405.934 | 41.7654 | 20 | 2746.667 | 38 | 303
7840 | 3398.461 | 41.75828 | 20 | 2746.667 | 37 | 303
7841 | 3389.231 | 41.924 | 20 | 2746.667 | 36 | 303
7842 | 3382.417 | 41.8304 | 20 | 2746.667 | 35 | 303
7843 | 3374.725 | 41.924 | 20 | 2746.667 | 34 | 303
7844 | 3365.934 | 41.9528 | 20 | 2746.667 | 33 | 303
7845 | 3357.143 | 42.07532 | 20 | 2746.667 | 32 | 303
7846 | 3349.011 | 42.1258 | 20 | 2746.667 | 31 | 303
7847 | 3339.561 | 42.0826 | 20 | 2746.667 | 30 | 303
7848 | 3330.99 | 42.1618 | 20 | 2746.667 | 29 | 303
7849 | 3324.176 | 42.2338 | 20 | 2746.667 | 28 | 303
7850 | 3313.627 | 42.2266 | 20 | 2746.667 | 27 | 303
7851 | 3304.396 | 42.27704 | 20 | 2746.667 | 26 | 303
7852 | 3294.506 | 42.4428 | 20 | 2746.667 | 25 | 303
7853 | 3283.517 | 42.4572 | 20 | 2746.667 | 24 | 303
7854 | 3272.528 | 42.522 | 20 | 2746.667 | 23 | 303
7855 | 3261.319 | 42.5148 | 20 | 2746.667 | 22 | 303
7856 | 3250.549 | 42.55804 | 20 | 2746.667 | 21 | 303
7857 | 3237.363 | 42.623 | 20 | 2746.667 | 20 | 303
7858 | 3225.275 | 42.6518 | 20 | 2746.667 | 19 | 303
7859 | 3211.648 | 42.659 | 20 | 2746.667 | 18 | 303
7860 | 3196.703 | 42.7526 | 20 | 2746.667 | 17 | 303
7861 | 3181.319 | 42.8176 | 20 | 2746.667 | 16 | 303
7862 | 3164.835 | 42.9112 | 20 | 2746.667 | 15 | 303
7863 | 3148.352 | 42.976 | 20 | 2746.667 | 14 | 303
7864 | 3128.572 | 43.03368 | 20 | 2746.667 | 13 | 303
7865 | 3110.989 | 43.0554 | 20 | 2746.667 | 12 | 303
7866 | 3086.593 | 43.1274 | 20 | 2746.667 | 11 | 303
7867 | 3067.033 | 43.2714 | 20 | 2746.667 | 10 | 303
7868 | 3041.099 | 43.30036 | 20 | 2746.667 | 9 | 303
7869 | 3014.945 | 43.394 | 20 | 2746.667 | 8 | 303
7870 | 2986.813 | 43.4012 | 20 | 2746.667 | 7 | 303
7871 | 2953.626 | 43.30024 | 20 | 2746.667 | 6 | 303
7872 | 2917.583 | 43.1274 | 20 | 2746.667 | 5 | 303
7873 | 2869.89 | 43.04096 | 20 | 2746.667 | 4 | 303
7874 | 2809.89 | 42.5076 | 20 | 2746.667 | 3 | 303
7875 | 2732.967 | 41.7222 | 20 | 2746.667 | 2 | 303
7876 | 2630.769 | 40.418 | 20 | 2746.667 | 1 | 303
7877 | 2501.099 | 38.2634 | 20 | 2746.667 | 0 | 303
7878 | 4036.264 | 37.1824 | 40 | 2904.889 | 100 | 304
7879 | 3991.209 | 36.83228 | 40 | 2904.889 | 99 | 304
7880 | 3978.022 | 36.81212 | 40 | 2904.889 | 98 | 304
7881 | 3969.055 | 36.65066 | 40 | 2904.889 | 97 | 304
7882 | 3959.956 | 36.678 | 40 | 2904.889 | 96 | 304
7883 | 3950.55 | 36.57 | 40 | 2904.889 | 95 | 304
7884 | 3941.582 | 36.61752 | 40 | 2904.889 | 94 | 304
7885 | 3931.341 | 36.606 | 40 | 2904.889 | 93 | 304
7886 | 3921.846 | 36.75452 | 40 | 2904.889 | 92 | 304
7887 | 3913.187 | 36.59875 | 40 | 2904.889 | 91 | 304
7888 | 3902.198 | 36.5196 | 40 | 2904.889 | 90 | 304
7889 | 3892.352 | 36.46325 | 40 | 2904.889 | 89 | 304
7890 | 3882.462 | 36.498 | 40 | 2904.889 | 88 | 304
7891 | 3872.528 | 36.498 | 40 | 2904.889 | 87 | 304
7892 | 3862.505 | 36.56712 | 40 | 2904.889 | 86 | 304
7893 | 3852.088 | 36.6204 | 40 | 2904.889 | 85 | 304
7894 | 3842.022 | 37.19109 | 40 | 2904.889 | 84 | 304
7895 | 3831.868 | 37.03408 | 40 | 2904.889 | 83 | 304
7896 | 3824.748 | 37.09168 | 40 | 2904.889 | 82 | 304
7897 | 3815.385 | 37.10464 | 40 | 2904.889 | 81 | 304
7898 | 3804.396 | 37.024 | 40 | 2904.889 | 80 | 304
7899 | 3796.703 | 36.94181 | 40 | 2904.889 | 79 | 304
7900 | 3788 | 36.97504 | 40 | 2904.889 | 78 | 304
7901 | 3780.528 | 37.05856 | 40 | 2904.889 | 77 | 304
7902 | 3771.824 | 37.14352 | 40 | 2904.889 | 76 | 304
7903 | 3763.736 | 37.2546 | 40 | 2904.889 | 75 | 304
7904 | 3756.044 | 37.15936 | 40 | 2904.889 | 74 | 304
7905 | 3748.044 | 37.2546 | 40 | 2904.889 | 73 | 304
7906 | 3740.659 | 37.19394 | 40 | 2904.889 | 72 | 304
7907 | 3730.769 | 37.2906 | 40 | 2904.889 | 71 | 304
7908 | 3724.176 | 37.3914 | 40 | 2904.889 | 70 | 304
7909 | 3714.286 | 37.35684 | 40 | 2904.889 | 69 | 304
7910 | 3706.549 | 37.40004 | 40 | 2904.889 | 68 | 304
7911 | 3698.901 | 37.25028 | 40 | 2904.889 | 67 | 304
7912 | 3690.11 | 37.3554 | 40 | 2904.889 | 66 | 304
7913 | 3680.22 | 37.3194 | 40 | 2904.889 | 65 | 304
7914 | 3671.429 | 37.32516 | 40 | 2904.889 | 64 | 304
7915 | 3661.142 | 37.27908 | 40 | 2904.889 | 63 | 304
7916 | 3653.099 | 37.30356 | 40 | 2904.889 | 62 | 304
7917 | 3642.901 | 37.35972 | 40 | 2904.889 | 61 | 304
7918 | 3635.165 | 37.3914 | 40 | 2904.889 | 60 | 304
7919 | 3624.176 | 37.3626 | 40 | 2904.889 | 59 | 304
7920 | 3616.351 | 37.39428 | 40 | 2904.889 | 58 | 304
7921 | 3606.594 | 37.3986 | 40 | 2904.889 | 57 | 304
7922 | 3597.802 | 37.40436 | 40 | 2904.889 | 56 | 304
7923 | 3587.472 | 37.44904 | 40 | 2904.889 | 55 | 304
7924 | 3579.736 | 37.49096 | 40 | 2904.889 | 54 | 304
7925 | 3570.418 | 37.687 | 40 | 2904.889 | 53 | 304
7926 | 3562.637 | 37.59896 | 40 | 2904.889 | 52 | 304
7927 | 3553.846 | 37.759 | 40 | 2904.889 | 51 | 304
7928 | 3546.154 | 37.867 | 40 | 2904.889 | 50 | 304
7929 | 3538.066 | 37.96224 | 40 | 2904.889 | 49 | 304
7930 | 3529.67 | 37.71292 | 40 | 2904.889 | 48 | 304
7931 | 3522.066 | 37.75324 | 40 | 2904.889 | 47 | 304
7932 | 3514.901 | 37.795 | 40 | 2904.889 | 46 | 304
7933 | 3507.912 | 37.831 | 40 | 2904.889 | 45 | 304
7934 | 3500.352 | 37.92607 | 40 | 2904.889 | 44 | 304
7935 | 3494.506 | 37.903 | 40 | 2904.889 | 43 | 304
7936 | 3485.846 | 38.03856 | 40 | 2904.889 | 42 | 304
7937 | 3479.121 | 38.06592 | 40 | 2904.889 | 41 | 304
7938 | 3472.527 | 38.0472 | 40 | 2904.889 | 40 | 304
7939 | 3464.879 | 38.19428 | 40 | 2904.889 | 39 | 304
7940 | 3458.242 | 38.1683 | 40 | 2904.889 | 38 | 304
7941 | 3449.451 | 38.28644 | 40 | 2904.889 | 37 | 304
7942 | 3443.956 | 38.2634 | 40 | 2904.889 | 36 | 304
7943 | 3437.363 | 38.42188 | 40 | 2904.889 | 35 | 304
7944 | 3430.242 | 38.42473 | 40 | 2904.889 | 34 | 304
7945 | 3421.846 | 38.30804 | 40 | 2904.889 | 33 | 304
7946 | 3413.715 | 38.24468 | 40 | 2904.889 | 32 | 304
7947 | 3406.593 | 38.87004 | 40 | 2904.889 | 31 | 304
7948 | 3398.901 | 38.24176 | 40 | 2904.889 | 30 | 304
7949 | 3390.11 | 38.21156 | 40 | 2904.889 | 29 | 304
7950 | 3381.231 | 38.26052 | 40 | 2904.889 | 28 | 304
7951 | 3373.626 | 38.2634 | 40 | 2904.889 | 27 | 304
7952 | 3364.527 | 38.57464 | 40 | 2904.889 | 26 | 304
7953 | 3354.945 | 38.4436 | 40 | 2904.889 | 25 | 304
7954 | 3344.659 | 38.57464 | 40 | 2904.889 | 24 | 304
7955 | 3335.956 | 38.45938 | 40 | 2904.889 | 23 | 304
7956 | 3326.462 | 38.57896 | 40 | 2904.889 | 22 | 304
7957 | 3314.901 | 38.62803 | 40 | 2904.889 | 21 | 304
7958 | 3303.297 | 38.89756 | 40 | 2904.889 | 20 | 304
7959 | 3292.484 | 38.73756 | 40 | 2904.889 | 19 | 304
7960 | 3281.319 | 38.85574 | 40 | 2904.889 | 18 | 304
7961 | 3269.231 | 39.4164 | 40 | 2904.889 | 17 | 304
7962 | 3256.879 | 39.47112 | 40 | 2904.889 | 16 | 304
7963 | 3242.857 | 39.4452 | 40 | 2904.889 | 15 | 304
7964 | 3229.67 | 39.5964 | 40 | 2904.889 | 14 | 304
7965 | 3215.385 | 39.83708 | 40 | 2904.889 | 13 | 304
7966 | 3199.253 | 39.71756 | 40 | 2904.889 | 12 | 304
7967 | 3183.473 | 39.73628 | 40 | 2904.889 | 11 | 304
7968 | 3163.077 | 39.7118 | 40 | 2904.889 | 10 | 304
7969 | 3143.121 | 39.69596 | 40 | 2904.889 | 9 | 304
7970 | 3121.846 | 39.70028 | 40 | 2904.889 | 8 | 304
7971 | 3093.934 | 39.30676 | 40 | 2904.889 | 7 | 304
7972 | 3064.835 | 39.62681 | 40 | 2904.889 | 6 | 304
7973 | 3029.45 | 39.4236 | 40 | 2904.889 | 5 | 304
7974 | 2987.297 | 39.3802 | 40 | 2904.889 | 4 | 304
7975 | 2931.956 | 39.1613 | 40 | 2904.889 | 3 | 304
7976 | 2854.33 | 38.38148 | 40 | 2904.889 | 2 | 304
7977 | 2734.154 | 36.48779 | 40 | 2904.889 | 1 | 304
7978 | 2585.714 | 35.9214 | 40 | 2904.889 | 0 | 304
7979 | 3994.505 | 43.3436 | 10 | 2640.444 | 100 | 305
7980 | 3813.187 | 43.42388 | 10 | 2640.444 | 99 | 305
7981 | 3801.099 | 43.20588 | 10 | 2640.444 | 98 | 305
7982 | 3795.604 | 42.9832 | 10 | 2640.444 | 97 | 305
7983 | 3792.923 | 42.75404 | 10 | 2640.444 | 96 | 305
7984 | 3784.56 | 42.767 | 10 | 2640.444 | 95 | 305
7985 | 3778.022 | 42.64532 | 10 | 2640.444 | 94 | 305
7986 | 3771.571 | 42.623 | 10 | 2640.444 | 93 | 305
7987 | 3765.143 | 42.49896 | 10 | 2640.444 | 92 | 305
7988 | 3761.198 | 42.4788 | 10 | 2640.444 | 91 | 305
7989 | 3752.527 | 42.5004 | 10 | 2640.444 | 90 | 305
7990 | 3746.154 | 42.51552 | 10 | 2640.444 | 89 | 305
7991 | 3739.385 | 42.37944 | 10 | 2640.444 | 88 | 305
7992 | 3732.231 | 42.43092 | 10 | 2640.444 | 87 | 305
7993 | 3725.561 | 42.4788 | 10 | 2640.444 | 86 | 305
7994 | 3719.45 | 42.39057 | 10 | 2640.444 | 85 | 305
7995 | 3712.088 | 42.36648 | 10 | 2640.444 | 84 | 305
7996 | 3704.396 | 42.40572 | 10 | 2640.444 | 83 | 305
7997 | 3697.121 | 42.38952 | 10 | 2640.444 | 82 | 305
7998 | 3690.11 | 42.3708 | 10 | 2640.444 | 81 | 305
7999 | 3684.836 | 42.3924 | 10 | 2640.444 | 80 | 305
8000 | 3676.923 | 42.37692 | 10 | 2640.444 | 79 | 305
8001 | 3670.308 | 42.69284 | 10 | 2640.444 | 78 | 305
8002 | 3660.912 | 42.63848 | 10 | 2640.444 | 77 | 305
8003 | 3654.417 | 42.587 | 10 | 2640.444 | 76 | 305
8004 | 3646.429 | 42.596 | 10 | 2640.444 | 75 | 305
8005 | 3639.209 | 42.71948 | 10 | 2640.444 | 74 | 305
8006 | 3632.967 | 42.623 | 10 | 2640.444 | 73 | 305
8007 | 3624.176 | 42.69644 | 10 | 2640.444 | 72 | 305
8008 | 3617.462 | 42.73496 | 10 | 2640.444 | 71 | 305
8009 | 3609.121 | 42.72746 | 10 | 2640.444 | 70 | 305
8010 | 3601.099 | 42.8392 | 10 | 2640.444 | 69 | 305
8011 | 3593.407 | 42.9112 | 10 | 2640.444 | 68 | 305
8012 | 3585.132 | 42.80093 | 10 | 2640.444 | 67 | 305
8013 | 3576.022 | 42.90472 | 10 | 2640.444 | 66 | 305
8014 | 3568.517 | 42.9832 | 10 | 2640.444 | 65 | 305
8015 | 3562.637 | 42.96448 | 10 | 2640.444 | 64 | 305
8016 | 3553.659 | 42.98932 | 10 | 2640.444 | 63 | 305
8017 | 3544.879 | 43.0192 | 10 | 2640.444 | 62 | 305
8018 | 3538.439 | 42.985 | 10 | 2640.444 | 61 | 305
8019 | 3529.231 | 43.1706 | 10 | 2640.444 | 60 | 305
8020 | 3519.78 | 43.1994 | 10 | 2640.444 | 59 | 305
8021 | 3512.703 | 43.21524 | 10 | 2640.444 | 58 | 305
8022 | 3504.803 | 43.2714 | 10 | 2640.444 | 57 | 305
8023 | 3497.758 | 43.23684 | 10 | 2640.444 | 56 | 305
8024 | 3488.406 | 43.31471 | 10 | 2640.444 | 55 | 305
8025 | 3480.22 | 43.3436 | 10 | 2640.444 | 54 | 305
8026 | 3473.329 | 43.44188 | 10 | 2640.444 | 53 | 305
8027 | 3463.341 | 43.46312 | 10 | 2640.444 | 52 | 305
8028 | 3455.044 | 43.42858 | 10 | 2640.444 | 51 | 305
8029 | 3448.352 | 43.5777 | 10 | 2640.444 | 50 | 305
8030 | 3440.56 | 43.73656 | 10 | 2640.444 | 49 | 305
8031 | 3431.121 | 43.7398 | 10 | 2640.444 | 48 | 305
8032 | 3426.374 | 43.7953 | 10 | 2640.444 | 47 | 305
8033 | 3417.429 | 43.82712 | 10 | 2640.444 | 46 | 305
8034 | 3409.396 | 43.96869 | 10 | 2640.444 | 45 | 305
8035 | 3402.11 | 44.02964 | 10 | 2640.444 | 44 | 305
8036 | 3393.406 | 44.10956 | 10 | 2640.444 | 43 | 305
8037 | 3384.858 | 44.12828 | 10 | 2640.444 | 42 | 305
8038 | 3376.033 | 44.20136 | 10 | 2640.444 | 41 | 305
8039 | 3368.572 | 44.2298 | 10 | 2640.444 | 40 | 305
8040 | 3360.439 | 44.3884 | 10 | 2640.444 | 39 | 305
8041 | 3353.208 | 44.3884 | 10 | 2640.444 | 38 | 305
8042 | 3345.967 | 44.3884 | 10 | 2640.444 | 37 | 305
8043 | 3337.099 | 44.58732 | 10 | 2640.444 | 36 | 305
8044 | 3327.857 | 44.5938 | 10 | 2640.444 | 35 | 305
8045 | 3319.78 | 44.60676 | 10 | 2640.444 | 34 | 305
8046 | 3310.406 | 44.62368 | 10 | 2640.444 | 33 | 305
8047 | 3302.33 | 44.71692 | 10 | 2640.444 | 32 | 305
8048 | 3293.407 | 44.8568 | 10 | 2640.444 | 31 | 305
8049 | 3283.517 | 44.8604 | 10 | 2640.444 | 30 | 305
8050 | 3274.604 | 45.04922 | 10 | 2640.444 | 29 | 305
8051 | 3264.307 | 45.03844 | 10 | 2640.444 | 28 | 305
8052 | 3253.923 | 45.073 | 10 | 2640.444 | 27 | 305
8053 | 3243.582 | 45.13348 | 10 | 2640.444 | 26 | 305
8054 | 3232.967 | 45.19905 | 10 | 2640.444 | 25 | 305
8055 | 3221.978 | 45.36837 | 10 | 2640.444 | 24 | 305
8056 | 3209.89 | 45.30972 | 10 | 2640.444 | 23 | 305
8057 | 3196.747 | 45.53923 | 10 | 2640.444 | 22 | 305
8058 | 3185.285 | 45.55544 | 10 | 2640.444 | 21 | 305
8059 | 3171.429 | 45.6638 | 10 | 2640.444 | 20 | 305
8060 | 3158.011 | 45.67212 | 10 | 2640.444 | 19 | 305
8061 | 3142.857 | 45.69556 | 10 | 2640.444 | 18 | 305
8062 | 3127.473 | 45.82852 | 10 | 2640.444 | 17 | 305
8063 | 3111.604 | 45.89008 | 10 | 2640.444 | 16 | 305
8064 | 3095.439 | 45.907 | 10 | 2640.444 | 15 | 305
8065 | 3076.11 | 45.99103 | 10 | 2640.444 | 14 | 305
8066 | 3058.978 | 46.12968 | 10 | 2640.444 | 13 | 305
8067 | 3040.571 | 46.25623 | 10 | 2640.444 | 12 | 305
8068 | 3020.341 | 46.28036 | 10 | 2640.444 | 11 | 305
8069 | 2998.901 | 46.4024 | 10 | 2640.444 | 10 | 305
8070 | 2975.824 | 46.46698 | 10 | 2640.444 | 9 | 305
8071 | 2950.55 | 46.57036 | 10 | 2640.444 | 8 | 305
8072 | 2922.934 | 46.62688 | 10 | 2640.444 | 7 | 305
8073 | 2892.308 | 46.64164 | 10 | 2640.444 | 6 | 305
8074 | 2855 | 46.66181 | 10 | 2640.444 | 5 | 305
8075 | 2810.593 | 46.66828 | 10 | 2640.444 | 4 | 305
8076 | 2756.296875 | 46.46988 | 10 | 2640.444 | 3 | 305
8077 | 2690.11 | 45.85912 | 10 | 2640.444 | 2 | 305
8078 | 2605.297 | 44.70612 | 10 | 2640.444 | 1 | 305
8079 | 2501.099 | 43.0554 | 10 | 2640.444 | 0 | 305
8080 | 3867.033 | 46.8744 | 0 | 2507.111 | 100 | 306
8081 | 3708.989 | 46.89564 | 0 | 2507.111 | 99 | 306
8082 | 3693.604 | 46.47168 | 0 | 2507.111 | 98 | 306
8083 | 3687.912 | 46.32855 | 0 | 2507.111 | 97 | 306
8084 | 3683.824 | 46.07172 | 0 | 2507.111 | 96 | 306
8085 | 3679.176 | 45.9736 | 0 | 2507.111 | 95 | 306
8086 | 3676.835 | 45.81592 | 0 | 2507.111 | 94 | 306
8087 | 3675.538 | 45.71672 | 0 | 2507.111 | 93 | 306
8088 | 3670.638 | 45.58748 | 0 | 2507.111 | 92 | 306
8089 | 3666.615 | 45.40836 | 0 | 2507.111 | 91 | 306
8090 | 3659.341 | 45.53058 | 0 | 2507.111 | 90 | 306
8091 | 3655.483 | 45.37884 | 0 | 2507.111 | 89 | 306
8092 | 3650.638 | 45.2532 | 0 | 2507.111 | 88 | 306
8093 | 3643.956 | 45.21671 | 0 | 2507.111 | 87 | 306
8094 | 3640.374 | 45.217 | 0 | 2507.111 | 86 | 306
8095 | 3632.198 | 45.1198 | 0 | 2507.111 | 85 | 306
8096 | 3626.989 | 45.22143 | 0 | 2507.111 | 84 | 306
8097 | 3621.978 | 45.217 | 0 | 2507.111 | 83 | 306
8098 | 3614.857 | 45.25673 | 0 | 2507.111 | 82 | 306
8099 | 3610.527 | 45.2532 | 0 | 2507.111 | 81 | 306
8100 | 3601.099 | 45.3324 | 0 | 2507.111 | 80 | 306
8101 | 3594.989 | 45.31728 | 0 | 2507.111 | 79 | 306
8102 | 3586.835 | 45.3972 | 0 | 2507.111 | 78 | 306
8103 | 3580.846 | 45.35616 | 0 | 2507.111 | 77 | 306
8104 | 3571.781 | 45.40296 | 0 | 2507.111 | 76 | 306
8105 | 3566.483 | 45.3792 | 0 | 2507.111 | 75 | 306
8106 | 3559.341 | 45.48151 | 0 | 2507.111 | 74 | 306
8107 | 3550.395 | 45.47173 | 0 | 2507.111 | 73 | 306
8108 | 3544.528 | 45.5414 | 0 | 2507.111 | 72 | 306
8109 | 3537.363 | 45.60152 | 0 | 2507.111 | 71 | 306
8110 | 3528.572 | 45.581 | 0 | 2507.111 | 70 | 306
8111 | 3521.659 | 45.56228 | 0 | 2507.111 | 69 | 306
8112 | 3513.319 | 45.6998 | 0 | 2507.111 | 68 | 306
8113 | 3504.913 | 45.59432 | 0 | 2507.111 | 67 | 306
8114 | 3501.934 | 45.68756 | 0 | 2507.111 | 66 | 306
8115 | 3490.11 | 45.6854 | 0 | 2507.111 | 65 | 306
8116 | 3482.418 | 45.73009 | 0 | 2507.111 | 64 | 306
8117 | 3473.813 | 45.85336 | 0 | 2507.111 | 63 | 306
8118 | 3466.857 | 45.79936 | 0 | 2507.111 | 62 | 306
8119 | 3460.439 | 45.83068 | 0 | 2507.111 | 61 | 306
8120 | 3451.209 | 46.00248 | 0 | 2507.111 | 60 | 306
8121 | 3443.956 | 45.9824 | 0 | 2507.111 | 59 | 306
8122 | 3436.264 | 46.0098 | 0 | 2507.111 | 58 | 306
8123 | 3429.264 | 46.14048 | 0 | 2507.111 | 57 | 306
8124 | 3421.846 | 46.19269 | 0 | 2507.111 | 56 | 306
8125 | 3412.088 | 46.2458 | 0 | 2507.111 | 55 | 306
8126 | 3406.439 | 46.226 | 0 | 2507.111 | 54 | 306
8127 | 3397.506 | 46.36316 | 0 | 2507.111 | 53 | 306
8128 | 3387.121 | 46.41752 | 0 | 2507.111 | 52 | 306
8129 | 3380.121 | 46.54046 | 0 | 2507.111 | 51 | 306
8130 | 3374.176 | 46.5321 | 0 | 2507.111 | 50 | 306
8131 | 3364.835 | 46.678 | 0 | 2507.111 | 49 | 306
8132 | 3357.143 | 46.71881 | 0 | 2507.111 | 48 | 306
8133 | 3348.352 | 46.77612 | 0 | 2507.111 | 47 | 306
8134 | 3340.659 | 46.8744 | 0 | 2507.111 | 46 | 306
8135 | 3332.857 | 46.9104 | 0 | 2507.111 | 45 | 306
8136 | 3325.187 | 46.9104 | 0 | 2507.111 | 44 | 306
8137 | 3316.483 | 47.01307 | 0 | 2507.111 | 43 | 306
8138 | 3305.253 | 47.08268 | 0 | 2507.111 | 42 | 306
8139 | 3300 | 47.1988 | 0 | 2507.111 | 41 | 306
8140 | 3290.55 | 47.1266 | 0 | 2507.111 | 40 | 306
8141 | 3281.308 | 47.34172 | 0 | 2507.111 | 39 | 306
8142 | 3273.802 | 47.36368 | 0 | 2507.111 | 38 | 306
8143 | 3264.835 | 47.3788 | 0 | 2507.111 | 37 | 306
8144 | 3255.209 | 47.40616 | 0 | 2507.111 | 36 | 306
8145 | 3246.154 | 47.5356 | 0 | 2507.111 | 35 | 306
8146 | 3237.297 | 47.69671 | 0 | 2507.111 | 34 | 306
8147 | 3228.572 | 47.68619 | 0 | 2507.111 | 33 | 306
8148 | 3218.681 | 47.87456 | 0 | 2507.111 | 32 | 306
8149 | 3207.692 | 47.86232 | 0 | 2507.111 | 31 | 306
8150 | 3197.802 | 47.93374 | 0 | 2507.111 | 30 | 306
8151 | 3187.791 | 47.99932 | 0 | 2507.111 | 29 | 306
8152 | 3176.923 | 48.09652 | 0 | 2507.111 | 28 | 306
8153 | 3164.912 | 48.30551 | 0 | 2507.111 | 27 | 306
8154 | 3155.67 | 48.27888 | 0 | 2507.111 | 26 | 306
8155 | 3143.956 | 48.46875 | 0 | 2507.111 | 25 | 306
8156 | 3130.593 | 48.43532 | 0 | 2507.111 | 24 | 306
8157 | 3118.209 | 48.52676 | 0 | 2507.111 | 23 | 306
8158 | 3105.517 | 48.71128 | 0 | 2507.111 | 22 | 306
8159 | 3092.308 | 48.72604 | 0 | 2507.111 | 21 | 306
8160 | 3080.659 | 48.7912 | 0 | 2507.111 | 20 | 306
8161 | 3065.066 | 48.92228 | 0 | 2507.111 | 19 | 306
8162 | 3052.066 | 48.89712 | 0 | 2507.111 | 18 | 306
8163 | 3034.165 | 49.0722 | 0 | 2507.111 | 17 | 306
8164 | 3020.396 | 49.1444 | 0 | 2507.111 | 16 | 306
8165 | 3005.495 | 49.2164 | 0 | 2507.111 | 15 | 306
8166 | 2988.725 | 49.18976 | 0 | 2507.111 | 14 | 306
8167 | 2971.429 | 49.34852 | 0 | 2507.111 | 13 | 306
8168 | 2952.836 | 49.38506 | 0 | 2507.111 | 12 | 306
8169 | 2934.626 | 49.34358 | 0 | 2507.111 | 11 | 306
8170 | 2915.385 | 49.4002 | 0 | 2507.111 | 10 | 306
8171 | 2893.901 | 49.43758 | 0 | 2507.111 | 9 | 306
8172 | 2871.429 | 49.3966 | 0 | 2507.111 | 8 | 306
8173 | 2846.011 | 49.35104 | 0 | 2507.111 | 7 | 306
8174 | 2818.176 | 49.23584 | 0 | 2507.111 | 6 | 306
8175 | 2785.879 | 49.0722 | 0 | 2507.111 | 5 | 306
8176 | 2747.649 | 48.90221 | 0 | 2507.111 | 4 | 306
8177 | 2703.55 | 48.37104 | 0 | 2507.111 | 3 | 306
8178 | 2649.253 | 47.62452 | 0 | 2507.111 | 2 | 306
8179 | 2583.967 | 46.59268 | 0 | 2507.111 | 1 | 306
8180 | 2504.396 | 45.2532 | 0 | 2507.111 | 0 | 306
8181 | 4056.044 | 36.9302 | 50 | 2952.444 | 100 | 307
8182 | 4011.143 | 36.93535 | 50 | 2952.444 | 99 | 307
8183 | 4000 | 36.92012 | 50 | 2952.444 | 98 | 307
8184 | 3990.89 | 36.77576 | 50 | 2952.444 | 97 | 307
8185 | 3980.835 | 36.84236 | 50 | 2952.444 | 96 | 307
8186 | 3974.725 | 36.7808 | 50 | 2952.444 | 95 | 307
8187 | 3966.572 | 36.64776 | 50 | 2952.444 | 94 | 307
8188 | 3957.143 | 36.64272 | 50 | 2952.444 | 93 | 307
8189 | 3947.605 | 36.63768 | 50 | 2952.444 | 92 | 307
8190 | 3938.462 | 36.642 | 50 | 2952.444 | 91 | 307
8191 | 3928.241 | 36.6312 | 50 | 2952.444 | 90 | 307
8192 | 3917.583 | 36.59628 | 50 | 2952.444 | 89 | 307
8193 | 3907.341 | 36.63048 | 50 | 2952.444 | 88 | 307
8194 | 3896.703 | 36.642 | 50 | 2952.444 | 87 | 307
8195 | 3886.769 | 36.71276 | 50 | 2952.444 | 86 | 307
8196 | 3874.725 | 36.579 | 50 | 2952.444 | 85 | 307
8197 | 3864.703125 | 36.61464 | 50 | 2952.444 | 84 | 307
8198 | 3853.506 | 36.642 | 50 | 2952.444 | 83 | 307
8199 | 3843.143 | 36.73143 | 50 | 2952.444 | 82 | 307
8200 | 3833.154 | 36.79156 | 50 | 2952.444 | 81 | 307
8201 | 3823.517 | 36.7934 | 50 | 2952.444 | 80 | 307
8202 | 3815.418 | 36.68016 | 50 | 2952.444 | 79 | 307
8203 | 3806.088 | 36.81644 | 50 | 2952.444 | 78 | 307
8204 | 3796.703 | 36.84236 | 50 | 2952.444 | 77 | 307
8205 | 3789.758 | 36.8222 | 50 | 2952.444 | 76 | 307
8206 | 3780.22 | 36.8222 | 50 | 2952.444 | 75 | 307
8207 | 3773.23 | 36.81572 | 50 | 2952.444 | 74 | 307
8208 | 3763.736 | 36.80636 | 50 | 2952.444 | 73 | 307
8209 | 3756.088 | 36.82076 | 50 | 2952.444 | 72 | 307
8210 | 3748.286 | 36.82436 | 50 | 2952.444 | 71 | 307
8211 | 3737.473 | 36.8582 | 50 | 2952.444 | 70 | 307
8212 | 3729.308 | 36.9664 | 50 | 2952.444 | 69 | 307
8213 | 3721.978 | 36.93889 | 50 | 2952.444 | 68 | 307
8214 | 3714.759 | 36.91652 | 50 | 2952.444 | 67 | 307
8215 | 3704.55 | 36.93531 | 50 | 2952.444 | 66 | 307
8216 | 3695.604 | 37.0744 | 50 | 2952.444 | 65 | 307
8217 | 3686.241 | 37.03552 | 50 | 2952.444 | 64 | 307
8218 | 3676.824 | 37.07764 | 50 | 2952.444 | 63 | 307
8219 | 3667.033 | 37.1104 | 50 | 2952.444 | 62 | 307
8220 | 3657.143 | 37.12696 | 50 | 2952.444 | 61 | 307
8221 | 3646.374 | 37.2186 | 50 | 2952.444 | 60 | 307
8222 | 3638.055 | 37.21457 | 50 | 2952.444 | 59 | 307
8223 | 3627.538 | 37.22292 | 50 | 2952.444 | 58 | 307
8224 | 3618.682 | 37.34496 | 50 | 2952.444 | 57 | 307
8225 | 3609.89 | 37.39284 | 50 | 2952.444 | 56 | 307
8226 | 3600.385 | 37.40047 | 50 | 2952.444 | 55 | 307
8227 | 3592.308 | 37.46284 | 50 | 2952.444 | 54 | 307
8228 | 3583.517 | 37.4708 | 50 | 2952.444 | 53 | 307
8229 | 3575.121 | 37.51688 | 50 | 2952.444 | 52 | 307
8230 | 3568.055 | 37.54532 | 50 | 2952.444 | 51 | 307
8231 | 3557.692 | 37.5428 | 50 | 2952.444 | 50 | 307
8232 | 3550.549 | 37.54784 | 50 | 2952.444 | 49 | 307
8233 | 3542.549 | 37.5788 | 50 | 2952.444 | 48 | 307
8234 | 3535.165 | 37.71544 | 50 | 2952.444 | 47 | 307
8235 | 3527.231 | 37.70284 | 50 | 2952.444 | 46 | 307
8236 | 3519.066 | 37.7482 | 50 | 2952.444 | 45 | 307
8237 | 3514.022 | 37.82812 | 50 | 2952.444 | 44 | 307
8238 | 3505.495 | 37.93838 | 50 | 2952.444 | 43 | 307
8239 | 3499.934 | 37.90733 | 50 | 2952.444 | 42 | 307
8240 | 3490.923 | 37.96584 | 50 | 2952.444 | 41 | 307
8241 | 3484.615 | 37.96076 | 50 | 2952.444 | 40 | 307
8242 | 3478.275 | 37.98348 | 50 | 2952.444 | 39 | 307
8243 | 3472.527 | 38.07096 | 50 | 2952.444 | 38 | 307
8244 | 3465.736 | 38.0472 | 50 | 2952.444 | 37 | 307
8245 | 3457.143 | 38.10192 | 50 | 2952.444 | 36 | 307
8246 | 3450.55 | 38.0814 | 50 | 2952.444 | 35 | 307
8247 | 3443.538 | 38.19996 | 50 | 2952.444 | 34 | 307
8248 | 3436.264 | 38.17084 | 50 | 2952.444 | 33 | 307
8249 | 3429.406 | 38.1192 | 50 | 2952.444 | 32 | 307
8250 | 3421.615 | 38.16714 | 50 | 2952.444 | 31 | 307
8251 | 3413.187 | 38.15882 | 50 | 2952.444 | 30 | 307
8252 | 3406.593 | 38.18913 | 50 | 2952.444 | 29 | 307
8253 | 3396.748 | 38.26196 | 50 | 2952.444 | 28 | 307
8254 | 3388.769 | 38.3354 | 50 | 2952.444 | 27 | 307
8255 | 3381.121 | 38.27636 | 50 | 2952.444 | 26 | 307
8256 | 3370.055 | 38.3534 | 50 | 2952.444 | 25 | 307
8257 | 3361.89 | 38.35844 | 50 | 2952.444 | 24 | 307
8258 | 3351.648 | 38.3714 | 50 | 2952.444 | 23 | 307
8259 | 3341.165 | 38.46871 | 50 | 2952.444 | 22 | 307
8260 | 3331.835 | 38.4436 | 50 | 2952.444 | 21 | 307
8261 | 3320.439 | 38.5228 | 50 | 2952.444 | 20 | 307
8262 | 3309.89 | 38.52172 | 50 | 2952.444 | 19 | 307
8263 | 3298.615 | 38.66767 | 50 | 2952.444 | 18 | 307
8264 | 3288.253 | 38.60998 | 50 | 2952.444 | 17 | 307
8265 | 3276.791 | 38.66844 | 50 | 2952.444 | 16 | 307
8266 | 3264.835 | 38.7354 | 50 | 2952.444 | 15 | 307
8267 | 3250.571 | 38.76852 | 50 | 2952.444 | 14 | 307
8268 | 3238.912 | 38.86104 | 50 | 2952.444 | 13 | 307
8269 | 3225.275 | 38.97248 | 50 | 2952.444 | 12 | 307
8270 | 3212.89 | 38.984 | 50 | 2952.444 | 11 | 307
8271 | 3195.604 | 39.0416 | 50 | 2952.444 | 10 | 307
8272 | 3178.978 | 39.15014 | 50 | 2952.444 | 9 | 307
8273 | 3159.956 | 39.21604 | 50 | 2952.444 | 8 | 307
8274 | 3136.286 | 39.34348 | 50 | 2952.444 | 7 | 307
8275 | 3111.451 | 39.44296 | 50 | 2952.444 | 6 | 307
8276 | 3079.121 | 39.60183 | 50 | 2952.444 | 5 | 307
8277 | 3039.428 | 39.79676 | 50 | 2952.444 | 4 | 307
8278 | 2989.33 | 39.91036 | 50 | 2952.444 | 3 | 307
8279 | 2915.077 | 40.01872 | 50 | 2952.444 | 2 | 307
8280 | 2791.528 | 39.8126 | 50 | 2952.444 | 1 | 307
8281 | 2496.704 | 36.606 | 50 | 2952.444 | 0 | 307
8282 | 4036.264 | 38.1192 | 40 | 2894.667 | 100 | 301
8283 | 3985.857 | 38.03463 | 40 | 2894.667 | 99 | 301
8284 | 3973.34 | 38.14733 | 40 | 2894.667 | 98 | 301
8285 | 3963.978 | 37.99716 | 40 | 2894.667 | 97 | 301
8286 | 3954.945 | 37.9392 | 40 | 2894.667 | 96 | 301
8287 | 3946.154 | 37.85807 | 40 | 2894.667 | 95 | 301
8288 | 3936.748 | 37.6508 | 40 | 2894.667 | 94 | 301
8289 | 3929.571 | 37.6508 | 40 | 2894.667 | 93 | 301
8290 | 3917.627 | 37.72011 | 40 | 2894.667 | 92 | 301
8291 | 3908.978 | 37.49453 | 40 | 2894.667 | 91 | 301
8292 | 3900.33 | 37.6004 | 40 | 2894.667 | 90 | 301
8293 | 3889.637 | 37.55324 | 40 | 2894.667 | 89 | 301
8294 | 3879.736 | 37.63939 | 40 | 2894.667 | 88 | 301
8295 | 3868.473 | 37.6508 | 40 | 2894.667 | 87 | 301
8296 | 3859.341 | 37.759 | 40 | 2894.667 | 86 | 301
8297 | 3848.407 | 37.71939 | 40 | 2894.667 | 85 | 301
8298 | 3839.473 | 37.62057 | 40 | 2894.667 | 84 | 301
8299 | 3828.802 | 37.75716 | 40 | 2894.667 | 83 | 301
8300 | 3819.78 | 37.84403 | 40 | 2894.667 | 82 | 301
8301 | 3810.989 | 37.79284 | 40 | 2894.667 | 81 | 301
8302 | 3802.198 | 37.64368 | 40 | 2894.667 | 80 | 301
8303 | 3793.198 | 37.81444 | 40 | 2894.667 | 79 | 301
8304 | 3785.56 | 37.73308 | 40 | 2894.667 | 78 | 301
8305 | 3776.934 | 37.86736 | 40 | 2894.667 | 77 | 301
8306 | 3769.099 | 37.84972 | 40 | 2894.667 | 76 | 301
8307 | 3761.539 | 37.813 | 40 | 2894.667 | 75 | 301
8308 | 3753.428 | 37.89444 | 40 | 2894.667 | 74 | 301
8309 | 3745.615 | 37.88536 | 40 | 2894.667 | 73 | 301
8310 | 3737.363 | 37.94921 | 40 | 2894.667 | 72 | 301
8311 | 3728.824 | 37.89189 | 40 | 2894.667 | 71 | 301
8312 | 3723.077 | 38.0364 | 40 | 2894.667 | 70 | 301
8313 | 3713.154 | 37.83641 | 40 | 2894.667 | 69 | 301
8314 | 3705.318 | 38.13216 | 40 | 2894.667 | 68 | 301
8315 | 3695.923 | 37.9914 | 40 | 2894.667 | 67 | 301
8316 | 3689.011 | 38.06232 | 40 | 2894.667 | 66 | 301
8317 | 3679.121 | 38.0832 | 40 | 2894.667 | 65 | 301
8318 | 3670.682 | 38.11782 | 40 | 2894.667 | 64 | 301
8319 | 3660.648 | 38.24284 | 40 | 2894.667 | 63 | 301
8320 | 3651.582 | 38.29508 | 40 | 2894.667 | 62 | 301
8321 | 3642.857 | 38.1552 | 40 | 2894.667 | 61 | 301
8322 | 3634.066 | 38.2778 | 40 | 2894.667 | 60 | 301
8323 | 3624.912 | 38.07096 | 40 | 2894.667 | 59 | 301
8324 | 3616.483 | 38.37428 | 40 | 2894.667 | 58 | 301
8325 | 3607.945 | 38.25044 | 40 | 2894.667 | 57 | 301
8326 | 3598.593 | 38.38724 | 40 | 2894.667 | 56 | 301
8327 | 3587.912 | 38.42737 | 40 | 2894.667 | 55 | 301
8328 | 3580.242 | 38.37572 | 40 | 2894.667 | 54 | 301
8329 | 3571.429 | 38.5156 | 40 | 2894.667 | 53 | 301
8330 | 3562.066 | 38.60493 | 40 | 2894.667 | 52 | 301
8331 | 3553.846 | 38.5876 | 40 | 2894.667 | 51 | 301
8332 | 3547.802 | 38.6237 | 40 | 2894.667 | 50 | 301
8333 | 3539.561 | 38.66909 | 40 | 2894.667 | 49 | 301
8334 | 3532.703125 | 38.77063 | 40 | 2894.667 | 48 | 301
8335 | 3524.055 | 38.79588 | 40 | 2894.667 | 47 | 301
8336 | 3516.461 | 38.84052 | 40 | 2894.667 | 46 | 301
8337 | 3509.725 | 38.712 | 40 | 2894.667 | 45 | 301
8338 | 3501.099 | 38.9061 | 40 | 2894.667 | 44 | 301
8339 | 3494.055 | 38.98212 | 40 | 2894.667 | 43 | 301
8340 | 3487.406 | 38.99768 | 40 | 2894.667 | 42 | 301
8341 | 3480.22 | 39.0074 | 40 | 2894.667 | 41 | 301
8342 | 3472.967 | 39.0632 | 40 | 2894.667 | 40 | 301
8343 | 3467.033 | 39.08192 | 40 | 2894.667 | 39 | 301
8344 | 3459.341 | 39.22539 | 40 | 2894.667 | 38 | 301
8345 | 3451.439 | 39.04232 | 40 | 2894.667 | 37 | 301
8346 | 3445.055 | 39.09344 | 40 | 2894.667 | 36 | 301
8347 | 3439.066 | 39.1642 | 40 | 2894.667 | 35 | 301
8348 | 3430.593 | 39.28732 | 40 | 2894.667 | 34 | 301
8349 | 3424.176 | 39.10826 | 40 | 2894.667 | 33 | 301
8350 | 3416.484 | 39.23185 | 40 | 2894.667 | 32 | 301
8351 | 3408.726 | 39.16744 | 40 | 2894.667 | 31 | 301
8352 | 3401.099 | 39.2002 | 40 | 2894.667 | 30 | 301
8353 | 3392.561 | 39.28593 | 40 | 2894.667 | 29 | 301
8354 | 3384.22 | 39.47832 | 40 | 2894.667 | 28 | 301
8355 | 3374.725 | 39.39794 | 40 | 2894.667 | 27 | 301
8356 | 3366.352 | 39.42131 | 40 | 2894.667 | 26 | 301
8357 | 3356.319 | 39.40735 | 40 | 2894.667 | 25 | 301
8358 | 3348.22 | 39.59208 | 40 | 2894.667 | 24 | 301
8359 | 3337.363 | 39.5244 | 40 | 2894.667 | 23 | 301
8360 | 3328.417 | 39.47763 | 40 | 2894.667 | 22 | 301
8361 | 3315.979 | 39.63533 | 40 | 2894.667 | 21 | 301
8362 | 3305.495 | 39.61812 | 40 | 2894.667 | 20 | 301
8363 | 3293.924 | 39.7532 | 40 | 2894.667 | 19 | 301
8364 | 3282.044 | 39.74211 | 40 | 2894.667 | 18 | 301
8365 | 3267.495 | 39.93408 | 40 | 2894.667 | 17 | 301
8366 | 3255.209 | 39.8819 | 40 | 2894.667 | 16 | 301
8367 | 3241.703125 | 39.88119 | 40 | 2894.667 | 15 | 301
8368 | 3226.374 | 39.99636 | 40 | 2894.667 | 14 | 301
8369 | 3211.33 | 40.01764 | 40 | 2894.667 | 13 | 301
8370 | 3196.219 | 40.19748 | 40 | 2894.667 | 12 | 301
8371 | 3177.868 | 40.19352 | 40 | 2894.667 | 11 | 301
8372 | 3160.439 | 40.28826 | 40 | 2894.667 | 10 | 301
8373 | 3139.935 | 40.50872 | 40 | 2894.667 | 9 | 301
8374 | 3117.583 | 40.49432 | 40 | 2894.667 | 8 | 301
8375 | 3091.209 | 40.6052 | 40 | 2894.667 | 7 | 301
8376 | 3063.494 | 40.7134 | 40 | 2894.667 | 6 | 301
8377 | 3028.187 | 40.60887 | 40 | 2894.667 | 5 | 301
8378 | 2985.714 | 40.65714 | 40 | 2894.667 | 4 | 301
8379 | 2930.099 | 40.4252 | 40 | 2894.667 | 3 | 301
8380 | 2850.308 | 39.90352 | 40 | 2894.667 | 2 | 301
8381 | 2724.462 | 38.89455 | 40 | 2894.667 | 1 | 301
8382 | 2496.704 | 35.5612 | 40 | 2894.667 | 0 | 301
8383 | 3971.429 | 42.0464 | 10 | 2630.667 | 100 | 302
8384 | 3867.923 | 42.0464 | 10 | 2630.667 | 99 | 302
8385 | 3850.549 | 42.1546 | 10 | 2630.667 | 98 | 302
8386 | 3837.363 | 42.36061 | 10 | 2630.667 | 97 | 302
8387 | 3829.40625 | 42.23385 | 10 | 2630.667 | 96 | 302
8388 | 3818.681 | 42.36539 | 10 | 2630.667 | 95 | 302
8389 | 3809.736 | 42.06659 | 10 | 2630.667 | 94 | 302
8390 | 3798.901 | 42.1546 | 10 | 2630.667 | 93 | 302
8391 | 3791.209 | 42.4068 | 10 | 2630.667 | 92 | 302
8392 | 3783.978 | 42.1906 | 10 | 2630.667 | 91 | 302
8393 | 3774.836 | 42.2482 | 10 | 2630.667 | 90 | 302
8394 | 3765.835 | 42.20358 | 10 | 2630.667 | 89 | 302
8395 | 3757.143 | 42.48018 | 10 | 2630.667 | 88 | 302
8396 | 3750.033 | 42.31345 | 10 | 2630.667 | 87 | 302
8397 | 3742.132 | 42.49032 | 10 | 2630.667 | 86 | 302
8398 | 3732.967 | 42.35457 | 10 | 2630.667 | 85 | 302
8399 | 3724.264 | 42.23381 | 10 | 2630.667 | 84 | 302
8400 | 3718.681 | 42.42336 | 10 | 2630.667 | 83 | 302
8401 | 3711.165 | 42.48816 | 10 | 2630.667 | 82 | 302
8402 | 3704.396 | 42.54908 | 10 | 2630.667 | 81 | 302
8403 | 3696.044 | 42.56524 | 10 | 2630.667 | 80 | 302
8404 | 3687.912 | 42.5508 | 10 | 2630.667 | 79 | 302
8405 | 3680.418 | 42.65608 | 10 | 2630.667 | 78 | 302
8406 | 3673.626 | 42.72704 | 10 | 2630.667 | 77 | 302
8407 | 3665.319 | 42.623 | 10 | 2630.667 | 76 | 302
8408 | 3658.792 | 42.659 | 10 | 2630.667 | 75 | 302
8409 | 3650.484 | 42.66116 | 10 | 2630.667 | 74 | 302
8410 | 3642.714 | 42.79382 | 10 | 2630.667 | 73 | 302
8411 | 3635.165 | 42.67052 | 10 | 2630.667 | 72 | 302
8412 | 3629.132 | 42.69572 | 10 | 2630.667 | 71 | 302
8413 | 3620.879 | 42.80674 | 10 | 2630.667 | 70 | 302
8414 | 3613.187 | 42.8032 | 10 | 2630.667 | 69 | 302
8415 | 3605.407 | 42.8392 | 10 | 2630.667 | 68 | 302
8416 | 3595.098 | 42.88492 | 10 | 2630.667 | 67 | 302
8417 | 3588.505 | 42.85864 | 10 | 2630.667 | 66 | 302
8418 | 3581.319 | 43.00493 | 10 | 2630.667 | 65 | 302
8419 | 3572.704 | 42.96451 | 10 | 2630.667 | 64 | 302
8420 | 3565.868 | 43.0914 | 10 | 2630.667 | 63 | 302
8421 | 3556.044 | 42.92704 | 10 | 2630.667 | 62 | 302
8422 | 3548.802 | 43.16988 | 10 | 2630.667 | 61 | 302
8423 | 3540 | 43.2498 | 10 | 2630.667 | 60 | 302
8424 | 3533.604 | 43.10652 | 10 | 2630.667 | 59 | 302
8425 | 3525.209 | 43.19868 | 10 | 2630.667 | 58 | 302
8426 | 3515.385 | 43.35509 | 10 | 2630.667 | 57 | 302
8427 | 3508.395 | 43.22244 | 10 | 2630.667 | 56 | 302
8428 | 3498.297 | 43.3472 | 10 | 2630.667 | 55 | 302
8429 | 3490.637 | 43.3076 | 10 | 2630.667 | 54 | 302
8430 | 3480.374 | 43.25053 | 10 | 2630.667 | 53 | 302
8431 | 3473.054 | 43.67353 | 10 | 2630.667 | 52 | 302
8432 | 3467.033 | 43.4876 | 10 | 2630.667 | 51 | 302
8433 | 3458.241 | 43.6318 | 10 | 2630.667 | 50 | 302
8434 | 3450.55 | 43.75348 | 10 | 2630.667 | 49 | 302
8435 | 3443.824 | 43.76284 | 10 | 2630.667 | 48 | 302
8436 | 3434.066 | 43.78085 | 10 | 2630.667 | 47 | 302
8437 | 3428.286 | 43.91064 | 10 | 2630.667 | 46 | 302
8438 | 3420.989 | 43.83709 | 10 | 2630.667 | 45 | 302
8439 | 3412.791 | 43.97904 | 10 | 2630.667 | 44 | 302
8440 | 3405.308 | 43.95675 | 10 | 2630.667 | 43 | 302
8441 | 3396.682 | 44.10308 | 10 | 2630.667 | 42 | 302
8442 | 3389.648 | 44.07932 | 10 | 2630.667 | 41 | 302
8443 | 3381.319 | 44.2082 | 10 | 2630.667 | 40 | 302
8444 | 3373.626 | 44.22484 | 10 | 2630.667 | 39 | 302
8445 | 3365.077 | 44.39272 | 10 | 2630.667 | 38 | 302
8446 | 3358.209 | 44.42008 | 10 | 2630.667 | 37 | 302
8447 | 3348.352 | 44.39992 | 10 | 2630.667 | 36 | 302
8448 | 3340.659 | 44.4244 | 10 | 2630.667 | 35 | 302
8449 | 3331.868 | 44.50227 | 10 | 2630.667 | 34 | 302
8450 | 3323.67 | 44.54506 | 10 | 2630.667 | 33 | 302
8451 | 3312.44 | 44.53548 | 10 | 2630.667 | 32 | 302
8452 | 3304.759 | 44.74068 | 10 | 2630.667 | 31 | 302
8453 | 3297.802 | 44.7486 | 10 | 2630.667 | 30 | 302
8454 | 3286.274 | 44.7848 | 10 | 2630.667 | 29 | 302
8455 | 3279.473 | 44.83376 | 10 | 2630.667 | 28 | 302
8456 | 3269.231 | 44.8928 | 10 | 2630.667 | 27 | 302
8457 | 3260.374 | 45.03484 | 10 | 2630.667 | 26 | 302
8458 | 3250.274 | 45.028 | 10 | 2630.667 | 25 | 302
8459 | 3238.11 | 45.12484 | 10 | 2630.667 | 24 | 302
8460 | 3225.967 | 45.20368 | 10 | 2630.667 | 23 | 302
8461 | 3214.682 | 45.16447 | 10 | 2630.667 | 22 | 302
8462 | 3202.187 | 45.18244 | 10 | 2630.667 | 21 | 302
8463 | 3188.132 | 45.318 | 10 | 2630.667 | 20 | 302
8464 | 3174.967 | 45.41304 | 10 | 2630.667 | 19 | 302
8465 | 3162.638 | 45.55076 | 10 | 2630.667 | 18 | 302
8466 | 3147.506 | 45.58568 | 10 | 2630.667 | 17 | 302
8467 | 3130.813 | 45.61917 | 10 | 2630.667 | 16 | 302
8468 | 3114.286 | 45.6548 | 10 | 2630.667 | 15 | 302
8469 | 3096.33 | 45.6494 | 10 | 2630.667 | 14 | 302
8470 | 3075.89 | 45.77452 | 10 | 2630.667 | 13 | 302
8471 | 3059.341 | 45.66386 | 10 | 2630.667 | 12 | 302
8472 | 3039.561 | 45.74786 | 10 | 2630.667 | 11 | 302
8473 | 3014.616 | 45.72502 | 10 | 2630.667 | 10 | 302
8474 | 2994.506 | 45.58208 | 10 | 2630.667 | 9 | 302
8475 | 2968.132 | 45.44913 | 10 | 2630.667 | 8 | 302
8476 | 2939.923 | 45.36156 | 10 | 2630.667 | 7 | 302
8477 | 2907.846 | 45.18604 | 10 | 2630.667 | 6 | 302
8478 | 2870.33 | 44.97201 | 10 | 2630.667 | 5 | 302
8479 | 2825.846 | 44.61468 | 10 | 2630.667 | 4 | 302
8480 | 2768.759 | 44.09516 | 10 | 2630.667 | 3 | 302
8481 | 2697.956 | 43.09644 | 10 | 2630.667 | 2 | 302
8482 | 2611.198 | 41.72904 | 10 | 2630.667 | 1 | 302
8483 | 2504.396 | 39.7766 | 10 | 2630.667 | 0 | 302
8484 | 3948.352 | 45.145 | 0 | 2506.222 | 100 | 303
8485 | 3784.428 | 45.33924 | 0 | 2506.222 | 99 | 303
8486 | 3764.835 | 45.35328 | 0 | 2506.222 | 98 | 303
8487 | 3751.835 | 45.47535 | 0 | 2506.222 | 97 | 303
8488 | 3741.274 | 45.62636 | 0 | 2506.222 | 96 | 303
8489 | 3730.659 | 45.5432 | 0 | 2506.222 | 95 | 303
8490 | 3721.604 | 45.64868 | 0 | 2506.222 | 94 | 303
8491 | 3713.099 | 45.68252 | 0 | 2506.222 | 93 | 303
8492 | 3703.297 | 45.65372 | 0 | 2506.222 | 92 | 303
8493 | 3695.604 | 45.88396 | 0 | 2506.222 | 91 | 303
8494 | 3686.923 | 45.898 | 0 | 2506.222 | 90 | 303
8495 | 3677.242 | 45.9993 | 0 | 2506.222 | 89 | 303
8496 | 3670.682 | 45.9376 | 0 | 2506.222 | 88 | 303
8497 | 3661.385 | 45.94518 | 0 | 2506.222 | 87 | 303
8498 | 3655.45 | 45.9736 | 0 | 2506.222 | 86 | 303
8499 | 3647.418 | 45.91783 | 0 | 2506.222 | 85 | 303
8500 | 3639.824 | 46.11055 | 0 | 2506.222 | 84 | 303
8501 | 3632.967 | 46.0458 | 0 | 2506.222 | 83 | 303
8502 | 3624.176 | 46.1178 | 0 | 2506.222 | 82 | 303
8503 | 3619.33 | 46.13256 | 0 | 2506.222 | 81 | 303
8504 | 3611.209 | 46.21156 | 0 | 2506.222 | 80 | 303
8505 | 3603.297 | 46.27924 | 0 | 2506.222 | 79 | 303
8506 | 3595.253 | 46.18773 | 0 | 2506.222 | 78 | 303
8507 | 3589.011 | 46.15488 | 0 | 2506.222 | 77 | 303
8508 | 3585.318 | 46.28209 | 0 | 2506.222 | 76 | 303
8509 | 3576.099 | 46.235 | 0 | 2506.222 | 75 | 303
8510 | 3568.923 | 46.25189 | 0 | 2506.222 | 74 | 303
8511 | 3559.924 | 46.33616 | 0 | 2506.222 | 73 | 303
8512 | 3552.748 | 46.30088 | 0 | 2506.222 | 72 | 303
8513 | 3545.396 | 46.26446 | 0 | 2506.222 | 71 | 303
8514 | 3537.802 | 46.4096 | 0 | 2506.222 | 70 | 303
8515 | 3529.868 | 46.50446 | 0 | 2506.222 | 69 | 303
8516 | 3525.319 | 46.49393 | 0 | 2506.222 | 68 | 303
8517 | 3514.429 | 46.5142 | 0 | 2506.222 | 67 | 303
8518 | 3507.692 | 46.60492 | 0 | 2506.222 | 66 | 303
8519 | 3499.67 | 46.6474 | 0 | 2506.222 | 65 | 303
8520 | 3492.308 | 46.65388 | 0 | 2506.222 | 64 | 303
8521 | 3484.615 | 46.65316 | 0 | 2506.222 | 63 | 303
8522 | 3476.923 | 46.72016 | 0 | 2506.222 | 62 | 303
8523 | 3470.099 | 46.88772 | 0 | 2506.222 | 61 | 303
8524 | 3461.539 | 46.8024 | 0 | 2506.222 | 60 | 303
8525 | 3453.835 | 46.87476 | 0 | 2506.222 | 59 | 303
8526 | 3446.154 | 46.95517 | 0 | 2506.222 | 58 | 303
8527 | 3439.308 | 47.06005 | 0 | 2506.222 | 57 | 303
8528 | 3430.593 | 47.03588 | 0 | 2506.222 | 56 | 303
8529 | 3421.978 | 47.15909 | 0 | 2506.222 | 55 | 303
8530 | 3413.451 | 47.16477 | 0 | 2506.222 | 54 | 303
8531 | 3407.692 | 47.25892 | 0 | 2506.222 | 53 | 303
8532 | 3398.417 | 47.2708 | 0 | 2506.222 | 52 | 303
8533 | 3391.209 | 47.41084 | 0 | 2506.222 | 51 | 303
8534 | 3382.967 | 47.3788 | 0 | 2506.222 | 50 | 303
8535 | 3374.725 | 47.41878 | 0 | 2506.222 | 49 | 303
8536 | 3367.341 | 47.61084 | 0 | 2506.222 | 48 | 303
8537 | 3359.703 | 47.667 | 0 | 2506.222 | 47 | 303
8538 | 3349.583 | 47.69887 | 0 | 2506.222 | 46 | 303
8539 | 3342.857 | 47.69229 | 0 | 2506.222 | 45 | 303
8540 | 3336.616 | 47.8832 | 0 | 2506.222 | 44 | 303
8541 | 3324.176 | 47.97196 | 0 | 2506.222 | 43 | 303
8542 | 3318.418 | 48.09436 | 0 | 2506.222 | 42 | 303
8543 | 3309.89 | 48.09976 | 0 | 2506.222 | 41 | 303
8544 | 3301.758 | 48.21468 | 0 | 2506.222 | 40 | 303
8545 | 3293.407 | 48.28144 | 0 | 2506.222 | 39 | 303
8546 | 3285.516 | 48.4238 | 0 | 2506.222 | 38 | 303
8547 | 3275.67 | 48.48032 | 0 | 2506.222 | 37 | 303
8548 | 3267.033 | 48.56636 | 0 | 2506.222 | 36 | 303
8549 | 3256.813 | 48.6164 | 0 | 2506.222 | 35 | 303
8550 | 3246.726 | 48.62257 | 0 | 2506.222 | 34 | 303
8551 | 3238.318 | 48.84664 | 0 | 2506.222 | 33 | 303
8552 | 3229.67 | 48.8993 | 0 | 2506.222 | 32 | 303
8553 | 3219.78 | 48.93468 | 0 | 2506.222 | 31 | 303
8554 | 3209.89 | 48.975 | 0 | 2506.222 | 30 | 303
8555 | 3200 | 48.9642 | 0 | 2506.222 | 29 | 303
8556 | 3190.022 | 49.17175 | 0 | 2506.222 | 28 | 303
8557 | 3179.703 | 49.16132 | 0 | 2506.222 | 27 | 303
8558 | 3166.088 | 49.3244 | 0 | 2506.222 | 26 | 303
8559 | 3157.143 | 49.37855 | 0 | 2506.222 | 25 | 303
8560 | 3145.055 | 49.41964 | 0 | 2506.222 | 24 | 303
8561 | 3134.033 | 49.43692 | 0 | 2506.222 | 23 | 303
8562 | 3120.879 | 49.51396 | 0 | 2506.222 | 22 | 303
8563 | 3108.792 | 49.59892 | 0 | 2506.222 | 21 | 303
8564 | 3095.384 | 49.7424 | 0 | 2506.222 | 20 | 303
8565 | 3081.769 | 49.85664 | 0 | 2506.222 | 19 | 303
8566 | 3069.187 | 49.79352 | 0 | 2506.222 | 18 | 303
8567 | 3053.439 | 49.83283 | 0 | 2506.222 | 17 | 303
8568 | 3037.099 | 49.90964 | 0 | 2506.222 | 16 | 303
8569 | 3019.945 | 50.20174 | 0 | 2506.222 | 15 | 303
8570 | 3004.902 | 50.09756 | 0 | 2506.222 | 14 | 303
8571 | 2988.066 | 50.117 | 0 | 2506.222 | 13 | 303
8572 | 2968.132 | 50.12714 | 0 | 2506.222 | 12 | 303
8573 | 2950.231 | 50.1532 | 0 | 2506.222 | 11 | 303
8574 | 2929.45 | 50.1892 | 0 | 2506.222 | 10 | 303
8575 | 2907.692 | 50.06264 | 0 | 2506.222 | 9 | 303
8576 | 2883.517 | 49.9226 | 0 | 2506.222 | 8 | 303
8577 | 2857.44 | 49.87178 | 0 | 2506.222 | 7 | 303
8578 | 2830.044 | 49.64939 | 0 | 2506.222 | 6 | 303
8579 | 2794.561 | 49.32801 | 0 | 2506.222 | 5 | 303
8580 | 2759.605 | 48.87184 | 0 | 2506.222 | 4 | 303
8581 | 2711.55 | 48.28572 | 0 | 2506.222 | 3 | 303
8582 | 2656.901 | 47.33852 | 0 | 2506.222 | 2 | 303
8583 | 2588.769 | 46.26992 | 0 | 2506.222 | 1 | 303
8584 | 2502.198 | 44.3524 | 0 | 2506.222 | 0 | 303
8585 | 4103.296875 | 35.863 | 25 | 3094.222 | 100 | 101
8586 | 4046.363 | 35.98114 | 25 | 3094.222 | 99 | 101
8587 | 4023.912 | 35.84582 | 25 | 3094.222 | 98 | 101
8588 | 4009.89 | 35.66729 | 25 | 3094.222 | 97 | 101
8589 | 3998.901 | 35.63758 | 25 | 3094.222 | 96 | 101
8590 | 3990.055 | 35.38453 | 25 | 3094.222 | 95 | 101
8591 | 3980.066 | 35.46732 | 25 | 3094.222 | 94 | 101
8592 | 3970.693 | 35.50951 | 25 | 3094.222 | 93 | 101
8593 | 3961.539 | 35.33238 | 25 | 3094.222 | 92 | 101
8594 | 3951.33 | 35.44516 | 25 | 3094.222 | 91 | 101
8595 | 3939.67 | 35.395 | 25 | 3094.222 | 90 | 101
8596 | 3931.868 | 35.53399 | 25 | 3094.222 | 89 | 101
8597 | 3920.879 | 35.42025 | 25 | 3094.222 | 88 | 101
8598 | 3909.308 | 35.42185 | 25 | 3094.222 | 87 | 101
8599 | 3897.802 | 35.35457 | 25 | 3094.222 | 86 | 101
8600 | 3886.648 | 35.46743 | 25 | 3094.222 | 85 | 101
8601 | 3874.637 | 35.62606 | 25 | 3094.222 | 84 | 101
8602 | 3863.483 | 35.61833 | 25 | 3094.222 | 83 | 101
8603 | 3851.648 | 35.41002 | 25 | 3094.222 | 82 | 101
8604 | 3840.66 | 35.43793 | 25 | 3094.222 | 81 | 101
8605 | 3830.11 | 35.4544 | 25 | 3094.222 | 80 | 101
8606 | 3819.791 | 35.62968 | 25 | 3094.222 | 79 | 101
8607 | 3810.989 | 35.59257 | 25 | 3094.222 | 78 | 101
8608 | 3801.099 | 35.56898 | 25 | 3094.222 | 77 | 101
8609 | 3791.824 | 35.54959 | 25 | 3094.222 | 76 | 101
8610 | 3783.241 | 35.65605 | 25 | 3094.222 | 75 | 101
8611 | 3774.726 | 35.80655 | 25 | 3094.222 | 74 | 101
8612 | 3765.934 | 35.65955 | 25 | 3094.222 | 73 | 101
8613 | 3758.242 | 35.74302 | 25 | 3094.222 | 72 | 101
8614 | 3749.451 | 35.74531 | 25 | 3094.222 | 71 | 101
8615 | 3740 | 35.69484 | 25 | 3094.222 | 70 | 101
8616 | 3732.846 | 35.84858 | 25 | 3094.222 | 69 | 101
8617 | 3724.176 | 35.84133 | 25 | 3094.222 | 68 | 101
8618 | 3716.484 | 35.94545 | 25 | 3094.222 | 67 | 101
8619 | 3707.692 | 35.8112 | 25 | 3094.222 | 66 | 101
8620 | 3698.901 | 35.93924 | 25 | 3094.222 | 65 | 101
8621 | 3690.11 | 36.00578 | 25 | 3094.222 | 64 | 101
8622 | 3681.319 | 35.86766 | 25 | 3094.222 | 63 | 101
8623 | 3671.671 | 36.04967 | 25 | 3094.222 | 62 | 101
8624 | 3663.285 | 35.95837 | 25 | 3094.222 | 61 | 101
8625 | 3653.846 | 35.95092 | 25 | 3094.222 | 60 | 101
8626 | 3644.187 | 36.12702 | 25 | 3094.222 | 59 | 101
8627 | 3635.165 | 36.09715 | 25 | 3094.222 | 58 | 101
8628 | 3624.363 | 36.12598 | 25 | 3094.222 | 57 | 101
8629 | 3616.483 | 36.16598 | 25 | 3094.222 | 56 | 101
8630 | 3607.198 | 36.29475 | 25 | 3094.222 | 55 | 101
8631 | 3597.802 | 36.406 | 25 | 3094.222 | 54 | 101
8632 | 3587.989 | 36.2766 | 25 | 3094.222 | 53 | 101
8633 | 3580.22 | 36.47738 | 25 | 3094.222 | 52 | 101
8634 | 3571.429 | 36.4318 | 25 | 3094.222 | 51 | 101
8635 | 3563.187 | 36.4189 | 25 | 3094.222 | 50 | 101
8636 | 3553.846 | 36.52539 | 25 | 3094.222 | 49 | 101
8637 | 3547.121 | 36.43082 | 25 | 3094.222 | 48 | 101
8638 | 3537.44 | 36.52207 | 25 | 3094.222 | 47 | 101
8639 | 3530.769 | 36.70382 | 25 | 3094.222 | 46 | 101
8640 | 3522.473 | 36.73039 | 25 | 3094.222 | 45 | 101
8641 | 3515.385 | 36.81031 | 25 | 3094.222 | 44 | 101
8642 | 3507.879 | 36.87082 | 25 | 3094.222 | 43 | 101
8643 | 3500 | 36.87037 | 25 | 3094.222 | 42 | 101
8644 | 3493.407 | 37.04152 | 25 | 3094.222 | 41 | 101
8645 | 3486.813 | 36.88688 | 25 | 3094.222 | 40 | 101
8646 | 3480.22 | 36.94561 | 25 | 3094.222 | 39 | 101
8647 | 3473.626 | 37.08125 | 25 | 3094.222 | 38 | 101
8648 | 3467 | 37.08053 | 25 | 3094.222 | 37 | 101
8649 | 3459.517 | 37.26749 | 25 | 3094.222 | 36 | 101
8650 | 3453.461 | 37.26823 | 25 | 3094.222 | 35 | 101
8651 | 3445.648 | 37.28303 | 25 | 3094.222 | 34 | 101
8652 | 3438.461 | 37.2334 | 25 | 3094.222 | 33 | 101
8653 | 3432.879 | 37.29327 | 25 | 3094.222 | 32 | 101
8654 | 3425.154 | 37.54644 | 25 | 3094.222 | 31 | 101
8655 | 3417.583 | 37.4842 | 25 | 3094.222 | 30 | 101
8656 | 3409.89 | 37.59789 | 25 | 3094.222 | 29 | 101
8657 | 3402.55 | 37.5694 | 25 | 3094.222 | 28 | 101
8658 | 3395.604 | 37.57949 | 25 | 3094.222 | 27 | 101
8659 | 3387.912 | 37.84624 | 25 | 3094.222 | 26 | 101
8660 | 3379.945 | 37.75045 | 25 | 3094.222 | 25 | 101
8661 | 3370.946 | 37.92326 | 25 | 3094.222 | 24 | 101
8662 | 3363.736 | 38.01191 | 25 | 3094.222 | 23 | 101
8663 | 3353.341 | 38.00181 | 25 | 3094.222 | 22 | 101
8664 | 3346.154 | 38.24025 | 25 | 3094.222 | 21 | 101
8665 | 3335.165 | 38.3452 | 25 | 3094.222 | 20 | 101
8666 | 3326.374 | 38.33372 | 25 | 3094.222 | 19 | 101
8667 | 3314.923 | 38.37366 | 25 | 3094.222 | 18 | 101
8668 | 3304.99 | 38.54405 | 25 | 3094.222 | 17 | 101
8669 | 3292.308 | 38.68243 | 25 | 3094.222 | 16 | 101
8670 | 3279.121 | 38.72526 | 25 | 3094.222 | 15 | 101
8671 | 3264.461 | 38.87885 | 25 | 3094.222 | 14 | 101
8672 | 3249.451 | 38.98849 | 25 | 3094.222 | 13 | 101
8673 | 3232.967 | 39.12808 | 25 | 3094.222 | 12 | 101
8674 | 3214.187 | 39.39608 | 25 | 3094.222 | 11 | 101
8675 | 3193.407 | 39.3433 | 25 | 3094.222 | 10 | 101
8676 | 3167.67 | 39.60466 | 25 | 3094.222 | 9 | 101
8677 | 3139.517 | 39.62561 | 25 | 3094.222 | 8 | 101
8678 | 3105.495 | 39.91389 | 25 | 3094.222 | 7 | 101
8679 | 3063.582 | 39.96334 | 25 | 3094.222 | 6 | 101
8680 | 3014.341 | 40.22504 | 25 | 3094.222 | 5 | 101
8681 | 2951.912 | 40.33099 | 25 | 3094.222 | 4 | 101
8682 | 2875.67 | 40.50602 | 25 | 3094.222 | 3 | 101
8683 | 2780.066 | 40.70169 | 25 | 3094.222 | 2 | 101
8684 | 2658.506 | 40.78544 | 25 | 3094.222 | 1 | 101
8685 | 2584.615 | 41.5256 | 25 | 3094.222 | 0 | 101
8686 | 4057.143 | 38.2634 | 25 | 3086.667 | 100 | 3
8687 | 4002.693 | 38.29391 | 25 | 3086.667 | 99 | 3
8688 | 3984.725 | 38.15882 | 25 | 3086.667 | 98 | 3
8689 | 3975.11 | 38.15353 | 25 | 3086.667 | 97 | 3
8690 | 3965.714 | 37.867 | 25 | 3086.667 | 96 | 3
8691 | 3957.692 | 37.84 | 25 | 3086.667 | 95 | 3
8692 | 3949.781 | 37.67966 | 25 | 3086.667 | 94 | 3
8693 | 3941.593 | 37.64 | 25 | 3086.667 | 93 | 3
8694 | 3934.725 | 37.49228 | 25 | 3086.667 | 92 | 3
8695 | 3926.319 | 37.50319 | 25 | 3086.667 | 91 | 3
8696 | 3916.483 | 37.4707 | 25 | 3086.667 | 90 | 3
8697 | 3902.363 | 37.3248 | 25 | 3086.667 | 89 | 3
8698 | 3896.703 | 37.2906 | 25 | 3086.667 | 88 | 3
8699 | 3886.648 | 37.3878 | 25 | 3086.667 | 87 | 3
8700 | 3875.165 | 37.287 | 25 | 3086.667 | 86 | 3
8701 | 3863.736 | 37.20045 | 25 | 3086.667 | 85 | 3
8702 | 3853.626 | 37.17524 | 25 | 3086.667 | 84 | 3
8703 | 3842.472 | 37.1464 | 25 | 3086.667 | 83 | 3
8704 | 3832.967 | 37.15 | 25 | 3086.667 | 82 | 3
8705 | 3822.583 | 37.2384 | 25 | 3086.667 | 81 | 3
8706 | 3812.088 | 37.2186 | 25 | 3086.667 | 80 | 3
8707 | 3802.802 | 37.19869 | 25 | 3086.667 | 79 | 3
8708 | 3794.506 | 37.2222 | 25 | 3086.667 | 78 | 3
8709 | 3785 | 37.278 | 25 | 3086.667 | 77 | 3
8710 | 3778.022 | 37.3266 | 25 | 3086.667 | 76 | 3
8711 | 3767.857 | 37.20045 | 25 | 3086.667 | 75 | 3
8712 | 3759.67 | 37.287 | 25 | 3086.667 | 74 | 3
8713 | 3752.582 | 37.3572 | 25 | 3086.667 | 73 | 3
8714 | 3741.758 | 37.2978 | 25 | 3086.667 | 72 | 3
8715 | 3735.22 | 37.3626 | 25 | 3086.667 | 71 | 3
8716 | 3728.022 | 37.4346 | 25 | 3086.667 | 70 | 3
8717 | 3720.934 | 37.4346 | 25 | 3086.667 | 69 | 3
8718 | 3710.33 | 37.4708 | 25 | 3086.667 | 68 | 3
8719 | 3705.329 | 37.532 | 25 | 3086.667 | 67 | 3
8720 | 3695.604 | 37.48514 | 25 | 3086.667 | 66 | 3
8721 | 3687.363 | 37.4978 | 25 | 3086.667 | 65 | 3
8722 | 3677.802 | 37.586 | 25 | 3086.667 | 64 | 3
8723 | 3668.572 | 37.5644 | 25 | 3086.667 | 63 | 3
8724 | 3660.549 | 37.5104 | 25 | 3086.667 | 62 | 3
8725 | 3648.846 | 37.595 | 25 | 3086.667 | 61 | 3
8726 | 3642.857 | 37.6508 | 25 | 3086.667 | 60 | 3
8727 | 3632.363 | 37.631 | 25 | 3086.667 | 59 | 3
8728 | 3621.978 | 37.687 | 25 | 3086.667 | 58 | 3
8729 | 3614.286 | 37.7356 | 25 | 3086.667 | 57 | 3
8730 | 3605.275 | 37.7518 | 25 | 3086.667 | 56 | 3
8731 | 3594.505 | 37.768 | 25 | 3086.667 | 55 | 3
8732 | 3583.076 | 37.7986 | 25 | 3086.667 | 54 | 3
8733 | 3577.857 | 37.867 | 25 | 3086.667 | 53 | 3
8734 | 3569.231 | 37.867 | 25 | 3086.667 | 52 | 3
8735 | 3558.296875 | 38.0832 | 25 | 3086.667 | 51 | 3
8736 | 3551.098 | 38.0292 | 25 | 3086.667 | 50 | 3
8737 | 3543.956 | 38.1534 | 25 | 3086.667 | 49 | 3
8738 | 3536.264 | 38.2706 | 25 | 3086.667 | 48 | 3
8739 | 3526.704 | 38.2634 | 25 | 3086.667 | 47 | 3
8740 | 3520.11 | 38.357 | 25 | 3086.667 | 46 | 3
8741 | 3513.462 | 38.45255 | 25 | 3086.667 | 45 | 3
8742 | 3505.495 | 38.4796 | 25 | 3086.667 | 44 | 3
8743 | 3498.516 | 38.5732 | 25 | 3086.667 | 43 | 3
8744 | 3491.099 | 38.548 | 25 | 3086.667 | 42 | 3
8745 | 3484.121 | 38.6958 | 25 | 3086.667 | 41 | 3
8746 | 3478.022 | 38.6958 | 25 | 3086.667 | 40 | 3
8747 | 3470.934 | 38.8074 | 25 | 3086.667 | 39 | 3
8748 | 3460.989 | 38.8074 | 25 | 3086.667 | 38 | 3
8749 | 3456.813 | 38.8164 | 25 | 3086.667 | 37 | 3
8750 | 3450.11 | 38.90476 | 25 | 3086.667 | 36 | 3
8751 | 3442.857 | 38.966 | 25 | 3086.667 | 35 | 3
8752 | 3436.264 | 39.092 | 25 | 3086.667 | 34 | 3
8753 | 3430 | 39.15877 | 25 | 3086.667 | 33 | 3
8754 | 3423.077 | 39.2002 | 25 | 3086.667 | 32 | 3
8755 | 3415.44 | 39.2002 | 25 | 3086.667 | 31 | 3
8756 | 3407.692 | 39.2002 | 25 | 3086.667 | 30 | 3
8757 | 3401.099 | 39.2398 | 25 | 3086.667 | 29 | 3
8758 | 3392.747 | 39.40908 | 25 | 3086.667 | 28 | 3
8759 | 3384.781 | 39.38563 | 25 | 3086.667 | 27 | 3
8760 | 3376.154 | 39.5028 | 25 | 3086.667 | 26 | 3
8761 | 3369.231 | 39.5334 | 25 | 3086.667 | 25 | 3
8762 | 3360.219 | 39.65416 | 25 | 3086.667 | 24 | 3
8763 | 3350.55 | 39.6794 | 25 | 3086.667 | 23 | 3
8764 | 3341.648 | 39.737 | 25 | 3086.667 | 22 | 3
8765 | 3331.868 | 39.84509 | 25 | 3086.667 | 21 | 3
8766 | 3320.879 | 39.9928 | 25 | 3086.667 | 20 | 3
8767 | 3311.484 | 39.973 | 25 | 3086.667 | 19 | 3
8768 | 3300 | 40.0684 | 25 | 3086.667 | 18 | 3
8769 | 3289.725 | 40.2198 | 25 | 3086.667 | 17 | 3
8770 | 3277.802 | 40.281 | 25 | 3086.667 | 16 | 3
8771 | 3264.56 | 40.38015 | 25 | 3086.667 | 15 | 3
8772 | 3249.671 | 40.5296 | 25 | 3086.667 | 14 | 3
8773 | 3236.099 | 40.7026 | 25 | 3086.667 | 13 | 3
8774 | 3219.78 | 40.7782 | 25 | 3086.667 | 12 | 3
8775 | 3198.956 | 41.0376 | 25 | 3086.667 | 11 | 3
8776 | 3180.22 | 41.1818 | 25 | 3086.667 | 10 | 3
8777 | 3156.044 | 41.29341 | 25 | 3086.667 | 9 | 3
8778 | 3126.154 | 41.4916 | 25 | 3086.667 | 8 | 3
8779 | 3092.473 | 41.778 | 25 | 3086.667 | 7 | 3
8780 | 3052.417 | 41.9744 | 25 | 3086.667 | 6 | 3
8781 | 3006.044 | 42.0916 | 25 | 3086.667 | 5 | 3
8782 | 2949.011 | 42.3996 | 25 | 3086.667 | 4 | 3
8783 | 2875.11 | 42.58867 | 25 | 3086.667 | 3 | 3
8784 | 2782.307 | 42.8752 | 25 | 3086.667 | 2 | 3
8785 | 2661.429 | 42.8986 | 25 | 3086.667 | 1 | 3
8786 | 2503.297 | 41.7942 | 25 | 3086.667 | 0 | 3
8787 | 4025.275 | 39.3082 | 20 | 2983.556 | 100 | 4
8788 | 3969.374 | 39.10139 | 20 | 2983.556 | 99 | 4
8789 | 3954.659 | 38.8398 | 20 | 2983.556 | 98 | 4
8790 | 3946.154 | 38.79768 | 20 | 2983.556 | 97 | 4
8791 | 3936.792 | 38.66258 | 20 | 2983.556 | 96 | 4
8792 | 3931.154 | 38.539 | 20 | 2983.556 | 95 | 4
8793 | 3925.275 | 38.3952 | 20 | 2983.556 | 94 | 4
8794 | 3918.781 | 38.26988 | 20 | 2983.556 | 93 | 4
8795 | 3910.989 | 38.30228 | 20 | 2983.556 | 92 | 4
8796 | 3903.484 | 38.29328 | 20 | 2983.556 | 91 | 4
8797 | 3898.571 | 38.0796 | 20 | 2983.556 | 90 | 4
8798 | 3887.286 | 38.15495 | 20 | 2983.556 | 89 | 4
8799 | 3877.275 | 37.99536 | 20 | 2983.556 | 88 | 4
8800 | 3868.89 | 38.00004 | 20 | 2983.556 | 87 | 4
8801 | 3860.242 | 37.98168 | 20 | 2983.556 | 86 | 4
8802 | 3850.494 | 37.941 | 20 | 2983.556 | 85 | 4
8803 | 3839.649 | 37.97232 | 20 | 2983.556 | 84 | 4
8804 | 3829.67 | 38.02452 | 20 | 2983.556 | 83 | 4
8805 | 3820.879 | 38.02344 | 20 | 2983.556 | 82 | 4
8806 | 3812.088 | 37.93694 | 20 | 2983.556 | 81 | 4
8807 | 3801.539 | 37.9968 | 20 | 2983.556 | 80 | 4
8808 | 3793.11 | 37.90998 | 20 | 2983.556 | 79 | 4
8809 | 3783.67 | 37.92405 | 20 | 2983.556 | 78 | 4
8810 | 3774.726 | 37.94136 | 20 | 2983.556 | 77 | 4
8811 | 3767.165 | 37.93486 | 20 | 2983.556 | 76 | 4
8812 | 3758.791 | 37.9392 | 20 | 2983.556 | 75 | 4
8813 | 3750.659 | 37.96656 | 20 | 2983.556 | 74 | 4
8814 | 3743.396 | 38.00976 | 20 | 2983.556 | 73 | 4
8815 | 3736.66 | 37.90595 | 20 | 2983.556 | 72 | 4
8816 | 3728.066 | 38.0832 | 20 | 2983.556 | 71 | 4
8817 | 3719.121 | 38.02922 | 20 | 2983.556 | 70 | 4
8818 | 3712.088 | 38.11812 | 20 | 2983.556 | 69 | 4
8819 | 3705.494 | 38.14944 | 20 | 2983.556 | 68 | 4
8820 | 3697.484 | 38.12964 | 20 | 2983.556 | 67 | 4
8821 | 3689.187 | 38.20652 | 20 | 2983.556 | 66 | 4
8822 | 3679.615 | 38.2112 | 20 | 2983.556 | 65 | 4
8823 | 3672.527 | 38.24036 | 20 | 2983.556 | 64 | 4
8824 | 3663.736 | 38.20508 | 20 | 2983.556 | 63 | 4
8825 | 3654.879 | 38.29724 | 20 | 2983.556 | 62 | 4
8826 | 3645.132 | 38.30192 | 20 | 2983.556 | 61 | 4
8827 | 3637.363 | 38.2274 | 20 | 2983.556 | 60 | 4
8828 | 3627.835 | 38.20358 | 20 | 2983.556 | 59 | 4
8829 | 3619.868 | 38.40461 | 20 | 2983.556 | 58 | 4
8830 | 3610.341 | 38.36312 | 20 | 2983.556 | 57 | 4
8831 | 3601.099 | 38.4493 | 20 | 2983.556 | 56 | 4
8832 | 3591.374 | 38.4436 | 20 | 2983.556 | 55 | 4
8833 | 3582.439 | 38.48176 | 20 | 2983.556 | 54 | 4
8834 | 3571.671 | 38.61568 | 20 | 2983.556 | 53 | 4
8835 | 3565.934 | 38.56168 | 20 | 2983.556 | 52 | 4
8836 | 3555.472 | 38.63309 | 20 | 2983.556 | 51 | 4
8837 | 3547.253 | 38.6778 | 20 | 2983.556 | 50 | 4
8838 | 3539.968 | 38.78112 | 20 | 2983.556 | 49 | 4
8839 | 3531.868 | 38.75052 | 20 | 2983.556 | 48 | 4
8840 | 3522.099 | 38.92026 | 20 | 2983.556 | 47 | 4
8841 | 3516.439 | 38.87796 | 20 | 2983.556 | 46 | 4
8842 | 3507.857 | 39.0092 | 20 | 2983.556 | 45 | 4
8843 | 3501.099 | 39.128 | 20 | 2983.556 | 44 | 4
8844 | 3493.407 | 39.19004 | 20 | 2983.556 | 43 | 4
8845 | 3487.912 | 39.35295 | 20 | 2983.556 | 42 | 4
8846 | 3479.121 | 39.24772 | 20 | 2983.556 | 41 | 4
8847 | 3472.307 | 39.337 | 20 | 2983.556 | 40 | 4
8848 | 3464.835 | 39.4884 | 20 | 2983.556 | 39 | 4
8849 | 3457.143 | 39.42072 | 20 | 2983.556 | 38 | 4
8850 | 3451.648 | 39.45416 | 20 | 2983.556 | 37 | 4
8851 | 3442.857 | 39.53592 | 20 | 2983.556 | 36 | 4
8852 | 3437.363 | 39.63971 | 20 | 2983.556 | 35 | 4
8853 | 3430.132 | 39.71036 | 20 | 2983.556 | 34 | 4
8854 | 3424.176 | 39.79748 | 20 | 2983.556 | 33 | 4
8855 | 3419.428 | 39.85439 | 20 | 2983.556 | 32 | 4
8856 | 3409.89 | 39.99064 | 20 | 2983.556 | 31 | 4
8857 | 3403.297 | 40.018 | 20 | 2983.556 | 30 | 4
8858 | 3394.758 | 40.05652 | 20 | 2983.556 | 29 | 4
8859 | 3387.429 | 40.19309 | 20 | 2983.556 | 28 | 4
8860 | 3380.22 | 40.26408 | 20 | 2983.556 | 27 | 4
8861 | 3372.528 | 40.36176 | 20 | 2983.556 | 26 | 4
8862 | 3364.835 | 40.4612 | 20 | 2983.556 | 25 | 4
8863 | 3356.176 | 40.4972 | 20 | 2983.556 | 24 | 4
8864 | 3349.44 | 40.60664 | 20 | 2983.556 | 23 | 4
8865 | 3339.407 | 40.62539 | 20 | 2983.556 | 22 | 4
8866 | 3329.967 | 40.8381 | 20 | 2983.556 | 21 | 4
8867 | 3319.78 | 40.8792 | 20 | 2983.556 | 20 | 4
8868 | 3311.572 | 40.89576 | 20 | 2983.556 | 19 | 4
8869 | 3299.275 | 41.14652 | 20 | 2983.556 | 18 | 4
8870 | 3287.681 | 41.28224 | 20 | 2983.556 | 17 | 4
8871 | 3275.912 | 41.32004 | 20 | 2983.556 | 16 | 4
8872 | 3262.637 | 41.4358 | 20 | 2983.556 | 15 | 4
8873 | 3248.352 | 41.56796 | 20 | 2983.556 | 14 | 4
8874 | 3232.626 | 41.65884 | 20 | 2983.556 | 13 | 4
8875 | 3216 | 41.77404 | 20 | 2983.556 | 12 | 4
8876 | 3196.077 | 41.98988 | 20 | 2983.556 | 11 | 4
8877 | 3172.857 | 42.04286 | 20 | 2983.556 | 10 | 4
8878 | 3148.352 | 42.41829 | 20 | 2983.556 | 9 | 4
8879 | 3117.627 | 42.4788 | 20 | 2983.556 | 8 | 4
8880 | 3081.517 | 42.55406 | 20 | 2983.556 | 7 | 4
8881 | 3042.615 | 42.67916 | 20 | 2983.556 | 6 | 4
8882 | 2994.121 | 42.841 | 20 | 2983.556 | 5 | 4
8883 | 2934.681 | 42.8752 | 20 | 2983.556 | 4 | 4
8884 | 2860.439 | 42.81104 | 20 | 2983.556 | 3 | 4
8885 | 2767.604 | 42.45859 | 20 | 2983.556 | 2 | 4
8886 | 2647.682 | 41.506 | 20 | 2983.556 | 1 | 4
8887 | 2502.198 | 39.5604 | 20 | 2983.556 | 0 | 4
8888 | 3930.77 | 44.6046 | 0 | 2692.444 | 100 | 5
8889 | 3829.032 | 44.22701 | 0 | 2692.444 | 99 | 5
8890 | 3812.835 | 43.85376 | 0 | 2692.444 | 98 | 5
8891 | 3805.209 | 43.80115 | 0 | 2692.444 | 97 | 5
8892 | 3800.396 | 43.60876 | 0 | 2692.444 | 96 | 5
8893 | 3793.517 | 43.3508 | 0 | 2692.444 | 95 | 5
8894 | 3790.725 | 43.3796 | 0 | 2692.444 | 94 | 5
8895 | 3790.044 | 43.1634 | 0 | 2692.444 | 93 | 5
8896 | 3786.11 | 43.17211 | 0 | 2692.444 | 92 | 5
8897 | 3781.077 | 43.03868 | 0 | 2692.444 | 91 | 5
8898 | 3775.824 | 43.09856 | 0 | 2692.444 | 90 | 5
8899 | 3771.428 | 42.99688 | 0 | 2692.444 | 89 | 5
8900 | 3768 | 43.05395 | 0 | 2692.444 | 88 | 5
8901 | 3759.341 | 42.89464 | 0 | 2692.444 | 87 | 5
8902 | 3755.077 | 42.78862 | 0 | 2692.444 | 86 | 5
8903 | 3746.813 | 42.9472 | 0 | 2692.444 | 85 | 5
8904 | 3741.45 | 42.81898 | 0 | 2692.444 | 84 | 5
8905 | 3734.066 | 42.76631 | 0 | 2692.444 | 83 | 5
8906 | 3726.858 | 42.8032 | 0 | 2692.444 | 82 | 5
8907 | 3718.681 | 42.76844 | 0 | 2692.444 | 81 | 5
8908 | 3712.528 | 42.80312 | 0 | 2692.444 | 80 | 5
8909 | 3705.692 | 42.89824 | 0 | 2692.444 | 79 | 5
8910 | 3699.165 | 42.64753 | 0 | 2692.444 | 78 | 5
8911 | 3692.681 | 42.82768 | 0 | 2692.444 | 77 | 5
8912 | 3685.626 | 42.73388 | 0 | 2692.444 | 76 | 5
8913 | 3679.67 | 42.8211 | 0 | 2692.444 | 75 | 5
8914 | 3672.527 | 43.01632 | 0 | 2692.444 | 74 | 5
8915 | 3665.934 | 42.922 | 0 | 2692.444 | 73 | 5
8916 | 3658.242 | 42.82048 | 0 | 2692.444 | 72 | 5
8917 | 3652.747 | 42.89176 | 0 | 2692.444 | 71 | 5
8918 | 3645.055 | 42.94 | 0 | 2692.444 | 70 | 5
8919 | 3639.583 | 43.01632 | 0 | 2692.444 | 69 | 5
8920 | 3631.868 | 42.9472 | 0 | 2692.444 | 68 | 5
8921 | 3624.33 | 43.05033 | 0 | 2692.444 | 67 | 5
8922 | 3618.682 | 42.96304 | 0 | 2692.444 | 66 | 5
8923 | 3611.758 | 43.08414 | 0 | 2692.444 | 65 | 5
8924 | 3603.429 | 43.18644 | 0 | 2692.444 | 64 | 5
8925 | 3596.703 | 43.21308 | 0 | 2692.444 | 63 | 5
8926 | 3588.923 | 43.26852 | 0 | 2692.444 | 62 | 5
8927 | 3580.484 | 43.10508 | 0 | 2692.444 | 61 | 5
8928 | 3574.505 | 43.30036 | 0 | 2692.444 | 60 | 5
8929 | 3566.176 | 43.43936 | 0 | 2692.444 | 59 | 5
8930 | 3558.242 | 43.2714 | 0 | 2692.444 | 58 | 5
8931 | 3551.582 | 43.2354 | 0 | 2692.444 | 57 | 5
8932 | 3541.802 | 43.28878 | 0 | 2692.444 | 56 | 5
8933 | 3532.967 | 43.3436 | 0 | 2692.444 | 55 | 5
8934 | 3525.275 | 43.47326 | 0 | 2692.444 | 54 | 5
8935 | 3517.583 | 43.49696 | 0 | 2692.444 | 53 | 5
8936 | 3507.868 | 43.5236 | 0 | 2692.444 | 52 | 5
8937 | 3500.923 | 43.61668 | 0 | 2692.444 | 51 | 5
8938 | 3493.407 | 43.6318 | 0 | 2692.444 | 50 | 5
8939 | 3483.978 | 43.82344 | 0 | 2692.444 | 49 | 5
8940 | 3474.55 | 43.80045 | 0 | 2692.444 | 48 | 5
8941 | 3467.846 | 43.78521 | 0 | 2692.444 | 47 | 5
8942 | 3458.242 | 43.90848 | 0 | 2692.444 | 46 | 5
8943 | 3451.648 | 43.9524 | 0 | 2692.444 | 45 | 5
8944 | 3442.857 | 44.06564 | 0 | 2692.444 | 44 | 5
8945 | 3435.165 | 44.09804 | 0 | 2692.444 | 43 | 5
8946 | 3428.264 | 44.11604 | 0 | 2692.444 | 42 | 5
8947 | 3418.681 | 44.09588 | 0 | 2692.444 | 41 | 5
8948 | 3410.989 | 44.4388 | 0 | 2692.444 | 40 | 5
8949 | 3403.715 | 44.50517 | 0 | 2692.444 | 39 | 5
8950 | 3395.648 | 44.63916 | 0 | 2692.444 | 38 | 5
8951 | 3388.923 | 44.67372 | 0 | 2692.444 | 37 | 5
8952 | 3382.285 | 44.72558 | 0 | 2692.444 | 36 | 5
8953 | 3373.297 | 44.8316 | 0 | 2692.444 | 35 | 5
8954 | 3363.56 | 45.02692 | 0 | 2692.444 | 34 | 5
8955 | 3357.934 | 45.05212 | 0 | 2692.444 | 33 | 5
8956 | 3349.451 | 45.20845 | 0 | 2692.444 | 32 | 5
8957 | 3341.758 | 45.4692 | 0 | 2692.444 | 31 | 5
8958 | 3332.308 | 45.6134 | 0 | 2692.444 | 30 | 5
8959 | 3324.176 | 45.77412 | 0 | 2692.444 | 29 | 5
8960 | 3315.648 | 45.77488 | 0 | 2692.444 | 28 | 5
8961 | 3305.143 | 45.9736 | 0 | 2692.444 | 27 | 5
8962 | 3298.725 | 46.12356 | 0 | 2692.444 | 26 | 5
8963 | 3287.363 | 46.352 | 0 | 2692.444 | 25 | 5
8964 | 3278.022 | 46.31242 | 0 | 2692.444 | 24 | 5
8965 | 3268.132 | 46.48965 | 0 | 2692.444 | 23 | 5
8966 | 3257.143 | 46.73179 | 0 | 2692.444 | 22 | 5
8967 | 3246.352 | 46.79592 | 0 | 2692.444 | 21 | 5
8968 | 3233.406 | 47.0978 | 0 | 2692.444 | 20 | 5
8969 | 3223.055 | 47.20096 | 0 | 2692.444 | 19 | 5
8970 | 3209.275 | 47.29096 | 0 | 2692.444 | 18 | 5
8971 | 3196.549 | 47.523 | 0 | 2692.444 | 17 | 5
8972 | 3181.627 | 47.61084 | 0 | 2692.444 | 16 | 5
8973 | 3167.033 | 47.8508 | 0 | 2692.444 | 15 | 5
8974 | 3150.55 | 47.89186 | 0 | 2692.444 | 14 | 5
8975 | 3133.055 | 48.02452 | 0 | 2692.444 | 13 | 5
8976 | 3115.341 | 48.1354 | 0 | 2692.444 | 12 | 5
8977 | 3093.406 | 48.3156 | 0 | 2692.444 | 11 | 5
8978 | 3070.33 | 48.503 | 0 | 2692.444 | 10 | 5
8979 | 3047.011 | 48.57572 | 0 | 2692.444 | 9 | 5
8980 | 3016.879 | 48.59084 | 0 | 2692.444 | 8 | 5
8981 | 2984.681 | 48.56996 | 0 | 2692.444 | 7 | 5
8982 | 2948.352 | 48.73072 | 0 | 2692.444 | 6 | 5
8983 | 2905.495 | 48.676 | 0 | 2692.444 | 5 | 5
8984 | 2854.198 | 48.42222 | 0 | 2692.444 | 4 | 5
8985 | 2791.737 | 47.95669 | 0 | 2692.444 | 3 | 5
8986 | 2714.813 | 47.20456 | 0 | 2692.444 | 2 | 5
8987 | 2622.154 | 46.04004 | 0 | 2692.444 | 1 | 5
8988 | 2503.297 | 44.2082 | 0 | 2692.444 | 0 | 5
8989 | 3983.517 | 41.7942 | 10 | 2820 | 100 | 6
8990 | 3918.1875 | 41.4898 | 10 | 2820 | 99 | 6
8991 | 3904.396 | 41.53478 | 10 | 2820 | 98 | 6
8992 | 3897.802 | 41.29167 | 10 | 2820 | 97 | 6
8993 | 3891.868 | 41.33316 | 10 | 2820 | 96 | 6
8994 | 3886.263 | 41.0917 | 10 | 2820 | 95 | 6
8995 | 3882.417 | 40.95486 | 10 | 2820 | 94 | 6
8996 | 3876.923 | 40.8214 | 10 | 2820 | 93 | 6
8997 | 3871.429 | 40.85032 | 10 | 2820 | 92 | 6
8998 | 3864.78 | 40.6504 | 10 | 2820 | 91 | 6
8999 | 3858.792 | 40.6413 | 10 | 2820 | 90 | 6
9000 | 3850.604 | 40.6432 | 10 | 2820 | 89 | 6
9001 | 3843.956 | 40.7062 | 10 | 2820 | 88 | 6
9002 | 3836.099 | 40.54583 | 10 | 2820 | 87 | 6
9003 | 3828.571 | 40.63054 | 10 | 2820 | 86 | 6
9004 | 3819.78 | 40.5782 | 10 | 2820 | 85 | 6
9005 | 3811.209 | 40.52596 | 10 | 2820 | 84 | 6
9006 | 3803.682 | 40.58367 | 10 | 2820 | 83 | 6
9007 | 3790.44 | 40.58362 | 10 | 2820 | 82 | 6
9008 | 3785.11 | 40.55122 | 10 | 2820 | 81 | 6
9009 | 3779.121 | 40.4972 | 10 | 2820 | 80 | 6
9010 | 3769.726 | 40.61789 | 10 | 2820 | 79 | 6
9011 | 3761.539 | 40.5224 | 10 | 2820 | 78 | 6
9012 | 3752.033 | 40.61613 | 10 | 2820 | 77 | 6
9013 | 3746.154 | 40.70616 | 10 | 2820 | 76 | 6
9014 | 3737.363 | 40.61425 | 10 | 2820 | 75 | 6
9015 | 3731.868 | 40.55126 | 10 | 2820 | 74 | 6
9016 | 3722.143 | 40.63057 | 10 | 2820 | 73 | 6
9017 | 3716.484 | 40.63416 | 10 | 2820 | 72 | 6
9018 | 3707.692 | 41.01779 | 10 | 2820 | 71 | 6
9019 | 3702.198 | 40.5873 | 10 | 2820 | 70 | 6
9020 | 3694.45 | 40.6432 | 10 | 2820 | 69 | 6
9021 | 3686.154 | 40.84312 | 10 | 2820 | 68 | 6
9022 | 3679.286 | 40.8052 | 10 | 2820 | 67 | 6
9023 | 3671.429 | 40.9692 | 10 | 2820 | 66 | 6
9024 | 3664.56 | 40.7404 | 10 | 2820 | 65 | 6
9025 | 3654.945 | 40.7854 | 10 | 2820 | 64 | 6
9026 | 3649.066 | 40.85573 | 10 | 2820 | 63 | 6
9027 | 3639.451 | 40.87558 | 10 | 2820 | 62 | 6
9028 | 3631.264 | 40.77651 | 10 | 2820 | 61 | 6
9029 | 3623.077 | 40.9296 | 10 | 2820 | 60 | 6
9030 | 3613.682 | 40.9944 | 10 | 2820 | 59 | 6
9031 | 3606.374 | 41.117 | 10 | 2820 | 58 | 6
9032 | 3596.648 | 40.9872 | 10 | 2820 | 57 | 6
9033 | 3587.033 | 41.24656 | 10 | 2820 | 56 | 6
9034 | 3579.945 | 41.2718 | 10 | 2820 | 55 | 6
9035 | 3570.66 | 41.37994 | 10 | 2820 | 54 | 6
9036 | 3562.472 | 41.38717 | 10 | 2820 | 53 | 6
9037 | 3552.748 | 41.35472 | 10 | 2820 | 52 | 6
9038 | 3543.956 | 41.3998 | 10 | 2820 | 51 | 6
9039 | 3535.165 | 41.4881 | 10 | 2820 | 50 | 6
9040 | 3528.517 | 41.4052 | 10 | 2820 | 49 | 6
9041 | 3518.022 | 41.57092 | 10 | 2820 | 48 | 6
9042 | 3508.956 | 41.7528 | 10 | 2820 | 47 | 6
9043 | 3501.868 | 41.769 | 10 | 2820 | 46 | 6
9044 | 3493.407 | 41.62305 | 10 | 2820 | 45 | 6
9045 | 3484.835 | 41.7942 | 10 | 2820 | 44 | 6
9046 | 3477.637 | 41.8898 | 10 | 2820 | 43 | 6
9047 | 3469.121 | 41.98882 | 10 | 2820 | 42 | 6
9048 | 3463.627 | 42.1618 | 10 | 2820 | 41 | 6
9049 | 3453.846 | 42.1906 | 10 | 2820 | 40 | 6
9050 | 3446.648 | 42.4302 | 10 | 2820 | 39 | 6
9051 | 3441.758 | 42.39602 | 10 | 2820 | 38 | 6
9052 | 3434.066 | 42.49873 | 10 | 2820 | 37 | 6
9053 | 3426.59375 | 42.6878 | 10 | 2820 | 36 | 6
9054 | 3420.604 | 42.695 | 10 | 2820 | 35 | 6
9055 | 3412.857 | 42.90406 | 10 | 2820 | 34 | 6
9056 | 3405.495 | 42.9724 | 10 | 2820 | 33 | 6
9057 | 3400 | 43.05532 | 10 | 2820 | 32 | 6
9058 | 3392.308 | 43.2354 | 10 | 2820 | 31 | 6
9059 | 3385.165 | 43.1634 | 10 | 2820 | 30 | 6
9060 | 3375.934 | 43.385 | 10 | 2820 | 29 | 6
9061 | 3370.33 | 43.4156 | 10 | 2820 | 28 | 6
9062 | 3361.704 | 43.6624 | 10 | 2820 | 27 | 6
9063 | 3354.176 | 43.7398 | 10 | 2820 | 26 | 6
9064 | 3347.253 | 43.78495 | 10 | 2820 | 25 | 6
9065 | 3338.462 | 43.8984 | 10 | 2820 | 24 | 6
9066 | 3329.67 | 44.0282 | 10 | 2820 | 23 | 6
9067 | 3322.417 | 44.15782 | 10 | 2820 | 22 | 6
9068 | 3309.89 | 44.26411 | 10 | 2820 | 21 | 6
9069 | 3300 | 44.4604 | 10 | 2820 | 20 | 6
9070 | 3289.011 | 44.50011 | 10 | 2820 | 19 | 6
9071 | 3279.011 | 44.5758 | 10 | 2820 | 18 | 6
9072 | 3267.033 | 44.5956 | 10 | 2820 | 17 | 6
9073 | 3253.846 | 44.76304 | 10 | 2820 | 16 | 6
9074 | 3239.011 | 44.97395 | 10 | 2820 | 15 | 6
9075 | 3225.605 | 45.0478 | 10 | 2820 | 14 | 6
9076 | 3207.692 | 45.24777 | 10 | 2820 | 13 | 6
9077 | 3190.11 | 45.25308 | 10 | 2820 | 12 | 6
9078 | 3171.374 | 45.40261 | 10 | 2820 | 11 | 6
9079 | 3146.704 | 45.4512 | 10 | 2820 | 10 | 6
9080 | 3120.934 | 45.60079 | 10 | 2820 | 9 | 6
9081 | 3090.769 | 45.8512 | 10 | 2820 | 8 | 6
9082 | 3056.044 | 45.80797 | 10 | 2820 | 7 | 6
9083 | 3015.385 | 45.8008 | 10 | 2820 | 6 | 6
9084 | 2967.308 | 45.6854 | 10 | 2820 | 5 | 6
9085 | 2909.45 | 45.39 | 10 | 2820 | 4 | 6
9086 | 2835.934 | 44.9036 | 10 | 2820 | 3 | 6
9087 | 2748.022 | 44.13618 | 10 | 2820 | 2 | 6
9088 | 2637.858 | 42.55629 | 10 | 2820 | 1 | 6
9089 | 2501.099 | 40.5332 | 10 | 2820 | 0 | 6
9090 | 4079.121 | 36.3538 | 40 | 3197.778 | 100 | 7
9091 | 4040.659 | 36.3556 | 40 | 3197.778 | 99 | 7
9092 | 4026.704 | 36.0296 | 40 | 3197.778 | 98 | 7
9093 | 4017.582 | 35.8944 | 40 | 3197.778 | 97 | 7
9094 | 4008.132 | 35.698 | 40 | 3197.778 | 96 | 7
9095 | 3999.725 | 35.5702 | 40 | 3197.778 | 95 | 7
9096 | 3992.637 | 35.50354 | 40 | 3197.778 | 94 | 7
9097 | 3981.703 | 35.4656 | 40 | 3197.778 | 93 | 7
9098 | 3973.626 | 35.56108 | 40 | 3197.778 | 92 | 7
9099 | 3963.736 | 35.5972 | 40 | 3197.778 | 91 | 7
9100 | 3953.846 | 35.5071 | 40 | 3197.778 | 90 | 7
9101 | 3942.857 | 35.581 | 40 | 3197.778 | 89 | 7
9102 | 3929.89 | 35.55392 | 40 | 3197.778 | 88 | 7
9103 | 3918.297 | 35.47827 | 40 | 3197.778 | 87 | 7
9104 | 3905.495 | 35.50706 | 40 | 3197.778 | 86 | 7
9105 | 3894.23 | 35.5792 | 40 | 3197.778 | 85 | 7
9106 | 3881.319 | 35.8566 | 40 | 3197.778 | 84 | 7
9107 | 3869.231 | 35.9052 | 40 | 3197.778 | 83 | 7
9108 | 3857.033 | 36.0764 | 40 | 3197.778 | 82 | 7
9109 | 3846.154 | 35.8836 | 40 | 3197.778 | 81 | 7
9110 | 3836.264 | 36.1376 | 40 | 3197.778 | 80 | 7
9111 | 3826.374 | 36.1682 | 40 | 3197.778 | 79 | 7
9112 | 3816.593 | 36.343 | 40 | 3197.778 | 78 | 7
9113 | 3806.594 | 36.1124 | 40 | 3197.778 | 77 | 7
9114 | 3798.681 | 35.9286 | 40 | 3197.778 | 76 | 7
9115 | 3790.659 | 36.1826 | 40 | 3197.778 | 75 | 7
9116 | 3780.989 | 36.25294 | 40 | 3197.778 | 74 | 7
9117 | 3773.241 | 36.25473 | 40 | 3197.778 | 73 | 7
9118 | 3763.736 | 36.18088 | 40 | 3197.778 | 72 | 7
9119 | 3756.044 | 36.00609 | 40 | 3197.778 | 71 | 7
9120 | 3747.253 | 35.7233 | 40 | 3197.778 | 70 | 7
9121 | 3739.67 | 35.8224 | 40 | 3197.778 | 69 | 7
9122 | 3729.67 | 35.8134 | 40 | 3197.778 | 68 | 7
9123 | 3720.494 | 35.9196 | 40 | 3197.778 | 67 | 7
9124 | 3710.989 | 35.9214 | 40 | 3197.778 | 66 | 7
9125 | 3701.374 | 35.97555 | 40 | 3197.778 | 65 | 7
9126 | 3694.285 | 36.0368 | 40 | 3197.778 | 64 | 7
9127 | 3683.352 | 36.20254 | 40 | 3197.778 | 63 | 7
9128 | 3672.637 | 36.026 | 40 | 3197.778 | 62 | 7
9129 | 3663.736 | 36.14481 | 40 | 3197.778 | 61 | 7
9130 | 3652.747 | 36.2458 | 40 | 3197.778 | 60 | 7
9131 | 3645 | 36.36281 | 40 | 3197.778 | 59 | 7
9132 | 3635.165 | 36.2494 | 40 | 3197.778 | 58 | 7
9133 | 3624.176 | 36.0404 | 40 | 3197.778 | 57 | 7
9134 | 3616.263 | 36.0368 | 40 | 3197.778 | 56 | 7
9135 | 3604.946 | 36.29075 | 40 | 3197.778 | 55 | 7
9136 | 3597.802 | 36.39706 | 40 | 3197.778 | 54 | 7
9137 | 3588.297 | 36.343 | 40 | 3197.778 | 53 | 7
9138 | 3580.22 | 36.5844 | 40 | 3197.778 | 52 | 7
9139 | 3572.033 | 36.7988 | 40 | 3197.778 | 51 | 7
9140 | 3563.736 | 36.8042 | 40 | 3197.778 | 50 | 7
9141 | 3555.659 | 36.8456 | 40 | 3197.778 | 49 | 7
9142 | 3547.693 | 37.06 | 40 | 3197.778 | 48 | 7
9143 | 3540.275 | 36.86 | 40 | 3197.778 | 47 | 7
9144 | 3532.967 | 36.98434 | 40 | 3197.778 | 46 | 7
9145 | 3525.275 | 37.20055 | 40 | 3197.778 | 45 | 7
9146 | 3517.363 | 37.18964 | 40 | 3197.778 | 44 | 7
9147 | 3510.989 | 37.0186 | 40 | 3197.778 | 43 | 7
9148 | 3503.187 | 37.1392 | 40 | 3197.778 | 42 | 7
9149 | 3497.857 | 36.8618 | 40 | 3197.778 | 41 | 7
9150 | 3491.209 | 36.9664 | 40 | 3197.778 | 40 | 7
9151 | 3483.517 | 37.1104 | 40 | 3197.778 | 39 | 7
9152 | 3476.923 | 37.2186 | 40 | 3197.778 | 38 | 7
9153 | 3470.165 | 37.33557 | 40 | 3197.778 | 37 | 7
9154 | 3462.638 | 37.4996 | 40 | 3197.778 | 36 | 7
9155 | 3457.143 | 37.4888 | 40 | 3197.778 | 35 | 7
9156 | 3450.22 | 37.5068 | 40 | 3197.778 | 34 | 7
9157 | 3442.472 | 37.48153 | 40 | 3197.778 | 33 | 7
9158 | 3435.165 | 37.6076 | 40 | 3197.778 | 32 | 7
9159 | 3428.077 | 37.53731 | 40 | 3197.778 | 31 | 7
9160 | 3420.33 | 37.7049 | 40 | 3197.778 | 30 | 7
9161 | 3412.692 | 37.65811 | 40 | 3197.778 | 29 | 7
9162 | 3403.297 | 37.831 | 40 | 3197.778 | 28 | 7
9163 | 3395.989 | 37.831 | 40 | 3197.778 | 27 | 7
9164 | 3386.044 | 37.8022 | 40 | 3197.778 | 26 | 7
9165 | 3378.846 | 37.768 | 40 | 3197.778 | 25 | 7
9166 | 3369.011 | 37.759 | 40 | 3197.778 | 24 | 7
9167 | 3360.274 | 37.7806 | 40 | 3197.778 | 23 | 7
9168 | 3351.428 | 37.7518 | 40 | 3197.778 | 22 | 7
9169 | 3340.659 | 37.7572 | 40 | 3197.778 | 21 | 7
9170 | 3329.67 | 37.723 | 40 | 3197.778 | 20 | 7
9171 | 3317.583 | 37.7608 | 40 | 3197.778 | 19 | 7
9172 | 3306.704 | 37.9752 | 40 | 3197.778 | 18 | 7
9173 | 3295.769 | 38.1336 | 40 | 3197.778 | 17 | 7
9174 | 3285.934 | 37.903 | 40 | 3197.778 | 16 | 7
9175 | 3273.626 | 37.88505 | 40 | 3197.778 | 15 | 7
9176 | 3262.198 | 37.58606 | 40 | 3197.778 | 14 | 7
9177 | 3250.549 | 37.44727 | 40 | 3197.778 | 13 | 7
9178 | 3237.802 | 36.7718 | 40 | 3197.778 | 12 | 7
9179 | 3224.781 | 36.67271 | 40 | 3197.778 | 11 | 7
9180 | 3209.89 | 38.6597 | 40 | 3197.778 | 10 | 7
9181 | 3193.407 | 38.3156 | 40 | 3197.778 | 9 | 7
9182 | 3173.626 | 38.3354 | 40 | 3197.778 | 8 | 7
9183 | 3150.165 | 38.50113 | 40 | 3197.778 | 7 | 7
9184 | 3123.077 | 37.94274 | 40 | 3197.778 | 6 | 7
9185 | 3087.912 | 37.759 | 40 | 3197.778 | 5 | 7
9186 | 3043.956 | 37.06 | 40 | 3197.778 | 4 | 7
9187 | 2982.253 | 36.3682 | 40 | 3197.778 | 3 | 7
9188 | 2894.396 | 35.8746 | 40 | 3197.778 | 2 | 7
9189 | 2754.89 | 33.13819 | 40 | 3197.778 | 1 | 7
9190 | 2501.099 | 29.0398 | 40 | 3197.778 | 0 | 7
9191 | 4065.934 | 37.9392 | 30 | 3113.333 | 100 | 8
9192 | 4017.582 | 37.98781 | 30 | 3113.333 | 99 | 8
9193 | 4004.396 | 38.0112 | 30 | 3113.333 | 98 | 8
9194 | 3995.439 | 37.51403 | 30 | 3113.333 | 97 | 8
9195 | 3987.692 | 37.3698 | 30 | 3113.333 | 96 | 8
9196 | 3978.846 | 37.46175 | 30 | 3113.333 | 95 | 8
9197 | 3970.66 | 37.5788 | 30 | 3113.333 | 94 | 8
9198 | 3962.308 | 37.2654 | 30 | 3113.333 | 93 | 8
9199 | 3955.604 | 37.36992 | 30 | 3113.333 | 92 | 8
9200 | 3946.264 | 37.36082 | 30 | 3113.333 | 91 | 8
9201 | 3935.165 | 37.2726 | 30 | 3113.333 | 90 | 8
9202 | 3925.879 | 37.0582 | 30 | 3113.333 | 89 | 8
9203 | 3914.726 | 37.17532 | 30 | 3113.333 | 88 | 8
9204 | 3903.297 | 37.17347 | 30 | 3113.333 | 87 | 8
9205 | 3890.769 | 37.1032 | 30 | 3113.333 | 86 | 8
9206 | 3880.77 | 37.0924 | 30 | 3113.333 | 85 | 8
9207 | 3869.231 | 37.03836 | 30 | 3113.333 | 84 | 8
9208 | 3856.044 | 37.2906 | 30 | 3113.333 | 83 | 8
9209 | 3845.165 | 37.1392 | 30 | 3113.333 | 82 | 8
9210 | 3838.296 | 36.9736 | 30 | 3113.333 | 81 | 8
9211 | 3825.275 | 36.8942 | 30 | 3113.333 | 80 | 8
9212 | 3818.626 | 37.3932 | 30 | 3113.333 | 79 | 8
9213 | 3808.571 | 36.9158 | 30 | 3113.333 | 78 | 8
9214 | 3796.703 | 36.93563 | 30 | 3113.333 | 77 | 8
9215 | 3789.011 | 37.65804 | 30 | 3113.333 | 76 | 8
9216 | 3781.044 | 37.49775 | 30 | 3113.333 | 75 | 8
9217 | 3771.868 | 37.16446 | 30 | 3113.333 | 74 | 8
9218 | 3763.352 | 37.4346 | 30 | 3113.333 | 73 | 8
9219 | 3754.945 | 37.48512 | 30 | 3113.333 | 72 | 8
9220 | 3747.857 | 37.3338 | 30 | 3113.333 | 71 | 8
9221 | 3737.913 | 37.5428 | 30 | 3113.333 | 70 | 8
9222 | 3729.066 | 37.28871 | 30 | 3113.333 | 69 | 8
9223 | 3723.077 | 37.18968 | 30 | 3113.333 | 68 | 8
9224 | 3713.187 | 37.03114 | 30 | 3113.333 | 67 | 8
9225 | 3704.396 | 37.4238 | 30 | 3113.333 | 66 | 8
9226 | 3694.78 | 37.4708 | 30 | 3113.333 | 65 | 8
9227 | 3685.934 | 37.5284 | 30 | 3113.333 | 64 | 8
9228 | 3677.088 | 37.19323 | 30 | 3113.333 | 63 | 8
9229 | 3667.143 | 37.20778 | 30 | 3113.333 | 62 | 8
9230 | 3658.242 | 37.224 | 30 | 3113.333 | 61 | 8
9231 | 3648.352 | 37.4346 | 30 | 3113.333 | 60 | 8
9232 | 3639.506 | 37.6454 | 30 | 3113.333 | 59 | 8
9233 | 3628.681 | 37.7626 | 30 | 3113.333 | 58 | 8
9234 | 3619.78 | 37.6924 | 30 | 3113.333 | 57 | 8
9235 | 3609.011 | 37.61484 | 30 | 3113.333 | 56 | 8
9236 | 3600.55 | 37.89405 | 30 | 3113.333 | 55 | 8
9237 | 3590.879 | 37.8706 | 30 | 3113.333 | 54 | 8
9238 | 3582.417 | 38.22373 | 30 | 3113.333 | 53 | 8
9239 | 3573.626 | 38.10476 | 30 | 3113.333 | 52 | 8
9240 | 3565.439 | 38.17331 | 30 | 3113.333 | 51 | 8
9241 | 3556.044 | 38.5516 | 30 | 3113.333 | 50 | 8
9242 | 3549.341 | 38.312 | 30 | 3113.333 | 49 | 8
9243 | 3540.66 | 39.0848 | 30 | 3113.333 | 48 | 8
9244 | 3533.736 | 38.91367 | 30 | 3113.333 | 47 | 8
9245 | 3524.506 | 38.6128 | 30 | 3113.333 | 46 | 8
9246 | 3517.583 | 38.71375 | 30 | 3113.333 | 45 | 8
9247 | 3510.989 | 38.566 | 30 | 3113.333 | 44 | 8
9248 | 3503.132 | 38.8488 | 30 | 3113.333 | 43 | 8
9249 | 3495.604 | 39.05598 | 30 | 3113.333 | 42 | 8
9250 | 3490.055 | 38.97679 | 30 | 3113.333 | 41 | 8
9251 | 3480.22 | 39.6326 | 30 | 3113.333 | 40 | 8
9252 | 3474.726 | 38.838 | 30 | 3113.333 | 39 | 8
9253 | 3468.022 | 38.9948 | 30 | 3113.333 | 38 | 8
9254 | 3462.473 | 39.0308 | 30 | 3113.333 | 37 | 8
9255 | 3454.945 | 39.373 | 30 | 3113.333 | 36 | 8
9256 | 3446.154 | 39.31715 | 30 | 3113.333 | 35 | 8
9257 | 3439.561 | 39.2254 | 30 | 3113.333 | 34 | 8
9258 | 3432.967 | 39.4776 | 30 | 3113.333 | 33 | 8
9259 | 3426.814 | 39.301 | 30 | 3113.333 | 32 | 8
9260 | 3420.385 | 39.4488 | 30 | 3113.333 | 31 | 8
9261 | 3410.439 | 39.5244 | 30 | 3113.333 | 30 | 8
9262 | 3402.693 | 39.60909 | 30 | 3113.333 | 29 | 8
9263 | 3395.164 | 39.45232 | 30 | 3113.333 | 28 | 8
9264 | 3387.912 | 39.7316 | 30 | 3113.333 | 27 | 8
9265 | 3379.451 | 39.65054 | 30 | 3113.333 | 26 | 8
9266 | 3370.33 | 39.7947 | 30 | 3113.333 | 25 | 8
9267 | 3360.659 | 40.10812 | 30 | 3113.333 | 24 | 8
9268 | 3353.681 | 39.5046 | 30 | 3113.333 | 23 | 8
9269 | 3341.868 | 39.7658 | 30 | 3113.333 | 22 | 8
9270 | 3331.978 | 39.6704 | 30 | 3113.333 | 21 | 8
9271 | 3323.077 | 39.8486 | 30 | 3113.333 | 20 | 8
9272 | 3313.077 | 39.991 | 30 | 3113.333 | 19 | 8
9273 | 3302.308 | 40.07562 | 30 | 3113.333 | 18 | 8
9274 | 3290.275 | 40.29 | 30 | 3113.333 | 17 | 8
9275 | 3279.121 | 40.2162 | 30 | 3113.333 | 16 | 8
9276 | 3267.033 | 40.0648 | 30 | 3113.333 | 15 | 8
9277 | 3254.505 | 40.2306 | 30 | 3113.333 | 14 | 8
9278 | 3239.176 | 40.39087 | 30 | 3113.333 | 13 | 8
9279 | 3225.275 | 40.4396 | 30 | 3113.333 | 12 | 8
9280 | 3206.099 | 40.38189 | 30 | 3113.333 | 11 | 8
9281 | 3188.461 | 40.155 | 30 | 3113.333 | 10 | 8
9282 | 3167.033 | 39.9856 | 30 | 3113.333 | 9 | 8
9283 | 3142.198 | 39.68292 | 30 | 3113.333 | 8 | 8
9284 | 3112.473 | 39.2848 | 30 | 3113.333 | 7 | 8
9285 | 3076.923 | 39.247 | 30 | 3113.333 | 6 | 8
9286 | 3032.143 | 39.42535 | 30 | 3113.333 | 5 | 8
9287 | 2977.143 | 38.7894 | 30 | 3113.333 | 4 | 8
9288 | 2908.791 | 39.02 | 30 | 3113.333 | 3 | 8
9289 | 2812.198 | 37.2582 | 30 | 3113.333 | 2 | 8
9290 | 2684.67 | 34.96301 | 30 | 3113.333 | 1 | 8
9291 | 2503.297 | 31.4178 | 30 | 3113.333 | 0 | 8
9292 | 4083.516 | 34.9126 | 50 | 3232.444 | 100 | 9
9293 | 4048.649 | 34.98186 | 50 | 3232.444 | 99 | 9
9294 | 4037.868 | 35.15904 | 50 | 3232.444 | 98 | 9
9295 | 4028.363 | 35.22136 | 50 | 3232.444 | 97 | 9
9296 | 4019.604 | 35.01502 | 50 | 3232.444 | 96 | 9
9297 | 4010.275 | 34.936 | 50 | 3232.444 | 95 | 9
9298 | 4002.879 | 35.10288 | 50 | 3232.444 | 94 | 9
9299 | 3994.384 | 35.05284 | 50 | 3232.444 | 93 | 9
9300 | 3984.439 | 35.02656 | 50 | 3232.444 | 92 | 9
9301 | 3973.472 | 35.24699 | 50 | 3232.444 | 91 | 9
9302 | 3961.539 | 34.98106 | 50 | 3232.444 | 90 | 9
9303 | 3949.517 | 35.2368 | 50 | 3232.444 | 89 | 9
9304 | 3937.627 | 35.2008 | 50 | 3232.444 | 88 | 9
9305 | 3925.835 | 35.1288 | 50 | 3232.444 | 87 | 9
9306 | 3912.945 | 35.46389 | 50 | 3232.444 | 86 | 9
9307 | 3901.099 | 35.35581 | 50 | 3232.444 | 85 | 9
9308 | 3889.011 | 35.28294 | 50 | 3232.444 | 84 | 9
9309 | 3876.923 | 35.14356 | 50 | 3232.444 | 83 | 9
9310 | 3864.835 | 35.00983 | 50 | 3232.444 | 82 | 9
9311 | 3853.034 | 35.24022 | 50 | 3232.444 | 81 | 9
9312 | 3843.956 | 35.18648 | 50 | 3232.444 | 80 | 9
9313 | 3834.077 | 35.21354 | 50 | 3232.444 | 79 | 9
9314 | 3824.11 | 35.12015 | 50 | 3232.444 | 78 | 9
9315 | 3815.154 | 34.95616 | 50 | 3232.444 | 77 | 9
9316 | 3805.495 | 35.08992 | 50 | 3232.444 | 76 | 9
9317 | 3796.428 | 35.0928 | 50 | 3232.444 | 75 | 9
9318 | 3787.912 | 35.0208 | 50 | 3232.444 | 74 | 9
9319 | 3779.121 | 35.04636 | 50 | 3232.444 | 73 | 9
9320 | 3770.945 | 35.14896 | 50 | 3232.444 | 72 | 9
9321 | 3760.626 | 35.453 | 50 | 3232.444 | 71 | 9
9322 | 3753.956 | 35.29818 | 50 | 3232.444 | 70 | 9
9323 | 3745.055 | 35.44227 | 50 | 3232.444 | 69 | 9
9324 | 3737.363 | 34.99481 | 50 | 3232.444 | 68 | 9
9325 | 3727.374 | 35.1648 | 50 | 3232.444 | 67 | 9
9326 | 3719.89 | 35.27948 | 50 | 3232.444 | 66 | 9
9327 | 3708.792 | 35.26929 | 50 | 3232.444 | 65 | 9
9328 | 3698.901 | 35.35508 | 50 | 3232.444 | 64 | 9
9329 | 3690.11 | 35.34284 | 50 | 3232.444 | 63 | 9
9330 | 3679.934 | 35.25557 | 50 | 3232.444 | 62 | 9
9331 | 3670.846 | 35.34716 | 50 | 3232.444 | 61 | 9
9332 | 3659.121 | 35.309 | 50 | 3232.444 | 60 | 9
9333 | 3650.55 | 35.34248 | 50 | 3232.444 | 59 | 9
9334 | 3639.934 | 35.45228 | 50 | 3232.444 | 58 | 9
9335 | 3631.44 | 35.70348 | 50 | 3232.444 | 57 | 9
9336 | 3621.978 | 35.50198 | 50 | 3232.444 | 56 | 9
9337 | 3613.022 | 35.64217 | 50 | 3232.444 | 55 | 9
9338 | 3603.759 | 35.58784 | 50 | 3232.444 | 54 | 9
9339 | 3594.165 | 35.60338 | 50 | 3232.444 | 53 | 9
9340 | 3585.714 | 35.60441 | 50 | 3232.444 | 52 | 9
9341 | 3577.769 | 35.60003 | 50 | 3232.444 | 51 | 9
9342 | 3569.231 | 35.7233 | 50 | 3232.444 | 50 | 9
9343 | 3562.385 | 35.70237 | 50 | 3232.444 | 49 | 9
9344 | 3554.857 | 35.91275 | 50 | 3232.444 | 48 | 9
9345 | 3546.912 | 35.76372 | 50 | 3232.444 | 47 | 9
9346 | 3538.923 | 35.9574 | 50 | 3232.444 | 46 | 9
9347 | 3532.033 | 35.7684 | 50 | 3232.444 | 45 | 9
9348 | 3526.242 | 35.92572 | 50 | 3232.444 | 44 | 9
9349 | 3517.154 | 36.498 | 50 | 3232.444 | 43 | 9
9350 | 3511.714 | 36.9664 | 50 | 3232.444 | 42 | 9
9351 | 3504.396 | 36.42832 | 50 | 3232.444 | 41 | 9
9352 | 3496.483 | 36.48356 | 50 | 3232.444 | 40 | 9
9353 | 3489.528 | 36.29872 | 50 | 3232.444 | 39 | 9
9354 | 3483.517 | 36.29116 | 50 | 3232.444 | 38 | 9
9355 | 3476.934 | 36.42508 | 50 | 3232.444 | 37 | 9
9356 | 3470.33 | 36.94618 | 50 | 3232.444 | 36 | 9
9357 | 3464.34 | 36.91949 | 50 | 3232.444 | 35 | 9
9358 | 3458.044 | 37.28412 | 50 | 3232.444 | 34 | 9
9359 | 3449.55 | 36.7142 | 50 | 3232.444 | 33 | 9
9360 | 3442.857 | 36.7862 | 50 | 3232.444 | 32 | 9
9361 | 3435.165 | 36.7862 | 50 | 3232.444 | 31 | 9
9362 | 3428.462 | 36.90142 | 50 | 3232.444 | 30 | 9
9363 | 3420.692 | 37.11652 | 50 | 3232.444 | 29 | 9
9364 | 3412.088 | 37.3266 | 50 | 3232.444 | 28 | 9
9365 | 3404.396 | 37.26504 | 50 | 3232.444 | 27 | 9
9366 | 3394.527 | 37.21932 | 50 | 3232.444 | 26 | 9
9367 | 3384.89 | 37.3806 | 50 | 3232.444 | 25 | 9
9368 | 3376.923 | 37.20266 | 50 | 3232.444 | 24 | 9
9369 | 3367.033 | 37.10468 | 50 | 3232.444 | 23 | 9
9370 | 3357.209 | 37.35828 | 50 | 3232.444 | 22 | 9
9371 | 3346.517 | 37.30248 | 50 | 3232.444 | 21 | 9
9372 | 3336.704 | 37.132 | 50 | 3232.444 | 20 | 9
9373 | 3326.374 | 37.22796 | 50 | 3232.444 | 19 | 9
9374 | 3315.385 | 37.38348 | 50 | 3232.444 | 18 | 9
9375 | 3304.396 | 37.41984 | 50 | 3232.444 | 17 | 9
9376 | 3292.66 | 37.45922 | 50 | 3232.444 | 16 | 9
9377 | 3280.33 | 37.0402 | 50 | 3232.444 | 15 | 9
9378 | 3270.088 | 37.06648 | 50 | 3232.444 | 14 | 9
9379 | 3258.242 | 37.18178 | 50 | 3232.444 | 13 | 9
9380 | 3248.088 | 37.80364 | 50 | 3232.444 | 12 | 9
9381 | 3235.165 | 37.90517 | 50 | 3232.444 | 11 | 9
9382 | 3222.308 | 38.0616 | 50 | 3232.444 | 10 | 9
9383 | 3208.791 | 38.20688 | 50 | 3232.444 | 9 | 9
9384 | 3194.506 | 38.41319 | 50 | 3232.444 | 8 | 9
9385 | 3177.044 | 38.45152 | 50 | 3232.444 | 7 | 9
9386 | 3155.363 | 35.27792 | 50 | 3232.444 | 6 | 9
9387 | 3130.769 | 34.8424 | 50 | 3232.444 | 5 | 9
9388 | 3095.516 | 34.51928 | 50 | 3232.444 | 4 | 9
9389 | 3044.583 | 35.51832 | 50 | 3232.444 | 3 | 9
9390 | 2959.846 | 34.74905 | 50 | 3232.444 | 2 | 9
9391 | 2822.989 | 32.21724 | 50 | 3232.444 | 1 | 9
9392 | 2503.297 | 26.1214 | 50 | 3232.444 | 0 | 9
9393 | 4108.791 | 37.673 | 25 | 3199.111 | 100 | 1
9394 | 4043.956 | 37.30945 | 25 | 3199.111 | 99 | 1
9395 | 4016.616 | 37.07923 | 25 | 3199.111 | 98 | 1
9396 | 4004.33 | 37.1723 | 25 | 3199.111 | 97 | 1
9397 | 3992.66 | 37.02452 | 25 | 3199.111 | 96 | 1
9398 | 3982.307 | 36.88686 | 25 | 3199.111 | 95 | 1
9399 | 3971.561 | 36.76488 | 25 | 3199.111 | 94 | 1
9400 | 3963.582 | 36.561 | 25 | 3199.111 | 93 | 1
9401 | 3953.494 | 36.7162 | 25 | 3199.111 | 92 | 1
9402 | 3941.758 | 36.59164 | 25 | 3199.111 | 91 | 1
9403 | 3932.967 | 36.90756 | 25 | 3199.111 | 90 | 1
9404 | 3921.978 | 37.02965 | 25 | 3199.111 | 89 | 1
9405 | 3910.725 | 36.8196 | 25 | 3199.111 | 88 | 1
9406 | 3896.703 | 36.82636 | 25 | 3199.111 | 87 | 1
9407 | 3886.813 | 36.94172 | 25 | 3199.111 | 86 | 1
9408 | 3874.725 | 36.85842 | 25 | 3199.111 | 85 | 1
9409 | 3863.34 | 36.70381 | 25 | 3199.111 | 84 | 1
9410 | 3852.374 | 36.69091 | 25 | 3199.111 | 83 | 1
9411 | 3840.66 | 36.57764 | 25 | 3199.111 | 82 | 1
9412 | 3828.989 | 36.73067 | 25 | 3199.111 | 81 | 1
9413 | 3818.681 | 36.85584 | 25 | 3199.111 | 80 | 1
9414 | 3805.495 | 36.47523 | 25 | 3199.111 | 79 | 1
9415 | 3798.417 | 36.61589 | 25 | 3199.111 | 78 | 1
9416 | 3789.011 | 36.54707 | 25 | 3199.111 | 77 | 1
9417 | 3781.275 | 36.67999 | 25 | 3199.111 | 76 | 1
9418 | 3770.33 | 36.6904 | 25 | 3199.111 | 75 | 1
9419 | 3760.967 | 36.8456 | 25 | 3199.111 | 74 | 1
9420 | 3752.241 | 36.74417 | 25 | 3199.111 | 73 | 1
9421 | 3743.956 | 36.6841 | 25 | 3199.111 | 72 | 1
9422 | 3734.989 | 36.93808 | 25 | 3199.111 | 71 | 1
9423 | 3727.473 | 36.87656 | 25 | 3199.111 | 70 | 1
9424 | 3718 | 36.88022 | 25 | 3199.111 | 69 | 1
9425 | 3709.495 | 37.14437 | 25 | 3199.111 | 68 | 1
9426 | 3700.725 | 37.01821 | 25 | 3199.111 | 67 | 1
9427 | 3692.703 | 36.99963 | 25 | 3199.111 | 66 | 1
9428 | 3682.088 | 37.20488 | 25 | 3199.111 | 65 | 1
9429 | 3672.527 | 37.41847 | 25 | 3199.111 | 64 | 1
9430 | 3662.11 | 37.61449 | 25 | 3199.111 | 63 | 1
9431 | 3654.11 | 37.39464 | 25 | 3199.111 | 62 | 1
9432 | 3643.341 | 37.20188 | 25 | 3199.111 | 61 | 1
9433 | 3634.066 | 37.36776 | 25 | 3199.111 | 60 | 1
9434 | 3628.879 | 37.37657 | 25 | 3199.111 | 59 | 1
9435 | 3615.385 | 37.28916 | 25 | 3199.111 | 58 | 1
9436 | 3604.088 | 37.43659 | 25 | 3199.111 | 57 | 1
9437 | 3595.604 | 37.40818 | 25 | 3199.111 | 56 | 1
9438 | 3583.737 | 37.70914 | 25 | 3199.111 | 55 | 1
9439 | 3576.923 | 37.55602 | 25 | 3199.111 | 54 | 1
9440 | 3567.033 | 37.4722 | 25 | 3199.111 | 53 | 1
9441 | 3559.297 | 37.97699 | 25 | 3199.111 | 52 | 1
9442 | 3549.428 | 37.82748 | 25 | 3199.111 | 51 | 1
9443 | 3538.461 | 37.647 | 25 | 3199.111 | 50 | 1
9444 | 3532.967 | 37.49148 | 25 | 3199.111 | 49 | 1
9445 | 3521.011 | 37.77743 | 25 | 3199.111 | 48 | 1
9446 | 3515.451 | 37.7246 | 25 | 3199.111 | 47 | 1
9447 | 3508.703125 | 38.04632 | 25 | 3199.111 | 46 | 1
9448 | 3501.099 | 37.83576 | 25 | 3199.111 | 45 | 1
9449 | 3493.275 | 38.10621 | 25 | 3199.111 | 44 | 1
9450 | 3484.769 | 37.99091 | 25 | 3199.111 | 43 | 1
9451 | 3477.846 | 38.07834 | 25 | 3199.111 | 42 | 1
9452 | 3471.23 | 38.20457 | 25 | 3199.111 | 41 | 1
9453 | 3463.956 | 38.035 | 25 | 3199.111 | 40 | 1
9454 | 3457.143 | 38.1384 | 25 | 3199.111 | 39 | 1
9455 | 3449.715 | 37.83538 | 25 | 3199.111 | 38 | 1
9456 | 3442.571 | 37.89997 | 25 | 3199.111 | 37 | 1
9457 | 3435.165 | 38.14562 | 25 | 3199.111 | 36 | 1
9458 | 3429.231 | 38.37874 | 25 | 3199.111 | 35 | 1
9459 | 3423.121 | 38.32965 | 25 | 3199.111 | 34 | 1
9460 | 3415.759 | 38.50956 | 25 | 3199.111 | 33 | 1
9461 | 3408 | 38.47033 | 25 | 3199.111 | 32 | 1
9462 | 3401.78 | 38.7072 | 25 | 3199.111 | 31 | 1
9463 | 3393.846 | 38.57272 | 25 | 3199.111 | 30 | 1
9464 | 3387.736 | 38.48948 | 25 | 3199.111 | 29 | 1
9465 | 3379.736 | 38.5551 | 25 | 3199.111 | 28 | 1
9466 | 3374.725 | 38.5101 | 25 | 3199.111 | 27 | 1
9467 | 3365.406 | 38.5004 | 25 | 3199.111 | 26 | 1
9468 | 3357.143 | 38.4744 | 25 | 3199.111 | 25 | 1
9469 | 3348.924 | 38.53859 | 25 | 3199.111 | 24 | 1
9470 | 3340.154 | 38.55407 | 25 | 3199.111 | 23 | 1
9471 | 3331.868 | 38.85096 | 25 | 3199.111 | 22 | 1
9472 | 3323.714 | 38.96313 | 25 | 3199.111 | 21 | 1
9473 | 3312.308 | 38.98636 | 25 | 3199.111 | 20 | 1
9474 | 3301.78 | 38.91506 | 25 | 3199.111 | 19 | 1
9475 | 3291.912 | 39.13016 | 25 | 3199.111 | 18 | 1
9476 | 3279.121 | 39.1468 | 25 | 3199.111 | 17 | 1
9477 | 3265.934 | 38.85511 | 25 | 3199.111 | 16 | 1
9478 | 3254.945 | 39.0434 | 25 | 3199.111 | 15 | 1
9479 | 3240.352 | 39.05062 | 25 | 3199.111 | 14 | 1
9480 | 3224.462 | 39.13427 | 25 | 3199.111 | 13 | 1
9481 | 3209.89 | 39.40422 | 25 | 3199.111 | 12 | 1
9482 | 3191.209 | 39.2699 | 25 | 3199.111 | 11 | 1
9483 | 3170.11 | 39.88108 | 25 | 3199.111 | 10 | 1
9484 | 3146.857 | 40.25606 | 25 | 3199.111 | 9 | 1
9485 | 3120.527 | 40.55542 | 25 | 3199.111 | 8 | 1
9486 | 3088.857 | 40.57605 | 25 | 3199.111 | 7 | 1
9487 | 3050.154 | 40.61438 | 25 | 3199.111 | 6 | 1
9488 | 3003.077 | 40.60772 | 25 | 3199.111 | 5 | 1
9489 | 2941.758 | 40.56259 | 25 | 3199.111 | 4 | 1
9490 | 2872.396 | 39.86769 | 25 | 3199.111 | 3 | 1
9491 | 2780.176 | 38.55303 | 25 | 3199.111 | 2 | 1
9492 | 2662.549 | 36.891 | 25 | 3199.111 | 1 | 1
9493 | 2502.198 | 32.3464 | 25 | 3199.111 | 0 | 1
9494 | 4097.802 | 37.0782 | 25 | 3174.667 | 100 | 1
9495 | 4039.561 | 36.46494 | 25 | 3174.667 | 99 | 1
9496 | 4018.527 | 36.46124 | 25 | 3174.667 | 98 | 1
9497 | 4001.099 | 36.28414 | 25 | 3174.667 | 97 | 1
9498 | 3989.802 | 36.36555 | 25 | 3174.667 | 96 | 1
9499 | 3979.451 | 36.14353 | 25 | 3174.667 | 95 | 1
9500 | 3969.868 | 35.9406 | 25 | 3174.667 | 94 | 1
9501 | 3962.637 | 36.07032 | 25 | 3174.667 | 93 | 1
9502 | 3951.648 | 36.09881 | 25 | 3174.667 | 92 | 1
9503 | 3941.33 | 35.95967 | 25 | 3174.667 | 91 | 1
9504 | 3932.637 | 35.95344 | 25 | 3174.667 | 90 | 1
9505 | 3923.077 | 35.8581 | 25 | 3174.667 | 89 | 1
9506 | 3912.835 | 35.72947 | 25 | 3174.667 | 88 | 1
9507 | 3897.154 | 35.86765 | 25 | 3174.667 | 87 | 1
9508 | 3887.934 | 35.91357 | 25 | 3174.667 | 86 | 1
9509 | 3875.824 | 35.83451 | 25 | 3174.667 | 85 | 1
9510 | 3864.835 | 35.8919 | 25 | 3174.667 | 84 | 1
9511 | 3852.748 | 35.81926 | 25 | 3174.667 | 83 | 1
9512 | 3840.374 | 35.8888 | 25 | 3174.667 | 82 | 1
9513 | 3829.67 | 35.93618 | 25 | 3174.667 | 81 | 1
9514 | 3815.385 | 35.71812 | 25 | 3174.667 | 80 | 1
9515 | 3808.725 | 35.89035 | 25 | 3174.667 | 79 | 1
9516 | 3798.901 | 35.9245 | 25 | 3174.667 | 78 | 1
9517 | 3789.253 | 35.86868 | 25 | 3174.667 | 77 | 1
9518 | 3780.572 | 36.00878 | 25 | 3174.667 | 76 | 1
9519 | 3772.252 | 35.96 | 25 | 3174.667 | 75 | 1
9520 | 3763.341 | 36.03213 | 25 | 3174.667 | 74 | 1
9521 | 3754.275 | 36.05406 | 25 | 3174.667 | 73 | 1
9522 | 3745.055 | 35.78747 | 25 | 3174.667 | 72 | 1
9523 | 3736.781 | 36.21714 | 25 | 3174.667 | 71 | 1
9524 | 3725.605 | 36.12676 | 25 | 3174.667 | 70 | 1
9525 | 3719.78 | 36.16443 | 25 | 3174.667 | 69 | 1
9526 | 3711.253 | 36.11536 | 25 | 3174.667 | 68 | 1
9527 | 3702.407 | 36.29891 | 25 | 3174.667 | 67 | 1
9528 | 3693.824 | 36.183 | 25 | 3174.667 | 66 | 1
9529 | 3684.671 | 36.0698 | 25 | 3174.667 | 65 | 1
9530 | 3676.352 | 36.13502 | 25 | 3174.667 | 64 | 1
9531 | 3666.033 | 35.9922 | 25 | 3174.667 | 63 | 1
9532 | 3656.418 | 36.1474 | 25 | 3174.667 | 62 | 1
9533 | 3647.759 | 36.08373 | 25 | 3174.667 | 61 | 1
9534 | 3637.583 | 36.2766 | 25 | 3174.667 | 60 | 1
9535 | 3628.285 | 36.01137 | 25 | 3174.667 | 59 | 1
9536 | 3618.616 | 36.09405 | 25 | 3174.667 | 58 | 1
9537 | 3608.23 | 36.04287 | 25 | 3174.667 | 57 | 1
9538 | 3599.077 | 36.24253 | 25 | 3174.667 | 56 | 1
9539 | 3588.626 | 36.1047 | 25 | 3174.667 | 55 | 1
9540 | 3581.934 | 36.24512 | 25 | 3174.667 | 54 | 1
9541 | 3573.165 | 36.15282 | 25 | 3174.667 | 53 | 1
9542 | 3562.242 | 36.2508 | 25 | 3174.667 | 52 | 1
9543 | 3554.868 | 36.19539 | 25 | 3174.667 | 51 | 1
9544 | 3545.055 | 36.406 | 25 | 3174.667 | 50 | 1
9545 | 3538.307 | 36.30621 | 25 | 3174.667 | 49 | 1
9546 | 3528.176 | 36.4318 | 25 | 3174.667 | 48 | 1
9547 | 3519.549 | 36.35829 | 25 | 3174.667 | 47 | 1
9548 | 3514.286 | 36.4204 | 25 | 3174.667 | 46 | 1
9549 | 3505.495 | 36.37097 | 25 | 3174.667 | 45 | 1
9550 | 3496.703 | 36.38 | 25 | 3174.667 | 44 | 1
9551 | 3490.132 | 36.3284 | 25 | 3174.667 | 43 | 1
9552 | 3482.55 | 36.37379 | 25 | 3174.667 | 42 | 1
9553 | 3475.824 | 36.34174 | 25 | 3174.667 | 41 | 1
9554 | 3468.132 | 36.24564 | 25 | 3174.667 | 40 | 1
9555 | 3460.692 | 36.36013 | 25 | 3174.667 | 39 | 1
9556 | 3455.319 | 36.36297 | 25 | 3174.667 | 38 | 1
9557 | 3448.253 | 36.57497 | 25 | 3174.667 | 37 | 1
9558 | 3440.615 | 36.44635 | 25 | 3174.667 | 36 | 1
9559 | 3433.077 | 36.43051 | 25 | 3174.667 | 35 | 1
9560 | 3427.473 | 36.59681 | 25 | 3174.667 | 34 | 1
9561 | 3419.307 | 36.96375 | 25 | 3174.667 | 33 | 1
9562 | 3414.022 | 37.13619 | 25 | 3174.667 | 32 | 1
9563 | 3406.604 | 36.87972 | 25 | 3174.667 | 31 | 1
9564 | 3400 | 36.9464 | 25 | 3174.667 | 30 | 1
9565 | 3392.824 | 37.04028 | 25 | 3174.667 | 29 | 1
9566 | 3385.714 | 37.13103 | 25 | 3174.667 | 28 | 1
9567 | 3377.352 | 37.1356 | 25 | 3174.667 | 27 | 1
9568 | 3371.231 | 36.97944 | 25 | 3174.667 | 26 | 1
9569 | 3363.736 | 36.9425 | 25 | 3174.667 | 25 | 1
9570 | 3354.593 | 37.11342 | 25 | 3174.667 | 24 | 1
9571 | 3347.253 | 37.19014 | 25 | 3174.667 | 23 | 1
9572 | 3337.363 | 37.15374 | 25 | 3174.667 | 22 | 1
9573 | 3327.506 | 37.36105 | 25 | 3174.667 | 21 | 1
9574 | 3317.802 | 37.50228 | 25 | 3174.667 | 20 | 1
9575 | 3306.594 | 37.66458 | 25 | 3174.667 | 19 | 1
9576 | 3296.703 | 37.56269 | 25 | 3174.667 | 18 | 1
9577 | 3284.275 | 37.458 | 25 | 3174.667 | 17 | 1
9578 | 3273.494 | 37.75352 | 25 | 3174.667 | 16 | 1
9579 | 3257.857 | 37.43244 | 25 | 3174.667 | 15 | 1
9580 | 3242.901 | 37.5694 | 25 | 3174.667 | 14 | 1
9581 | 3228.572 | 37.285 | 25 | 3174.667 | 13 | 1
9582 | 3212.088 | 37.5168 | 25 | 3174.667 | 12 | 1
9583 | 3193.11 | 37.61423 | 25 | 3174.667 | 11 | 1
9584 | 3170.989 | 37.285 | 25 | 3174.667 | 10 | 1
9585 | 3146.967 | 36.41836 | 25 | 3174.667 | 9 | 1
9586 | 3119.78 | 35.88985 | 25 | 3174.667 | 8 | 1
9587 | 3085.736 | 36.3026 | 25 | 3174.667 | 7 | 1
9588 | 3045.692 | 35.98816 | 25 | 3174.667 | 6 | 1
9589 | 2996.703 | 35.94312 | 25 | 3174.667 | 5 | 1
9590 | 2938.154 | 36.69447 | 25 | 3174.667 | 4 | 1
9591 | 2864.835 | 35.09474 | 25 | 3174.667 | 3 | 1
9592 | 2772.374 | 32.43848 | 25 | 3174.667 | 2 | 1
9593 | 2655.572 | 29.26622 | 25 | 3174.667 | 1 | 1
9594 | 2502.198 | 25.96 | 25 | 3174.667 | 0 | 1
9595 | 4097.802 | 36.406 | 25 | 3176.444 | 100 | 1
9596 | 4039.561 | 36.24769 | 25 | 3176.444 | 99 | 1
9597 | 4018.615 | 35.83875 | 25 | 3176.444 | 98 | 1
9598 | 4003.495 | 35.84641 | 25 | 3176.444 | 97 | 1
9599 | 3990.242 | 35.75648 | 25 | 3176.444 | 96 | 1
9600 | 3979.835 | 35.7078 | 25 | 3176.444 | 95 | 1
9601 | 3968.33 | 35.66549 | 25 | 3176.444 | 94 | 1
9602 | 3960.264 | 35.6011 | 25 | 3176.444 | 93 | 1
9603 | 3952.483 | 35.73478 | 25 | 3176.444 | 92 | 1
9604 | 3941.505 | 35.61631 | 25 | 3176.444 | 91 | 1
9605 | 3932.198 | 35.79572 | 25 | 3176.444 | 90 | 1
9606 | 3921.066 | 35.74641 | 25 | 3176.444 | 89 | 1
9607 | 3909.099 | 35.77611 | 25 | 3176.444 | 88 | 1
9608 | 3898.659 | 35.66471 | 25 | 3176.444 | 87 | 1
9609 | 3886.176 | 35.81544 | 25 | 3176.444 | 86 | 1
9610 | 3876.758 | 35.60569 | 25 | 3176.444 | 85 | 1
9611 | 3862.109375 | 35.82265 | 25 | 3176.444 | 84 | 1
9612 | 3849.483 | 35.7091 | 25 | 3176.444 | 83 | 1
9613 | 3840.66 | 35.6659 | 25 | 3176.444 | 82 | 1
9614 | 3826.682 | 35.70599 | 25 | 3176.444 | 81 | 1
9615 | 3820.219 | 35.6044 | 25 | 3176.444 | 80 | 1
9616 | 3807.835 | 35.77196 | 25 | 3176.444 | 79 | 1
9617 | 3799.604 | 35.98246 | 25 | 3176.444 | 78 | 1
9618 | 3790.528 | 35.8581 | 25 | 3176.444 | 77 | 1
9619 | 3781.319 | 35.8485 | 25 | 3176.444 | 76 | 1
9620 | 3773.351 | 36.115 | 25 | 3176.444 | 75 | 1
9621 | 3763.978 | 35.87435 | 25 | 3176.444 | 74 | 1
9622 | 3755.286 | 35.855 | 25 | 3176.444 | 73 | 1
9623 | 3747.824 | 35.8888 | 25 | 3176.444 | 72 | 1
9624 | 3739.846 | 35.841 | 25 | 3176.444 | 71 | 1
9625 | 3729.67 | 35.76218 | 25 | 3176.444 | 70 | 1
9626 | 3721.505 | 35.88132 | 25 | 3176.444 | 69 | 1
9627 | 3713.187 | 36.06566 | 25 | 3176.444 | 68 | 1
9628 | 3704.374 | 36.08409 | 25 | 3176.444 | 67 | 1
9629 | 3696.682 | 36.1732 | 25 | 3176.444 | 66 | 1
9630 | 3685.605 | 36.13964 | 25 | 3176.444 | 65 | 1
9631 | 3675.912 | 36.24874 | 25 | 3176.444 | 64 | 1
9632 | 3668.561 | 36.18894 | 25 | 3176.444 | 63 | 1
9633 | 3660.593 | 36.10285 | 25 | 3176.444 | 62 | 1
9634 | 3647.616 | 36.12121 | 25 | 3176.444 | 61 | 1
9635 | 3639.781 | 36.17836 | 25 | 3176.444 | 60 | 1
9636 | 3631.275 | 36.16623 | 25 | 3176.444 | 59 | 1
9637 | 3621.692 | 36.044 | 25 | 3176.444 | 58 | 1
9638 | 3611.22 | 36.3284 | 25 | 3176.444 | 57 | 1
9639 | 3600.396 | 36.31086 | 25 | 3176.444 | 56 | 1
9640 | 3591.209 | 36.37613 | 25 | 3176.444 | 55 | 1
9641 | 3583.78 | 36.43799 | 25 | 3176.444 | 54 | 1
9642 | 3574.725 | 36.50708 | 25 | 3176.444 | 53 | 1
9643 | 3565.45 | 36.40279 | 25 | 3176.444 | 52 | 1
9644 | 3556.11 | 36.22733 | 25 | 3176.444 | 51 | 1
9645 | 3548.352 | 36.3931 | 25 | 3176.444 | 50 | 1
9646 | 3540.561 | 36.45993 | 25 | 3176.444 | 49 | 1
9647 | 3532.483 | 36.5094 | 25 | 3176.444 | 48 | 1
9648 | 3525.176 | 36.60814 | 25 | 3176.444 | 47 | 1
9649 | 3516.066 | 36.61543 | 25 | 3176.444 | 46 | 1
9650 | 3508.956 | 36.6386 | 25 | 3176.444 | 45 | 1
9651 | 3502.198 | 36.60351 | 25 | 3176.444 | 44 | 1
9652 | 3494.275 | 36.78838 | 25 | 3176.444 | 43 | 1
9653 | 3487.143 | 36.74783 | 25 | 3176.444 | 42 | 1
9654 | 3479.626 | 36.67157 | 25 | 3176.444 | 41 | 1
9655 | 3473.626 | 36.67492 | 25 | 3176.444 | 40 | 1
9656 | 3467.033 | 36.7333 | 25 | 3176.444 | 39 | 1
9657 | 3460.285 | 36.80105 | 25 | 3176.444 | 38 | 1
9658 | 3453.417 | 36.84681 | 25 | 3176.444 | 37 | 1
9659 | 3443.033 | 36.742 | 25 | 3176.444 | 36 | 1
9660 | 3439.561 | 36.74469 | 25 | 3176.444 | 35 | 1
9661 | 3431.89 | 36.84663 | 25 | 3176.444 | 34 | 1
9662 | 3425.835 | 37.01334 | 25 | 3176.444 | 33 | 1
9663 | 3419.824 | 37.02453 | 25 | 3176.444 | 32 | 1
9664 | 3411.615 | 36.94527 | 25 | 3176.444 | 31 | 1
9665 | 3403.407 | 37.1066 | 25 | 3176.444 | 30 | 1
9666 | 3398.088 | 37.1816 | 25 | 3176.444 | 29 | 1
9667 | 3389.011 | 37.10816 | 25 | 3176.444 | 28 | 1
9668 | 3382.417 | 37.2414 | 25 | 3176.444 | 27 | 1
9669 | 3373.385 | 37.3368 | 25 | 3176.444 | 26 | 1
9670 | 3366.758 | 37.38195 | 25 | 3176.444 | 25 | 1
9671 | 3359.033 | 37.38118 | 25 | 3176.444 | 24 | 1
9672 | 3352.121 | 37.3159 | 25 | 3176.444 | 23 | 1
9673 | 3342.857 | 37.40601 | 25 | 3176.444 | 22 | 1
9674 | 3332.967 | 37.39178 | 25 | 3176.444 | 21 | 1
9675 | 3322.417 | 37.44536 | 25 | 3176.444 | 20 | 1
9676 | 3313.264 | 37.6452 | 25 | 3176.444 | 19 | 1
9677 | 3301.692 | 37.6988 | 25 | 3176.444 | 18 | 1
9678 | 3291.198 | 37.72408 | 25 | 3176.444 | 17 | 1
9679 | 3278.594 | 37.74843 | 25 | 3176.444 | 16 | 1
9680 | 3264.945 | 37.75299 | 25 | 3176.444 | 15 | 1
9681 | 3251.648 | 37.84721 | 25 | 3176.444 | 14 | 1
9682 | 3237.242 | 37.9574 | 25 | 3176.444 | 13 | 1
9683 | 3220.791 | 37.97799 | 25 | 3176.444 | 12 | 1
9684 | 3203.671 | 38.00078 | 25 | 3176.444 | 11 | 1
9685 | 3182.308 | 38.28058 | 25 | 3176.444 | 10 | 1
9686 | 3158.242 | 38.24975 | 25 | 3176.444 | 9 | 1
9687 | 3132.439 | 38.40304 | 25 | 3176.444 | 8 | 1
9688 | 3100 | 38.3677 | 25 | 3176.444 | 7 | 1
9689 | 3061.143 | 38.15488 | 25 | 3176.444 | 6 | 1
9690 | 3013.572 | 38.08022 | 25 | 3176.444 | 5 | 1
9691 | 2953.978 | 37.29741 | 25 | 3176.444 | 4 | 1
9692 | 2883.517 | 36.51405 | 25 | 3176.444 | 3 | 1
9693 | 2791.143 | 35.52991 | 25 | 3176.444 | 2 | 1
9694 | 2666.45 | 33.01715 | 25 | 3176.444 | 1 | 1
9695 | 2504.396 | 29.4764 | 25 | 3176.444 | 0 | 1
9696 | 4091.209 | 34.7686 | 50 | 3136.889 | 100 | 104
9697 | 4053.208 | 34.72672 | 50 | 3136.889 | 99 | 104
9698 | 4040.659 | 34.81036 | 50 | 3136.889 | 98 | 104
9699 | 4030.483 | 34.7686 | 50 | 3136.889 | 97 | 104
9700 | 4018.285 | 34.6964 | 50 | 3136.889 | 96 | 104
9701 | 4010.879 | 34.7 | 50 | 3136.889 | 95 | 104
9702 | 4001.626 | 34.69496 | 50 | 3136.889 | 94 | 104
9703 | 3992.374 | 34.7686 | 50 | 3136.889 | 93 | 104
9704 | 3982.417 | 34.74543 | 50 | 3136.889 | 92 | 104
9705 | 3972.044 | 34.72448 | 50 | 3136.889 | 91 | 104
9706 | 3961.319 | 34.7036 | 50 | 3136.889 | 90 | 104
9707 | 3947.934 | 34.75983 | 50 | 3136.889 | 89 | 104
9708 | 3936.264 | 34.79883 | 50 | 3136.889 | 88 | 104
9709 | 3924.176 | 34.78804 | 50 | 3136.889 | 87 | 104
9710 | 3910.989 | 34.7686 | 50 | 3136.889 | 86 | 104
9711 | 3898.571 | 34.8622 | 50 | 3136.889 | 85 | 104
9712 | 3887.121 | 34.85068 | 50 | 3136.889 | 84 | 104
9713 | 3875.824 | 34.88164 | 50 | 3136.889 | 83 | 104
9714 | 3863.252 | 34.8766 | 50 | 3136.889 | 82 | 104
9715 | 3853.824 | 34.9126 | 50 | 3136.889 | 81 | 104
9716 | 3842.198 | 34.97028 | 50 | 3136.889 | 80 | 104
9717 | 3832.967 | 35.0078 | 50 | 3136.889 | 79 | 104
9718 | 3823.077 | 34.9846 | 50 | 3136.889 | 78 | 104
9719 | 3813.912 | 35.03304 | 50 | 3136.889 | 77 | 104
9720 | 3805.495 | 35.02368 | 50 | 3136.889 | 76 | 104
9721 | 3793.957 | 35.0928 | 50 | 3136.889 | 75 | 104
9722 | 3788.835 | 35.02368 | 50 | 3136.889 | 74 | 104
9723 | 3778.022 | 35.10432 | 50 | 3136.889 | 73 | 104
9724 | 3771.428 | 35.0568 | 50 | 3136.889 | 72 | 104
9725 | 3761.539 | 35.0928 | 50 | 3136.889 | 71 | 104
9726 | 3752.747 | 35.136 | 50 | 3136.889 | 70 | 104
9727 | 3743.956 | 35.09424 | 50 | 3136.889 | 69 | 104
9728 | 3735.781 | 35.1648 | 50 | 3136.889 | 68 | 104
9729 | 3726.22 | 35.1648 | 50 | 3136.889 | 67 | 104
9730 | 3717.275 | 35.23109 | 50 | 3136.889 | 66 | 104
9731 | 3707.362 | 35.2982 | 50 | 3136.889 | 65 | 104
9732 | 3699.033 | 35.2368 | 50 | 3136.889 | 64 | 104
9733 | 3688 | 35.33132 | 50 | 3136.889 | 63 | 104
9734 | 3679.121 | 35.31044 | 50 | 3136.889 | 62 | 104
9735 | 3669.649 | 35.51144 | 50 | 3136.889 | 61 | 104
9736 | 3660.439 | 35.4314 | 50 | 3136.889 | 60 | 104
9737 | 3650.55 | 35.5612 | 50 | 3136.889 | 59 | 104
9738 | 3639.956 | 35.57416 | 50 | 3136.889 | 58 | 104
9739 | 3630.836 | 35.6332 | 50 | 3136.889 | 57 | 104
9740 | 3620.308 | 35.68792 | 50 | 3136.889 | 56 | 104
9741 | 3610 | 35.6728 | 50 | 3136.889 | 55 | 104
9742 | 3603.297 | 35.72831 | 50 | 3136.889 | 54 | 104
9743 | 3594.505 | 35.8134 | 50 | 3136.889 | 53 | 104
9744 | 3585.714 | 35.84364 | 50 | 3136.889 | 52 | 104
9745 | 3576.461 | 35.87604 | 50 | 3136.889 | 51 | 104
9746 | 3568.132 | 35.8134 | 50 | 3136.889 | 50 | 104
9747 | 3560.902 | 35.99928 | 50 | 3136.889 | 49 | 104
9748 | 3552.924 | 36.01229 | 50 | 3136.889 | 48 | 104
9749 | 3544.769 | 36.02168 | 50 | 3136.889 | 47 | 104
9750 | 3538.461 | 36.05545 | 50 | 3136.889 | 46 | 104
9751 | 3530.769 | 36.1016 | 50 | 3136.889 | 45 | 104
9752 | 3524.176 | 36.06848 | 50 | 3136.889 | 44 | 104
9753 | 3517.517 | 36.20744 | 50 | 3136.889 | 43 | 104
9754 | 3509.89 | 36.22263 | 50 | 3136.889 | 42 | 104
9755 | 3503.055 | 36.26591 | 50 | 3136.889 | 41 | 104
9756 | 3495.604 | 36.3394 | 50 | 3136.889 | 40 | 104
9757 | 3489.429 | 36.29548 | 50 | 3136.889 | 39 | 104
9758 | 3482.418 | 36.35812 | 50 | 3136.889 | 38 | 104
9759 | 3476.33 | 36.42292 | 50 | 3136.889 | 37 | 104
9760 | 3469.231 | 36.49366 | 50 | 3136.889 | 36 | 104
9761 | 3462.308 | 36.57 | 50 | 3136.889 | 35 | 104
9762 | 3454.637 | 36.534 | 50 | 3136.889 | 34 | 104
9763 | 3447.407 | 36.50808 | 50 | 3136.889 | 33 | 104
9764 | 3440.307 | 36.60168 | 50 | 3136.889 | 32 | 104
9765 | 3432.989 | 36.64128 | 50 | 3136.889 | 31 | 104
9766 | 3425.275 | 36.6564 | 50 | 3136.889 | 30 | 104
9767 | 3417.781 | 36.7142 | 50 | 3136.889 | 29 | 104
9768 | 3409.89 | 36.69533 | 50 | 3136.889 | 28 | 104
9769 | 3401.473 | 36.76171875 | 50 | 3136.889 | 27 | 104
9770 | 3392.396 | 36.78332 | 50 | 3136.889 | 26 | 104
9771 | 3383.517 | 36.8762 | 50 | 3136.889 | 25 | 104
9772 | 3374.549 | 36.9331 | 50 | 3136.889 | 24 | 104
9773 | 3364.11 | 36.84596 | 50 | 3136.889 | 23 | 104
9774 | 3353.846 | 37.09312 | 50 | 3136.889 | 22 | 104
9775 | 3344.154 | 37.06792 | 50 | 3136.889 | 21 | 104
9776 | 3334.286 | 37.0888 | 50 | 3136.889 | 20 | 104
9777 | 3322 | 37.07656 | 50 | 3136.889 | 19 | 104
9778 | 3312.572 | 37.16224 | 50 | 3136.889 | 18 | 104
9779 | 3301.407 | 37.31652 | 50 | 3136.889 | 17 | 104
9780 | 3289.319 | 37.42452 | 50 | 3136.889 | 16 | 104
9781 | 3278.022 | 37.5068 | 50 | 3136.889 | 15 | 104
9782 | 3266.901 | 37.60616 | 50 | 3136.889 | 14 | 104
9783 | 3254.439 | 37.64801 | 50 | 3136.889 | 13 | 104
9784 | 3241.802 | 37.75612 | 50 | 3136.889 | 12 | 104
9785 | 3228.989 | 37.82236 | 50 | 3136.889 | 11 | 104
9786 | 3215.385 | 38.004 | 50 | 3136.889 | 10 | 104
9787 | 3201.099 | 38.16759 | 50 | 3136.889 | 9 | 104
9788 | 3184.615 | 38.2634 | 50 | 3136.889 | 8 | 104
9789 | 3163.802 | 38.33324 | 50 | 3136.889 | 7 | 104
9790 | 3142.857 | 38.53576 | 50 | 3136.889 | 6 | 104
9791 | 3114.286 | 38.703 | 50 | 3136.889 | 5 | 104
9792 | 3076.923 | 38.79228 | 50 | 3136.889 | 4 | 104
9793 | 3025.275 | 38.95587 | 50 | 3136.889 | 3 | 104
9794 | 2938.813 | 39.056 | 50 | 3136.889 | 2 | 104
9795 | 2803.473 | 38.99912 | 50 | 3136.889 | 1 | 104
9796 | 2500 | 36.3898 | 50 | 3136.889 | 0 | 104
9797 | 4082.418 | 35.381 | 40 | 3093.333 | 100 | 105
9798 | 4042.198 | 35.7774 | 40 | 3093.333 | 99 | 105
9799 | 4028.132 | 35.453 | 40 | 3093.333 | 98 | 105
9800 | 4016.704 | 35.4386 | 40 | 3093.333 | 97 | 105
9801 | 4006.593 | 35.4386 | 40 | 3093.333 | 96 | 105
9802 | 3998.901 | 35.417 | 40 | 3093.333 | 95 | 105
9803 | 3987.912 | 35.345 | 40 | 3093.333 | 94 | 105
9804 | 3978.901 | 35.309 | 40 | 3093.333 | 93 | 105
9805 | 3967.253 | 35.3666 | 40 | 3093.333 | 92 | 105
9806 | 3957.143 | 35.3738 | 40 | 3093.333 | 91 | 105
9807 | 3946.154 | 35.5252 | 40 | 3093.333 | 90 | 105
9808 | 3933.846 | 35.4674 | 40 | 3093.333 | 89 | 105
9809 | 3922.857 | 35.4818 | 40 | 3093.333 | 88 | 105
9810 | 3909.231 | 35.54676 | 40 | 3093.333 | 87 | 105
9811 | 3899.341 | 35.7414 | 40 | 3093.333 | 86 | 105
9812 | 3886.813 | 35.6692 | 40 | 3093.333 | 85 | 105
9813 | 3876.264 | 35.49632 | 40 | 3093.333 | 84 | 105
9814 | 3862.857 | 35.6332 | 40 | 3093.333 | 83 | 105
9815 | 3852.528 | 35.59 | 40 | 3093.333 | 82 | 105
9816 | 3841.099 | 35.59 | 40 | 3093.333 | 81 | 105
9817 | 3831.868 | 35.7414 | 40 | 3093.333 | 80 | 105
9818 | 3821.978 | 35.799 | 40 | 3093.333 | 79 | 105
9819 | 3812.308 | 35.7414 | 40 | 3093.333 | 78 | 105
9820 | 3803.297 | 35.8062 | 40 | 3093.333 | 77 | 105
9821 | 3794.066 | 36.1664 | 40 | 3093.333 | 76 | 105
9822 | 3786.813 | 36.2458 | 40 | 3093.333 | 75 | 105
9823 | 3777.363 | 36.4114 | 40 | 3093.333 | 74 | 105
9824 | 3769.231 | 36.08 | 40 | 3093.333 | 73 | 105
9825 | 3760.439 | 36.0656 | 40 | 3093.333 | 72 | 105
9826 | 3752.307 | 36.1376 | 40 | 3093.333 | 71 | 105
9827 | 3743.956 | 36.1376 | 40 | 3093.333 | 70 | 105
9828 | 3735.165 | 36.2458 | 40 | 3093.333 | 69 | 105
9829 | 3726.374 | 36.2024 | 40 | 3093.333 | 68 | 105
9830 | 3716.704 | 36.2746 | 40 | 3093.333 | 67 | 105
9831 | 3707.692 | 36.2458 | 40 | 3093.333 | 66 | 105
9832 | 3698.901 | 36.2096 | 40 | 3093.333 | 65 | 105
9833 | 3689.67 | 36.1952 | 40 | 3093.333 | 64 | 105
9834 | 3679.121 | 36.26736 | 40 | 3093.333 | 63 | 105
9835 | 3669.451 | 36.4258 | 40 | 3093.333 | 62 | 105
9836 | 3660.439 | 36.3754 | 40 | 3093.333 | 61 | 105
9837 | 3649.451 | 36.4618 | 40 | 3093.333 | 60 | 105
9838 | 3641.099 | 36.5268 | 40 | 3093.333 | 59 | 105
9839 | 3629.89 | 36.6348 | 40 | 3093.333 | 58 | 105
9840 | 3620.879 | 36.678 | 40 | 3093.333 | 57 | 105
9841 | 3612.088 | 36.64928 | 40 | 3093.333 | 56 | 105
9842 | 3603.297 | 36.7502 | 40 | 3093.333 | 55 | 105
9843 | 3592.088 | 36.779 | 40 | 3093.333 | 54 | 105
9844 | 3583.297 | 36.8006 | 40 | 3093.333 | 53 | 105
9845 | 3576.483 | 36.8654 | 40 | 3093.333 | 52 | 105
9846 | 3568.132 | 36.69972 | 40 | 3093.333 | 51 | 105
9847 | 3558.242 | 36.8582 | 40 | 3093.333 | 50 | 105
9848 | 3550.549 | 36.94472 | 40 | 3093.333 | 49 | 105
9849 | 3543.736 | 36.91584 | 40 | 3093.333 | 48 | 105
9850 | 3535.165 | 37.0456 | 40 | 3093.333 | 47 | 105
9851 | 3527.473 | 37.096 | 40 | 3093.333 | 46 | 105
9852 | 3518.681 | 37.1464 | 40 | 3093.333 | 45 | 105
9853 | 3512.528 | 37.2186 | 40 | 3093.333 | 44 | 105
9854 | 3504.836 | 37.26896 | 40 | 3093.333 | 43 | 105
9855 | 3498.901 | 37.2474 | 40 | 3093.333 | 42 | 105
9856 | 3492.748 | 37.3698 | 40 | 3093.333 | 41 | 105
9857 | 3484.615 | 37.3986 | 40 | 3093.333 | 40 | 105
9858 | 3478.022 | 37.4058 | 40 | 3093.333 | 39 | 105
9859 | 3471.428 | 37.341 | 40 | 3093.333 | 38 | 105
9860 | 3463.736 | 37.46356 | 40 | 3093.333 | 37 | 105
9861 | 3457.802 | 37.5068 | 40 | 3093.333 | 36 | 105
9862 | 3449.451 | 37.5788 | 40 | 3093.333 | 35 | 105
9863 | 3442.198 | 37.6364 | 40 | 3093.333 | 34 | 105
9864 | 3436.264 | 37.60044 | 40 | 3093.333 | 33 | 105
9865 | 3429.45 | 37.6364 | 40 | 3093.333 | 32 | 105
9866 | 3420.879 | 37.6004 | 40 | 3093.333 | 31 | 105
9867 | 3413.187 | 37.759 | 40 | 3093.333 | 30 | 105
9868 | 3404.836 | 37.69408 | 40 | 3093.333 | 29 | 105
9869 | 3396.704 | 37.67256 | 40 | 3093.333 | 28 | 105
9870 | 3387.692 | 37.687 | 40 | 3093.333 | 27 | 105
9871 | 3378.681 | 37.69408 | 40 | 3093.333 | 26 | 105
9872 | 3368.132 | 37.867 | 40 | 3093.333 | 25 | 105
9873 | 3359.341 | 37.8166 | 40 | 3093.333 | 24 | 105
9874 | 3350.33 | 37.8598 | 40 | 3093.333 | 23 | 105
9875 | 3339.561 | 37.867 | 40 | 3093.333 | 22 | 105
9876 | 3329.67 | 37.968 | 40 | 3093.333 | 21 | 105
9877 | 3318.682 | 37.9752 | 40 | 3093.333 | 20 | 105
9878 | 3307.033 | 38.04 | 40 | 3093.333 | 19 | 105
9879 | 3294.726 | 38.17696 | 40 | 3093.333 | 18 | 105
9880 | 3284.835 | 38.3498 | 40 | 3093.333 | 17 | 105
9881 | 3271.869 | 38.2994 | 40 | 3093.333 | 16 | 105
9882 | 3261.539 | 38.4436 | 40 | 3093.333 | 15 | 105
9883 | 3247.693 | 38.61652 | 40 | 3093.333 | 14 | 105
9884 | 3232.747 | 38.6598 | 40 | 3093.333 | 13 | 105
9885 | 3218.461 | 38.8182 | 40 | 3093.333 | 12 | 105
9886 | 3201.099 | 38.91908 | 40 | 3093.333 | 11 | 105
9887 | 3182.418 | 39.02 | 40 | 3093.333 | 10 | 105
9888 | 3162.638 | 39.20008 | 40 | 3093.333 | 9 | 105
9889 | 3140.439 | 39.35864 | 40 | 3093.333 | 8 | 105
9890 | 3111.209 | 39.5028 | 40 | 3093.333 | 7 | 105
9891 | 3080.22 | 39.7478 | 40 | 3093.333 | 6 | 105
9892 | 3042.857 | 39.9208 | 40 | 3093.333 | 5 | 105
9893 | 2993.407 | 40.072 | 40 | 3093.333 | 4 | 105
9894 | 2929.45 | 40.173 | 40 | 3093.333 | 3 | 105
9895 | 2844.176 | 40.1442 | 40 | 3093.333 | 2 | 105
9896 | 2717.802 | 39.44512 | 40 | 3093.333 | 1 | 105
9897 | 2500 | 36.7502 | 40 | 3093.333 | 0 | 105
9898 | 3998.901 | 39.6326 | 10 | 2776.889 | 100 | 106
9899 | 3946.154 | 39.68588 | 10 | 2776.889 | 99 | 106
9900 | 3931.868 | 39.91647 | 10 | 2776.889 | 98 | 106
9901 | 3923.561 | 39.8486 | 10 | 2776.889 | 97 | 106
9902 | 3915.297 | 39.56328 | 10 | 2776.889 | 96 | 106
9903 | 3905.934 | 39.5172 | 10 | 2776.889 | 95 | 106
9904 | 3898.769 | 39.44808 | 10 | 2776.889 | 94 | 106
9905 | 3889.407 | 39.40337 | 10 | 2776.889 | 93 | 106
9906 | 3881.495 | 39.49416 | 10 | 2776.889 | 92 | 106
9907 | 3873.626 | 39.3933 | 10 | 2776.889 | 91 | 106
9908 | 3864.615 | 39.43796 | 10 | 2776.889 | 90 | 106
9909 | 3857.451 | 39.19582 | 10 | 2776.889 | 89 | 106
9910 | 3847.824 | 39.19876 | 10 | 2776.889 | 88 | 106
9911 | 3838.725 | 39.19156 | 10 | 2776.889 | 87 | 106
9912 | 3829.362 | 39.13814 | 10 | 2776.889 | 86 | 106
9913 | 3820 | 39.2938 | 10 | 2776.889 | 85 | 106
9914 | 3813.231 | 39.2362 | 10 | 2776.889 | 84 | 106
9915 | 3802.198 | 39.33844 | 10 | 2776.889 | 83 | 106
9916 | 3794.901 | 39.37745 | 10 | 2776.889 | 82 | 106
9917 | 3784.879 | 39.4884 | 10 | 2776.889 | 81 | 106
9918 | 3777.583 | 39.438 | 10 | 2776.889 | 80 | 106
9919 | 3769.319 | 39.5244 | 10 | 2776.889 | 79 | 106
9920 | 3762.638 | 39.61233 | 10 | 2776.889 | 78 | 106
9921 | 3754.945 | 39.66716 | 10 | 2776.889 | 77 | 106
9922 | 3746.726 | 39.5964 | 10 | 2776.889 | 76 | 106
9923 | 3739.561 | 39.5964 | 10 | 2776.889 | 75 | 106
9924 | 3731.341 | 39.64833 | 10 | 2776.889 | 74 | 106
9925 | 3722.022 | 39.77516 | 10 | 2776.889 | 73 | 106
9926 | 3715.385 | 39.6686 | 10 | 2776.889 | 72 | 106
9927 | 3707.692 | 39.73484 | 10 | 2776.889 | 71 | 106
9928 | 3699.56 | 39.791 | 10 | 2776.889 | 70 | 106
9929 | 3691.341 | 39.75356 | 10 | 2776.889 | 69 | 106
9930 | 3683.604 | 39.8486 | 10 | 2776.889 | 68 | 106
9931 | 3675.824 | 39.9568 | 10 | 2776.889 | 67 | 106
9932 | 3668.484 | 39.7046 | 10 | 2776.889 | 66 | 106
9933 | 3657.363 | 39.87756 | 10 | 2776.889 | 65 | 106
9934 | 3652.439 | 39.96256 | 10 | 2776.889 | 64 | 106
9935 | 3643.428 | 40.01008 | 10 | 2776.889 | 63 | 106
9936 | 3632.132 | 40.10239 | 10 | 2776.889 | 62 | 106
9937 | 3625.275 | 40.07488 | 10 | 2776.889 | 61 | 106
9938 | 3614.726 | 40.209 | 10 | 2776.889 | 60 | 106
9939 | 3607.649 | 40.16148 | 10 | 2776.889 | 59 | 106
9940 | 3598.725 | 40.14276 | 10 | 2776.889 | 58 | 106
9941 | 3587.912 | 40.36603 | 10 | 2776.889 | 57 | 106
9942 | 3579.956 | 40.209 | 10 | 2776.889 | 56 | 106
9943 | 3570.77 | 40.4108 | 10 | 2776.889 | 55 | 106
9944 | 3559.429 | 40.39496 | 10 | 2776.889 | 54 | 106
9945 | 3551.517 | 40.43229 | 10 | 2776.889 | 53 | 106
9946 | 3541.758 | 40.5692 | 10 | 2776.889 | 52 | 106
9947 | 3534.066 | 40.69612 | 10 | 2776.889 | 51 | 106
9948 | 3525.275 | 40.7134 | 10 | 2776.889 | 50 | 106
9949 | 3515.956 | 40.70898 | 10 | 2776.889 | 49 | 106
9950 | 3506.726 | 40.77819 | 10 | 2776.889 | 48 | 106
9951 | 3498.417 | 40.79415 | 10 | 2776.889 | 47 | 106
9952 | 3488.176 | 41.0376 | 10 | 2776.889 | 46 | 106
9953 | 3482.418 | 41.18892 | 10 | 2776.889 | 45 | 106
9954 | 3475.692 | 41.0736 | 10 | 2776.889 | 44 | 106
9955 | 3466.637 | 41.24667 | 10 | 2776.889 | 43 | 106
9956 | 3457.89 | 41.33159 | 10 | 2776.889 | 42 | 106
9957 | 3450.55 | 41.3258 | 10 | 2776.889 | 41 | 106
9958 | 3442.637 | 41.542 | 10 | 2776.889 | 40 | 106
9959 | 3435.473 | 41.74236 | 10 | 2776.889 | 39 | 106
9960 | 3428.835 | 41.70492 | 10 | 2776.889 | 38 | 106
9961 | 3420.615 | 41.80443 | 10 | 2776.889 | 37 | 106
9962 | 3412.396 | 41.82026 | 10 | 2776.889 | 36 | 106
9963 | 3403.737 | 41.8592 | 10 | 2776.889 | 35 | 106
9964 | 3396.704 | 41.9024 | 10 | 2776.889 | 34 | 106
9965 | 3389.934 | 41.98016 | 10 | 2776.889 | 33 | 106
9966 | 3382.726 | 42.16756 | 10 | 2776.889 | 32 | 106
9967 | 3373.758 | 42.22228 | 10 | 2776.889 | 31 | 106
9968 | 3367.692 | 42.414 | 10 | 2776.889 | 30 | 106
9969 | 3356.22 | 42.43992 | 10 | 2776.889 | 29 | 106
9970 | 3348.835 | 42.53496 | 10 | 2776.889 | 28 | 106
9971 | 3342.769 | 42.48024 | 10 | 2776.889 | 27 | 106
9972 | 3332.967 | 42.56963 | 10 | 2776.889 | 26 | 106
9973 | 3323.077 | 42.695 | 10 | 2776.889 | 25 | 106
9974 | 3312.659 | 42.69356 | 10 | 2776.889 | 24 | 106
9975 | 3300.176 | 42.83199 | 10 | 2776.889 | 23 | 106
9976 | 3292.308 | 42.67052 | 10 | 2776.889 | 22 | 106
9977 | 3281.319 | 43.08852 | 10 | 2776.889 | 21 | 106
9978 | 3268.132 | 43.4156 | 10 | 2776.889 | 20 | 106
9979 | 3257.011 | 43.60586 | 10 | 2776.889 | 19 | 106
9980 | 3241.451 | 43.64476 | 10 | 2776.889 | 18 | 106
9981 | 3225.451 | 43.2714 | 10 | 2776.889 | 17 | 106
9982 | 3212.791 | 43.30898 | 10 | 2776.889 | 16 | 106
9983 | 3194.506 | 43.24984 | 10 | 2776.889 | 15 | 106
9984 | 3176.132 | 43.36376 | 10 | 2776.889 | 14 | 106
9985 | 3154.945 | 43.50493 | 10 | 2776.889 | 13 | 106
9986 | 3132.967 | 43.83211 | 10 | 2776.889 | 12 | 106
9987 | 3107.692 | 43.7038 | 10 | 2776.889 | 11 | 106
9988 | 3080.22 | 43.848 | 10 | 2776.889 | 10 | 106
9989 | 3049.451 | 44.12468 | 10 | 2776.889 | 9 | 106
9990 | 3014.286 | 44.27461 | 10 | 2776.889 | 8 | 106
9991 | 2975.516 | 43.86666 | 10 | 2776.889 | 7 | 106
9992 | 2932.835 | 44.46906 | 10 | 2776.889 | 6 | 106
9993 | 2884.615 | 44.99368 | 10 | 2776.889 | 5 | 106
9994 | 2829.40625 | 45.07012 | 10 | 2776.889 | 4 | 106
9995 | 2762.506 | 45.073 | 10 | 2776.889 | 3 | 106
9996 | 2686.725 | 44.63916 | 10 | 2776.889 | 2 | 106
9997 | 2598.286 | 43.9777 | 10 | 2776.889 | 1 | 106
9998 | 2503.297 | 39.9568 | 10 | 2776.889 | 0 | 106
9999 | 4015.385 | 37.759 | 20 | 2906.222 | 100 | 107
10000 | 3970.33 | 37.6148 | 20 | 2906.222 | 99 | 107
10001 | 3958.242 | 37.5788 | 20 | 2906.222 | 98 | 107
10002 | 3948.539 | 37.5788 | 20 | 2906.222 | 97 | 107
10003 | 3942.374 | 37.49096 | 20 | 2906.222 | 96 | 107
10004 | 3934.066 | 37.4004 | 20 | 2906.222 | 95 | 107
10005 | 3926.374 | 37.41084 | 20 | 2906.222 | 94 | 107
10006 | 3917.583 | 37.37916 | 20 | 2906.222 | 93 | 107
10007 | 3910.022 | 37.25892 | 20 | 2906.222 | 92 | 107
10008 | 3901.099 | 37.39932 | 20 | 2906.222 | 91 | 107
10009 | 3893.297 | 37.3014 | 20 | 2906.222 | 90 | 107
10010 | 3883.198 | 37.29528 | 20 | 2906.222 | 89 | 107
10011 | 3871.736 | 37.30068 | 20 | 2906.222 | 88 | 107
10012 | 3863.736 | 37.32408 | 20 | 2906.222 | 87 | 107
10013 | 3854.857 | 37.39572 | 20 | 2906.222 | 86 | 107
10014 | 3845.659 | 37.3464 | 20 | 2906.222 | 85 | 107
10015 | 3835.165 | 37.42755 | 20 | 2906.222 | 84 | 107
10016 | 3827.352 | 37.40263 | 20 | 2906.222 | 83 | 107
10017 | 3816.505 | 37.43316 | 20 | 2906.222 | 82 | 107
10018 | 3808.791 | 37.37736 | 20 | 2906.222 | 81 | 107
10019 | 3799.121 | 37.4346 | 20 | 2906.222 | 80 | 107
10020 | 3792.099 | 37.4346 | 20 | 2906.222 | 79 | 107
10021 | 3782.879 | 37.51823 | 20 | 2906.222 | 78 | 107
10022 | 3775.824 | 37.54172 | 20 | 2906.222 | 77 | 107
10023 | 3766.33 | 37.62776 | 20 | 2906.222 | 76 | 107
10024 | 3759.341 | 37.5878 | 20 | 2906.222 | 75 | 107
10025 | 3752.593 | 37.58888 | 20 | 2906.222 | 74 | 107
10026 | 3744.472 | 37.63615 | 20 | 2906.222 | 73 | 107
10027 | 3736.264 | 37.65369 | 20 | 2906.222 | 72 | 107
10028 | 3728.572 | 37.795 | 20 | 2906.222 | 71 | 107
10029 | 3719.78 | 37.7698 | 20 | 2906.222 | 70 | 107
10030 | 3711.187 | 37.78852 | 20 | 2906.222 | 69 | 107
10031 | 3703.868 | 37.86556 | 20 | 2906.222 | 68 | 107
10032 | 3694.648 | 37.85764 | 20 | 2906.222 | 67 | 107
10033 | 3687.341 | 37.85764 | 20 | 2906.222 | 66 | 107
10034 | 3678.352 | 37.91567 | 20 | 2906.222 | 65 | 107
10035 | 3669.231 | 37.90589 | 20 | 2906.222 | 64 | 107
10036 | 3663.263 | 37.91319 | 20 | 2906.222 | 63 | 107
10037 | 3650.044 | 37.98816 | 20 | 2906.222 | 62 | 107
10038 | 3642.165 | 38.00364 | 20 | 2906.222 | 61 | 107
10039 | 3632.967 | 37.98948 | 20 | 2906.222 | 60 | 107
10040 | 3624.165 | 37.94136 | 20 | 2906.222 | 59 | 107
10041 | 3615.648 | 38.18264 | 20 | 2906.222 | 58 | 107
10042 | 3604.99 | 38.14692 | 20 | 2906.222 | 57 | 107
10043 | 3597.626 | 38.24033 | 20 | 2906.222 | 56 | 107
10044 | 3585.55 | 38.2796 | 20 | 2906.222 | 55 | 107
10045 | 3578.022 | 38.30372 | 20 | 2906.222 | 54 | 107
10046 | 3569.231 | 38.35916 | 20 | 2906.222 | 53 | 107
10047 | 3561.231 | 38.46376 | 20 | 2906.222 | 52 | 107
10048 | 3550.67 | 38.5516 | 20 | 2906.222 | 51 | 107
10049 | 3541.758 | 38.5516 | 20 | 2906.222 | 50 | 107
10050 | 3534.187 | 38.5516 | 20 | 2906.222 | 49 | 107
10051 | 3527.165 | 38.63374 | 20 | 2906.222 | 48 | 107
10052 | 3517.208 | 38.7804 | 20 | 2906.222 | 47 | 107
10053 | 3507.758 | 38.79948 | 20 | 2906.222 | 46 | 107
10054 | 3502.198 | 38.912 | 20 | 2906.222 | 45 | 107
10055 | 3494.506 | 38.90621 | 20 | 2906.222 | 44 | 107
10056 | 3485.121 | 39.02 | 20 | 2906.222 | 43 | 107
10057 | 3478.703 | 39.02 | 20 | 2906.222 | 42 | 107
10058 | 3472.516 | 39.09236 | 20 | 2906.222 | 41 | 107
10059 | 3465.714 | 39.2002 | 20 | 2906.222 | 40 | 107
10060 | 3457.374 | 39.24376 | 20 | 2906.222 | 39 | 107
10061 | 3449.451 | 39.27868 | 20 | 2906.222 | 38 | 107
10062 | 3441.758 | 39.29272 | 20 | 2906.222 | 37 | 107
10063 | 3434.022 | 39.3442 | 20 | 2906.222 | 36 | 107
10064 | 3427.473 | 39.429 | 20 | 2906.222 | 35 | 107
10065 | 3418.967 | 39.50568 | 20 | 2906.222 | 34 | 107
10066 | 3411.132 | 39.44772 | 20 | 2906.222 | 33 | 107
10067 | 3404.396 | 39.5604 | 20 | 2906.222 | 32 | 107
10068 | 3396.605 | 39.59316 | 20 | 2906.222 | 31 | 107
10069 | 3389.341 | 39.6578 | 20 | 2906.222 | 30 | 107
10070 | 3381.319 | 39.74312 | 20 | 2906.222 | 29 | 107
10071 | 3372.528 | 39.8126 | 20 | 2906.222 | 28 | 107
10072 | 3363.802 | 39.83168 | 20 | 2906.222 | 27 | 107
10073 | 3356.044 | 39.91069 | 20 | 2906.222 | 26 | 107
10074 | 3347.253 | 39.9478 | 20 | 2906.222 | 25 | 107
10075 | 3338.066 | 40.03168 | 20 | 2906.222 | 24 | 107
10076 | 3328.571 | 40.09864 | 20 | 2906.222 | 23 | 107
10077 | 3318.682 | 40.09512 | 20 | 2906.222 | 22 | 107
10078 | 3307.692 | 40.173 | 20 | 2906.222 | 21 | 107
10079 | 3296.264 | 40.2522 | 20 | 2906.222 | 20 | 107
10080 | 3284.615 | 40.3596 | 20 | 2906.222 | 19 | 107
10081 | 3272.506 | 40.3206 | 20 | 2906.222 | 18 | 107
10082 | 3258.242 | 40.54256 | 20 | 2906.222 | 17 | 107
10083 | 3242.857 | 40.6052 | 20 | 2906.222 | 16 | 107
10084 | 3226.209 | 40.78 | 20 | 2906.222 | 15 | 107
10085 | 3209.297 | 40.84383 | 20 | 2906.222 | 14 | 107
10086 | 3187.989 | 41.03508 | 20 | 2906.222 | 13 | 107
10087 | 3167.78 | 41.13565 | 20 | 2906.222 | 12 | 107
10088 | 3143.637 | 41.21204 | 20 | 2906.222 | 11 | 107
10089 | 3116.594 | 41.4268 | 20 | 2906.222 | 10 | 107
10090 | 3086.274 | 41.56036 | 20 | 2906.222 | 9 | 107
10091 | 3052.879 | 41.72652 | 20 | 2906.222 | 8 | 107
10092 | 3016.693 | 41.88296 | 20 | 2906.222 | 7 | 107
10093 | 2973.275 | 41.92616 | 20 | 2906.222 | 6 | 107
10094 | 2925.22 | 42.1546 | 20 | 2906.222 | 5 | 107
10095 | 2867.648 | 42.35496 | 20 | 2906.222 | 4 | 107
10096 | 2799.088 | 42.54468 | 20 | 2906.222 | 3 | 107
10097 | 2720.154 | 42.81112 | 20 | 2906.222 | 2 | 107
10098 | 2620.208 | 42.83128 | 20 | 2906.222 | 1 | 107
10099 | 2503.297 | 42.0826 | 20 | 2906.222 | 0 | 107
10100 | 3978.022 | 43.0192 | 0 | 2604.444 | 100 | 108
10101 | 3808.132 | 42.832 | 0 | 2604.444 | 99 | 108
10102 | 3797.802 | 42.52924 | 0 | 2604.444 | 98 | 108
10103 | 3791.868 | 42.3996 | 0 | 2604.444 | 97 | 108
10104 | 3788.791 | 42.1978 | 0 | 2604.444 | 96 | 108
10105 | 3785.714 | 42.1906 | 0 | 2604.444 | 95 | 108
10106 | 3781.539 | 42.0826 | 0 | 2604.444 | 94 | 108
10107 | 3776.923 | 42.0032 | 0 | 2604.444 | 93 | 108
10108 | 3770.55 | 41.9384 | 0 | 2604.444 | 92 | 108
10109 | 3764.835 | 41.8664 | 0 | 2604.444 | 91 | 108
10110 | 3760.439 | 41.7942 | 0 | 2604.444 | 90 | 108
10111 | 3755.385 | 41.8592 | 0 | 2604.444 | 89 | 108
10112 | 3747.473 | 41.751 | 0 | 2604.444 | 88 | 108
10113 | 3741.978 | 41.7222 | 0 | 2604.444 | 87 | 108
10114 | 3735.165 | 41.7222 | 0 | 2604.444 | 86 | 108
10115 | 3729.67 | 41.6862 | 0 | 2604.444 | 85 | 108
10116 | 3722.637 | 41.7078 | 0 | 2604.444 | 84 | 108
10117 | 3717.143 | 41.74384 | 0 | 2604.444 | 83 | 108
10118 | 3709.89 | 41.6646 | 0 | 2604.444 | 82 | 108
10119 | 3705.055 | 41.7006 | 0 | 2604.444 | 81 | 108
10120 | 3697.802 | 41.7942 | 0 | 2604.444 | 80 | 108
10121 | 3690.989 | 41.82308 | 0 | 2604.444 | 79 | 108
10122 | 3682.637 | 41.85196 | 0 | 2604.444 | 78 | 108
10123 | 3678.901 | 41.8664 | 0 | 2604.444 | 77 | 108
10124 | 3670.99 | 41.9384 | 0 | 2604.444 | 76 | 108
10125 | 3664.835 | 42.0104 | 0 | 2604.444 | 75 | 108
10126 | 3657.143 | 41.9888 | 0 | 2604.444 | 74 | 108
10127 | 3652.308 | 42.0176 | 0 | 2604.444 | 73 | 108
10128 | 3642.857 | 42.13296 | 0 | 2604.444 | 72 | 108
10129 | 3636.704 | 42.08248 | 0 | 2604.444 | 71 | 108
10130 | 3630.77 | 42.0826 | 0 | 2604.444 | 70 | 108
10131 | 3621.758 | 42.1834 | 0 | 2604.444 | 69 | 108
10132 | 3615.385 | 42.2626 | 0 | 2604.444 | 68 | 108
10133 | 3607.692 | 42.2626 | 0 | 2604.444 | 67 | 108
10134 | 3601.758 | 42.3492 | 0 | 2604.444 | 66 | 108
10135 | 3590.11 | 42.3708 | 0 | 2604.444 | 65 | 108
10136 | 3584.615 | 42.4572 | 0 | 2604.444 | 64 | 108
10137 | 3575.604 | 42.4356 | 0 | 2604.444 | 63 | 108
10138 | 3569.011 | 42.4572 | 0 | 2604.444 | 62 | 108
10139 | 3562.637 | 42.54368 | 0 | 2604.444 | 61 | 108
10140 | 3552.748 | 42.623 | 0 | 2604.444 | 60 | 108
10141 | 3545.055 | 42.6086 | 0 | 2604.444 | 59 | 108
10142 | 3536.264 | 42.7166 | 0 | 2604.444 | 58 | 108
10143 | 3528.792 | 42.7598 | 0 | 2604.444 | 57 | 108
10144 | 3521.319 | 42.7094 | 0 | 2604.444 | 56 | 108
10145 | 3514.286 | 42.8392 | 0 | 2604.444 | 55 | 108
10146 | 3503.517 | 42.9112 | 0 | 2604.444 | 54 | 108
10147 | 3496.483 | 42.9256 | 0 | 2604.444 | 53 | 108
10148 | 3486.813 | 43.0192 | 0 | 2604.444 | 52 | 108
10149 | 3478.681 | 43.03368 | 0 | 2604.444 | 51 | 108
10150 | 3471.428 | 43.1274 | 0 | 2604.444 | 50 | 108
10151 | 3462.638 | 43.2498 | 0 | 2604.444 | 49 | 108
10152 | 3453.187 | 43.3148 | 0 | 2604.444 | 48 | 108
10153 | 3445.934 | 43.4012 | 0 | 2604.444 | 47 | 108
10154 | 3438.022 | 43.51648 | 0 | 2604.444 | 46 | 108
10155 | 3429.67 | 43.5958 | 0 | 2604.444 | 45 | 108
10156 | 3422.417 | 43.603 | 0 | 2604.444 | 44 | 108
10157 | 3414.286 | 43.7038 | 0 | 2604.444 | 43 | 108
10158 | 3406.373 | 43.848 | 0 | 2604.444 | 42 | 108
10159 | 3398.022 | 43.9056 | 0 | 2604.444 | 41 | 108
10160 | 3389.011 | 44.0282 | 0 | 2604.444 | 40 | 108
10161 | 3381.319 | 44.1074 | 0 | 2604.444 | 39 | 108
10162 | 3373.406 | 44.165 | 0 | 2604.444 | 38 | 108
10163 | 3365.714 | 44.1866 | 0 | 2604.444 | 37 | 108
10164 | 3357.143 | 44.25868 | 0 | 2604.444 | 36 | 108
10165 | 3348.352 | 44.3884 | 0 | 2604.444 | 35 | 108
10166 | 3340.22 | 44.482 | 0 | 2604.444 | 34 | 108
10167 | 3330.77 | 44.51804 | 0 | 2604.444 | 33 | 108
10168 | 3323.296875 | 44.6262 | 0 | 2604.444 | 32 | 108
10169 | 3313.846 | 44.7198 | 0 | 2604.444 | 31 | 108
10170 | 3305.495 | 44.6406 | 0 | 2604.444 | 30 | 108
10171 | 3296.263 | 44.79192 | 0 | 2604.444 | 29 | 108
10172 | 3285.934 | 44.8568 | 0 | 2604.444 | 28 | 108
10173 | 3277.583 | 45.01536 | 0 | 2604.444 | 27 | 108
10174 | 3266.374 | 45.037 | 0 | 2604.444 | 26 | 108
10175 | 3256.044 | 45.073 | 0 | 2604.444 | 25 | 108
10176 | 3242.198 | 45.2964 | 0 | 2604.444 | 24 | 108
10177 | 3232.967 | 45.462 | 0 | 2604.444 | 23 | 108
10178 | 3221.978 | 45.5846 | 0 | 2604.444 | 22 | 108
10179 | 3208.791 | 45.6998 | 0 | 2604.444 | 21 | 108
10180 | 3195.604 | 45.9376 | 0 | 2604.444 | 20 | 108
10181 | 3181.539 | 45.98092 | 0 | 2604.444 | 19 | 108
10182 | 3167.033 | 46.0386 | 0 | 2604.444 | 18 | 108
10183 | 3152.527 | 46.226 | 0 | 2604.444 | 17 | 108
10184 | 3136.264 | 46.3196 | 0 | 2604.444 | 16 | 108
10185 | 3118.681 | 46.37 | 0 | 2604.444 | 15 | 108
10186 | 3100.659 | 46.6222 | 0 | 2604.444 | 14 | 108
10187 | 3080.22 | 46.687 | 0 | 2604.444 | 13 | 108
10188 | 3058.462 | 46.7304 | 0 | 2604.444 | 12 | 108
10189 | 3035.824 | 46.8528 | 0 | 2604.444 | 11 | 108
10190 | 3009.89 | 46.9826 | 0 | 2604.444 | 10 | 108
10191 | 2984.176 | 46.997 | 0 | 2604.444 | 9 | 108
10192 | 2953.846 | 47.1338 | 0 | 2604.444 | 8 | 108
10193 | 2921.758 | 47.0762 | 0 | 2604.444 | 7 | 108
10194 | 2883.517 | 46.97528 | 0 | 2604.444 | 6 | 108
10195 | 2843.956 | 47.0186 | 0 | 2604.444 | 5 | 108
10196 | 2794.945 | 46.67268 | 0 | 2604.444 | 4 | 108
10197 | 2737.363 | 46.3556 | 0 | 2604.444 | 3 | 108
10198 | 2670.77 | 45.5846 | 0 | 2604.444 | 2 | 108
10199 | 2593.627 | 44.51812 | 0 | 2604.444 | 1 | 108
10200 | 2501.099 | 42.9832 | 0 | 2604.444 | 0 | 108
10201 | 4067.033 | 36.7862 | 30 | 3000 | 100 | 109
10202 | 4013.737 | 36.624 | 30 | 3000 | 99 | 109
10203 | 3998.901 | 36.606 | 30 | 3000 | 98 | 109
10204 | 3991.209 | 36.4979 | 30 | 3000 | 97 | 109
10205 | 3980.22 | 36.3898 | 30 | 3000 | 96 | 109
10206 | 3972.527 | 36.4799 | 30 | 3000 | 95 | 109
10207 | 3963.736 | 36.3898 | 30 | 3000 | 94 | 109
10208 | 3954.945 | 36.3357 | 30 | 3000 | 93 | 109
10209 | 3948.352 | 36.2818 | 30 | 3000 | 92 | 109
10210 | 3935.715 | 36.2998 | 30 | 3000 | 91 | 109
10211 | 3924.176 | 36.2096 | 30 | 3000 | 90 | 109
10212 | 3916.483 | 36.2458 | 30 | 3000 | 89 | 109
10213 | 3905.495 | 36.3178 | 30 | 3000 | 88 | 109
10214 | 3895.604 | 36.2277 | 30 | 3000 | 87 | 109
10215 | 3884.615 | 36.1736 | 30 | 3000 | 86 | 109
10216 | 3874.726 | 36.2818 | 30 | 3000 | 85 | 109
10217 | 3861.538 | 36.3178 | 30 | 3000 | 84 | 109
10218 | 3852.748 | 36.2638 | 30 | 3000 | 83 | 109
10219 | 3842.857 | 36.3538 | 30 | 3000 | 82 | 109
10220 | 3831.319 | 36.2818 | 30 | 3000 | 81 | 109
10221 | 3825.275 | 36.2818 | 30 | 3000 | 80 | 109
10222 | 3813.187 | 36.3538 | 30 | 3000 | 79 | 109
10223 | 3804.396 | 36.3898 | 30 | 3000 | 78 | 109
10224 | 3794.506 | 36.3538 | 30 | 3000 | 77 | 109
10225 | 3785.714 | 36.4258 | 30 | 3000 | 76 | 109
10226 | 3779.121 | 36.4438 | 30 | 3000 | 75 | 109
10227 | 3768.132 | 36.498 | 30 | 3000 | 74 | 109
10228 | 3762.088 | 36.4258 | 30 | 3000 | 73 | 109
10229 | 3750.549 | 36.3898 | 30 | 3000 | 72 | 109
10230 | 3745.604 | 36.4979 | 30 | 3000 | 71 | 109
10231 | 3738.461 | 36.4618 | 30 | 3000 | 70 | 109
10232 | 3728.022 | 36.4619 | 30 | 3000 | 69 | 109
10233 | 3720.879 | 36.534 | 30 | 3000 | 68 | 109
10234 | 3711.539 | 36.534 | 30 | 3000 | 67 | 109
10235 | 3703.297 | 36.57 | 30 | 3000 | 66 | 109
10236 | 3694.505 | 36.57 | 30 | 3000 | 65 | 109
10237 | 3685.714 | 36.534 | 30 | 3000 | 64 | 109
10238 | 3676.923 | 36.624 | 30 | 3000 | 63 | 109
10239 | 3667.033 | 36.678 | 30 | 3000 | 62 | 109
10240 | 3657.692 | 36.7502 | 30 | 3000 | 61 | 109
10241 | 3648.352 | 36.8582 | 30 | 3000 | 60 | 109
10242 | 3639.561 | 36.8582 | 30 | 3000 | 59 | 109
10243 | 3628.571 | 36.9664 | 30 | 3000 | 58 | 109
10244 | 3619.78 | 36.9843 | 30 | 3000 | 57 | 109
10245 | 3609.89 | 37.0384 | 30 | 3000 | 56 | 109
10246 | 3600 | 37.0744 | 30 | 3000 | 55 | 109
10247 | 3593.407 | 37.1104 | 30 | 3000 | 54 | 109
10248 | 3582.417 | 37.1825 | 30 | 3000 | 53 | 109
10249 | 3574.725 | 37.2546 | 30 | 3000 | 52 | 109
10250 | 3564.835 | 37.2185 | 30 | 3000 | 51 | 109
10251 | 3557.143 | 37.3266 | 30 | 3000 | 50 | 109
10252 | 3549.45 | 37.2365 | 30 | 3000 | 49 | 109
10253 | 3540.66 | 37.4346 | 30 | 3000 | 48 | 109
10254 | 3534.066 | 37.3986 | 30 | 3000 | 47 | 109
10255 | 3525.275 | 37.4708 | 30 | 3000 | 46 | 109
10256 | 3515.934 | 37.5068 | 30 | 3000 | 45 | 109
10257 | 3509.89 | 37.5788 | 30 | 3000 | 44 | 109
10258 | 3503.297 | 37.6148 | 30 | 3000 | 43 | 109
10259 | 3494.506 | 37.6508 | 30 | 3000 | 42 | 109
10260 | 3487.912 | 37.6869 | 30 | 3000 | 41 | 109
10261 | 3481.319 | 37.795 | 30 | 3000 | 40 | 109
10262 | 3473.076 | 37.777 | 30 | 3000 | 39 | 109
10263 | 3467.033 | 37.759 | 30 | 3000 | 38 | 109
10264 | 3460.439 | 37.849 | 30 | 3000 | 37 | 109
10265 | 3452.747 | 37.867 | 30 | 3000 | 36 | 109
10266 | 3444.506 | 37.9211 | 30 | 3000 | 35 | 109
10267 | 3438.461 | 38.0472 | 30 | 3000 | 34 | 109
10268 | 3430.769 | 37.9752 | 30 | 3000 | 33 | 109
10269 | 3423.077 | 38.0112 | 30 | 3000 | 32 | 109
10270 | 3415.385 | 38.0472 | 30 | 3000 | 31 | 109
10271 | 3406.593 | 38.1552 | 30 | 3000 | 30 | 109
10272 | 3400.55 | 38.2094 | 30 | 3000 | 29 | 109
10273 | 3391.209 | 38.1914 | 30 | 3000 | 28 | 109
10274 | 3383.517 | 38.3535 | 30 | 3000 | 27 | 109
10275 | 3373.626 | 38.3714 | 30 | 3000 | 26 | 109
10276 | 3363.736 | 38.4255 | 30 | 3000 | 25 | 109
10277 | 3354.945 | 38.4436 | 30 | 3000 | 24 | 109
10278 | 3345.055 | 38.5876 | 30 | 3000 | 23 | 109
10279 | 3335.165 | 38.6236 | 30 | 3000 | 22 | 109
10280 | 3324.176 | 38.6778 | 30 | 3000 | 21 | 109
10281 | 3312.088 | 38.6598 | 30 | 3000 | 20 | 109
10282 | 3302.198 | 38.8759 | 30 | 3000 | 19 | 109
10283 | 3289.011 | 38.8758 | 30 | 3000 | 18 | 109
10284 | 3277.472 | 38.966 | 30 | 3000 | 17 | 109
10285 | 3264.835 | 39.02 | 30 | 3000 | 16 | 109
10286 | 3250.55 | 39.1101 | 30 | 3000 | 15 | 109
10287 | 3236.264 | 39.2002 | 30 | 3000 | 14 | 109
10288 | 3220.879 | 39.2362 | 30 | 3000 | 13 | 109
10289 | 3203.297 | 39.3802 | 30 | 3000 | 12 | 109
10290 | 3181.868 | 39.5784 | 30 | 3000 | 11 | 109
10291 | 3161.539 | 39.7046 | 30 | 3000 | 10 | 109
10292 | 3136.264 | 39.7766 | 30 | 3000 | 9 | 109
10293 | 3107.692 | 40.0288 | 30 | 3000 | 8 | 109
10294 | 3074.176 | 40.1369 | 30 | 3000 | 7 | 109
10295 | 3036.264 | 40.3892 | 30 | 3000 | 6 | 109
10296 | 2992.857 | 40.4972 | 30 | 3000 | 5 | 109
10297 | 2937.363 | 40.5692 | 30 | 3000 | 4 | 109
10298 | 2868.132 | 40.6233 | 30 | 3000 | 3 | 109
10299 | 2781.319 | 40.209 | 30 | 3000 | 2 | 109
10300 | 2664.285 | 39.2722 | 30 | 3000 | 1 | 109
10301 | 2504.396 | 37.0744 | 30 | 3000 | 0 | 109
10302 | 4092.308 | 35.8854 | 50 | 3104.444 | 100 | 101
10303 | 4055.11 | 35.93763 | 50 | 3104.444 | 99 | 101
10304 | 4040.659 | 36.0188 | 50 | 3104.444 | 98 | 101
10305 | 4031.374 | 35.97009 | 50 | 3104.444 | 97 | 101
10306 | 4021.319 | 35.9574 | 50 | 3104.444 | 96 | 101
10307 | 4011.813 | 36.0746 | 50 | 3104.444 | 95 | 101
10308 | 4003.187 | 36.0008 | 50 | 3104.444 | 94 | 101
10309 | 3992.308 | 36.0278 | 50 | 3104.444 | 93 | 101
10310 | 3981.759 | 36.1232 | 50 | 3104.444 | 92 | 101
10311 | 3972.143 | 36.044 | 50 | 3104.444 | 91 | 101
10312 | 3960.989 | 36.0296 | 50 | 3104.444 | 90 | 101
10313 | 3947.638 | 36.0782 | 50 | 3104.444 | 89 | 101
10314 | 3935.385 | 36.1736 | 50 | 3104.444 | 88 | 101
10315 | 3923.132 | 36.0998 | 50 | 3104.444 | 87 | 101
10316 | 3911.099 | 36.2854 | 50 | 3104.444 | 86 | 101
10317 | 3896.154 | 36.2998 | 50 | 3104.444 | 85 | 101
10318 | 3886.813 | 36.3466 | 50 | 3104.444 | 84 | 101
10319 | 3875.219 | 36.3664 | 50 | 3104.444 | 83 | 101
10320 | 3864.505 | 36.343 | 50 | 3104.444 | 82 | 101
10321 | 3852.748 | 36.3178 | 50 | 3104.444 | 81 | 101
10322 | 3842.857 | 36.3538 | 50 | 3104.444 | 80 | 101
10323 | 3832.967 | 36.451 | 50 | 3104.444 | 79 | 101
10324 | 3823.846 | 36.44746 | 50 | 3104.444 | 78 | 101
10325 | 3813.792 | 36.46551 | 50 | 3104.444 | 77 | 101
10326 | 3803.956 | 36.50512 | 50 | 3104.444 | 76 | 101
10327 | 3795.604 | 36.525 | 50 | 3104.444 | 75 | 101
10328 | 3787.802 | 36.4258 | 50 | 3104.444 | 74 | 101
10329 | 3778.022 | 36.49619 | 50 | 3104.444 | 73 | 101
10330 | 3768.572 | 36.49076 | 50 | 3104.444 | 72 | 101
10331 | 3761.539 | 36.4384 | 50 | 3104.444 | 71 | 101
10332 | 3753.296 | 36.4618 | 50 | 3104.444 | 70 | 101
10333 | 3744.67 | 36.606 | 50 | 3104.444 | 69 | 101
10334 | 3735.604 | 36.5988 | 50 | 3104.444 | 68 | 101
10335 | 3727.418 | 36.6402 | 50 | 3104.444 | 67 | 101
10336 | 3717.583 | 36.678 | 50 | 3104.444 | 66 | 101
10337 | 3708.792 | 36.651 | 50 | 3104.444 | 65 | 101
10338 | 3698.901 | 36.69248 | 50 | 3104.444 | 64 | 101
10339 | 3689.011 | 36.8312 | 50 | 3104.444 | 63 | 101
10340 | 3680.22 | 36.8582 | 50 | 3104.444 | 62 | 101
10341 | 3670.33 | 36.9302 | 50 | 3104.444 | 61 | 101
10342 | 3659.341 | 36.8582 | 50 | 3104.444 | 60 | 101
10343 | 3649.781 | 36.93563 | 50 | 3104.444 | 59 | 101
10344 | 3640.659 | 36.93746 | 50 | 3104.444 | 58 | 101
10345 | 3631.374 | 36.94649 | 50 | 3104.444 | 57 | 101
10346 | 3621.319 | 37.024 | 50 | 3104.444 | 56 | 101
10347 | 3613.187 | 37.0654 | 50 | 3104.444 | 55 | 101
10348 | 3604.396 | 37.0636 | 50 | 3104.444 | 54 | 101
10349 | 3595.604 | 37.0024 | 50 | 3104.444 | 53 | 101
10350 | 3585.934 | 37.024 | 50 | 3104.444 | 52 | 101
10351 | 3578.407 | 37.1212 | 50 | 3104.444 | 51 | 101
10352 | 3569.231 | 37.1825 | 50 | 3104.444 | 50 | 101
10353 | 3561.539 | 37.20593 | 50 | 3104.444 | 49 | 101
10354 | 3553.846 | 37.21844 | 50 | 3104.444 | 48 | 101
10355 | 3546.209 | 37.2924 | 50 | 3104.444 | 47 | 101
10356 | 3540.55 | 37.3662 | 50 | 3104.444 | 46 | 101
10357 | 3532.143 | 37.45275 | 50 | 3104.444 | 45 | 101
10358 | 3525.275 | 37.4202 | 50 | 3104.444 | 44 | 101
10359 | 3517.583 | 37.46709 | 50 | 3104.444 | 43 | 101
10360 | 3510.22 | 37.532 | 50 | 3104.444 | 42 | 101
10361 | 3505.33 | 37.5482 | 50 | 3104.444 | 41 | 101
10362 | 3496.703 | 37.5068 | 50 | 3104.444 | 40 | 101
10363 | 3490.11 | 37.5068 | 50 | 3104.444 | 39 | 101
10364 | 3483.517 | 37.5644 | 50 | 3104.444 | 38 | 101
10365 | 3476.428 | 37.5788 | 50 | 3104.444 | 37 | 101
10366 | 3469.89 | 37.687 | 50 | 3104.444 | 36 | 101
10367 | 3462.913 | 37.714 | 50 | 3104.444 | 35 | 101
10368 | 3457.033 | 37.7878 | 50 | 3104.444 | 34 | 101
10369 | 3448.407 | 37.7626 | 50 | 3104.444 | 33 | 101
10370 | 3442.857 | 37.92476 | 50 | 3104.444 | 32 | 101
10371 | 3434.451 | 38.0238 | 50 | 3104.444 | 31 | 101
10372 | 3427.473 | 37.9932 | 50 | 3104.444 | 30 | 101
10373 | 3419.066 | 38.0346 | 50 | 3104.444 | 29 | 101
10374 | 3411.868 | 38.076 | 50 | 3104.444 | 28 | 101
10375 | 3403.242 | 38.0508 | 50 | 3104.444 | 27 | 101
10376 | 3395.384 | 38.0832 | 50 | 3104.444 | 26 | 101
10377 | 3384.89 | 38.1102 | 50 | 3104.444 | 25 | 101
10378 | 3375.165 | 38.13372 | 50 | 3104.444 | 24 | 101
10379 | 3365.439 | 38.1914 | 50 | 3104.444 | 23 | 101
10380 | 3355.275 | 38.2994 | 50 | 3104.444 | 22 | 101
10381 | 3346.154 | 38.2742 | 50 | 3104.444 | 21 | 101
10382 | 3335.165 | 38.3354 | 50 | 3104.444 | 20 | 101
10383 | 3323.242 | 38.49937 | 50 | 3104.444 | 19 | 101
10384 | 3313.627 | 38.5516 | 50 | 3104.444 | 18 | 101
10385 | 3300.11 | 38.66691 | 50 | 3104.444 | 17 | 101
10386 | 3288.571 | 38.7606 | 50 | 3104.444 | 16 | 101
10387 | 3275.824 | 38.8398 | 50 | 3104.444 | 15 | 101
10388 | 3264.945 | 39.0632 | 50 | 3104.444 | 14 | 101
10389 | 3251.648 | 39.13341 | 50 | 3104.444 | 13 | 101
10390 | 3238.681 | 39.301 | 50 | 3104.444 | 12 | 101
10391 | 3225.66 | 39.3802 | 50 | 3104.444 | 11 | 101
10392 | 3209.89 | 39.5424 | 50 | 3104.444 | 10 | 101
10393 | 3194.506 | 39.61993 | 50 | 3104.444 | 9 | 101
10394 | 3177.143 | 39.7622 | 50 | 3104.444 | 8 | 101
10395 | 3156.154 | 39.85041 | 50 | 3104.444 | 7 | 101
10396 | 3133.077 | 39.97482 | 50 | 3104.444 | 6 | 101
10397 | 3104.671 | 40.191 | 50 | 3104.444 | 5 | 101
10398 | 3067.473 | 40.33152 | 50 | 3104.444 | 4 | 101
10399 | 3011.594 | 40.4648 | 50 | 3104.444 | 3 | 101
10400 | 2926.044 | 40.6522 | 50 | 3104.444 | 2 | 101
10401 | 2786.154 | 40.8214 | 50 | 3104.444 | 1 | 101
10402 | 2500 | 40.8576 | 50 | 3104.444 | 0 | 101
10403 | 4081.319 | 36.9302 | 30 | 3046.222 | 100 | 102
10404 | 4026.792 | 36.8114 | 30 | 3046.222 | 99 | 102
10405 | 4009.89 | 36.7142 | 30 | 3046.222 | 98 | 102
10406 | 4000.418 | 36.7142 | 30 | 3046.222 | 97 | 102
10407 | 3992.308 | 36.66072 | 30 | 3046.222 | 96 | 102
10408 | 3983.846 | 36.7646 | 30 | 3046.222 | 95 | 102
10409 | 3974.725 | 36.66072 | 30 | 3046.222 | 94 | 102
10410 | 3965.077 | 36.678 | 30 | 3046.222 | 93 | 102
10411 | 3958.242 | 36.606 | 30 | 3046.222 | 92 | 102
10412 | 3948.506 | 36.63123 | 30 | 3046.222 | 91 | 102
10413 | 3937.583 | 36.678 | 30 | 3046.222 | 90 | 102
10414 | 3927.538 | 36.61249 | 30 | 3046.222 | 89 | 102
10415 | 3915.956 | 36.7357 | 30 | 3046.222 | 88 | 102
10416 | 3905.473 | 36.75164 | 30 | 3046.222 | 87 | 102
10417 | 3894.989 | 36.69827 | 30 | 3046.222 | 86 | 102
10418 | 3884.505 | 36.815 | 30 | 3046.222 | 85 | 102
10419 | 3872.528 | 36.83228 | 30 | 3046.222 | 84 | 102
10420 | 3862.637 | 36.9302 | 30 | 3046.222 | 83 | 102
10421 | 3851.648 | 36.87836 | 30 | 3046.222 | 82 | 102
10422 | 3840.946 | 36.9664 | 30 | 3046.222 | 81 | 102
10423 | 3830.549 | 36.923 | 30 | 3046.222 | 80 | 102
10424 | 3821.231 | 37.02616 | 30 | 3046.222 | 79 | 102
10425 | 3810.022 | 37.0024 | 30 | 3046.222 | 78 | 102
10426 | 3801.099 | 37.08016 | 30 | 3046.222 | 77 | 102
10427 | 3792.352 | 37.0384 | 30 | 3046.222 | 76 | 102
10428 | 3785.165 | 37.0924 | 30 | 3046.222 | 75 | 102
10429 | 3774.77 | 37.00528 | 30 | 3046.222 | 74 | 102
10430 | 3768.132 | 37.16728 | 30 | 3046.222 | 73 | 102
10431 | 3759.341 | 37.18674 | 30 | 3046.222 | 72 | 102
10432 | 3752.022 | 37.1824 | 30 | 3046.222 | 71 | 102
10433 | 3742.857 | 37.1824 | 30 | 3046.222 | 70 | 102
10434 | 3735.165 | 37.31724 | 30 | 3046.222 | 69 | 102
10435 | 3725.759 | 37.2603 | 30 | 3046.222 | 68 | 102
10436 | 3716.682 | 37.34316 | 30 | 3046.222 | 67 | 102
10437 | 3707.385 | 37.27764 | 30 | 3046.222 | 66 | 102
10438 | 3700 | 37.3914 | 30 | 3046.222 | 65 | 102
10439 | 3690.725 | 37.36692 | 30 | 3046.222 | 64 | 102
10440 | 3680.264 | 37.3266 | 30 | 3046.222 | 63 | 102
10441 | 3669.802 | 37.41588 | 30 | 3046.222 | 62 | 102
10442 | 3659.407 | 37.40509 | 30 | 3046.222 | 61 | 102
10443 | 3650.989 | 37.46348 | 30 | 3046.222 | 60 | 102
10444 | 3641.758 | 37.48592 | 30 | 3046.222 | 59 | 102
10445 | 3633.714 | 37.60184 | 30 | 3046.222 | 58 | 102
10446 | 3623.077 | 37.63496 | 30 | 3046.222 | 57 | 102
10447 | 3612.659 | 37.687 | 30 | 3046.222 | 56 | 102
10448 | 3604.836 | 37.7626 | 30 | 3046.222 | 55 | 102
10449 | 3594.681 | 37.8742 | 30 | 3046.222 | 54 | 102
10450 | 3584.198 | 37.93409 | 30 | 3046.222 | 53 | 102
10451 | 3574.725 | 37.94208 | 30 | 3046.222 | 52 | 102
10452 | 3567.121 | 37.92255 | 30 | 3046.222 | 51 | 102
10453 | 3557.143 | 38.0832 | 30 | 3046.222 | 50 | 102
10454 | 3549.45 | 38.12208 | 30 | 3046.222 | 49 | 102
10455 | 3541.846 | 38.1914 | 30 | 3046.222 | 48 | 102
10456 | 3533.385 | 38.21372 | 30 | 3046.222 | 47 | 102
10457 | 3526.946 | 38.30516 | 30 | 3046.222 | 46 | 102
10458 | 3516.044 | 38.2886 | 30 | 3046.222 | 45 | 102
10459 | 3510.154 | 38.36276 | 30 | 3046.222 | 44 | 102
10460 | 3502.44 | 38.40313 | 30 | 3046.222 | 43 | 102
10461 | 3495.604 | 38.50408 | 30 | 3046.222 | 42 | 102
10462 | 3488.549 | 38.53648 | 30 | 3046.222 | 41 | 102
10463 | 3480.44 | 38.5588 | 30 | 3046.222 | 40 | 102
10464 | 3474.594 | 38.59409 | 30 | 3046.222 | 39 | 102
10465 | 3467.033 | 38.73324 | 30 | 3046.222 | 38 | 102
10466 | 3458.264 | 38.76708 | 30 | 3046.222 | 37 | 102
10467 | 3452.132 | 38.79228 | 30 | 3046.222 | 36 | 102
10468 | 3444.945 | 38.8326 | 30 | 3046.222 | 35 | 102
10469 | 3437.363 | 38.8398 | 30 | 3046.222 | 34 | 102
10470 | 3429.67 | 38.948 | 30 | 3046.222 | 33 | 102
10471 | 3424.176 | 38.984 | 30 | 3046.222 | 32 | 102
10472 | 3413.473 | 39.01064 | 30 | 3046.222 | 31 | 102
10473 | 3405.715 | 38.9768 | 30 | 3046.222 | 30 | 102
10474 | 3398.527 | 39.03152 | 30 | 3046.222 | 29 | 102
10475 | 3390.242 | 39.08768 | 30 | 3046.222 | 28 | 102
10476 | 3381.78 | 39.18508 | 30 | 3046.222 | 27 | 102
10477 | 3372.528 | 39.2362 | 30 | 3046.222 | 26 | 102
10478 | 3362.088 | 39.3442 | 30 | 3046.222 | 25 | 102
10479 | 3352.791 | 39.34564 | 30 | 3046.222 | 24 | 102
10480 | 3344.242 | 39.50928 | 30 | 3046.222 | 23 | 102
10481 | 3332.835 | 39.50136 | 30 | 3046.222 | 22 | 102
10482 | 3325.231 | 39.64484 | 30 | 3046.222 | 21 | 102
10483 | 3311.209 | 39.719 | 30 | 3046.222 | 20 | 102
10484 | 3299.187 | 39.78596 | 30 | 3046.222 | 19 | 102
10485 | 3286.637 | 39.87466 | 30 | 3046.222 | 18 | 102
10486 | 3275.824 | 39.92728 | 30 | 3046.222 | 17 | 102
10487 | 3262.022 | 40.05184 | 30 | 3046.222 | 16 | 102
10488 | 3247.253 | 40.10802 | 30 | 3046.222 | 15 | 102
10489 | 3231.252 | 40.245 | 30 | 3046.222 | 14 | 102
10490 | 3213.231 | 40.4612 | 30 | 3046.222 | 13 | 102
10491 | 3196.132 | 40.58648 | 30 | 3046.222 | 12 | 102
10492 | 3175.824 | 40.67956 | 30 | 3046.222 | 11 | 102
10493 | 3152.747 | 40.9944 | 30 | 3046.222 | 10 | 102
10494 | 3126.22 | 41.13569 | 30 | 3046.222 | 9 | 102
10495 | 3094.813 | 41.22932 | 30 | 3046.222 | 8 | 102
10496 | 3062.637 | 41.37784 | 30 | 3046.222 | 7 | 102
10497 | 3024.176 | 41.6142 | 30 | 3046.222 | 6 | 102
10498 | 2977.802 | 41.7222 | 30 | 3046.222 | 5 | 102
10499 | 2920.527 | 41.96864 | 30 | 3046.222 | 4 | 102
10500 | 2852.747 | 42.17692 | 30 | 3046.222 | 3 | 102
10501 | 2766.11 | 42.51192 | 30 | 3046.222 | 2 | 102
10502 | 2652.835 | 42.587 | 30 | 3046.222 | 1 | 102
10503 | 2500 | 42.1186 | 30 | 3046.222 | 0 | 102
10504 | 4057.143 | 38.0112 | 20 | 2898.222 | 100 | 103
10505 | 4002.198 | 37.89728 | 20 | 2898.222 | 99 | 103
10506 | 3986.813 | 37.90887 | 20 | 2898.222 | 98 | 103
10507 | 3975.417 | 37.91639 | 20 | 2898.222 | 97 | 103
10508 | 3966.11 | 37.96944 | 20 | 2898.222 | 96 | 103
10509 | 3956.099 | 38.00579 | 20 | 2898.222 | 95 | 103
10510 | 3947.253 | 37.96584 | 20 | 2898.222 | 94 | 103
10511 | 3937.363 | 37.99644 | 20 | 2898.222 | 93 | 103
10512 | 3928.175 | 37.95072 | 20 | 2898.222 | 92 | 103
10513 | 3919.659 | 37.94712 | 20 | 2898.222 | 91 | 103
10514 | 3909.45 | 37.9752 | 20 | 2898.222 | 90 | 103
10515 | 3898.901 | 37.95036 | 20 | 2898.222 | 89 | 103
10516 | 3888.483 | 37.99248 | 20 | 2898.222 | 88 | 103
10517 | 3877.813 | 38.02092 | 20 | 2898.222 | 87 | 103
10518 | 3868.132 | 38.0472 | 20 | 2898.222 | 86 | 103
10519 | 3858.242 | 38.0724 | 20 | 2898.222 | 85 | 103
10520 | 3848.659 | 38.08608 | 20 | 2898.222 | 84 | 103
10521 | 3837.989 | 38.06268 | 20 | 2898.222 | 83 | 103
10522 | 3827.846 | 38.11493 | 20 | 2898.222 | 82 | 103
10523 | 3819.78 | 38.19068 | 20 | 2898.222 | 81 | 103
10524 | 3809.231 | 38.20576 | 20 | 2898.222 | 80 | 103
10525 | 3800.648 | 38.32892 | 20 | 2898.222 | 79 | 103
10526 | 3791.89 | 38.25476 | 20 | 2898.222 | 78 | 103
10527 | 3784.428 | 38.32928 | 20 | 2898.222 | 77 | 103
10528 | 3774.682 | 38.30084 | 20 | 2898.222 | 76 | 103
10529 | 3767.857 | 38.40745 | 20 | 2898.222 | 75 | 103
10530 | 3758.748 | 38.39084 | 20 | 2898.222 | 74 | 103
10531 | 3747.989 | 38.5516 | 20 | 2898.222 | 73 | 103
10532 | 3743.121 | 38.4436 | 20 | 2898.222 | 72 | 103
10533 | 3734.264 | 38.41714 | 20 | 2898.222 | 71 | 103
10534 | 3726.704 | 38.4796 | 20 | 2898.222 | 70 | 103
10535 | 3719.219 | 38.53252 | 20 | 2898.222 | 69 | 103
10536 | 3710.989 | 38.48968 | 20 | 2898.222 | 68 | 103
10537 | 3703.374 | 38.65475 | 20 | 2898.222 | 67 | 103
10538 | 3694.351 | 38.64969 | 20 | 2898.222 | 66 | 103
10539 | 3686.428 | 38.6236 | 20 | 2898.222 | 65 | 103
10540 | 3677.67 | 38.70867 | 20 | 2898.222 | 64 | 103
10541 | 3667.286 | 38.74296 | 20 | 2898.222 | 63 | 103
10542 | 3659.341 | 38.76636 | 20 | 2898.222 | 62 | 103
10543 | 3649.66 | 38.88268 | 20 | 2898.222 | 61 | 103
10544 | 3640.22 | 38.7822 | 20 | 2898.222 | 60 | 103
10545 | 3630.341 | 38.93396 | 20 | 2898.222 | 59 | 103
10546 | 3620.879 | 39.03296 | 20 | 2898.222 | 58 | 103
10547 | 3613.187 | 38.98616 | 20 | 2898.222 | 57 | 103
10548 | 3602.198 | 39.02864 | 20 | 2898.222 | 56 | 103
10549 | 3593.407 | 39.13171 | 20 | 2898.222 | 55 | 103
10550 | 3581.341 | 39.1642 | 20 | 2898.222 | 54 | 103
10551 | 3575.824 | 39.3082 | 20 | 2898.222 | 53 | 103
10552 | 3566.857 | 39.24772 | 20 | 2898.222 | 52 | 103
10553 | 3556.824 | 39.36514 | 20 | 2898.222 | 51 | 103
10554 | 3550.549 | 39.4343 | 20 | 2898.222 | 50 | 103
10555 | 3538.78 | 39.51864 | 20 | 2898.222 | 49 | 103
10556 | 3529.758 | 39.55752 | 20 | 2898.222 | 48 | 103
10557 | 3523.077 | 39.59172 | 20 | 2898.222 | 47 | 103
10558 | 3514.638 | 39.6686 | 20 | 2898.222 | 46 | 103
10559 | 3506.594 | 39.7046 | 20 | 2898.222 | 45 | 103
10560 | 3498.901 | 39.80396 | 20 | 2898.222 | 44 | 103
10561 | 3488.011 | 39.70892 | 20 | 2898.222 | 43 | 103
10562 | 3484.219 | 39.89128 | 20 | 2898.222 | 42 | 103
10563 | 3476.253 | 39.93484 | 20 | 2898.222 | 41 | 103
10564 | 3468.792 | 40.0432 | 20 | 2898.222 | 40 | 103
10565 | 3460.857 | 39.97228 | 20 | 2898.222 | 39 | 103
10566 | 3453.868 | 40.17372 | 20 | 2898.222 | 38 | 103
10567 | 3445.648 | 40.137 | 20 | 2898.222 | 37 | 103
10568 | 3437.846 | 40.22916 | 20 | 2898.222 | 36 | 103
10569 | 3432.582 | 40.2936 | 20 | 2898.222 | 35 | 103
10570 | 3423.231 | 40.37909 | 20 | 2898.222 | 34 | 103
10571 | 3417.429 | 40.4252 | 20 | 2898.222 | 33 | 103
10572 | 3407.209 | 40.46552 | 20 | 2898.222 | 32 | 103
10573 | 3402.759 | 40.62294 | 20 | 2898.222 | 31 | 103
10574 | 3394.835 | 40.62686 | 20 | 2898.222 | 30 | 103
10575 | 3383.616 | 40.71988 | 20 | 2898.222 | 29 | 103
10576 | 3375.956 | 40.75804 | 20 | 2898.222 | 28 | 103
10577 | 3366.67 | 40.80923 | 20 | 2898.222 | 27 | 103
10578 | 3359.759 | 40.94904 | 20 | 2898.222 | 26 | 103
10579 | 3350.55 | 40.9746 | 20 | 2898.222 | 25 | 103
10580 | 3339.605 | 41.10691 | 20 | 2898.222 | 24 | 103
10581 | 3333.154 | 41.19329 | 20 | 2898.222 | 23 | 103
10582 | 3320.879 | 41.2142 | 20 | 2898.222 | 22 | 103
10583 | 3311.242 | 41.34064 | 20 | 2898.222 | 21 | 103
10584 | 3298.022 | 41.36196 | 20 | 2898.222 | 20 | 103
10585 | 3287.89 | 41.50528 | 20 | 2898.222 | 19 | 103
10586 | 3273.626 | 41.52184 | 20 | 2898.222 | 18 | 103
10587 | 3259.187 | 41.71176 | 20 | 2898.222 | 17 | 103
10588 | 3246.154 | 41.76115 | 20 | 2898.222 | 16 | 103
10589 | 3229.67 | 41.9276 | 20 | 2898.222 | 15 | 103
10590 | 3212.154 | 42.00608 | 20 | 2898.222 | 14 | 103
10591 | 3189.604 | 42.12539 | 20 | 2898.222 | 13 | 103
10592 | 3169.802 | 42.18916 | 20 | 2898.222 | 12 | 103
10593 | 3145.473 | 42.3708 | 20 | 2898.222 | 11 | 103
10594 | 3120.769 | 42.4788 | 20 | 2898.222 | 10 | 103
10595 | 3089.868 | 42.55478 | 20 | 2898.222 | 9 | 103
10596 | 3056.791 | 42.65756 | 20 | 2898.222 | 8 | 103
10597 | 3018.681 | 42.89428 | 20 | 2898.222 | 7 | 103
10598 | 2976.11 | 43.06476 | 20 | 2898.222 | 6 | 103
10599 | 2926.429 | 43.2354 | 20 | 2898.222 | 5 | 103
10600 | 2869.055 | 43.39112 | 20 | 2898.222 | 4 | 103
10601 | 2799.187 | 43.6678 | 20 | 2898.222 | 3 | 103
10602 | 2717.583 | 43.76436 | 20 | 2898.222 | 2 | 103
10603 | 2620.242 | 43.76824 | 20 | 2898.222 | 1 | 103
10604 | 2501.099 | 42.9472 | 20 | 2898.222 | 0 | 103
10605 | 4079.121 | 38.6598 | 10 | 2760 | 100 | 104
10606 | 3965.824 | 38.84702 | 10 | 2760 | 99 | 104
10607 | 3946.154 | 38.85424 | 10 | 2760 | 98 | 104
10608 | 3933.736 | 38.9336 | 10 | 2760 | 97 | 104
10609 | 3922.417 | 39.02 | 10 | 2760 | 96 | 104
10610 | 3914.286 | 39.02 | 10 | 2760 | 95 | 104
10611 | 3903.297 | 39.0632 | 10 | 2760 | 94 | 104
10612 | 3894.066 | 39.0416 | 10 | 2760 | 93 | 104
10613 | 3884.835 | 39.10644 | 10 | 2760 | 92 | 104
10614 | 3875.824 | 39.1642 | 10 | 2760 | 91 | 104
10615 | 3867.033 | 39.3082 | 10 | 2760 | 90 | 104
10616 | 3857.033 | 39.301 | 10 | 2760 | 89 | 104
10617 | 3847.253 | 39.3442 | 10 | 2760 | 88 | 104
10618 | 3838.902 | 39.3082 | 10 | 2760 | 87 | 104
10619 | 3827.253 | 39.2578 | 10 | 2760 | 86 | 104
10620 | 3820.879 | 39.3983 | 10 | 2760 | 85 | 104
10621 | 3812.088 | 39.4308 | 10 | 2760 | 84 | 104
10622 | 3800.22 | 39.4956 | 10 | 2760 | 83 | 104
10623 | 3793.627 | 39.4812 | 10 | 2760 | 82 | 104
10624 | 3786.813 | 39.60002 | 10 | 2760 | 81 | 104
10625 | 3776.923 | 39.5604 | 10 | 2760 | 80 | 104
10626 | 3770.33 | 39.665 | 10 | 2760 | 79 | 104
10627 | 3761.979 | 39.62536 | 10 | 2760 | 78 | 104
10628 | 3754.945 | 39.6902 | 10 | 2760 | 77 | 104
10629 | 3747.473 | 39.791 | 10 | 2760 | 76 | 104
10630 | 3740.659 | 39.7586 | 10 | 2760 | 75 | 104
10631 | 3732.527 | 39.8486 | 10 | 2760 | 74 | 104
10632 | 3724.506 | 39.83426 | 10 | 2760 | 73 | 104
10633 | 3716.484 | 39.9208 | 10 | 2760 | 72 | 104
10634 | 3708.682 | 39.88118 | 10 | 2760 | 71 | 104
10635 | 3700 | 39.9928 | 10 | 2760 | 70 | 104
10636 | 3694.505 | 39.9892 | 10 | 2760 | 69 | 104
10637 | 3686.813 | 40.0432 | 10 | 2760 | 68 | 104
10638 | 3678.791 | 40.0756 | 10 | 2760 | 67 | 104
10639 | 3670.77 | 40.12968 | 10 | 2760 | 66 | 104
10640 | 3662.088 | 40.173 | 10 | 2760 | 65 | 104
10641 | 3652.747 | 40.2882 | 10 | 2760 | 64 | 104
10642 | 3645.385 | 40.2558 | 10 | 2760 | 63 | 104
10643 | 3638.462 | 40.3098 | 10 | 2760 | 62 | 104
10644 | 3629.56 | 40.2126 | 10 | 2760 | 61 | 104
10645 | 3619.78 | 40.3892 | 10 | 2760 | 60 | 104
10646 | 3611.978 | 40.4576 | 10 | 2760 | 59 | 104
10647 | 3601.978 | 40.4612 | 10 | 2760 | 58 | 104
10648 | 3593.077 | 40.5188 | 10 | 2760 | 57 | 104
10649 | 3583.517 | 40.63408 | 10 | 2760 | 56 | 104
10650 | 3574.725 | 40.6954 | 10 | 2760 | 55 | 104
10651 | 3564.615 | 40.7494 | 10 | 2760 | 54 | 104
10652 | 3556.374 | 40.83226 | 10 | 2760 | 53 | 104
10653 | 3548.352 | 40.8142 | 10 | 2760 | 52 | 104
10654 | 3539.451 | 40.926 | 10 | 2760 | 51 | 104
10655 | 3527.473 | 41.0376 | 10 | 2760 | 50 | 104
10656 | 3520.769 | 41.01242 | 10 | 2760 | 49 | 104
10657 | 3512.967 | 41.1818 | 10 | 2760 | 48 | 104
10658 | 3502.198 | 41.1818 | 10 | 2760 | 47 | 104
10659 | 3494.945 | 41.3114 | 10 | 2760 | 46 | 104
10660 | 3486.813 | 41.398 | 10 | 2760 | 45 | 104
10661 | 3478.462 | 41.4412 | 10 | 2760 | 44 | 104
10662 | 3470.659 | 41.52406 | 10 | 2760 | 43 | 104
10663 | 3462.638 | 41.6142 | 10 | 2760 | 42 | 104
10664 | 3453.956 | 41.751 | 10 | 2760 | 41 | 104
10665 | 3446.154 | 41.7222 | 10 | 2760 | 40 | 104
10666 | 3439.341 | 41.906 | 10 | 2760 | 39 | 104
10667 | 3430.549 | 42.0032 | 10 | 2760 | 38 | 104
10668 | 3424.615 | 41.996 | 10 | 2760 | 37 | 104
10669 | 3414.945 | 42.0032 | 10 | 2760 | 36 | 104
10670 | 3408.792 | 42.1726 | 10 | 2760 | 35 | 104
10671 | 3400.22 | 42.2842 | 10 | 2760 | 34 | 104
10672 | 3393.406 | 42.29506 | 10 | 2760 | 33 | 104
10673 | 3385.934 | 42.3708 | 10 | 2760 | 32 | 104
10674 | 3379.89 | 42.4752 | 10 | 2760 | 31 | 104
10675 | 3370.33 | 42.4788 | 10 | 2760 | 30 | 104
10676 | 3363.516 | 42.5906 | 10 | 2760 | 29 | 104
10677 | 3353.846 | 42.7094 | 10 | 2760 | 28 | 104
10678 | 3345.055 | 42.77786 | 10 | 2760 | 27 | 104
10679 | 3336.923 | 42.9328 | 10 | 2760 | 26 | 104
10680 | 3326.374 | 42.9292 | 10 | 2760 | 25 | 104
10681 | 3318.023 | 43.00488 | 10 | 2760 | 24 | 104
10682 | 3307.802 | 43.167 | 10 | 2760 | 23 | 104
10683 | 3296.703 | 43.2354 | 10 | 2760 | 22 | 104
10684 | 3285.824 | 43.33638 | 10 | 2760 | 21 | 104
10685 | 3274.725 | 43.3436 | 10 | 2760 | 20 | 104
10686 | 3260.44 | 43.52 | 10 | 2760 | 19 | 104
10687 | 3248.572 | 43.6102 | 10 | 2760 | 18 | 104
10688 | 3232.967 | 43.7182 | 10 | 2760 | 17 | 104
10689 | 3217.143 | 43.8912 | 10 | 2760 | 16 | 104
10690 | 3199.45 | 44.0462 | 10 | 2760 | 15 | 104
10691 | 3181.759 | 44.129 | 10 | 2760 | 14 | 104
10692 | 3160.769 | 44.24066 | 10 | 2760 | 13 | 104
10693 | 3138.901 | 44.3668 | 10 | 2760 | 12 | 104
10694 | 3117.253 | 44.37042 | 10 | 2760 | 11 | 104
10695 | 3086.813 | 44.5686 | 10 | 2760 | 10 | 104
10696 | 3055.934 | 44.6802 | 10 | 2760 | 9 | 104
10697 | 3019.34 | 44.8856 | 10 | 2760 | 8 | 104
10698 | 2984.615 | 44.8784 | 10 | 2760 | 7 | 104
10699 | 2941.318 | 45.00812 | 10 | 2760 | 6 | 104
10700 | 2892.857 | 45.109 | 10 | 2760 | 5 | 104
10701 | 2834.725 | 45.217 | 10 | 2760 | 4 | 104
10702 | 2768.352 | 45.408 | 10 | 2760 | 3 | 104
10703 | 2691.868 | 45.49096 | 10 | 2760 | 2 | 104
10704 | 2603.517 | 45.1774 | 10 | 2760 | 1 | 104
10705 | 2503.297 | 44.2804 | 10 | 2760 | 0 | 104
10706 | 3940.659 | 41.7582 | 0 | 2618.222 | 100 | 105
10707 | 3870.132 | 41.62068 | 0 | 2618.222 | 99 | 105
10708 | 3855.341 | 41.53552 | 0 | 2618.222 | 98 | 105
10709 | 3848.055 | 41.44372 | 0 | 2618.222 | 97 | 105
10710 | 3840.66 | 41.34897 | 0 | 2618.222 | 96 | 105
10711 | 3833.572 | 41.3096 | 0 | 2618.222 | 95 | 105
10712 | 3826.88 | 41.37856 | 0 | 2618.222 | 94 | 105
10713 | 3820.187 | 41.29383 | 0 | 2618.222 | 93 | 105
10714 | 3813.671 | 41.27972 | 0 | 2618.222 | 92 | 105
10715 | 3806.803 | 41.2452 | 0 | 2618.222 | 91 | 105
10716 | 3800 | 41.38718 | 0 | 2618.222 | 90 | 105
10717 | 3793.407 | 41.39728 | 0 | 2618.222 | 89 | 105
10718 | 3786.901 | 41.33158 | 0 | 2618.222 | 88 | 105
10719 | 3780.22 | 41.35585 | 0 | 2618.222 | 87 | 105
10720 | 3772.241 | 41.35259 | 0 | 2618.222 | 86 | 105
10721 | 3764.121 | 41.4124 | 0 | 2618.222 | 85 | 105
10722 | 3758.242 | 41.43832 | 0 | 2618.222 | 84 | 105
10723 | 3750.549 | 41.47216 | 0 | 2618.222 | 83 | 105
10724 | 3744.637 | 41.47864 | 0 | 2618.222 | 82 | 105
10725 | 3736.264 | 41.578 | 0 | 2618.222 | 81 | 105
10726 | 3728.572 | 41.542 | 0 | 2618.222 | 80 | 105
10727 | 3719.901 | 41.6502 | 0 | 2618.222 | 79 | 105
10728 | 3714.286 | 41.68692 | 0 | 2618.222 | 78 | 105
10729 | 3708.561 | 41.6502 | 0 | 2618.222 | 77 | 105
10730 | 3700 | 41.73372 | 0 | 2618.222 | 76 | 105
10731 | 3692.583 | 41.78525 | 0 | 2618.222 | 75 | 105
10732 | 3685.363 | 41.8664 | 0 | 2618.222 | 74 | 105
10733 | 3678.495 | 41.9024 | 0 | 2618.222 | 73 | 105
10734 | 3671.429 | 42.02912 | 0 | 2618.222 | 72 | 105
10735 | 3663.736 | 42.0104 | 0 | 2618.222 | 71 | 105
10736 | 3657.143 | 41.9996 | 0 | 2618.222 | 70 | 105
10737 | 3649.451 | 41.9744 | 0 | 2618.222 | 69 | 105
10738 | 3641.758 | 42.09124 | 0 | 2618.222 | 68 | 105
10739 | 3631.835 | 42.08368 | 0 | 2618.222 | 67 | 105
10740 | 3626.374 | 42.18412 | 0 | 2618.222 | 66 | 105
10741 | 3619.615 | 42.1906 | 0 | 2618.222 | 65 | 105
10742 | 3609.626 | 42.2986 | 0 | 2618.222 | 64 | 105
10743 | 3603.297 | 42.25006 | 0 | 2618.222 | 63 | 105
10744 | 3594.505 | 42.37656 | 0 | 2618.222 | 62 | 105
10745 | 3585.714 | 42.44208 | 0 | 2618.222 | 61 | 105
10746 | 3576.923 | 42.4716 | 0 | 2618.222 | 60 | 105
10747 | 3570.33 | 42.53718 | 0 | 2618.222 | 59 | 105
10748 | 3559.341 | 42.6352 | 0 | 2618.222 | 58 | 105
10749 | 3551.505 | 42.65432 | 0 | 2618.222 | 57 | 105
10750 | 3541.758 | 42.76268 | 0 | 2618.222 | 56 | 105
10751 | 3532.967 | 42.76881 | 0 | 2618.222 | 55 | 105
10752 | 3524.022 | 42.9112 | 0 | 2618.222 | 54 | 105
10753 | 3514.539 | 42.93892 | 0 | 2618.222 | 53 | 105
10754 | 3505.847 | 43.01782 | 0 | 2618.222 | 52 | 105
10755 | 3497.802 | 43.07016 | 0 | 2618.222 | 51 | 105
10756 | 3488.461 | 43.2174 | 0 | 2618.222 | 50 | 105
10757 | 3480.22 | 43.2714 | 0 | 2618.222 | 49 | 105
10758 | 3472.175 | 43.3796 | 0 | 2618.222 | 48 | 105
10759 | 3462.638 | 43.4156 | 0 | 2618.222 | 47 | 105
10760 | 3455.89 | 43.4156 | 0 | 2618.222 | 46 | 105
10761 | 3446.154 | 43.4894 | 0 | 2618.222 | 45 | 105
10762 | 3437.407 | 43.5958 | 0 | 2618.222 | 44 | 105
10763 | 3429.67 | 43.73512 | 0 | 2618.222 | 43 | 105
10764 | 3420.637 | 43.70744 | 0 | 2618.222 | 42 | 105
10765 | 3414.627 | 43.8753 | 0 | 2618.222 | 41 | 105
10766 | 3407.473 | 43.9416 | 0 | 2618.222 | 40 | 105
10767 | 3397.781 | 44.00974 | 0 | 2618.222 | 39 | 105
10768 | 3389.473 | 44.03387 | 0 | 2618.222 | 38 | 105
10769 | 3381.319 | 44.16032 | 0 | 2618.222 | 37 | 105
10770 | 3372.528 | 44.25289 | 0 | 2618.222 | 36 | 105
10771 | 3365.769 | 44.4298 | 0 | 2618.222 | 35 | 105
10772 | 3357.143 | 44.39272 | 0 | 2618.222 | 34 | 105
10773 | 3348.352 | 44.53476 | 0 | 2618.222 | 33 | 105
10774 | 3339.429 | 44.6406 | 0 | 2618.222 | 32 | 105
10775 | 3329.901 | 44.69932 | 0 | 2618.222 | 31 | 105
10776 | 3321.538 | 44.8568 | 0 | 2618.222 | 30 | 105
10777 | 3311.659 | 44.93672 | 0 | 2618.222 | 29 | 105
10778 | 3302.726 | 45.03844 | 0 | 2618.222 | 28 | 105
10779 | 3292.308 | 45.13492 | 0 | 2618.222 | 27 | 105
10780 | 3282.044 | 45.34896 | 0 | 2618.222 | 26 | 105
10781 | 3271.429 | 45.5054 | 0 | 2618.222 | 25 | 105
10782 | 3260.44 | 45.52409 | 0 | 2618.222 | 24 | 105
10783 | 3250.472 | 45.7214 | 0 | 2618.222 | 23 | 105
10784 | 3236.286 | 45.8656 | 0 | 2618.222 | 22 | 105
10785 | 3224.176 | 45.97758 | 0 | 2618.222 | 21 | 105
10786 | 3212.308 | 46.089 | 0 | 2618.222 | 20 | 105
10787 | 3198.582 | 46.20506 | 0 | 2618.222 | 19 | 105
10788 | 3183.253 | 46.31168 | 0 | 2618.222 | 18 | 105
10789 | 3167.033 | 46.55236 | 0 | 2618.222 | 17 | 105
10790 | 3150.55 | 46.67836 | 0 | 2618.222 | 16 | 105
10791 | 3134.066 | 46.7664 | 0 | 2618.222 | 15 | 105
10792 | 3115.385 | 46.9104 | 0 | 2618.222 | 14 | 105
10793 | 3092.121 | 46.95255 | 0 | 2618.222 | 13 | 105
10794 | 3073.362 | 47.08484 | 0 | 2618.222 | 12 | 105
10795 | 3049.462 | 47.19808 | 0 | 2618.222 | 11 | 105
10796 | 3024.066 | 47.3464 | 0 | 2618.222 | 10 | 105
10797 | 2994.715 | 47.34964 | 0 | 2618.222 | 9 | 105
10798 | 2964.835 | 47.43502 | 0 | 2618.222 | 8 | 105
10799 | 2932.275 | 47.54568 | 0 | 2618.222 | 7 | 105
10800 | 2892.813 | 47.61156 | 0 | 2618.222 | 6 | 105
10801 | 2848.957 | 47.667 | 0 | 2618.222 | 5 | 105
10802 | 2799.604 | 47.68003 | 0 | 2618.222 | 4 | 105
10803 | 2740.363 | 47.68649 | 0 | 2618.222 | 3 | 105
10804 | 2671.231 | 47.31328 | 0 | 2618.222 | 2 | 105
10805 | 2591.11 | 46.7239 | 0 | 2618.222 | 1 | 105
10806 | 2501.099 | 45.6134 | 0 | 2618.222 | 0 | 105
10807 | 4080.22 | 35.489 | 40 | 3079.111 | 100 | 106
10808 | 4040.352 | 35.489 | 40 | 3079.111 | 99 | 106
10809 | 4025.759 | 35.48477 | 40 | 3079.111 | 98 | 106
10810 | 4016.66 | 35.5612 | 40 | 3079.111 | 97 | 106
10811 | 4006.593 | 35.51654 | 40 | 3079.111 | 96 | 106
10812 | 3997.802 | 35.4602 | 40 | 3079.111 | 95 | 106
10813 | 3988.615 | 35.42852 | 40 | 3079.111 | 94 | 106
10814 | 3979.121 | 35.52375 | 40 | 3079.111 | 93 | 106
10815 | 3970.066 | 35.50787 | 40 | 3079.111 | 92 | 106
10816 | 3959.912 | 35.49054 | 40 | 3079.111 | 91 | 106
10817 | 3948.572 | 35.49624 | 40 | 3079.111 | 90 | 106
10818 | 3936.264 | 35.55254 | 40 | 3079.111 | 89 | 106
10819 | 3925.275 | 35.53521 | 40 | 3079.111 | 88 | 106
10820 | 3912.088 | 35.62024 | 40 | 3079.111 | 87 | 106
10821 | 3902.198 | 35.63608 | 40 | 3079.111 | 86 | 106
10822 | 3890.989 | 35.6332 | 40 | 3079.111 | 85 | 106
10823 | 3878.022 | 35.65192 | 40 | 3079.111 | 84 | 106
10824 | 3867.604 | 35.7774 | 40 | 3079.111 | 83 | 106
10825 | 3856.044 | 35.70665 | 40 | 3079.111 | 82 | 106
10826 | 3844.659 | 35.77596 | 40 | 3079.111 | 81 | 106
10827 | 3834.506 | 35.7774 | 40 | 3079.111 | 80 | 106
10828 | 3825.275 | 35.81772 | 40 | 3079.111 | 79 | 106
10829 | 3815.385 | 35.87388 | 40 | 3079.111 | 78 | 106
10830 | 3806.594 | 35.86956 | 40 | 3079.111 | 77 | 106
10831 | 3797.011 | 35.9633 | 40 | 3079.111 | 76 | 106
10832 | 3785.714 | 35.9214 | 40 | 3079.111 | 75 | 106
10833 | 3779.912 | 36.00368 | 40 | 3079.111 | 74 | 106
10834 | 3772.527 | 36.05696 | 40 | 3079.111 | 73 | 106
10835 | 3762.638 | 36.09584 | 40 | 3079.111 | 72 | 106
10836 | 3754.945 | 36.07856 | 40 | 3079.111 | 71 | 106
10837 | 3745.495 | 36.1448 | 40 | 3079.111 | 70 | 106
10838 | 3736.616 | 36.1967 | 40 | 3079.111 | 69 | 106
10839 | 3727.517 | 36.20816 | 40 | 3079.111 | 68 | 106
10840 | 3719.78 | 36.1736 | 40 | 3079.111 | 67 | 106
10841 | 3712 | 36.24858 | 40 | 3079.111 | 66 | 106
10842 | 3701.319 | 36.3106 | 40 | 3079.111 | 65 | 106
10843 | 3692.308 | 36.31204 | 40 | 3079.111 | 64 | 106
10844 | 3682.813 | 36.33076 | 40 | 3079.111 | 63 | 106
10845 | 3674.022 | 36.38692 | 40 | 3079.111 | 62 | 106
10846 | 3663.736 | 36.39556 | 40 | 3079.111 | 61 | 106
10847 | 3654.725 | 36.4402 | 40 | 3079.111 | 60 | 106
10848 | 3644.528 | 36.42436 | 40 | 3079.111 | 59 | 106
10849 | 3635.429 | 36.498 | 40 | 3079.111 | 58 | 106
10850 | 3625.231 | 36.57144 | 40 | 3079.111 | 57 | 106
10851 | 3615.385 | 36.61896 | 40 | 3079.111 | 56 | 106
10852 | 3606.594 | 36.6564 | 40 | 3079.111 | 55 | 106
10853 | 3596.835 | 36.7502 | 40 | 3079.111 | 54 | 106
10854 | 3586.989 | 36.81068 | 40 | 3079.111 | 53 | 106
10855 | 3580.835 | 36.7502 | 40 | 3079.111 | 52 | 106
10856 | 3571.429 | 36.9302 | 40 | 3079.111 | 51 | 106
10857 | 3562.637 | 36.9664 | 40 | 3079.111 | 50 | 106
10858 | 3554.945 | 36.96049 | 40 | 3079.111 | 49 | 106
10859 | 3546.286 | 37.0024 | 40 | 3079.111 | 48 | 106
10860 | 3539.561 | 37.03264 | 40 | 3079.111 | 47 | 106
10861 | 3532.703125 | 37.15072 | 40 | 3079.111 | 46 | 106
10862 | 3524.835 | 37.1464 | 40 | 3079.111 | 45 | 106
10863 | 3516.88 | 37.1824 | 40 | 3079.111 | 44 | 106
10864 | 3509.934 | 37.32228 | 40 | 3079.111 | 43 | 106
10865 | 3503.033 | 37.3266 | 40 | 3079.111 | 42 | 106
10866 | 3496.703 | 37.3626 | 40 | 3079.111 | 41 | 106
10867 | 3489.231 | 37.377 | 40 | 3079.111 | 40 | 106
10868 | 3482.33 | 37.4708 | 40 | 3079.111 | 39 | 106
10869 | 3475.517 | 37.4346 | 40 | 3079.111 | 38 | 106
10870 | 3469.231 | 37.52984 | 40 | 3079.111 | 37 | 106
10871 | 3462.55 | 37.4346 | 40 | 3079.111 | 36 | 106
10872 | 3454.725 | 37.5644 | 40 | 3079.111 | 35 | 106
10873 | 3447.253 | 37.54136 | 40 | 3079.111 | 34 | 106
10874 | 3440.659 | 37.56152 | 40 | 3079.111 | 33 | 106
10875 | 3432.967 | 37.58024 | 40 | 3079.111 | 32 | 106
10876 | 3426.374 | 37.71148 | 40 | 3079.111 | 31 | 106
10877 | 3418.022 | 37.7086 | 40 | 3079.111 | 30 | 106
10878 | 3408.792 | 37.81804 | 40 | 3079.111 | 29 | 106
10879 | 3401.275 | 37.80652 | 40 | 3079.111 | 28 | 106
10880 | 3393.406 | 37.831 | 40 | 3079.111 | 27 | 106
10881 | 3383.033 | 37.9752 | 40 | 3079.111 | 26 | 106
10882 | 3374.725 | 37.9392 | 40 | 3079.111 | 25 | 106
10883 | 3365.626 | 38.03712 | 40 | 3079.111 | 24 | 106
10884 | 3356.044 | 38.0832 | 40 | 3079.111 | 23 | 106
10885 | 3345.231 | 38.18561 | 40 | 3079.111 | 22 | 106
10886 | 3334.198 | 38.23172 | 40 | 3079.111 | 21 | 106
10887 | 3323.736 | 38.3138 | 40 | 3079.111 | 20 | 106
10888 | 3312.44 | 38.35844 | 40 | 3079.111 | 19 | 106
10889 | 3301.055 | 38.44648 | 40 | 3079.111 | 18 | 106
10890 | 3289.011 | 38.54296 | 40 | 3079.111 | 17 | 106
10891 | 3276.879 | 38.58904 | 40 | 3079.111 | 16 | 106
10892 | 3264.835 | 38.811 | 40 | 3079.111 | 15 | 106
10893 | 3251.56 | 38.91488 | 40 | 3079.111 | 14 | 106
10894 | 3238.77 | 38.99696 | 40 | 3079.111 | 13 | 106
10895 | 3223.473 | 39.22612 | 40 | 3079.111 | 12 | 106
10896 | 3206.682 | 39.38597 | 40 | 3079.111 | 11 | 106
10897 | 3189.231 | 39.4956 | 40 | 3079.111 | 10 | 106
10898 | 3170.857 | 39.66562 | 40 | 3079.111 | 9 | 106
10899 | 3147.253 | 39.8486 | 40 | 3079.111 | 8 | 106
10900 | 3119.868 | 40.0288 | 40 | 3079.111 | 7 | 106
10901 | 3090.11 | 40.11238 | 40 | 3079.111 | 6 | 106
10902 | 3052.747 | 40.3098 | 40 | 3079.111 | 5 | 106
10903 | 3003.297 | 40.52888 | 40 | 3079.111 | 4 | 106
10904 | 2940.132 | 40.76092 | 40 | 3079.111 | 3 | 106
10905 | 2855.561 | 40.98144 | 40 | 3079.111 | 2 | 106
10906 | 2726.99 | 41.0679 | 40 | 3079.111 | 1 | 106
10907 | 2498.901 | 40.209 | 40 | 3079.111 | 0 | 106
10908 | 4062.637 | 35.9574 | 30 | 3011.556 | 100 | 101
10909 | 4005.758 | 35.98491 | 30 | 3011.556 | 99 | 101
10910 | 3994.549 | 35.7774 | 30 | 3011.556 | 98 | 101
10911 | 3984.923 | 35.76732 | 30 | 3011.556 | 97 | 101
10912 | 3972.571 | 35.91852 | 30 | 3011.556 | 96 | 101
10913 | 3968.792 | 35.6836 | 30 | 3011.556 | 95 | 101
10914 | 3958.857 | 35.82924 | 30 | 3011.556 | 94 | 101
10915 | 3949.451 | 35.71679 | 30 | 3011.556 | 93 | 101
10916 | 3937.539 | 35.64186 | 30 | 3011.556 | 92 | 101
10917 | 3929.846 | 35.81916 | 30 | 3011.556 | 91 | 101
10918 | 3920.219 | 35.907 | 30 | 3011.556 | 90 | 101
10919 | 3909.89 | 35.73119 | 30 | 3011.556 | 89 | 101
10920 | 3899.033 | 35.65051 | 30 | 3011.556 | 88 | 101
10921 | 3889.846 | 35.84076 | 30 | 3011.556 | 87 | 101
10922 | 3877.626 | 35.93436 | 30 | 3011.556 | 86 | 101
10923 | 3867.033 | 35.6836 | 30 | 3011.556 | 85 | 101
10924 | 3855.868 | 35.68651 | 30 | 3011.556 | 84 | 101
10925 | 3846.066 | 35.62456 | 30 | 3011.556 | 83 | 101
10926 | 3835.912 | 35.73982 | 30 | 3011.556 | 82 | 101
10927 | 3826.374 | 35.7774 | 30 | 3011.556 | 81 | 101
10928 | 3816.483 | 35.8062 | 30 | 3011.556 | 80 | 101
10929 | 3806.594 | 35.7774 | 30 | 3011.556 | 79 | 101
10930 | 3799.868 | 35.8134 | 30 | 3011.556 | 78 | 101
10931 | 3790.681 | 35.86956 | 30 | 3011.556 | 77 | 101
10932 | 3781.846 | 35.87676 | 30 | 3011.556 | 76 | 101
10933 | 3773.626 | 35.9574 | 30 | 3011.556 | 75 | 101
10934 | 3765.934 | 35.94012 | 30 | 3011.556 | 74 | 101
10935 | 3758.77 | 36.08144 | 30 | 3011.556 | 73 | 101
10936 | 3749.759 | 35.93148 | 30 | 3011.556 | 72 | 101
10937 | 3740.571 | 36.28612 | 30 | 3011.556 | 71 | 101
10938 | 3732.967 | 36.62756 | 30 | 3011.556 | 70 | 101
10939 | 3725.759 | 36.22987 | 30 | 3011.556 | 69 | 101
10940 | 3715.341 | 36.2096 | 30 | 3011.556 | 68 | 101
10941 | 3709.978 | 36.2125 | 30 | 3011.556 | 67 | 101
10942 | 3699.824 | 36.13184 | 30 | 3011.556 | 66 | 101
10943 | 3690.11 | 36.1304 | 30 | 3011.556 | 65 | 101
10944 | 3681.319 | 36.15776 | 30 | 3011.556 | 64 | 101
10945 | 3672.527 | 36.07856 | 30 | 3011.556 | 63 | 101
10946 | 3662.769 | 36.41284 | 30 | 3011.556 | 62 | 101
10947 | 3653.45 | 36.26884 | 30 | 3011.556 | 61 | 101
10948 | 3643.297 | 36.3826 | 30 | 3011.556 | 60 | 101
10949 | 3634.066 | 36.44452 | 30 | 3011.556 | 59 | 101
10950 | 3625.363 | 36.46469 | 30 | 3011.556 | 58 | 101
10951 | 3615.736 | 36.47338 | 30 | 3011.556 | 57 | 101
10952 | 3606.594 | 36.40564 | 30 | 3011.556 | 56 | 101
10953 | 3597.582 | 36.3178 | 30 | 3011.556 | 55 | 101
10954 | 3586.813 | 36.46469 | 30 | 3011.556 | 54 | 101
10955 | 3578.637 | 36.534 | 30 | 3011.556 | 53 | 101
10956 | 3570.374 | 36.40852 | 30 | 3011.556 | 52 | 101
10957 | 3561.275 | 36.45316 | 30 | 3011.556 | 51 | 101
10958 | 3552.748 | 36.3178 | 30 | 3011.556 | 50 | 101
10959 | 3546.154 | 36.37108 | 30 | 3011.556 | 49 | 101
10960 | 3537.363 | 36.38836 | 30 | 3011.556 | 48 | 101
10961 | 3529.187 | 36.35812 | 30 | 3011.556 | 47 | 101
10962 | 3522.022 | 36.38692 | 30 | 3011.556 | 46 | 101
10963 | 3514.506 | 36.498 | 30 | 3011.556 | 45 | 101
10964 | 3508.307 | 36.6233 | 30 | 3011.556 | 44 | 101
10965 | 3500.352 | 36.81068 | 30 | 3011.556 | 43 | 101
10966 | 3491.296875 | 36.92732 | 30 | 3011.556 | 42 | 101
10967 | 3486.461 | 36.98368 | 30 | 3011.556 | 41 | 101
10968 | 3479.121 | 37.168 | 30 | 3011.556 | 40 | 101
10969 | 3471.428 | 37.31364 | 30 | 3011.556 | 39 | 101
10970 | 3465.934 | 37.29924 | 30 | 3011.556 | 38 | 101
10971 | 3458.11 | 36.93887 | 30 | 3011.556 | 37 | 101
10972 | 3450.945 | 36.97641 | 30 | 3011.556 | 36 | 101
10973 | 3444.615 | 37.305 | 30 | 3011.556 | 35 | 101
10974 | 3436.44 | 37.2546 | 30 | 3011.556 | 34 | 101
10975 | 3428.66 | 37.21283 | 30 | 3011.556 | 33 | 101
10976 | 3421.978 | 37.27908 | 30 | 3011.556 | 32 | 101
10977 | 3414.77 | 37.13056 | 30 | 3011.556 | 31 | 101
10978 | 3407.472 | 37.24736 | 30 | 3011.556 | 30 | 101
10979 | 3401.011 | 37.3986 | 30 | 3011.556 | 29 | 101
10980 | 3392 | 37.49672 | 30 | 3011.556 | 28 | 101
10981 | 3382.945 | 37.3482 | 30 | 3011.556 | 27 | 101
10982 | 3372.792 | 37.45347 | 30 | 3011.556 | 26 | 101
10983 | 3363.736 | 37.3986 | 30 | 3011.556 | 25 | 101
10984 | 3356.308 | 37.3266 | 30 | 3011.556 | 24 | 101
10985 | 3346.726 | 37.4346 | 30 | 3011.556 | 23 | 101
10986 | 3337.363 | 37.10326 | 30 | 3011.556 | 22 | 101
10987 | 3324.22 | 37.68267 | 30 | 3011.556 | 21 | 101
10988 | 3315.165 | 37.0096 | 30 | 3011.556 | 20 | 101
10989 | 3304.264 | 37.10763 | 30 | 3011.556 | 19 | 101
10990 | 3291.956 | 37.23012 | 30 | 3011.556 | 18 | 101
10991 | 3280.22 | 37.1104 | 30 | 3011.556 | 17 | 101
10992 | 3267.033 | 37.63787 | 30 | 3011.556 | 16 | 101
10993 | 3254.505 | 38.2778 | 30 | 3011.556 | 15 | 101
10994 | 3238.066 | 38.41761 | 30 | 3011.556 | 14 | 101
10995 | 3223.077 | 38.39444 | 30 | 3011.556 | 13 | 101
10996 | 3204.528 | 38.55592 | 30 | 3011.556 | 12 | 101
10997 | 3185.802 | 38.2274 | 30 | 3011.556 | 11 | 101
10998 | 3163.077 | 38.3714 | 30 | 3011.556 | 10 | 101
10999 | 3138.11 | 38.29364 | 30 | 3011.556 | 9 | 101
11000 | 3112.176 | 38.59626 | 30 | 3011.556 | 8 | 101
11001 | 3081.67 | 38.70876 | 30 | 3011.556 | 7 | 101
11002 | 3045.67 | 38.82396 | 30 | 3011.556 | 6 | 101
11003 | 3001.099 | 38.6886 | 30 | 3011.556 | 5 | 101
11004 | 2948.44 | 38.71882 | 30 | 3011.556 | 4 | 101
11005 | 2882.11 | 38.3354 | 30 | 3011.556 | 3 | 101
11006 | 2794.506 | 37.41887 | 30 | 3011.556 | 2 | 101
11007 | 2671.429 | 35.417 | 30 | 3011.556 | 1 | 101
11008 | 2502.198 | 31.2016 | 30 | 3011.556 | 0 | 101
11009 | 4094.506 | 34.5884 | 50 | 3119.556 | 100 | 102
11010 | 4055.154 | 34.49584 | 50 | 3119.556 | 99 | 102
11011 | 4041.758 | 34.4082 | 50 | 3119.556 | 98 | 102
11012 | 4032.494 | 34.35168 | 50 | 3119.556 | 97 | 102
11013 | 4022.813 | 34.51779 | 50 | 3119.556 | 96 | 102
11014 | 4013.077 | 34.4064 | 50 | 3119.556 | 95 | 102
11015 | 4003.297 | 34.38228 | 50 | 3119.556 | 94 | 102
11016 | 3994.505 | 34.49215 | 50 | 3119.556 | 93 | 102
11017 | 3984.572 | 34.49758 | 50 | 3119.556 | 92 | 102
11018 | 3973.626 | 34.42908 | 50 | 3119.556 | 91 | 102
11019 | 3963.736 | 34.54518 | 50 | 3119.556 | 90 | 102
11020 | 3951.549 | 34.41144 | 50 | 3119.556 | 89 | 102
11021 | 3938.462 | 34.61864 | 50 | 3119.556 | 88 | 102
11022 | 3926.956 | 34.62656 | 50 | 3119.556 | 87 | 102
11023 | 3914.286 | 34.70864 | 50 | 3119.556 | 86 | 102
11024 | 3903.132 | 34.57217 | 50 | 3119.556 | 85 | 102
11025 | 3890.154 | 34.52072 | 50 | 3119.556 | 84 | 102
11026 | 3878.275 | 34.61612 | 50 | 3119.556 | 83 | 102
11027 | 3866.572 | 34.53152 | 50 | 3119.556 | 82 | 102
11028 | 3856.044 | 34.5524 | 50 | 3119.556 | 81 | 102
11029 | 3845.934 | 34.5452 | 50 | 3119.556 | 80 | 102
11030 | 3835.165 | 34.65932 | 50 | 3119.556 | 79 | 102
11031 | 3826.176 | 34.58192 | 50 | 3119.556 | 78 | 102
11032 | 3816.89 | 34.61108 | 50 | 3119.556 | 77 | 102
11033 | 3806.945 | 34.62008 | 50 | 3119.556 | 76 | 102
11034 | 3797.802 | 34.6784 | 50 | 3119.556 | 75 | 102
11035 | 3790.11 | 34.73024 | 50 | 3119.556 | 74 | 102
11036 | 3781.462 | 34.83124 | 50 | 3119.556 | 73 | 102
11037 | 3773.626 | 34.67192 | 50 | 3119.556 | 72 | 102
11038 | 3765.374 | 34.67876 | 50 | 3119.556 | 71 | 102
11039 | 3756.374 | 34.73974 | 50 | 3119.556 | 70 | 102
11040 | 3746.517 | 34.79666 | 50 | 3119.556 | 69 | 102
11041 | 3739.561 | 34.90684 | 50 | 3119.556 | 68 | 102
11042 | 3729.67 | 34.81139 | 50 | 3119.556 | 67 | 102
11043 | 3721.978 | 34.78217 | 50 | 3119.556 | 66 | 102
11044 | 3711.374 | 34.8748 | 50 | 3119.556 | 65 | 102
11045 | 3703.297 | 34.99197 | 50 | 3119.556 | 64 | 102
11046 | 3693.373 | 35.01863 | 50 | 3119.556 | 63 | 102
11047 | 3683.759 | 34.9486 | 50 | 3119.556 | 62 | 102
11048 | 3674.725 | 34.91908 | 50 | 3119.556 | 61 | 102
11049 | 3663.516 | 35.01348 | 50 | 3119.556 | 60 | 102
11050 | 3655.176 | 35.06436 | 50 | 3119.556 | 59 | 102
11051 | 3645.077 | 35.09064 | 50 | 3119.556 | 58 | 102
11052 | 3634.978 | 35.14032 | 50 | 3119.556 | 57 | 102
11053 | 3626.374 | 35.10864 | 50 | 3119.556 | 56 | 102
11054 | 3617.583 | 35.1648 | 50 | 3119.556 | 55 | 102
11055 | 3608.505 | 35.18352 | 50 | 3119.556 | 54 | 102
11056 | 3599.923 | 35.2989 | 50 | 3119.556 | 53 | 102
11057 | 3590.945 | 35.26866 | 50 | 3119.556 | 52 | 102
11058 | 3581.659 | 35.46416 | 50 | 3119.556 | 51 | 102
11059 | 3573.077 | 35.399 | 50 | 3119.556 | 50 | 102
11060 | 3565.516 | 35.26178 | 50 | 3119.556 | 49 | 102
11061 | 3558.242 | 35.24546 | 50 | 3119.556 | 48 | 102
11062 | 3550.549 | 35.31152 | 50 | 3119.556 | 47 | 102
11063 | 3543.143 | 35.489 | 50 | 3119.556 | 46 | 102
11064 | 3535.66 | 35.5612 | 50 | 3119.556 | 45 | 102
11065 | 3529.67 | 35.64616 | 50 | 3119.556 | 44 | 102
11066 | 3521.978 | 35.65696 | 50 | 3119.556 | 43 | 102
11067 | 3515.363 | 35.59792 | 50 | 3119.556 | 42 | 102
11068 | 3507.692 | 35.7052 | 50 | 3119.556 | 41 | 102
11069 | 3502.418 | 35.8638 | 50 | 3119.556 | 40 | 102
11070 | 3493.407 | 35.90016 | 50 | 3119.556 | 39 | 102
11071 | 3487.912 | 35.78532 | 50 | 3119.556 | 38 | 102
11072 | 3480.253 | 35.8494 | 50 | 3119.556 | 37 | 102
11073 | 3472.703 | 35.83212 | 50 | 3119.556 | 36 | 102
11074 | 3467.418 | 36.0296 | 50 | 3119.556 | 35 | 102
11075 | 3460.439 | 35.94084 | 50 | 3119.556 | 34 | 102
11076 | 3453.549 | 35.97411 | 50 | 3119.556 | 33 | 102
11077 | 3446.154 | 35.9603 | 50 | 3119.556 | 32 | 102
11078 | 3439.682 | 36.1016 | 50 | 3119.556 | 31 | 102
11079 | 3432.308 | 36.044 | 50 | 3119.556 | 30 | 102
11080 | 3423.055 | 35.97514 | 50 | 3119.556 | 29 | 102
11081 | 3415.781 | 35.72831 | 50 | 3119.556 | 28 | 102
11082 | 3408.649 | 36.11564 | 50 | 3119.556 | 27 | 102
11083 | 3400.967 | 36.13112 | 50 | 3119.556 | 26 | 102
11084 | 3390.11 | 36.1196 | 50 | 3119.556 | 25 | 102
11085 | 3381.45 | 36.18521 | 50 | 3119.556 | 24 | 102
11086 | 3371.022 | 36.14156 | 50 | 3119.556 | 23 | 102
11087 | 3361.539 | 36.29476 | 50 | 3119.556 | 22 | 102
11088 | 3350.561 | 36.28252 | 50 | 3119.556 | 21 | 102
11089 | 3341.538 | 36.2962 | 50 | 3119.556 | 20 | 102
11090 | 3331.198 | 36.36784 | 50 | 3119.556 | 19 | 102
11091 | 3320.242 | 36.29692 | 50 | 3119.556 | 18 | 102
11092 | 3307.945 | 36.678 | 50 | 3119.556 | 17 | 102
11093 | 3296.703 | 36.39124 | 50 | 3119.556 | 16 | 102
11094 | 3283.846 | 36.6474 | 50 | 3119.556 | 15 | 102
11095 | 3272.154 | 36.55848 | 50 | 3119.556 | 14 | 102
11096 | 3259.924 | 36.47449 | 50 | 3119.556 | 13 | 102
11097 | 3248.044 | 36.54408 | 50 | 3119.556 | 12 | 102
11098 | 3235.165 | 36.73398 | 50 | 3119.556 | 11 | 102
11099 | 3221.868 | 36.8294 | 50 | 3119.556 | 10 | 102
11100 | 3206.594 | 36.79664 | 50 | 3119.556 | 9 | 102
11101 | 3190.022 | 36.64787 | 50 | 3119.556 | 8 | 102
11102 | 3171.791 | 36.82256 | 50 | 3119.556 | 7 | 102
11103 | 3149.605 | 36.84812 | 50 | 3119.556 | 6 | 102
11104 | 3123.022 | 36.9682 | 50 | 3119.556 | 5 | 102
11105 | 3087.912 | 36.68669 | 50 | 3119.556 | 4 | 102
11106 | 3036.264 | 36.508 | 50 | 3119.556 | 3 | 102
11107 | 2954.681 | 35.1252 | 50 | 3119.556 | 2 | 102
11108 | 2818.89 | 33.16772 | 50 | 3119.556 | 1 | 102
11109 | 2494.506 | 29.184 | 50 | 3119.556 | 0 | 102
11110 | 3996.704 | 42.0826 | 0 | 2642.667 | 100 | 103
11111 | 3820.374 | 41.99096 | 0 | 2642.667 | 99 | 103
11112 | 3808.044 | 41.68044 | 0 | 2642.667 | 98 | 103
11113 | 3799.736 | 41.58677 | 0 | 2642.667 | 97 | 103
11114 | 3798.374 | 41.362 | 0 | 2642.667 | 96 | 103
11115 | 3791.868 | 41.2574 | 0 | 2642.667 | 95 | 103
11116 | 3789.055 | 41.30713 | 0 | 2642.667 | 94 | 103
11117 | 3782.176 | 41.18608 | 0 | 2642.667 | 93 | 103
11118 | 3775.781 | 41.15876 | 0 | 2642.667 | 92 | 103
11119 | 3771.428 | 41.02179 | 0 | 2642.667 | 91 | 103
11120 | 3764.176 | 41.12408 | 0 | 2642.667 | 90 | 103
11121 | 3759.143 | 41.10331 | 0 | 2642.667 | 89 | 103
11122 | 3754.374 | 41.12852 | 0 | 2642.667 | 88 | 103
11123 | 3747.231 | 41.00377 | 0 | 2642.667 | 87 | 103
11124 | 3738.681 | 41.04921 | 0 | 2642.667 | 86 | 103
11125 | 3733.297 | 41.0376 | 0 | 2642.667 | 85 | 103
11126 | 3725.978 | 41.02752 | 0 | 2642.667 | 84 | 103
11127 | 3720.681 | 41.04408 | 0 | 2642.667 | 83 | 103
11128 | 3712.396 | 41.03189 | 0 | 2642.667 | 82 | 103
11129 | 3706.879 | 41.06424 | 0 | 2642.667 | 81 | 103
11130 | 3699.121 | 41.08804 | 0 | 2642.667 | 80 | 103
11131 | 3692.681 | 41.14652 | 0 | 2642.667 | 79 | 103
11132 | 3688.615 | 41.15012 | 0 | 2642.667 | 78 | 103
11133 | 3679.583 | 41.22356 | 0 | 2642.667 | 77 | 103
11134 | 3672.527 | 41.25092 | 0 | 2642.667 | 76 | 103
11135 | 3667.033 | 41.2178 | 0 | 2642.667 | 75 | 103
11136 | 3660.307 | 41.22789 | 0 | 2642.667 | 74 | 103
11137 | 3651.187 | 41.35255 | 0 | 2642.667 | 73 | 103
11138 | 3645.055 | 41.38934 | 0 | 2642.667 | 72 | 103
11139 | 3636.989 | 41.42176 | 0 | 2642.667 | 71 | 103
11140 | 3629.67 | 41.434 | 0 | 2642.667 | 70 | 103
11141 | 3621.165 | 41.44336 | 0 | 2642.667 | 69 | 103
11142 | 3615.385 | 41.51608 | 0 | 2642.667 | 68 | 103
11143 | 3607.692 | 41.55856 | 0 | 2642.667 | 67 | 103
11144 | 3601.89 | 41.62716 | 0 | 2642.667 | 66 | 103
11145 | 3593.407 | 41.6142 | 0 | 2642.667 | 65 | 103
11146 | 3585.099 | 41.71068 | 0 | 2642.667 | 64 | 103
11147 | 3576.923 | 41.75676 | 0 | 2642.667 | 63 | 103
11148 | 3568.659 | 41.7582 | 0 | 2642.667 | 62 | 103
11149 | 3560.44 | 41.72652 | 0 | 2642.667 | 61 | 103
11150 | 3552.748 | 41.81592 | 0 | 2642.667 | 60 | 103
11151 | 3545.055 | 41.9024 | 0 | 2642.667 | 59 | 103
11152 | 3536.264 | 41.92688 | 0 | 2642.667 | 58 | 103
11153 | 3528.572 | 41.95424 | 0 | 2642.667 | 57 | 103
11154 | 3521.143 | 42.07391 | 0 | 2642.667 | 56 | 103
11155 | 3511.319 | 42.0934 | 0 | 2642.667 | 55 | 103
11156 | 3504.572 | 42.16612 | 0 | 2642.667 | 54 | 103
11157 | 3494.242 | 42.18556 | 0 | 2642.667 | 53 | 103
11158 | 3485.714 | 42.25972 | 0 | 2642.667 | 52 | 103
11159 | 3478.022 | 42.32893 | 0 | 2642.667 | 51 | 103
11160 | 3470.33 | 42.3348 | 0 | 2642.667 | 50 | 103
11161 | 3461.539 | 42.42336 | 0 | 2642.667 | 49 | 103
11162 | 3453.846 | 42.62588 | 0 | 2642.667 | 48 | 103
11163 | 3444.637 | 42.59192 | 0 | 2642.667 | 47 | 103
11164 | 3435.737 | 42.64604 | 0 | 2642.667 | 46 | 103
11165 | 3428.572 | 42.79234 | 0 | 2642.667 | 45 | 103
11166 | 3421.978 | 42.86656 | 0 | 2642.667 | 44 | 103
11167 | 3412.945 | 42.89896 | 0 | 2642.667 | 43 | 103
11168 | 3405.099 | 42.9832 | 0 | 2642.667 | 42 | 103
11169 | 3397.802 | 42.95728 | 0 | 2642.667 | 41 | 103
11170 | 3389.011 | 43.1058 | 0 | 2642.667 | 40 | 103
11171 | 3382.351 | 43.20372 | 0 | 2642.667 | 39 | 103
11172 | 3372.528 | 43.28878 | 0 | 2642.667 | 38 | 103
11173 | 3364.857 | 43.41128 | 0 | 2642.667 | 37 | 103
11174 | 3357.143 | 43.4156 | 0 | 2642.667 | 36 | 103
11175 | 3348.352 | 43.5164 | 0 | 2642.667 | 35 | 103
11176 | 3339.868 | 43.59285 | 0 | 2642.667 | 34 | 103
11177 | 3332.066 | 43.65124 | 0 | 2642.667 | 33 | 103
11178 | 3323.077 | 43.80186 | 0 | 2642.667 | 32 | 103
11179 | 3313.473 | 43.83864 | 0 | 2642.667 | 31 | 103
11180 | 3305.495 | 43.9128 | 0 | 2642.667 | 30 | 103
11181 | 3295.956 | 44.01589 | 0 | 2642.667 | 29 | 103
11182 | 3287.912 | 44.2631 | 0 | 2642.667 | 28 | 103
11183 | 3276.923 | 44.2442 | 0 | 2642.667 | 27 | 103
11184 | 3269.099 | 44.35096 | 0 | 2642.667 | 26 | 103
11185 | 3256.594 | 44.3704 | 0 | 2642.667 | 25 | 103
11186 | 3247.209 | 44.49352 | 0 | 2642.667 | 24 | 103
11187 | 3233.604 | 44.66724 | 0 | 2642.667 | 23 | 103
11188 | 3222.945 | 44.70828 | 0 | 2642.667 | 22 | 103
11189 | 3210.264 | 44.80928 | 0 | 2642.667 | 21 | 103
11190 | 3198.022 | 45.037 | 0 | 2642.667 | 20 | 103
11191 | 3183.231 | 45.19699 | 0 | 2642.667 | 19 | 103
11192 | 3168.44 | 45.2589 | 0 | 2642.667 | 18 | 103
11193 | 3152.747 | 45.37416 | 0 | 2642.667 | 17 | 103
11194 | 3138.154 | 45.45919 | 0 | 2642.667 | 16 | 103
11195 | 3120.879 | 45.6458 | 0 | 2642.667 | 15 | 103
11196 | 3102.945 | 45.67388 | 0 | 2642.667 | 14 | 103
11197 | 3081.341 | 45.79288 | 0 | 2642.667 | 13 | 103
11198 | 3062.637 | 45.9016 | 0 | 2642.667 | 12 | 103
11199 | 3040.527 | 45.9736 | 0 | 2642.667 | 11 | 103
11200 | 3015.385 | 45.9016 | 0 | 2642.667 | 10 | 103
11201 | 2989.011 | 46.0458 | 0 | 2642.667 | 9 | 103
11202 | 2961.143 | 46.0674 | 0 | 2642.667 | 8 | 103
11203 | 2928.33 | 46.1538 | 0 | 2642.667 | 7 | 103
11204 | 2891.781 | 46.10052 | 0 | 2642.667 | 6 | 103
11205 | 2850.22 | 46.1394 | 0 | 2642.667 | 5 | 103
11206 | 2803.121 | 45.87136 | 0 | 2642.667 | 4 | 103
11207 | 2745.89 | 45.49664 | 0 | 2642.667 | 3 | 103
11208 | 2678.022 | 44.92592 | 0 | 2642.667 | 2 | 103
11209 | 2598.308 | 43.73125 | 0 | 2642.667 | 1 | 103
11210 | 2503.297 | 42.1186 | 0 | 2642.667 | 0 | 103
11211 | 4071.428 | 38.0832 | 10 | 2808.444 | 100 | 104
11212 | 3938.253 | 38.10552 | 10 | 2808.444 | 99 | 104
11213 | 3922.242 | 38.1914 | 10 | 2808.444 | 98 | 104
11214 | 3910.681 | 38.1552 | 10 | 2808.444 | 97 | 104
11215 | 3903.605 | 38.20868 | 10 | 2808.444 | 96 | 104
11216 | 3893.407 | 38.2598 | 10 | 2808.444 | 95 | 104
11217 | 3885.714 | 38.23244 | 10 | 2808.444 | 94 | 104
11218 | 3877.297 | 38.21552 | 10 | 2808.444 | 93 | 104
11219 | 3868.703 | 38.28356 | 10 | 2808.444 | 92 | 104
11220 | 3860.44 | 38.2634 | 10 | 2808.444 | 91 | 104
11221 | 3853.078 | 38.2058 | 10 | 2808.444 | 90 | 104
11222 | 3842.857 | 38.30588 | 10 | 2808.444 | 89 | 104
11223 | 3835.165 | 38.2994 | 10 | 2808.444 | 88 | 104
11224 | 3826.957 | 38.31416 | 10 | 2808.444 | 87 | 104
11225 | 3819.428 | 38.3354 | 10 | 2808.444 | 86 | 104
11226 | 3810.824 | 38.2634 | 10 | 2808.444 | 85 | 104
11227 | 3802.242 | 38.33828 | 10 | 2808.444 | 84 | 104
11228 | 3794.253 | 38.41573 | 10 | 2808.444 | 83 | 104
11229 | 3786.813 | 38.42839 | 10 | 2808.444 | 82 | 104
11230 | 3776.923 | 38.5156 | 10 | 2808.444 | 81 | 104
11231 | 3770.33 | 38.5012 | 10 | 2808.444 | 80 | 104
11232 | 3763.725 | 38.44468 | 10 | 2808.444 | 79 | 104
11233 | 3756.44 | 38.54512 | 10 | 2808.444 | 78 | 104
11234 | 3747.253 | 38.61432 | 10 | 2808.444 | 77 | 104
11235 | 3738.813 | 38.6236 | 10 | 2808.444 | 76 | 104
11236 | 3732.143 | 38.6146 | 10 | 2808.444 | 75 | 104
11237 | 3725.341 | 38.69364 | 10 | 2808.444 | 74 | 104
11238 | 3717.583 | 38.6958 | 10 | 2808.444 | 73 | 104
11239 | 3710.989 | 38.71884 | 10 | 2808.444 | 72 | 104
11240 | 3703.857 | 38.67744 | 10 | 2808.444 | 71 | 104
11241 | 3696.374 | 38.8182 | 10 | 2808.444 | 70 | 104
11242 | 3687.912 | 38.91596 | 10 | 2808.444 | 69 | 104
11243 | 3680.22 | 38.91488 | 10 | 2808.444 | 68 | 104
11244 | 3671.429 | 38.95772 | 10 | 2808.444 | 67 | 104
11245 | 3663.23 | 38.96456 | 10 | 2808.444 | 66 | 104
11246 | 3653.846 | 38.948 | 10 | 2808.444 | 65 | 104
11247 | 3647.077 | 39.02576 | 10 | 2808.444 | 64 | 104
11248 | 3638.495 | 39.16311 | 10 | 2808.444 | 63 | 104
11249 | 3630.528 | 39.056 | 10 | 2808.444 | 62 | 104
11250 | 3622.176 | 39.25744 | 10 | 2808.444 | 61 | 104
11251 | 3613.627 | 39.2362 | 10 | 2808.444 | 60 | 104
11252 | 3604.396 | 39.2002 | 10 | 2808.444 | 59 | 104
11253 | 3595.604 | 39.3082 | 10 | 2808.444 | 58 | 104
11254 | 3585.527 | 39.3082 | 10 | 2808.444 | 57 | 104
11255 | 3578.022 | 39.36724 | 10 | 2808.444 | 56 | 104
11256 | 3569.726 | 39.40909 | 10 | 2808.444 | 55 | 104
11257 | 3558.813 | 39.44304 | 10 | 2808.444 | 54 | 104
11258 | 3551.648 | 39.42396 | 10 | 2808.444 | 53 | 104
11259 | 3541.89 | 39.53304 | 10 | 2808.444 | 52 | 104
11260 | 3534.824 | 39.54672 | 10 | 2808.444 | 51 | 104
11261 | 3525.824 | 39.6866 | 10 | 2808.444 | 50 | 104
11262 | 3514.627 | 39.72944 | 10 | 2808.444 | 49 | 104
11263 | 3506.726 | 39.84428 | 10 | 2808.444 | 48 | 104
11264 | 3498.901 | 39.85114 | 10 | 2808.444 | 47 | 104
11265 | 3490.637 | 39.94744 | 10 | 2808.444 | 46 | 104
11266 | 3482.418 | 39.937 | 10 | 2808.444 | 45 | 104
11267 | 3473.934 | 40.0648 | 10 | 2808.444 | 44 | 104
11268 | 3466.121 | 40.07092 | 10 | 2808.444 | 43 | 104
11269 | 3457.165 | 40.137 | 10 | 2808.444 | 42 | 104
11270 | 3450.55 | 40.28856 | 10 | 2808.444 | 41 | 104
11271 | 3441.758 | 40.353 | 10 | 2808.444 | 40 | 104
11272 | 3436.912 | 40.4252 | 10 | 2808.444 | 39 | 104
11273 | 3428.572 | 40.44536 | 10 | 2808.444 | 38 | 104
11274 | 3418.78 | 40.52996 | 10 | 2808.444 | 37 | 104
11275 | 3412.835 | 40.66009 | 10 | 2808.444 | 36 | 104
11276 | 3406.209 | 40.7134 | 10 | 2808.444 | 35 | 104
11277 | 3398.901 | 40.69684 | 10 | 2808.444 | 34 | 104
11278 | 3391.715 | 40.78833 | 10 | 2808.444 | 33 | 104
11279 | 3383.517 | 40.8576 | 10 | 2808.444 | 32 | 104
11280 | 3375.945 | 40.82934 | 10 | 2808.444 | 31 | 104
11281 | 3367.363 | 41.0016 | 10 | 2808.444 | 30 | 104
11282 | 3359.901 | 41.0935 | 10 | 2808.444 | 29 | 104
11283 | 3352 | 41.06208 | 10 | 2808.444 | 28 | 104
11284 | 3343 | 41.15048 | 10 | 2808.444 | 27 | 104
11285 | 3338.33 | 41.18828 | 10 | 2808.444 | 26 | 104
11286 | 3324.451 | 41.2898 | 10 | 2808.444 | 25 | 104
11287 | 3315.868 | 41.40232 | 10 | 2808.444 | 24 | 104
11288 | 3306.187 | 41.47396 | 10 | 2808.444 | 23 | 104
11289 | 3295.802 | 41.57152 | 10 | 2808.444 | 22 | 104
11290 | 3282.461 | 41.54272 | 10 | 2808.444 | 21 | 104
11291 | 3274.066 | 41.75104 | 10 | 2808.444 | 20 | 104
11292 | 3261.539 | 41.88836 | 10 | 2808.444 | 19 | 104
11293 | 3250.088 | 41.9744 | 10 | 2808.444 | 18 | 104
11294 | 3236.857 | 42.03812 | 10 | 2808.444 | 17 | 104
11295 | 3220.879 | 42.1906 | 10 | 2808.444 | 16 | 104
11296 | 3205.66 | 42.32397 | 10 | 2808.444 | 15 | 104
11297 | 3187.538 | 42.43056 | 10 | 2808.444 | 14 | 104
11298 | 3167.033 | 42.49356 | 10 | 2808.444 | 13 | 104
11299 | 3145.67 | 42.659 | 10 | 2808.444 | 12 | 104
11300 | 3121.978 | 42.767 | 10 | 2808.444 | 11 | 104
11301 | 3096.704 | 42.8428 | 10 | 2808.444 | 10 | 104
11302 | 3068.132 | 43.03446 | 10 | 2808.444 | 9 | 104
11303 | 3036.264 | 43.0914 | 10 | 2808.444 | 8 | 104
11304 | 3000.363 | 43.21128 | 10 | 2808.444 | 7 | 104
11305 | 2960.44 | 43.37456 | 10 | 2808.444 | 6 | 104
11306 | 2913.077 | 43.4516 | 10 | 2808.444 | 5 | 104
11307 | 2859.341 | 43.53229 | 10 | 2808.444 | 4 | 104
11308 | 2792.462 | 43.54927 | 10 | 2808.444 | 3 | 104
11309 | 2712.506 | 43.2902 | 10 | 2808.444 | 2 | 104
11310 | 2618 | 42.61616 | 10 | 2808.444 | 1 | 104
11311 | 2503.297 | 41.1098 | 10 | 2808.444 | 0 | 104
11312 | 4076.923 | 34.5524 | 40 | 3093.778 | 100 | 105
11313 | 4038.461 | 34.77644 | 40 | 3093.778 | 99 | 105
11314 | 4025.033 | 34.5524 | 40 | 3093.778 | 98 | 105
11315 | 4015.198 | 34.71479 | 40 | 3093.778 | 97 | 105
11316 | 4005.011 | 34.62294 | 40 | 3093.778 | 96 | 105
11317 | 3993.516 | 34.5506 | 40 | 3093.778 | 95 | 105
11318 | 3987.912 | 34.54088 | 40 | 3093.778 | 94 | 105
11319 | 3976.417 | 34.56212 | 40 | 3093.778 | 93 | 105
11320 | 3967.165 | 34.51913 | 40 | 3093.778 | 92 | 105
11321 | 3957.143 | 34.6046 | 40 | 3093.778 | 91 | 105
11322 | 3947.143 | 34.82978 | 40 | 3093.778 | 90 | 105
11323 | 3936.264 | 34.78366 | 40 | 3093.778 | 89 | 105
11324 | 3924.176 | 34.85212 | 40 | 3093.778 | 88 | 105
11325 | 3913.187 | 34.70398 | 40 | 3093.778 | 87 | 105
11326 | 3900.506 | 34.82116 | 40 | 3093.778 | 86 | 105
11327 | 3889.011 | 34.68743 | 40 | 3093.778 | 85 | 105
11328 | 3876.088 | 34.89388 | 40 | 3093.778 | 84 | 105
11329 | 3865.527 | 34.8406 | 40 | 3093.778 | 83 | 105
11330 | 3854.967 | 34.77292 | 40 | 3093.778 | 82 | 105
11331 | 3844.604 | 34.82584 | 40 | 3093.778 | 81 | 105
11332 | 3834.066 | 34.8694 | 40 | 3093.778 | 80 | 105
11333 | 3823.967 | 34.83196 | 40 | 3093.778 | 79 | 105
11334 | 3814.748 | 34.8046 | 40 | 3093.778 | 78 | 105
11335 | 3807.626 | 34.98569 | 40 | 3093.778 | 77 | 105
11336 | 3795.604 | 35.00489 | 40 | 3093.778 | 76 | 105
11337 | 3787.912 | 34.93965 | 40 | 3093.778 | 75 | 105
11338 | 3780.066 | 35.15541 | 40 | 3093.778 | 74 | 105
11339 | 3772.01 | 34.9846 | 40 | 3093.778 | 73 | 105
11340 | 3762.726 | 35.17056 | 40 | 3093.778 | 72 | 105
11341 | 3755.703 | 35.1735 | 40 | 3093.778 | 71 | 105
11342 | 3746.484 | 35.06026 | 40 | 3093.778 | 70 | 105
11343 | 3738.461 | 34.95834 | 40 | 3093.778 | 69 | 105
11344 | 3727.517 | 35.0568 | 40 | 3093.778 | 68 | 105
11345 | 3720.879 | 35.05359 | 40 | 3093.778 | 67 | 105
11346 | 3711.275 | 35.11944 | 40 | 3093.778 | 66 | 105
11347 | 3702.198 | 35.345 | 40 | 3093.778 | 65 | 105
11348 | 3692.22 | 35.34644 | 40 | 3093.778 | 64 | 105
11349 | 3683.044 | 35.35004 | 40 | 3093.778 | 63 | 105
11350 | 3673.824 | 35.40696 | 40 | 3093.778 | 62 | 105
11351 | 3664.604 | 35.56512 | 40 | 3093.778 | 61 | 105
11352 | 3653.406 | 35.57548 | 40 | 3093.778 | 60 | 105
11353 | 3643.967 | 35.70232 | 40 | 3093.778 | 59 | 105
11354 | 3634.747 | 35.55748 | 40 | 3093.778 | 58 | 105
11355 | 3625.275 | 35.8494 | 40 | 3093.778 | 57 | 105
11356 | 3616.483 | 35.79609 | 40 | 3093.778 | 56 | 105
11357 | 3606.594 | 35.74851 | 40 | 3093.778 | 55 | 105
11358 | 3597.802 | 35.84075 | 40 | 3093.778 | 54 | 105
11359 | 3589.011 | 35.74091 | 40 | 3093.778 | 53 | 105
11360 | 3579.121 | 35.85372 | 40 | 3093.778 | 52 | 105
11361 | 3572.649 | 36.16568 | 40 | 3093.778 | 51 | 105
11362 | 3563.187 | 36.1196 | 40 | 3093.778 | 50 | 105
11363 | 3555.923 | 36.06164 | 40 | 3093.778 | 49 | 105
11364 | 3548.044 | 36.30772 | 40 | 3093.778 | 48 | 105
11365 | 3541.396 | 36.10124 | 40 | 3093.778 | 47 | 105
11366 | 3532.901 | 36.33435 | 40 | 3093.778 | 46 | 105
11367 | 3525.77 | 36.1574 | 40 | 3093.778 | 45 | 105
11368 | 3516.659 | 36.18515 | 40 | 3093.778 | 44 | 105
11369 | 3510.989 | 36.22091 | 40 | 3093.778 | 43 | 105
11370 | 3503.297 | 36.42076 | 40 | 3093.778 | 42 | 105
11371 | 3495.626 | 36.42652 | 40 | 3093.778 | 41 | 105
11372 | 3490.11 | 36.4402 | 40 | 3093.778 | 40 | 105
11373 | 3482.418 | 36.51884 | 40 | 3093.778 | 39 | 105
11374 | 3475.824 | 36.7862 | 40 | 3093.778 | 38 | 105
11375 | 3470.33 | 36.65748 | 40 | 3093.778 | 37 | 105
11376 | 3461.583 | 36.84811 | 40 | 3093.778 | 36 | 105
11377 | 3454.286 | 36.6546 | 40 | 3093.778 | 35 | 105
11378 | 3447.539 | 36.73935 | 40 | 3093.778 | 34 | 105
11379 | 3441.758 | 36.67332 | 40 | 3093.778 | 33 | 105
11380 | 3434.637 | 36.85398 | 40 | 3093.778 | 32 | 105
11381 | 3427.275 | 36.9302 | 40 | 3093.778 | 31 | 105
11382 | 3418.681 | 36.77532 | 40 | 3093.778 | 30 | 105
11383 | 3411.747 | 36.84206 | 40 | 3093.778 | 29 | 105
11384 | 3403.297 | 36.79484 | 40 | 3093.778 | 28 | 105
11385 | 3394.505 | 37.03624 | 40 | 3093.778 | 27 | 105
11386 | 3384.77 | 36.90431 | 40 | 3093.778 | 26 | 105
11387 | 3375.274 | 36.96625 | 40 | 3093.778 | 25 | 105
11388 | 3367.429 | 37.0672 | 40 | 3093.778 | 24 | 105
11389 | 3359.308 | 37.28304 | 40 | 3093.778 | 23 | 105
11390 | 3348.99 | 37.30572 | 40 | 3093.778 | 22 | 105
11391 | 3339.824 | 37.16872 | 40 | 3093.778 | 21 | 105
11392 | 3328.351 | 37.3338 | 40 | 3093.778 | 20 | 105
11393 | 3317.132 | 37.22676 | 40 | 3093.778 | 19 | 105
11394 | 3305.495 | 37.4744 | 40 | 3093.778 | 18 | 105
11395 | 3294.506 | 37.41595 | 40 | 3093.778 | 17 | 105
11396 | 3282.417 | 37.57741 | 40 | 3093.778 | 16 | 105
11397 | 3270.495 | 37.5842 | 40 | 3093.778 | 15 | 105
11398 | 3258.835 | 37.52624 | 40 | 3093.778 | 14 | 105
11399 | 3245.055 | 37.867 | 40 | 3093.778 | 13 | 105
11400 | 3230.022 | 37.85548 | 40 | 3093.778 | 12 | 105
11401 | 3216.165 | 37.83214 | 40 | 3093.778 | 11 | 105
11402 | 3198.681 | 38.112 | 40 | 3093.778 | 10 | 105
11403 | 3180.22 | 38.24432 | 40 | 3093.778 | 9 | 105
11404 | 3158.11 | 38.34546 | 40 | 3093.778 | 8 | 105
11405 | 3132.165 | 38.45605 | 40 | 3093.778 | 7 | 105
11406 | 3102.198 | 38.66981 | 40 | 3093.778 | 6 | 105
11407 | 3064.89 | 38.739 | 40 | 3093.778 | 5 | 105
11408 | 3019.165 | 38.984 | 40 | 3093.778 | 4 | 105
11409 | 2960.44 | 38.91256 | 40 | 3093.778 | 3 | 105
11410 | 2878.022 | 38.7318 | 40 | 3093.778 | 2 | 105
11411 | 2746.396 | 38.16324 | 40 | 3093.778 | 1 | 105
11412 | 2570.33 | 37.5788 | 40 | 3093.778 | 0 | 105
11413 | 4075.824 | 36.2458 | 20 | 2922.222 | 100 | 106
11414 | 4000.275 | 36.1736 | 20 | 2922.222 | 99 | 106
11415 | 3983.517 | 36.1917 | 20 | 2922.222 | 98 | 106
11416 | 3972.527 | 36.2638 | 20 | 2922.222 | 97 | 106
11417 | 3961.539 | 36.1376 | 20 | 2922.222 | 96 | 106
11418 | 3952.472 | 36.1826 | 20 | 2922.222 | 95 | 106
11419 | 3943.406 | 36.1917 | 20 | 2922.222 | 94 | 106
11420 | 3932.967 | 36.2096 | 20 | 2922.222 | 93 | 106
11421 | 3923.077 | 36.1376 | 20 | 2922.222 | 92 | 106
11422 | 3914.286 | 36.2458 | 20 | 2922.222 | 91 | 106
11423 | 3903.846 | 36.1736 | 20 | 2922.222 | 90 | 106
11424 | 3893.681 | 36.28175 | 20 | 2922.222 | 89 | 106
11425 | 3884.615 | 36.2818 | 20 | 2922.222 | 88 | 106
11426 | 3874.725 | 36.3628 | 20 | 2922.222 | 87 | 106
11427 | 3864.835 | 36.3898 | 20 | 2922.222 | 86 | 106
11428 | 3854.121 | 36.4168 | 20 | 2922.222 | 85 | 106
11429 | 3843.956 | 36.3898 | 20 | 2922.222 | 84 | 106
11430 | 3832.417 | 36.516 | 20 | 2922.222 | 83 | 106
11431 | 3824.176 | 36.4438 | 20 | 2922.222 | 82 | 106
11432 | 3814.286 | 36.56995 | 20 | 2922.222 | 81 | 106
11433 | 3806.594 | 36.642 | 20 | 2922.222 | 80 | 106
11434 | 3795.879 | 36.624 | 20 | 2922.222 | 79 | 106
11435 | 3787.912 | 36.642 | 20 | 2922.222 | 78 | 106
11436 | 3779.67 | 36.75015 | 20 | 2922.222 | 77 | 106
11437 | 3771.428 | 36.642 | 20 | 2922.222 | 76 | 106
11438 | 3764.56 | 36.7682 | 20 | 2922.222 | 75 | 106
11439 | 3755.494 | 36.8042 | 20 | 2922.222 | 74 | 106
11440 | 3748.352 | 36.79515 | 20 | 2922.222 | 73 | 106
11441 | 3739.561 | 36.606 | 20 | 2922.222 | 72 | 106
11442 | 3732.692 | 36.70505 | 20 | 2922.222 | 71 | 106
11443 | 3723.626 | 36.8042 | 20 | 2922.222 | 70 | 106
11444 | 3716.484 | 36.7592 | 20 | 2922.222 | 69 | 106
11445 | 3708.792 | 37.1104 | 20 | 2922.222 | 68 | 106
11446 | 3698.077 | 37.0564 | 20 | 2922.222 | 67 | 106
11447 | 3691.759 | 36.8402 | 20 | 2922.222 | 66 | 106
11448 | 3682.417 | 37.03835 | 20 | 2922.222 | 65 | 106
11449 | 3674.725 | 37.0024 | 20 | 2922.222 | 64 | 106
11450 | 3665.11 | 37.0744 | 20 | 2922.222 | 63 | 106
11451 | 3655.494 | 37.1104 | 20 | 2922.222 | 62 | 106
11452 | 3646.978 | 37.2456 | 20 | 2922.222 | 61 | 106
11453 | 3636.264 | 37.2546 | 20 | 2922.222 | 60 | 106
11454 | 3628.571 | 37.28155 | 20 | 2922.222 | 59 | 106
11455 | 3618.682 | 37.2545 | 20 | 2922.222 | 58 | 106
11456 | 3609.066 | 37.3536 | 20 | 2922.222 | 57 | 106
11457 | 3600 | 37.3626 | 20 | 2922.222 | 56 | 106
11458 | 3591.484 | 37.4978 | 20 | 2922.222 | 55 | 106
11459 | 3581.319 | 37.3806 | 20 | 2922.222 | 54 | 106
11460 | 3570.879 | 37.5698 | 20 | 2922.222 | 53 | 106
11461 | 3563.736 | 37.6508 | 20 | 2922.222 | 52 | 106
11462 | 3554.945 | 37.6148 | 20 | 2922.222 | 51 | 106
11463 | 3545.604 | 37.759 | 20 | 2922.222 | 50 | 106
11464 | 3537.088 | 37.777 | 20 | 2922.222 | 49 | 106
11465 | 3527.473 | 37.795 | 20 | 2922.222 | 48 | 106
11466 | 3521.154 | 37.9662 | 20 | 2922.222 | 47 | 106
11467 | 3510.439 | 37.9932 | 20 | 2922.222 | 46 | 106
11468 | 3505.495 | 38.0112 | 20 | 2922.222 | 45 | 106
11469 | 3497.802 | 38.0472 | 20 | 2922.222 | 44 | 106
11470 | 3490.385 | 38.0562 | 20 | 2922.222 | 43 | 106
11471 | 3481.868 | 38.1553 | 20 | 2922.222 | 42 | 106
11472 | 3475.55 | 38.2004 | 20 | 2922.222 | 41 | 106
11473 | 3467.033 | 38.2994 | 20 | 2922.222 | 40 | 106
11474 | 3459.89 | 38.3444 | 20 | 2922.222 | 39 | 106
11475 | 3453.296 | 38.3714 | 20 | 2922.222 | 38 | 106
11476 | 3444.231 | 38.4074 | 20 | 2922.222 | 37 | 106
11477 | 3438.461 | 38.4436 | 20 | 2922.222 | 36 | 106
11478 | 3430.769 | 38.4886 | 20 | 2922.222 | 35 | 106
11479 | 3423.077 | 38.4436 | 20 | 2922.222 | 34 | 106
11480 | 3418.132 | 38.55165 | 20 | 2922.222 | 33 | 106
11481 | 3408.792 | 38.6236 | 20 | 2922.222 | 32 | 106
11482 | 3401.099 | 38.6236 | 20 | 2922.222 | 31 | 106
11483 | 3393.956 | 38.7138 | 20 | 2922.222 | 30 | 106
11484 | 3386.813 | 38.8218 | 20 | 2922.222 | 29 | 106
11485 | 3378.022 | 38.8758 | 20 | 2922.222 | 28 | 106
11486 | 3368.407 | 38.8758 | 20 | 2922.222 | 27 | 106
11487 | 3360.989 | 39.002 | 20 | 2922.222 | 26 | 106
11488 | 3352.472 | 38.984 | 20 | 2922.222 | 25 | 106
11489 | 3345.055 | 39.128 | 20 | 2922.222 | 24 | 106
11490 | 3334.066 | 39.15515 | 20 | 2922.222 | 23 | 106
11491 | 3326.374 | 39.092 | 20 | 2922.222 | 22 | 106
11492 | 3315.385 | 39.2182 | 20 | 2922.222 | 21 | 106
11493 | 3304.396 | 39.3082 | 20 | 2922.222 | 20 | 106
11494 | 3292.583 | 39.3082 | 20 | 2922.222 | 19 | 106
11495 | 3280.22 | 39.3983 | 20 | 2922.222 | 18 | 106
11496 | 3268.132 | 39.4704 | 20 | 2922.222 | 17 | 106
11497 | 3253.846 | 39.6326 | 20 | 2922.222 | 16 | 106
11498 | 3239.561 | 39.5424 | 20 | 2922.222 | 15 | 106
11499 | 3221.428 | 39.6685 | 20 | 2922.222 | 14 | 106
11500 | 3203.022 | 39.7586 | 20 | 2922.222 | 13 | 106
11501 | 3183.517 | 39.8848 | 20 | 2922.222 | 12 | 106
11502 | 3160.99 | 40.14595 | 20 | 2922.222 | 11 | 106
11503 | 3135.165 | 40.1189 | 20 | 2922.222 | 10 | 106
11504 | 3107.967 | 40.254 | 20 | 2922.222 | 9 | 106
11505 | 3075.824 | 40.353 | 20 | 2922.222 | 8 | 106
11506 | 3042.857 | 40.4612 | 20 | 2922.222 | 7 | 106
11507 | 3003.297 | 40.5692 | 20 | 2922.222 | 6 | 106
11508 | 2956.594 | 40.6684 | 20 | 2922.222 | 5 | 106
11509 | 2900 | 40.5692 | 20 | 2922.222 | 4 | 106
11510 | 2829.946 | 40.35305 | 20 | 2922.222 | 3 | 106
11511 | 2747.802 | 39.8306 | 20 | 2922.222 | 2 | 106
11512 | 2641.209 | 38.7408 | 20 | 2922.222 | 1 | 106
11513 | 2504.396 | 36.8222 | 20 | 2922.222 | 0 | 106
11514 | 4090.11 | 36.606 | 40 | 3245.333 | 100 | 6
11515 | 4047.253 | 36.31996 | 40 | 3245.333 | 99 | 6
11516 | 4032.923 | 36.16784 | 40 | 3245.333 | 98 | 6
11517 | 4021.912 | 36.0656 | 40 | 3245.333 | 97 | 6
11518 | 4010.989 | 35.85804 | 40 | 3245.333 | 96 | 6
11519 | 4002.308 | 35.8206 | 40 | 3245.333 | 95 | 6
11520 | 3995.472 | 35.77308 | 40 | 3245.333 | 94 | 6
11521 | 3986.505 | 35.68435 | 40 | 3245.333 | 93 | 6
11522 | 3976.923 | 35.67496 | 40 | 3245.333 | 92 | 6
11523 | 3966.33 | 35.80692 | 40 | 3245.333 | 91 | 6
11524 | 3956.044 | 35.7774 | 40 | 3245.333 | 90 | 6
11525 | 3943.472 | 35.71759 | 40 | 3245.333 | 89 | 6
11526 | 3931.868 | 35.65917 | 40 | 3245.333 | 88 | 6
11527 | 3919.78 | 35.68797 | 40 | 3245.333 | 87 | 6
11528 | 3908.176 | 35.7052 | 40 | 3245.333 | 86 | 6
11529 | 3895.604 | 35.6944 | 40 | 3245.333 | 85 | 6
11530 | 3883.517 | 35.68072 | 40 | 3245.333 | 84 | 6
11531 | 3871.055 | 35.60872 | 40 | 3245.333 | 83 | 6
11532 | 3859.737 | 35.71541 | 40 | 3245.333 | 82 | 6
11533 | 3848.769 | 35.61952 | 40 | 3245.333 | 81 | 6
11534 | 3838.682 | 35.7918 | 40 | 3245.333 | 80 | 6
11535 | 3827.473 | 35.75652 | 40 | 3245.333 | 79 | 6
11536 | 3818.681 | 35.68081 | 40 | 3245.333 | 78 | 6
11537 | 3807.692 | 35.7414 | 40 | 3245.333 | 77 | 6
11538 | 3797.758 | 35.91996 | 40 | 3245.333 | 76 | 6
11539 | 3790.11 | 35.9394 | 40 | 3245.333 | 75 | 6
11540 | 3780.22 | 35.91996 | 40 | 3245.333 | 74 | 6
11541 | 3771.516 | 35.91852 | 40 | 3245.333 | 73 | 6
11542 | 3764.351 | 35.91708 | 40 | 3245.333 | 72 | 6
11543 | 3755.583 | 36.00872 | 40 | 3245.333 | 71 | 6
11544 | 3745.934 | 35.8422 | 40 | 3245.333 | 70 | 6
11545 | 3738.726 | 36.11024 | 40 | 3245.333 | 69 | 6
11546 | 3728.572 | 36.17072 | 40 | 3245.333 | 68 | 6
11547 | 3719.78 | 36.14912 | 40 | 3245.333 | 67 | 6
11548 | 3710.989 | 36.08864 | 40 | 3245.333 | 66 | 6
11549 | 3700.44 | 36.2926 | 40 | 3245.333 | 65 | 6
11550 | 3692.308 | 36.21973 | 40 | 3245.333 | 64 | 6
11551 | 3682.417 | 36.3178 | 40 | 3245.333 | 63 | 6
11552 | 3671.429 | 36.32788 | 40 | 3245.333 | 62 | 6
11553 | 3663.253 | 36.25372 | 40 | 3245.333 | 61 | 6
11554 | 3652.527 | 36.361 | 40 | 3245.333 | 60 | 6
11555 | 3643.055 | 36.38332 | 40 | 3245.333 | 59 | 6
11556 | 3634.066 | 36.37687 | 40 | 3245.333 | 58 | 6
11557 | 3623.231 | 36.53904 | 40 | 3245.333 | 57 | 6
11558 | 3614.286 | 36.498 | 40 | 3245.333 | 56 | 6
11559 | 3605.495 | 36.606 | 40 | 3245.333 | 55 | 6
11560 | 3595.692 | 36.53112 | 40 | 3245.333 | 54 | 6
11561 | 3587.912 | 36.63552 | 40 | 3245.333 | 53 | 6
11562 | 3578.022 | 36.71275 | 40 | 3245.333 | 52 | 6
11563 | 3570.33 | 36.82148 | 40 | 3245.333 | 51 | 6
11564 | 3561.539 | 36.7502 | 40 | 3245.333 | 50 | 6
11565 | 3553.824 | 36.85676 | 40 | 3245.333 | 49 | 6
11566 | 3545.143 | 36.78908 | 40 | 3245.333 | 48 | 6
11567 | 3538.461 | 37.00456 | 40 | 3245.333 | 47 | 6
11568 | 3530.857 | 37.02974 | 40 | 3245.333 | 46 | 6
11569 | 3526.154 | 36.93382 | 40 | 3245.333 | 45 | 6
11570 | 3515.253 | 37.09744 | 40 | 3245.333 | 44 | 6
11571 | 3508.791 | 37.08517 | 40 | 3245.333 | 43 | 6
11572 | 3501.275 | 37.05568 | 40 | 3245.333 | 42 | 6
11573 | 3495.802 | 37.11332 | 40 | 3245.333 | 41 | 6
11574 | 3489.231 | 37.0312 | 40 | 3245.333 | 40 | 6
11575 | 3482.418 | 37.1104 | 40 | 3245.333 | 39 | 6
11576 | 3475.561 | 37.29199 | 40 | 3245.333 | 38 | 6
11577 | 3468.418 | 37.38924 | 40 | 3245.333 | 37 | 6
11578 | 3462.33 | 37.3986 | 40 | 3245.333 | 36 | 6
11579 | 3455.714 | 37.42026 | 40 | 3245.333 | 35 | 6
11580 | 3446.506 | 37.40162 | 40 | 3245.333 | 34 | 6
11581 | 3440.286 | 37.41012 | 40 | 3245.333 | 33 | 6
11582 | 3434.066 | 37.66383 | 40 | 3245.333 | 32 | 6
11583 | 3425.956 | 37.62848 | 40 | 3245.333 | 31 | 6
11584 | 3419.34 | 37.7734 | 40 | 3245.333 | 30 | 6
11585 | 3411.451 | 37.81588 | 40 | 3245.333 | 29 | 6
11586 | 3403.297 | 37.795 | 40 | 3245.333 | 28 | 6
11587 | 3395.01 | 37.867 | 40 | 3245.333 | 27 | 6
11588 | 3386.285 | 37.86556 | 40 | 3245.333 | 26 | 6
11589 | 3378.572 | 37.813 | 40 | 3245.333 | 25 | 6
11590 | 3368.088 | 37.86844 | 40 | 3245.333 | 24 | 6
11591 | 3358.835 | 37.867 | 40 | 3245.333 | 23 | 6
11592 | 3348.352 | 37.93477 | 40 | 3245.333 | 22 | 6
11593 | 3339.099 | 37.99968 | 40 | 3245.333 | 21 | 6
11594 | 3328.571 | 38.0976 | 40 | 3245.333 | 20 | 6
11595 | 3318.264 | 38.09688 | 40 | 3245.333 | 19 | 6
11596 | 3306.594 | 38.1552 | 40 | 3245.333 | 18 | 6
11597 | 3294.879 | 38.28716 | 40 | 3245.333 | 17 | 6
11598 | 3283.868 | 38.38436 | 40 | 3245.333 | 16 | 6
11599 | 3272.528 | 38.2634 | 40 | 3245.333 | 15 | 6
11600 | 3260.748 | 38.4074 | 40 | 3245.333 | 14 | 6
11601 | 3248.352 | 38.42483 | 40 | 3245.333 | 13 | 6
11602 | 3234.33 | 38.5156 | 40 | 3245.333 | 12 | 6
11603 | 3220.637 | 38.56384 | 40 | 3245.333 | 11 | 6
11604 | 3204.396 | 38.63816 | 40 | 3245.333 | 10 | 6
11605 | 3186.813 | 38.72532 | 40 | 3245.333 | 9 | 6
11606 | 3165.011 | 38.58184 | 40 | 3245.333 | 8 | 6
11607 | 3141.758 | 38.85564 | 40 | 3245.333 | 7 | 6
11608 | 3113.187 | 38.90766 | 40 | 3245.333 | 6 | 6
11609 | 3075.934 | 38.9912 | 40 | 3245.333 | 5 | 6
11610 | 3028.66 | 39.17284 | 40 | 3245.333 | 4 | 6
11611 | 2967.033 | 39.34853 | 40 | 3245.333 | 3 | 6
11612 | 2878.11 | 39.47975 | 40 | 3245.333 | 2 | 6
11613 | 2742.901 | 39.45024 | 40 | 3245.333 | 1 | 6
11614 | 2497.802 | 38.1192 | 40 | 3245.333 | 0 | 6
11615 | 4101.099 | 35.345 | 50 | 3265.778 | 100 | 7
11616 | 4064.835 | 35.309 | 50 | 3265.778 | 99 | 7
11617 | 4048.396 | 35.2008 | 50 | 3265.778 | 98 | 7
11618 | 4036.748 | 35.26857 | 50 | 3265.778 | 97 | 7
11619 | 4026.374 | 35.2368 | 50 | 3265.778 | 96 | 7
11620 | 4016.484 | 35.2874 | 50 | 3265.778 | 95 | 7
11621 | 4004.792 | 35.33202 | 50 | 3265.778 | 94 | 7
11622 | 3997.099 | 35.26279 | 50 | 3265.778 | 93 | 7
11623 | 3986.813 | 35.30324 | 50 | 3265.778 | 92 | 7
11624 | 3974.373 | 35.26142 | 50 | 3265.778 | 91 | 7
11625 | 3962.857 | 35.3594 | 50 | 3265.778 | 90 | 7
11626 | 3951.341 | 35.25702 | 50 | 3265.778 | 89 | 7
11627 | 3938.462 | 35.37236 | 50 | 3265.778 | 88 | 7
11628 | 3924.176 | 35.40836 | 50 | 3265.778 | 87 | 7
11629 | 3913.187 | 35.46884 | 50 | 3265.778 | 86 | 7
11630 | 3900 | 35.49624 | 50 | 3265.778 | 85 | 7
11631 | 3888.615 | 35.47748 | 50 | 3265.778 | 84 | 7
11632 | 3875.824 | 35.45876 | 50 | 3265.778 | 83 | 7
11633 | 3863.736 | 35.5612 | 50 | 3265.778 | 82 | 7
11634 | 3851.78 | 35.56552 | 50 | 3265.778 | 81 | 7
11635 | 3842.417 | 35.53232 | 50 | 3265.778 | 80 | 7
11636 | 3831.868 | 35.63032 | 50 | 3265.778 | 79 | 7
11637 | 3822.462 | 35.65336 | 50 | 3265.778 | 78 | 7
11638 | 3812.132 | 35.59432 | 50 | 3265.778 | 77 | 7
11639 | 3803.341 | 35.66776 | 50 | 3265.778 | 76 | 7
11640 | 3795.604 | 35.7414 | 50 | 3265.778 | 75 | 7
11641 | 3786.241 | 35.68792 | 50 | 3265.778 | 74 | 7
11642 | 3777.978 | 35.70376 | 50 | 3265.778 | 73 | 7
11643 | 3768.748 | 35.72113 | 50 | 3265.778 | 72 | 7
11644 | 3760.351 | 35.7385 | 50 | 3265.778 | 71 | 7
11645 | 3750.549 | 35.7774 | 50 | 3265.778 | 70 | 7
11646 | 3741.758 | 35.8494 | 50 | 3265.778 | 69 | 7
11647 | 3731.868 | 35.8494 | 50 | 3265.778 | 68 | 7
11648 | 3724.176 | 35.83068 | 50 | 3265.778 | 67 | 7
11649 | 3715.033 | 35.9214 | 50 | 3265.778 | 66 | 7
11650 | 3704.396 | 36.01516 | 50 | 3265.778 | 65 | 7
11651 | 3695.912 | 35.99931 | 50 | 3265.778 | 64 | 7
11652 | 3686.813 | 35.9574 | 50 | 3265.778 | 63 | 7
11653 | 3676.923 | 36.03963 | 50 | 3265.778 | 62 | 7
11654 | 3667.033 | 36.08144 | 50 | 3265.778 | 61 | 7
11655 | 3656.044 | 36.152 | 50 | 3265.778 | 60 | 7
11656 | 3647.253 | 36.18656 | 50 | 3265.778 | 59 | 7
11657 | 3637.363 | 36.23425 | 50 | 3265.778 | 58 | 7
11658 | 3628.571 | 36.19959 | 50 | 3265.778 | 57 | 7
11659 | 3618.682 | 36.21394 | 50 | 3265.778 | 56 | 7
11660 | 3610.989 | 36.325 | 50 | 3265.778 | 55 | 7
11661 | 3601.099 | 36.39268 | 50 | 3265.778 | 54 | 7
11662 | 3592.44 | 36.46623 | 50 | 3265.778 | 53 | 7
11663 | 3583.517 | 36.49944 | 50 | 3265.778 | 52 | 7
11664 | 3576.396 | 36.57144 | 50 | 3265.778 | 51 | 7
11665 | 3568.132 | 36.678 | 50 | 3265.778 | 50 | 7
11666 | 3560.44 | 36.606 | 50 | 3265.778 | 49 | 7
11667 | 3551.692 | 36.64489 | 50 | 3265.778 | 48 | 7
11668 | 3545.055 | 36.7862 | 50 | 3265.778 | 47 | 7
11669 | 3539.473 | 36.7862 | 50 | 3265.778 | 46 | 7
11670 | 3530.329 | 36.8654 | 50 | 3265.778 | 45 | 7
11671 | 3524.176 | 36.86252 | 50 | 3265.778 | 44 | 7
11672 | 3517.187 | 36.90716 | 50 | 3265.778 | 43 | 7
11673 | 3510.066 | 37.0384 | 50 | 3265.778 | 42 | 7
11674 | 3503.297 | 37.08592 | 50 | 3265.778 | 41 | 7
11675 | 3495.824 | 37.0816 | 50 | 3265.778 | 40 | 7
11676 | 3490.418 | 37.13632 | 50 | 3265.778 | 39 | 7
11677 | 3485.45 | 37.15504 | 50 | 3265.778 | 38 | 7
11678 | 3477.494 | 37.16373 | 50 | 3265.778 | 37 | 7
11679 | 3470.33 | 37.20847 | 50 | 3265.778 | 36 | 7
11680 | 3462.638 | 37.2258 | 50 | 3265.778 | 35 | 7
11681 | 3456.791 | 37.33812 | 50 | 3265.778 | 34 | 7
11682 | 3449.451 | 37.41732 | 50 | 3265.778 | 33 | 7
11683 | 3442.154 | 37.43755 | 50 | 3265.778 | 32 | 7
11684 | 3436 | 37.44326 | 50 | 3265.778 | 31 | 7
11685 | 3426.814 | 37.5212 | 50 | 3265.778 | 30 | 7
11686 | 3420.703125 | 37.5428 | 50 | 3265.778 | 29 | 7
11687 | 3410.374 | 37.5788 | 50 | 3265.778 | 28 | 7
11688 | 3403.253 | 37.71867 | 50 | 3265.778 | 27 | 7
11689 | 3393.978 | 37.6508 | 50 | 3265.778 | 26 | 7
11690 | 3384.616 | 37.759 | 50 | 3265.778 | 25 | 7
11691 | 3374.725 | 37.795 | 50 | 3265.778 | 24 | 7
11692 | 3365.934 | 37.831 | 50 | 3265.778 | 23 | 7
11693 | 3354.945 | 37.86268 | 50 | 3265.778 | 22 | 7
11694 | 3344.132 | 37.83388 | 50 | 3265.778 | 21 | 7
11695 | 3335.385 | 37.93188 | 50 | 3265.778 | 20 | 7
11696 | 3324.176 | 38.07888 | 50 | 3265.778 | 19 | 7
11697 | 3313.187 | 38.10912 | 50 | 3265.778 | 18 | 7
11698 | 3301.099 | 38.1914 | 50 | 3265.778 | 17 | 7
11699 | 3290.857 | 38.1552 | 50 | 3265.778 | 16 | 7
11700 | 3277.143 | 38.1914 | 50 | 3265.778 | 15 | 7
11701 | 3267.033 | 38.27924 | 50 | 3265.778 | 14 | 7
11702 | 3257.143 | 38.30948 | 50 | 3265.778 | 13 | 7
11703 | 3244.791 | 38.34548 | 50 | 3265.778 | 12 | 7
11704 | 3233.275 | 38.39162 | 50 | 3265.778 | 11 | 7
11705 | 3221.978 | 38.38584 | 50 | 3265.778 | 10 | 7
11706 | 3208.044 | 38.48968 | 50 | 3265.778 | 9 | 7
11707 | 3192.132 | 38.68425 | 50 | 3265.778 | 8 | 7
11708 | 3175.824 | 38.70876 | 50 | 3265.778 | 7 | 7
11709 | 3156.308 | 38.74476 | 50 | 3265.778 | 6 | 7
11710 | 3132.967 | 38.8758 | 50 | 3265.778 | 5 | 7
11711 | 3099.824 | 38.97824 | 50 | 3265.778 | 4 | 7
11712 | 3045.055 | 39.04016 | 50 | 3265.778 | 3 | 7
11713 | 2958.198 | 39.16564 | 50 | 3265.778 | 2 | 7
11714 | 2822.506 | 39.21604 | 50 | 3265.778 | 1 | 7
11715 | 2493.407 | 38.1192 | 50 | 3265.778 | 0 | 7
11716 | 4027.473 | 41.362 | 0 | 2720.889 | 100 | 8
11717 | 3884.374 | 41.34168 | 0 | 2720.889 | 99 | 8
11718 | 3861.407 | 41.26964 | 0 | 2720.889 | 98 | 8
11719 | 3849.45 | 41.3258 | 0 | 2720.889 | 97 | 8
11720 | 3837.363 | 41.398 | 0 | 2720.889 | 96 | 8
11721 | 3829.67 | 41.506 | 0 | 2720.889 | 95 | 8
11722 | 3822.33 | 41.51614 | 0 | 2720.889 | 94 | 8
11723 | 3813.781 | 41.6142 | 0 | 2720.889 | 93 | 8
11724 | 3804.924 | 41.64012 | 0 | 2720.889 | 92 | 8
11725 | 3795.604 | 41.72364 | 0 | 2720.889 | 91 | 8
11726 | 3788.791 | 41.787 | 0 | 2720.889 | 90 | 8
11727 | 3781.956 | 41.78852 | 0 | 2720.889 | 89 | 8
11728 | 3774.726 | 41.84041 | 0 | 2720.889 | 88 | 8
11729 | 3768.132 | 41.82533 | 0 | 2720.889 | 87 | 8
11730 | 3759.429 | 41.92398 | 0 | 2720.889 | 86 | 8
11731 | 3751.978 | 41.9384 | 0 | 2720.889 | 85 | 8
11732 | 3745.626 | 41.91968 | 0 | 2720.889 | 84 | 8
11733 | 3738.747 | 42.00896 | 0 | 2720.889 | 83 | 8
11734 | 3731.868 | 41.90096 | 0 | 2720.889 | 82 | 8
11735 | 3725.385 | 41.99744 | 0 | 2720.889 | 81 | 8
11736 | 3716.484 | 42.0104 | 0 | 2720.889 | 80 | 8
11737 | 3709.473 | 42.06016 | 0 | 2720.889 | 79 | 8
11738 | 3702.374 | 42.0464 | 0 | 2720.889 | 78 | 8
11739 | 3695.604 | 42.04857 | 0 | 2720.889 | 77 | 8
11740 | 3689.011 | 42.1546 | 0 | 2720.889 | 76 | 8
11741 | 3682.967 | 42.1726 | 0 | 2720.889 | 75 | 8
11742 | 3675.033 | 42.28852 | 0 | 2720.889 | 74 | 8
11743 | 3668.198 | 42.2266 | 0 | 2720.889 | 73 | 8
11744 | 3660.615 | 42.29284 | 0 | 2720.889 | 72 | 8
11745 | 3653.692 | 42.4068 | 0 | 2720.889 | 71 | 8
11746 | 3647.253 | 42.32032 | 0 | 2720.889 | 70 | 8
11747 | 3641.055 | 42.34128 | 0 | 2720.889 | 69 | 8
11748 | 3634.066 | 42.38089 | 0 | 2720.889 | 68 | 8
11749 | 3627.472 | 42.45216 | 0 | 2720.889 | 67 | 8
11750 | 3620.352 | 42.42552 | 0 | 2720.889 | 66 | 8
11751 | 3612.418 | 42.4896 | 0 | 2720.889 | 65 | 8
11752 | 3604.396 | 42.5841 | 0 | 2720.889 | 64 | 8
11753 | 3596.703 | 42.50976 | 0 | 2720.889 | 63 | 8
11754 | 3588.308 | 42.5148 | 0 | 2720.889 | 62 | 8
11755 | 3582.417 | 42.58112 | 0 | 2720.889 | 61 | 8
11756 | 3573.846 | 42.52924 | 0 | 2720.889 | 60 | 8
11757 | 3565.956 | 42.587 | 0 | 2720.889 | 59 | 8
11758 | 3559.913 | 42.5508 | 0 | 2720.889 | 58 | 8
11759 | 3549.45 | 42.54801 | 0 | 2720.889 | 57 | 8
11760 | 3541.758 | 42.67196 | 0 | 2720.889 | 56 | 8
11761 | 3535.055 | 42.77422 | 0 | 2720.889 | 55 | 8
11762 | 3525.275 | 42.70364 | 0 | 2720.889 | 54 | 8
11763 | 3516.483 | 42.73028 | 0 | 2720.889 | 53 | 8
11764 | 3508.791 | 42.77575 | 0 | 2720.889 | 52 | 8
11765 | 3499.143 | 42.84712 | 0 | 2720.889 | 51 | 8
11766 | 3492.308 | 42.8752 | 0 | 2720.889 | 50 | 8
11767 | 3484.132 | 43.0316 | 0 | 2720.889 | 49 | 8
11768 | 3474.726 | 42.9832 | 0 | 2720.889 | 48 | 8
11769 | 3467.407 | 42.99544 | 0 | 2720.889 | 47 | 8
11770 | 3460.439 | 43.0914 | 0 | 2720.889 | 46 | 8
11771 | 3451.758 | 43.1958 | 0 | 2720.889 | 45 | 8
11772 | 3444.308 | 43.2354 | 0 | 2720.889 | 44 | 8
11773 | 3436.857 | 43.25484 | 0 | 2720.889 | 43 | 8
11774 | 3428.835 | 43.3796 | 0 | 2720.889 | 42 | 8
11775 | 3421.978 | 43.23756 | 0 | 2720.889 | 41 | 8
11776 | 3414.286 | 43.3868 | 0 | 2720.889 | 40 | 8
11777 | 3407.692 | 43.49704 | 0 | 2720.889 | 39 | 8
11778 | 3399.604 | 43.61589 | 0 | 2720.889 | 38 | 8
11779 | 3391.209 | 43.56988 | 0 | 2720.889 | 37 | 8
11780 | 3384.704 | 43.63468 | 0 | 2720.889 | 36 | 8
11781 | 3376.264 | 43.7506 | 0 | 2720.889 | 35 | 8
11782 | 3368.703 | 43.72108 | 0 | 2720.889 | 34 | 8
11783 | 3361.01 | 43.85736 | 0 | 2720.889 | 33 | 8
11784 | 3352.879 | 43.81776 | 0 | 2720.889 | 32 | 8
11785 | 3345.253 | 44.02168 | 0 | 2720.889 | 31 | 8
11786 | 3338.462 | 44.2082 | 0 | 2720.889 | 30 | 8
11787 | 3331.187 | 44.23052 | 0 | 2720.889 | 29 | 8
11788 | 3321.055 | 44.33944 | 0 | 2720.889 | 28 | 8
11789 | 3312.154 | 44.42656 | 0 | 2720.889 | 27 | 8
11790 | 3303.297 | 44.65068 | 0 | 2720.889 | 26 | 8
11791 | 3293.957 | 44.6946 | 0 | 2720.889 | 25 | 8
11792 | 3284.615 | 44.91872 | 0 | 2720.889 | 24 | 8
11793 | 3271.561 | 45.001 | 0 | 2720.889 | 23 | 8
11794 | 3263.56 | 45.15076 | 0 | 2720.889 | 22 | 8
11795 | 3253.846 | 45.25812 | 0 | 2720.889 | 21 | 8
11796 | 3240 | 45.4332 | 0 | 2720.889 | 20 | 8
11797 | 3228.572 | 45.45267 | 0 | 2720.889 | 19 | 8
11798 | 3215.385 | 45.61772 | 0 | 2720.889 | 18 | 8
11799 | 3200.813 | 45.80296 | 0 | 2720.889 | 17 | 8
11800 | 3188.439 | 45.91888 | 0 | 2720.889 | 16 | 8
11801 | 3171.429 | 46.0422 | 0 | 2720.889 | 15 | 8
11802 | 3153.934 | 46.18692 | 0 | 2720.889 | 14 | 8
11803 | 3137.363 | 46.262 | 0 | 2720.889 | 13 | 8
11804 | 3119.384 | 46.41896 | 0 | 2720.889 | 12 | 8
11805 | 3096.527 | 46.54444 | 0 | 2720.889 | 11 | 8
11806 | 3072.748 | 46.5934 | 0 | 2720.889 | 10 | 8
11807 | 3046.154 | 46.73184 | 0 | 2720.889 | 9 | 8
11808 | 3016.747 | 46.83696 | 0 | 2720.889 | 8 | 8
11809 | 2983.011 | 46.92696 | 0 | 2720.889 | 7 | 8
11810 | 2945.055 | 47.0186 | 0 | 2720.889 | 6 | 8
11811 | 2900.11 | 47.0798 | 0 | 2720.889 | 5 | 8
11812 | 2846.857 | 47.09492 | 0 | 2720.889 | 4 | 8
11813 | 2782.396 | 47.00636 | 0 | 2720.889 | 3 | 8
11814 | 2705.495 | 46.63372 | 0 | 2720.889 | 2 | 8
11815 | 2613.429 | 45.65732 | 0 | 2720.889 | 1 | 8
11816 | 2504.396 | 43.956 | 0 | 2720.889 | 0 | 8
11817 | 4073.626 | 39.9208 | 10 | 2863.111 | 100 | 9
11818 | 3936.901 | 39.82424 | 10 | 2863.111 | 99 | 9
11819 | 3923.077 | 39.6326 | 10 | 2863.111 | 98 | 9
11820 | 3914 | 39.5244 | 10 | 2863.111 | 97 | 9
11821 | 3905.495 | 39.3933 | 10 | 2863.111 | 96 | 9
11822 | 3901.099 | 39.3298 | 10 | 2863.111 | 95 | 9
11823 | 3894.462 | 39.3442 | 10 | 2863.111 | 94 | 9
11824 | 3884.813 | 39.27436 | 10 | 2863.111 | 93 | 9
11825 | 3880.616 | 39.29236 | 10 | 2863.111 | 92 | 9
11826 | 3874.725 | 39.33628 | 10 | 2863.111 | 91 | 9
11827 | 3864.615 | 39.2722 | 10 | 2863.111 | 90 | 9
11828 | 3858.132 | 39.3442 | 10 | 2863.111 | 89 | 9
11829 | 3850.461 | 39.09489 | 10 | 2863.111 | 88 | 9
11830 | 3840.572 | 39.19732 | 10 | 2863.111 | 87 | 9
11831 | 3833.67 | 39.27652 | 10 | 2863.111 | 86 | 9
11832 | 3824.176 | 39.1858 | 10 | 2863.111 | 85 | 9
11833 | 3815.692 | 39.25636 | 10 | 2863.111 | 84 | 9
11834 | 3806.264 | 39.22612 | 10 | 2863.111 | 83 | 9
11835 | 3797.318 | 39.2722 | 10 | 2863.111 | 82 | 9
11836 | 3789.033 | 39.30892 | 10 | 2863.111 | 81 | 9
11837 | 3780.22 | 39.2722 | 10 | 2863.111 | 80 | 9
11838 | 3772.725 | 39.26212 | 10 | 2863.111 | 79 | 9
11839 | 3764.835 | 39.37156 | 10 | 2863.111 | 78 | 9
11840 | 3756.418 | 39.35572 | 10 | 2863.111 | 77 | 9
11841 | 3750.373 | 39.31108 | 10 | 2863.111 | 76 | 9
11842 | 3741.758 | 39.4164 | 10 | 2863.111 | 75 | 9
11843 | 3734.154 | 39.44662 | 10 | 2863.111 | 74 | 9
11844 | 3725.649 | 39.40475 | 10 | 2863.111 | 73 | 9
11845 | 3717.583 | 39.5244 | 10 | 2863.111 | 72 | 9
11846 | 3710.989 | 39.54744 | 10 | 2863.111 | 71 | 9
11847 | 3703.297 | 39.5172 | 10 | 2863.111 | 70 | 9
11848 | 3696.682 | 39.59496 | 10 | 2863.111 | 69 | 9
11849 | 3688.396 | 39.54024 | 10 | 2863.111 | 68 | 9
11850 | 3681.165 | 39.53955 | 10 | 2863.111 | 67 | 9
11851 | 3673.318 | 39.63831 | 10 | 2863.111 | 66 | 9
11852 | 3665.275 | 39.72254 | 10 | 2863.111 | 65 | 9
11853 | 3656.879 | 39.69596 | 10 | 2863.111 | 64 | 9
11854 | 3647.341 | 39.6686 | 10 | 2863.111 | 63 | 9
11855 | 3639.561 | 39.60217 | 10 | 2863.111 | 62 | 9
11856 | 3631.187 | 39.71828 | 10 | 2863.111 | 61 | 9
11857 | 3622.198 | 39.6758 | 10 | 2863.111 | 60 | 9
11858 | 3615.143 | 39.74852 | 10 | 2863.111 | 59 | 9
11859 | 3605.099 | 39.75356 | 10 | 2863.111 | 58 | 9
11860 | 3596.769 | 39.85725 | 10 | 2863.111 | 57 | 9
11861 | 3587.956 | 39.90208 | 10 | 2863.111 | 56 | 9
11862 | 3578.022 | 39.94598 | 10 | 2863.111 | 55 | 9
11863 | 3568.879 | 39.97984 | 10 | 2863.111 | 54 | 9
11864 | 3561.539 | 39.93952 | 10 | 2863.111 | 53 | 9
11865 | 3551.648 | 40.05904 | 10 | 2863.111 | 52 | 9
11866 | 3541.758 | 40.05544 | 10 | 2863.111 | 51 | 9
11867 | 3534.066 | 40.137 | 10 | 2863.111 | 50 | 9
11868 | 3525.737 | 40.14268 | 10 | 2863.111 | 49 | 9
11869 | 3517.407 | 40.32996 | 10 | 2863.111 | 48 | 9
11870 | 3508.791 | 40.18236 | 10 | 2863.111 | 47 | 9
11871 | 3500.352 | 40.30548 | 10 | 2863.111 | 46 | 9
11872 | 3492.308 | 40.3206 | 10 | 2863.111 | 45 | 9
11873 | 3483.473 | 40.317 | 10 | 2863.111 | 44 | 9
11874 | 3476.923 | 40.49072 | 10 | 2863.111 | 43 | 9
11875 | 3469.934 | 40.4612 | 10 | 2863.111 | 42 | 9
11876 | 3463.253 | 40.58936 | 10 | 2863.111 | 41 | 9
11877 | 3454.945 | 40.5116 | 10 | 2863.111 | 40 | 9
11878 | 3447.253 | 40.57293 | 10 | 2863.111 | 39 | 9
11879 | 3440.659 | 40.6052 | 10 | 2863.111 | 38 | 9
11880 | 3434.154 | 40.67153 | 10 | 2863.111 | 37 | 9
11881 | 3427.341 | 40.72204 | 10 | 2863.111 | 36 | 9
11882 | 3420.549 | 40.7134 | 10 | 2863.111 | 35 | 9
11883 | 3412.088 | 40.76956 | 10 | 2863.111 | 34 | 9
11884 | 3407.692 | 40.80055 | 10 | 2863.111 | 33 | 9
11885 | 3400.264 | 40.94544 | 10 | 2863.111 | 32 | 9
11886 | 3394.527 | 40.9656 | 10 | 2863.111 | 31 | 9
11887 | 3386.373 | 40.9008 | 10 | 2863.111 | 30 | 9
11888 | 3380.22 | 40.99512 | 10 | 2863.111 | 29 | 9
11889 | 3373.363 | 41.01888 | 10 | 2863.111 | 28 | 9
11890 | 3366.659 | 41.03839 | 10 | 2863.111 | 27 | 9
11891 | 3357.231 | 41.20916 | 10 | 2863.111 | 26 | 9
11892 | 3350.55 | 41.1998 | 10 | 2863.111 | 25 | 9
11893 | 3341.846 | 41.32292 | 10 | 2863.111 | 24 | 9
11894 | 3334.44 | 41.362 | 10 | 2863.111 | 23 | 9
11895 | 3325.275 | 41.45992 | 10 | 2863.111 | 22 | 9
11896 | 3314.484 | 41.6372 | 10 | 2863.111 | 21 | 9
11897 | 3305.055 | 41.7222 | 10 | 2863.111 | 20 | 9
11898 | 3295.604 | 41.79564 | 10 | 2863.111 | 19 | 9
11899 | 3284.615 | 41.92256 | 10 | 2863.111 | 18 | 9
11900 | 3270.638 | 42.06745 | 10 | 2863.111 | 17 | 9
11901 | 3260.132 | 42.12868 | 10 | 2863.111 | 16 | 9
11902 | 3244.286 | 42.223 | 10 | 2863.111 | 15 | 9
11903 | 3230.637 | 42.4068 | 10 | 2863.111 | 14 | 9
11904 | 3213.693 | 42.49824 | 10 | 2863.111 | 13 | 9
11905 | 3195.648 | 42.695 | 10 | 2863.111 | 12 | 9
11906 | 3173.626 | 42.8392 | 10 | 2863.111 | 11 | 9
11907 | 3149.451 | 42.9544 | 10 | 2863.111 | 10 | 9
11908 | 3124.176 | 42.971 | 10 | 2863.111 | 9 | 9
11909 | 3090.11 | 43.21236 | 10 | 2863.111 | 8 | 9
11910 | 3054.813 | 43.26708 | 10 | 2863.111 | 7 | 9
11911 | 3010.461 | 43.34061 | 10 | 2863.111 | 6 | 9
11912 | 2959.671 | 43.4804 | 10 | 2863.111 | 5 | 9
11913 | 2899.648 | 43.2714 | 10 | 2863.111 | 4 | 9
11914 | 2826.946 | 42.93928 | 10 | 2863.111 | 3 | 9
11915 | 2736.792 | 42.20212 | 10 | 2863.111 | 2 | 9
11916 | 2632.791 | 41.0376 | 10 | 2863.111 | 1 | 9
11917 | 2504.396 | 39.1642 | 10 | 2863.111 | 0 | 9
11918 | 4079.121 | 35.5972 | 30 | 3144.444 | 100 | 10
11919 | 4037.363 | 35.381 | 30 | 3144.444 | 99 | 10
11920 | 4017.583 | 35.327 | 30 | 3144.444 | 98 | 10
11921 | 4006.593 | 35.417 | 30 | 3144.444 | 97 | 10
11922 | 3997.802 | 35.417 | 30 | 3144.444 | 96 | 10
11923 | 3988.736 | 35.336 | 30 | 3144.444 | 95 | 10
11924 | 3979.121 | 35.4531 | 30 | 3144.444 | 94 | 10
11925 | 3970.055 | 35.52515 | 30 | 3144.444 | 93 | 10
11926 | 3960.439 | 35.5252 | 30 | 3144.444 | 92 | 10
11927 | 3950.275 | 35.6152 | 30 | 3144.444 | 91 | 10
11928 | 3939.011 | 35.5612 | 30 | 3144.444 | 90 | 10
11929 | 3927.747 | 35.6782 | 30 | 3144.444 | 89 | 10
11930 | 3917.583 | 35.5972 | 30 | 3144.444 | 88 | 10
11931 | 3903.846 | 35.62415 | 30 | 3144.444 | 87 | 10
11932 | 3893.407 | 35.6512 | 30 | 3144.444 | 86 | 10
11933 | 3881.319 | 35.6872 | 30 | 3144.444 | 85 | 10
11934 | 3868.132 | 35.6332 | 30 | 3144.444 | 84 | 10
11935 | 3857.967 | 35.75935 | 30 | 3144.444 | 83 | 10
11936 | 3846.154 | 35.7233 | 30 | 3144.444 | 82 | 10
11937 | 3835.989 | 35.8494 | 30 | 3144.444 | 81 | 10
11938 | 3826.374 | 35.8854 | 30 | 3144.444 | 80 | 10
11939 | 3815.935 | 35.7504 | 30 | 3144.444 | 79 | 10
11940 | 3807.692 | 35.8854 | 30 | 3144.444 | 78 | 10
11941 | 3796.703 | 35.88545 | 30 | 3144.444 | 77 | 10
11942 | 3789.011 | 35.8854 | 30 | 3144.444 | 76 | 10
11943 | 3780.495 | 35.7774 | 30 | 3144.444 | 75 | 10
11944 | 3771.428 | 35.9935 | 30 | 3144.444 | 74 | 10
11945 | 3760.989 | 35.8854 | 30 | 3144.444 | 73 | 10
11946 | 3754.945 | 35.8494 | 30 | 3144.444 | 72 | 10
11947 | 3746.704 | 36.18275 | 30 | 3144.444 | 71 | 10
11948 | 3737.363 | 36.0476 | 30 | 3144.444 | 70 | 10
11949 | 3728.572 | 36.0746 | 30 | 3144.444 | 69 | 10
11950 | 3720.879 | 36.0296 | 30 | 3144.444 | 68 | 10
11951 | 3712.088 | 36.0296 | 30 | 3144.444 | 67 | 10
11952 | 3704.396 | 36.0836 | 30 | 3144.444 | 66 | 10
11953 | 3693.681 | 36.1556 | 30 | 3144.444 | 65 | 10
11954 | 3684.616 | 36.1736 | 30 | 3144.444 | 64 | 10
11955 | 3675.549 | 36.30875 | 30 | 3144.444 | 63 | 10
11956 | 3665.385 | 36.2277 | 30 | 3144.444 | 62 | 10
11957 | 3655.22 | 36.3358 | 30 | 3144.444 | 61 | 10
11958 | 3646.154 | 36.3898 | 30 | 3144.444 | 60 | 10
11959 | 3637.088 | 36.40785 | 30 | 3144.444 | 59 | 10
11960 | 3628.021 | 36.534 | 30 | 3144.444 | 58 | 10
11961 | 3617.583 | 36.516 | 30 | 3144.444 | 57 | 10
11962 | 3609.89 | 36.57 | 30 | 3144.444 | 56 | 10
11963 | 3599.45 | 36.71415 | 30 | 3144.444 | 55 | 10
11964 | 3590.11 | 36.516 | 30 | 3144.444 | 54 | 10
11965 | 3579.945 | 36.67815 | 30 | 3144.444 | 53 | 10
11966 | 3573.626 | 36.678 | 30 | 3144.444 | 52 | 10
11967 | 3563.736 | 36.73215 | 30 | 3144.444 | 51 | 10
11968 | 3554.945 | 36.6961 | 30 | 3144.444 | 50 | 10
11969 | 3548.077 | 36.7592 | 30 | 3144.444 | 49 | 10
11970 | 3539.561 | 36.8222 | 30 | 3144.444 | 48 | 10
11971 | 3530.769 | 36.85825 | 30 | 3144.444 | 47 | 10
11972 | 3523.626 | 36.7682 | 30 | 3144.444 | 46 | 10
11973 | 3516.483 | 37.0294 | 30 | 3144.444 | 45 | 10
11974 | 3508.791 | 37.0384 | 30 | 3144.444 | 44 | 10
11975 | 3503.572 | 37.17345 | 30 | 3144.444 | 43 | 10
11976 | 3496.154 | 37.1105 | 30 | 3144.444 | 42 | 10
11977 | 3489.011 | 37.16445 | 30 | 3144.444 | 41 | 10
11978 | 3481.319 | 37.2906 | 30 | 3144.444 | 40 | 10
11979 | 3475.824 | 37.44375 | 30 | 3144.444 | 39 | 10
11980 | 3468.132 | 37.1644 | 30 | 3144.444 | 38 | 10
11981 | 3462.363 | 37.2635 | 30 | 3144.444 | 37 | 10
11982 | 3454.945 | 37.5788 | 30 | 3144.444 | 36 | 10
11983 | 3447.253 | 37.5428 | 30 | 3144.444 | 35 | 10
11984 | 3440.11 | 37.4707 | 30 | 3144.444 | 34 | 10
11985 | 3436.264 | 37.68695 | 30 | 3144.444 | 33 | 10
11986 | 3426.374 | 37.723 | 30 | 3144.444 | 32 | 10
11987 | 3417.857 | 37.66885 | 30 | 3144.444 | 31 | 10
11988 | 3410.989 | 37.6869 | 30 | 3144.444 | 30 | 10
11989 | 3405.22 | 37.73195 | 30 | 3144.444 | 29 | 10
11990 | 3396.704 | 37.903 | 30 | 3144.444 | 28 | 10
11991 | 3388.736 | 37.786 | 30 | 3144.444 | 27 | 10
11992 | 3379.67 | 37.795 | 30 | 3144.444 | 26 | 10
11993 | 3369.231 | 37.867 | 30 | 3144.444 | 25 | 10
11994 | 3361.539 | 37.687 | 30 | 3144.444 | 24 | 10
11995 | 3351.648 | 37.876 | 30 | 3144.444 | 23 | 10
11996 | 3342.308 | 37.9391 | 30 | 3144.444 | 22 | 10
11997 | 3332.692 | 38.1192 | 30 | 3144.444 | 21 | 10
11998 | 3323.077 | 38.1192 | 30 | 3144.444 | 20 | 10
11999 | 3312.088 | 37.91205 | 30 | 3144.444 | 19 | 10
12000 | 3301.099 | 38.0832 | 30 | 3144.444 | 18 | 10
12001 | 3290.385 | 38.0022 | 30 | 3144.444 | 17 | 10
12002 | 3279.121 | 38.0472 | 30 | 3144.444 | 16 | 10
12003 | 3267.583 | 38.2544 | 30 | 3144.444 | 15 | 10
12004 | 3253.297 | 38.1012 | 30 | 3144.444 | 14 | 10
12005 | 3241.209 | 38.2814 | 30 | 3144.444 | 13 | 10
12006 | 3225.275 | 38.4074 | 30 | 3144.444 | 12 | 10
12007 | 3207.692 | 38.5606 | 30 | 3144.444 | 11 | 10
12008 | 3188.461 | 38.5696 | 30 | 3144.444 | 10 | 10
12009 | 3165.934 | 38.7408 | 30 | 3144.444 | 9 | 10
12010 | 3138.462 | 38.8038 | 30 | 3144.444 | 8 | 10
12011 | 3109.066 | 38.7858 | 30 | 3144.444 | 7 | 10
12012 | 3070.33 | 39.1281 | 30 | 3144.444 | 6 | 10
12013 | 3025.275 | 39.2902 | 30 | 3144.444 | 5 | 10
12014 | 2967.033 | 39.4164 | 30 | 3144.444 | 4 | 10
12015 | 2897.252 | 39.36225 | 30 | 3144.444 | 3 | 10
12016 | 2805.495 | 38.948 | 30 | 3144.444 | 2 | 10
12017 | 2679.945 | 37.94815 | 30 | 3144.444 | 1 | 10
12018 | 2503.297 | 35.9936 | 30 | 3144.444 | 0 | 10
12019 | 4037.363 | 38.0112 | 20 | 2977.333 | 100 | 11
12020 | 3993.417 | 38.01192 | 20 | 2977.333 | 99 | 11
12021 | 3980.198 | 37.93632 | 20 | 2977.333 | 98 | 11
12022 | 3967.066 | 37.68591 | 20 | 2977.333 | 97 | 11
12023 | 3960.439 | 37.58024 | 20 | 2977.333 | 96 | 11
12024 | 3952.747 | 37.541 | 20 | 2977.333 | 95 | 11
12025 | 3942.989 | 37.57232 | 20 | 2977.333 | 94 | 11
12026 | 3937.209 | 37.57124 | 20 | 2977.333 | 93 | 11
12027 | 3927.56 | 37.51544 | 20 | 2977.333 | 92 | 11
12028 | 3918.88 | 37.52658 | 20 | 2977.333 | 91 | 11
12029 | 3909.89 | 37.5716 | 20 | 2977.333 | 90 | 11
12030 | 3901.099 | 37.47476 | 20 | 2977.333 | 89 | 11
12031 | 3889.978 | 37.5788 | 20 | 2977.333 | 88 | 11
12032 | 3880.077 | 37.45335 | 20 | 2977.333 | 87 | 11
12033 | 3869.231 | 37.54784 | 20 | 2977.333 | 86 | 11
12034 | 3861.538 | 37.60583 | 20 | 2977.333 | 85 | 11
12035 | 3848.528 | 37.5788 | 20 | 2977.333 | 84 | 11
12036 | 3838.461 | 37.59104 | 20 | 2977.333 | 83 | 11
12037 | 3828.571 | 37.63784 | 20 | 2977.333 | 82 | 11
12038 | 3818.681 | 37.65276 | 20 | 2977.333 | 81 | 11
12039 | 3809.89 | 37.6508 | 20 | 2977.333 | 80 | 11
12040 | 3799.363 | 37.759 | 20 | 2977.333 | 79 | 11
12041 | 3791.209 | 37.6746 | 20 | 2977.333 | 78 | 11
12042 | 3782.165 | 37.81727 | 20 | 2977.333 | 77 | 11
12043 | 3773.89 | 37.71292 | 20 | 2977.333 | 76 | 11
12044 | 3765.659 | 37.93005 | 20 | 2977.333 | 75 | 11
12045 | 3757.143 | 37.76044 | 20 | 2977.333 | 74 | 11
12046 | 3751.351 | 37.70918 | 20 | 2977.333 | 73 | 11
12047 | 3743.956 | 37.8037 | 20 | 2977.333 | 72 | 11
12048 | 3734.066 | 37.90782 | 20 | 2977.333 | 71 | 11
12049 | 3727.583 | 37.8274 | 20 | 2977.333 | 70 | 11
12050 | 3717.923 | 37.81732 | 20 | 2977.333 | 69 | 11
12051 | 3709.495 | 37.96506 | 20 | 2977.333 | 68 | 11
12052 | 3703.297 | 37.89083 | 20 | 2977.333 | 67 | 11
12053 | 3693.406 | 37.98672 | 20 | 2977.333 | 66 | 11
12054 | 3685 | 37.9626 | 20 | 2977.333 | 65 | 11
12055 | 3676.22 | 37.95216 | 20 | 2977.333 | 64 | 11
12056 | 3668.132 | 38.02589 | 20 | 2977.333 | 63 | 11
12057 | 3658.242 | 38.11416 | 20 | 2977.333 | 62 | 11
12058 | 3649.022 | 38.14736 | 20 | 2977.333 | 61 | 11
12059 | 3640.22 | 38.2634 | 20 | 2977.333 | 60 | 11
12060 | 3631.22 | 38.26988 | 20 | 2977.333 | 59 | 11
12061 | 3621.978 | 38.30148 | 20 | 2977.333 | 58 | 11
12062 | 3614.286 | 38.35088 | 20 | 2977.333 | 57 | 11
12063 | 3604.396 | 38.31956 | 20 | 2977.333 | 56 | 11
12064 | 3595.109375 | 38.2598 | 20 | 2977.333 | 55 | 11
12065 | 3585.208 | 38.36573 | 20 | 2977.333 | 54 | 11
12066 | 3577.439 | 38.58544 | 20 | 2977.333 | 53 | 11
12067 | 3568.703 | 38.57032 | 20 | 2977.333 | 52 | 11
12068 | 3559.879 | 38.51704 | 20 | 2977.333 | 51 | 11
12069 | 3549.45 | 38.5156 | 20 | 2977.333 | 50 | 11
12070 | 3542.297 | 38.51416 | 20 | 2977.333 | 49 | 11
12071 | 3532.923 | 38.60632 | 20 | 2977.333 | 48 | 11
12072 | 3525.792 | 38.78904 | 20 | 2977.333 | 47 | 11
12073 | 3518.681 | 38.72305 | 20 | 2977.333 | 46 | 11
12074 | 3509.89 | 38.7552 | 20 | 2977.333 | 45 | 11
12075 | 3503.297 | 38.92487 | 20 | 2977.333 | 44 | 11
12076 | 3495.604 | 38.99903 | 20 | 2977.333 | 43 | 11
12077 | 3487.912 | 39.0236 | 20 | 2977.333 | 42 | 11
12078 | 3480.671 | 39.056 | 20 | 2977.333 | 41 | 11
12079 | 3474.726 | 39.2434 | 20 | 2977.333 | 40 | 11
12080 | 3467.462 | 39.24412 | 20 | 2977.333 | 39 | 11
12081 | 3460.439 | 39.1642 | 20 | 2977.333 | 38 | 11
12082 | 3451.648 | 39.32152 | 20 | 2977.333 | 37 | 11
12083 | 3445.451 | 39.33857 | 20 | 2977.333 | 36 | 11
12084 | 3438.792 | 39.38387 | 20 | 2977.333 | 35 | 11
12085 | 3432.967 | 39.48689 | 20 | 2977.333 | 34 | 11
12086 | 3424.912 | 39.48804 | 20 | 2977.333 | 33 | 11
12087 | 3419.033 | 39.61094 | 20 | 2977.333 | 32 | 11
12088 | 3410.989 | 39.60762 | 20 | 2977.333 | 31 | 11
12089 | 3401.758 | 39.61094 | 20 | 2977.333 | 30 | 11
12090 | 3395.923 | 39.69992 | 20 | 2977.333 | 29 | 11
12091 | 3387.428 | 39.6326 | 20 | 2977.333 | 28 | 11
12092 | 3379.626 | 39.66449 | 20 | 2977.333 | 27 | 11
12093 | 3373.055 | 39.76724 | 20 | 2977.333 | 26 | 11
12094 | 3365.11 | 39.85775 | 20 | 2977.333 | 25 | 11
12095 | 3357.407 | 39.9208 | 20 | 2977.333 | 24 | 11
12096 | 3350.297 | 39.89591 | 20 | 2977.333 | 23 | 11
12097 | 3339.319 | 40.03312 | 20 | 2977.333 | 22 | 11
12098 | 3331 | 39.91504 | 20 | 2977.333 | 21 | 11
12099 | 3322.637 | 40.12976 | 20 | 2977.333 | 20 | 11
12100 | 3310.308 | 40.15928 | 20 | 2977.333 | 19 | 11
12101 | 3302 | 40.14996 | 20 | 2977.333 | 18 | 11
12102 | 3291.934 | 40.19748 | 20 | 2977.333 | 17 | 11
12103 | 3277.846 | 40.43813 | 20 | 2977.333 | 16 | 11
12104 | 3263.736 | 40.4504 | 20 | 2977.333 | 15 | 11
12105 | 3250.395 | 40.55912 | 20 | 2977.333 | 14 | 11
12106 | 3236.121 | 40.51595 | 20 | 2977.333 | 13 | 11
12107 | 3215.253 | 40.7134 | 20 | 2977.333 | 12 | 11
12108 | 3195.483 | 40.7613 | 20 | 2977.333 | 11 | 11
12109 | 3173.516 | 40.9872 | 20 | 2977.333 | 10 | 11
12110 | 3145.253 | 41.03436 | 20 | 2977.333 | 9 | 11
12111 | 3116.572 | 41.14002 | 20 | 2977.333 | 8 | 11
12112 | 3079.044 | 41.35695 | 20 | 2977.333 | 7 | 11
12113 | 3035.099 | 41.28764 | 20 | 2977.333 | 6 | 11
12114 | 2984.67 | 41.4304 | 20 | 2977.333 | 5 | 11
12115 | 2925.231 | 41.43688 | 20 | 2977.333 | 4 | 11
12116 | 2851.582 | 41.25272 | 20 | 2977.333 | 3 | 11
12117 | 2758.242 | 40.60448 | 20 | 2977.333 | 2 | 11
12118 | 2643.923 | 39.45168 | 20 | 2977.333 | 1 | 11
12119 | 2585.714 | 40.137 | 20 | 2977.333 | 0 | 11
12120 | 4076.923 | 36.8942 | 30 | 3118.667 | 100 | 7
12121 | 4034.978 | 36.82832 | 30 | 3118.667 | 99 | 7
12122 | 4018.307 | 36.63048 | 30 | 3118.667 | 98 | 7
12123 | 4006.593 | 36.51564 | 30 | 3118.667 | 97 | 7
12124 | 3997.407 | 36.52248 | 30 | 3118.667 | 96 | 7
12125 | 3987.912 | 36.3646 | 30 | 3118.667 | 95 | 7
12126 | 3979.121 | 36.3178 | 30 | 3118.667 | 94 | 7
12127 | 3969.231 | 36.32464 | 30 | 3118.667 | 93 | 7
12128 | 3960.439 | 36.29476 | 30 | 3118.667 | 92 | 7
12129 | 3950.55 | 36.19268 | 30 | 3118.667 | 91 | 7
12130 | 3938.462 | 36.3394 | 30 | 3118.667 | 90 | 7
12131 | 3927.329 | 36.30844 | 30 | 3118.667 | 89 | 7
12132 | 3915.429 | 36.35236 | 30 | 3118.667 | 88 | 7
12133 | 3904.165 | 36.2458 | 30 | 3118.667 | 87 | 7
12134 | 3893.143 | 36.3538 | 30 | 3118.667 | 86 | 7
12135 | 3881.319 | 36.2944 | 30 | 3118.667 | 85 | 7
12136 | 3868.132 | 36.30772 | 30 | 3118.667 | 84 | 7
12137 | 3857.143 | 36.37792 | 30 | 3118.667 | 83 | 7
12138 | 3848.22 | 36.31996 | 30 | 3118.667 | 82 | 7
12139 | 3835.253 | 36.3178 | 30 | 3118.667 | 81 | 7
12140 | 3825.275 | 36.361 | 30 | 3118.667 | 80 | 7
12141 | 3818.055 | 36.40024 | 30 | 3118.667 | 79 | 7
12142 | 3807.648 | 36.38044 | 30 | 3118.667 | 78 | 7
12143 | 3797.604 | 36.39628 | 30 | 3118.667 | 77 | 7
12144 | 3788.923 | 36.38692 | 30 | 3118.667 | 76 | 7
12145 | 3780.77 | 36.48895 | 30 | 3118.667 | 75 | 7
12146 | 3772.065 | 36.43525 | 30 | 3118.667 | 74 | 7
12147 | 3763.286 | 36.47016 | 30 | 3118.667 | 73 | 7
12148 | 3754.11 | 36.48931 | 30 | 3118.667 | 72 | 7
12149 | 3746.077 | 36.4618 | 30 | 3118.667 | 71 | 7
12150 | 3737.473 | 36.47262 | 30 | 3118.667 | 70 | 7
12151 | 3729.67 | 36.50772 | 30 | 3118.667 | 69 | 7
12152 | 3720.879 | 36.52525 | 30 | 3118.667 | 68 | 7
12153 | 3712.088 | 36.72824 | 30 | 3118.667 | 67 | 7
12154 | 3703.539 | 36.7142 | 30 | 3118.667 | 66 | 7
12155 | 3693.406 | 36.81319 | 30 | 3118.667 | 65 | 7
12156 | 3685.714 | 36.68234 | 30 | 3118.667 | 64 | 7
12157 | 3675.824 | 36.81176 | 30 | 3118.667 | 63 | 7
12158 | 3667.033 | 36.80852 | 30 | 3118.667 | 62 | 7
12159 | 3657.55 | 36.88088 | 30 | 3118.667 | 61 | 7
12160 | 3648.352 | 36.8942 | 30 | 3118.667 | 60 | 7
12161 | 3639.594 | 36.9664 | 30 | 3118.667 | 59 | 7
12162 | 3629.67 | 36.93527 | 30 | 3118.667 | 58 | 7
12163 | 3620.538 | 37.08556 | 30 | 3118.667 | 57 | 7
12164 | 3610.989 | 37.07584 | 30 | 3118.667 | 56 | 7
12165 | 3602.912 | 37.1212 | 30 | 3118.667 | 55 | 7
12166 | 3592.506 | 37.2186 | 30 | 3118.667 | 54 | 7
12167 | 3582.439 | 37.21788 | 30 | 3118.667 | 53 | 7
12168 | 3574.901 | 37.24884 | 30 | 3118.667 | 52 | 7
12169 | 3565.934 | 37.26684 | 30 | 3118.667 | 51 | 7
12170 | 3558.242 | 37.2906 | 30 | 3118.667 | 50 | 7
12171 | 3549.45 | 37.2906 | 30 | 3118.667 | 49 | 7
12172 | 3540.836 | 37.36836 | 30 | 3118.667 | 48 | 7
12173 | 3534.066 | 37.50608 | 30 | 3118.667 | 47 | 7
12174 | 3526.77 | 37.47728 | 30 | 3118.667 | 46 | 7
12175 | 3519.011 | 37.5302 | 30 | 3118.667 | 45 | 7
12176 | 3511.517 | 37.52408 | 30 | 3118.667 | 44 | 7
12177 | 3504.396 | 37.6148 | 30 | 3118.667 | 43 | 7
12178 | 3497.802 | 37.70281 | 30 | 3118.667 | 42 | 7
12179 | 3490.143 | 37.61697 | 30 | 3118.667 | 41 | 7
12180 | 3483.517 | 37.622 | 30 | 3118.667 | 40 | 7
12181 | 3476.923 | 37.6508 | 30 | 3118.667 | 39 | 7
12182 | 3470.33 | 37.723 | 30 | 3118.667 | 38 | 7
12183 | 3463.736 | 37.795 | 30 | 3118.667 | 37 | 7
12184 | 3455.209 | 37.73596 | 30 | 3118.667 | 36 | 7
12185 | 3449.506 | 37.7644 | 30 | 3118.667 | 35 | 7
12186 | 3442.857 | 37.93124 | 30 | 3118.667 | 34 | 7
12187 | 3436.264 | 38.01292 | 30 | 3118.667 | 33 | 7
12188 | 3429.67 | 37.74316 | 30 | 3118.667 | 32 | 7
12189 | 3423.286 | 37.82128 | 30 | 3118.667 | 31 | 7
12190 | 3413.296875 | 37.8598 | 30 | 3118.667 | 30 | 7
12191 | 3408.715 | 37.903 | 30 | 3118.667 | 29 | 7
12192 | 3401.67 | 37.9752 | 30 | 3118.667 | 28 | 7
12193 | 3392.956 | 38.05368 | 30 | 3118.667 | 27 | 7
12194 | 3383.979 | 38.03208 | 30 | 3118.667 | 26 | 7
12195 | 3377.198 | 38.0922 | 30 | 3118.667 | 25 | 7
12196 | 3368.132 | 38.1552 | 30 | 3118.667 | 24 | 7
12197 | 3359.341 | 38.15196 | 30 | 3118.667 | 23 | 7
12198 | 3350.55 | 38.24468 | 30 | 3118.667 | 22 | 7
12199 | 3340.659 | 38.2994 | 30 | 3118.667 | 21 | 7
12200 | 3330.549 | 38.249 | 30 | 3118.667 | 20 | 7
12201 | 3322.824 | 38.35196 | 30 | 3118.667 | 19 | 7
12202 | 3314.154 | 38.40957 | 30 | 3118.667 | 18 | 7
12203 | 3301.099 | 38.43962 | 30 | 3118.667 | 17 | 7
12204 | 3290.11 | 38.46376 | 30 | 3118.667 | 16 | 7
12205 | 3277.417 | 38.5714 | 30 | 3118.667 | 15 | 7
12206 | 3264.835 | 38.66837 | 30 | 3118.667 | 14 | 7
12207 | 3251.417 | 38.8038 | 30 | 3118.667 | 13 | 7
12208 | 3236.22 | 38.87436 | 30 | 3118.667 | 12 | 7
12209 | 3218.538 | 38.984 | 30 | 3118.667 | 11 | 7
12210 | 3198.901 | 39.20374 | 30 | 3118.667 | 10 | 7
12211 | 3176.989 | 39.28912 | 30 | 3118.667 | 9 | 7
12212 | 3152.747 | 39.47832 | 30 | 3118.667 | 8 | 7
12213 | 3122.451 | 39.72008 | 30 | 3118.667 | 7 | 7
12214 | 3084.638 | 39.81332 | 30 | 3118.667 | 6 | 7
12215 | 3039.561 | 39.9928 | 30 | 3118.667 | 5 | 7
12216 | 2980.967 | 40.17156 | 30 | 3118.667 | 4 | 7
12217 | 2908.813 | 40.44284 | 30 | 3118.667 | 3 | 7
12218 | 2815.033 | 40.67661 | 30 | 3118.667 | 2 | 7
12219 | 2685.176 | 40.91196 | 30 | 3118.667 | 1 | 7
12220 | 2502.198 | 41.1098 | 30 | 3118.667 | 0 | 7
12221 | 4059.341 | 37.4708 | 20 | 2991.111 | 100 | 8
12222 | 4003.297 | 37.48514 | 20 | 2991.111 | 99 | 8
12223 | 3987.253 | 37.26892 | 20 | 2991.111 | 98 | 8
12224 | 3976.923 | 37.27618 | 20 | 2991.111 | 97 | 8
12225 | 3967.912 | 37.0744 | 20 | 2991.111 | 96 | 8
12226 | 3957.692 | 37.0744 | 20 | 2991.111 | 95 | 8
12227 | 3950.77 | 37.0024 | 20 | 2991.111 | 94 | 8
12228 | 3941.868 | 36.95558 | 20 | 2991.111 | 93 | 8
12229 | 3933.846 | 36.9664 | 20 | 2991.111 | 92 | 8
12230 | 3924.176 | 36.95554 | 20 | 2991.111 | 91 | 8
12231 | 3914.286 | 36.8942 | 20 | 2991.111 | 90 | 8
12232 | 3903.297 | 36.71046 | 20 | 2991.111 | 89 | 8
12233 | 3892.967 | 36.8366 | 20 | 2991.111 | 88 | 8
12234 | 3881.649 | 36.8222 | 20 | 2991.111 | 87 | 8
12235 | 3871.209 | 36.9808 | 20 | 2991.111 | 86 | 8
12236 | 3862.087 | 36.9302 | 20 | 2991.111 | 85 | 8
12237 | 3849.89 | 36.815 | 20 | 2991.111 | 84 | 8
12238 | 3841.648 | 36.7862 | 20 | 2991.111 | 83 | 8
12239 | 3830.329 | 36.7934 | 20 | 2991.111 | 82 | 8
12240 | 3821.648 | 36.8006 | 20 | 2991.111 | 81 | 8
12241 | 3810.989 | 36.9302 | 20 | 2991.111 | 80 | 8
12242 | 3800.33 | 36.91226 | 20 | 2991.111 | 79 | 8
12243 | 3792.088 | 36.89428 | 20 | 2991.111 | 78 | 8
12244 | 3782.528 | 36.84022 | 20 | 2991.111 | 77 | 8
12245 | 3774.726 | 36.95916 | 20 | 2991.111 | 76 | 8
12246 | 3765.934 | 36.9122 | 20 | 2991.111 | 75 | 8
12247 | 3759.341 | 37.1176 | 20 | 2991.111 | 74 | 8
12248 | 3749.561 | 36.8654 | 20 | 2991.111 | 73 | 8
12249 | 3742.198 | 37.06 | 20 | 2991.111 | 72 | 8
12250 | 3735.604 | 37.0888 | 20 | 2991.111 | 71 | 8
12251 | 3725.275 | 37.0024 | 20 | 2991.111 | 70 | 8
12252 | 3718.022 | 37.0528 | 20 | 2991.111 | 69 | 8
12253 | 3709.671 | 37.024 | 20 | 2991.111 | 68 | 8
12254 | 3702.088 | 37.1464 | 20 | 2991.111 | 67 | 8
12255 | 3693.406 | 37.2906 | 20 | 2991.111 | 66 | 8
12256 | 3683.517 | 37.2906 | 20 | 2991.111 | 65 | 8
12257 | 3675.824 | 37.24016 | 20 | 2991.111 | 64 | 8
12258 | 3668.242 | 37.2618 | 20 | 2991.111 | 63 | 8
12259 | 3657.802 | 37.2834 | 20 | 2991.111 | 62 | 8
12260 | 3649.451 | 37.3266 | 20 | 2991.111 | 61 | 8
12261 | 3638.462 | 37.2906 | 20 | 2991.111 | 60 | 8
12262 | 3629.67 | 37.3158 | 20 | 2991.111 | 59 | 8
12263 | 3620.879 | 37.341 | 20 | 2991.111 | 58 | 8
12264 | 3613.187 | 37.4022 | 20 | 2991.111 | 57 | 8
12265 | 3602.198 | 37.5068 | 20 | 2991.111 | 56 | 8
12266 | 3593.407 | 37.4707 | 20 | 2991.111 | 55 | 8
12267 | 3584.835 | 37.4996 | 20 | 2991.111 | 54 | 8
12268 | 3574.835 | 37.5104 | 20 | 2991.111 | 53 | 8
12269 | 3565.494 | 37.5572 | 20 | 2991.111 | 52 | 8
12270 | 3557.802 | 37.5572 | 20 | 2991.111 | 51 | 8
12271 | 3549.45 | 37.6508 | 20 | 2991.111 | 50 | 8
12272 | 3541.099 | 37.66166 | 20 | 2991.111 | 49 | 8
12273 | 3532.967 | 37.67968 | 20 | 2991.111 | 48 | 8
12274 | 3523.077 | 37.7626 | 20 | 2991.111 | 47 | 8
12275 | 3518.241 | 37.831 | 20 | 2991.111 | 46 | 8
12276 | 3508.791 | 37.777 | 20 | 2991.111 | 45 | 8
12277 | 3498.681 | 37.96076 | 20 | 2991.111 | 44 | 8
12278 | 3493.627 | 38.00038 | 20 | 2991.111 | 43 | 8
12279 | 3487.253 | 38.076 | 20 | 2991.111 | 42 | 8
12280 | 3479.451 | 38.0508 | 20 | 2991.111 | 41 | 8
12281 | 3472.527 | 38.0472 | 20 | 2991.111 | 40 | 8
12282 | 3465.934 | 38.1552 | 20 | 2991.111 | 39 | 8
12283 | 3459.121 | 38.20572 | 20 | 2991.111 | 38 | 8
12284 | 3451.758 | 38.18418 | 20 | 2991.111 | 37 | 8
12285 | 3445.055 | 38.2778 | 20 | 2991.111 | 36 | 8
12286 | 3439.561 | 38.2454 | 20 | 2991.111 | 35 | 8
12287 | 3432.967 | 38.2634 | 20 | 2991.111 | 34 | 8
12288 | 3425.275 | 38.4074 | 20 | 2991.111 | 33 | 8
12289 | 3418.681 | 38.4436 | 20 | 2991.111 | 32 | 8
12290 | 3410.549 | 38.4688 | 20 | 2991.111 | 31 | 8
12291 | 3405.495 | 38.5876 | 20 | 2991.111 | 30 | 8
12292 | 3397.802 | 38.5984 | 20 | 2991.111 | 29 | 8
12293 | 3391.429 | 38.5588 | 20 | 2991.111 | 28 | 8
12294 | 3384.396 | 38.6634 | 20 | 2991.111 | 27 | 8
12295 | 3377.143 | 38.6958 | 20 | 2991.111 | 26 | 8
12296 | 3369.781 | 38.7858 | 20 | 2991.111 | 25 | 8
12297 | 3361.759 | 38.8326 | 20 | 2991.111 | 24 | 8
12298 | 3353.846 | 38.811 | 20 | 2991.111 | 23 | 8
12299 | 3346.594 | 38.9552 | 20 | 2991.111 | 22 | 8
12300 | 3337.363 | 39.0452 | 20 | 2991.111 | 21 | 8
12301 | 3326.374 | 39.1642 | 20 | 2991.111 | 20 | 8
12302 | 3317.253 | 39.2002 | 20 | 2991.111 | 19 | 8
12303 | 3304.176 | 39.2362 | 20 | 2991.111 | 18 | 8
12304 | 3295.494 | 39.3406 | 20 | 2991.111 | 17 | 8
12305 | 3282.417 | 39.40916 | 20 | 2991.111 | 16 | 8
12306 | 3269.231 | 39.5244 | 20 | 2991.111 | 15 | 8
12307 | 3255.824 | 39.65416 | 20 | 2991.111 | 14 | 8
12308 | 3238.351 | 39.809 | 20 | 2991.111 | 13 | 8
12309 | 3221.099 | 39.86308 | 20 | 2991.111 | 12 | 8
12310 | 3200.33 | 40.0432 | 20 | 2991.111 | 11 | 8
12311 | 3178.022 | 40.0288 | 20 | 2991.111 | 10 | 8
12312 | 3151.319 | 40.2918 | 20 | 2991.111 | 9 | 8
12313 | 3120.879 | 40.4324 | 20 | 2991.111 | 8 | 8
12314 | 3083.737 | 40.5224 | 20 | 2991.111 | 7 | 8
12315 | 3042.198 | 40.7134 | 20 | 2991.111 | 6 | 8
12316 | 2990.11 | 40.8215 | 20 | 2991.111 | 5 | 8
12317 | 2928.792 | 40.85036 | 20 | 2991.111 | 4 | 8
12318 | 2852.637 | 40.926 | 20 | 2991.111 | 3 | 8
12319 | 2760 | 40.4396 | 20 | 2991.111 | 2 | 8
12320 | 2644.615 | 39.40186 | 20 | 2991.111 | 1 | 8
12321 | 2502.198 | 37.5788 | 20 | 2991.111 | 0 | 8
12322 | 4018.681 | 41.1818 | 0 | 2719.111 | 100 | 10
12323 | 3920.681 | 41.1328 | 0 | 2719.111 | 99 | 10
12324 | 3900.703 | 41.01751 | 0 | 2719.111 | 98 | 10
12325 | 3885.714 | 40.92672 | 0 | 2719.111 | 97 | 10
12326 | 3873.143 | 41.0376 | 0 | 2719.111 | 96 | 10
12327 | 3865.824 | 41.0628 | 0 | 2719.111 | 95 | 10
12328 | 3856.132 | 40.93248 | 0 | 2719.111 | 94 | 10
12329 | 3849.165 | 41.04552 | 0 | 2719.111 | 93 | 10
12330 | 3841.89 | 41.0376 | 0 | 2719.111 | 92 | 10
12331 | 3833.385 | 41.02896 | 0 | 2719.111 | 91 | 10
12332 | 3825.055 | 41.0088 | 0 | 2719.111 | 90 | 10
12333 | 3818.703 | 41.00304 | 0 | 2719.111 | 89 | 10
12334 | 3809.89 | 41.03184 | 0 | 2719.111 | 88 | 10
12335 | 3802.923 | 40.9656 | 0 | 2719.111 | 87 | 10
12336 | 3794.462 | 40.96704 | 0 | 2719.111 | 86 | 10
12337 | 3784.945 | 40.8936 | 0 | 2719.111 | 85 | 10
12338 | 3776.923 | 40.96128 | 0 | 2719.111 | 84 | 10
12339 | 3768.198 | 41.0016 | 0 | 2719.111 | 83 | 10
12340 | 3761.275 | 41.02896 | 0 | 2719.111 | 82 | 10
12341 | 3752.11 | 40.9656 | 0 | 2719.111 | 81 | 10
12342 | 3743.956 | 41.052 | 0 | 2719.111 | 80 | 10
12343 | 3736.506 | 41.08157 | 0 | 2719.111 | 79 | 10
12344 | 3727.473 | 41.0736 | 0 | 2719.111 | 78 | 10
12345 | 3720.725 | 41.04771 | 0 | 2719.111 | 77 | 10
12346 | 3713.934 | 41.0376 | 0 | 2719.111 | 76 | 10
12347 | 3704.945 | 41.1277 | 0 | 2719.111 | 75 | 10
12348 | 3697.407 | 41.1818 | 0 | 2719.111 | 74 | 10
12349 | 3690.572 | 41.1098 | 0 | 2719.111 | 73 | 10
12350 | 3684.572 | 41.21924 | 0 | 2719.111 | 72 | 10
12351 | 3674.967 | 41.18972 | 0 | 2719.111 | 71 | 10
12352 | 3667.253 | 41.2538 | 0 | 2719.111 | 70 | 10
12353 | 3659.978 | 41.25956 | 0 | 2719.111 | 69 | 10
12354 | 3653.011 | 41.2538 | 0 | 2719.111 | 68 | 10
12355 | 3646.088 | 41.362 | 0 | 2719.111 | 67 | 10
12356 | 3638.198 | 41.33878 | 0 | 2719.111 | 66 | 10
12357 | 3631.648 | 41.36554 | 0 | 2719.111 | 65 | 10
12358 | 3623.121 | 41.47 | 0 | 2719.111 | 64 | 10
12359 | 3615.011 | 41.51824 | 0 | 2719.111 | 63 | 10
12360 | 3607.516 | 41.45128 | 0 | 2719.111 | 62 | 10
12361 | 3595.604 | 41.47072 | 0 | 2719.111 | 61 | 10
12362 | 3590.769 | 41.5348 | 0 | 2719.111 | 60 | 10
12363 | 3581.736 | 41.49736 | 0 | 2719.111 | 59 | 10
12364 | 3571.561 | 41.45416 | 0 | 2719.111 | 58 | 10
12365 | 3564.307 | 41.506 | 0 | 2719.111 | 57 | 10
12366 | 3556.132 | 41.578 | 0 | 2719.111 | 56 | 10
12367 | 3546.484 | 41.542 | 0 | 2719.111 | 55 | 10
12368 | 3542.549 | 41.66166 | 0 | 2719.111 | 54 | 10
12369 | 3530.176 | 41.63931 | 0 | 2719.111 | 53 | 10
12370 | 3522.681 | 41.69916 | 0 | 2719.111 | 52 | 10
12371 | 3512.989 | 41.7942 | 0 | 2719.111 | 51 | 10
12372 | 3503.297 | 41.7222 | 0 | 2719.111 | 50 | 10
12373 | 3496.505 | 41.84692 | 0 | 2719.111 | 49 | 10
12374 | 3488.615 | 41.89232 | 0 | 2719.111 | 48 | 10
12375 | 3479.714 | 41.94128 | 0 | 2719.111 | 47 | 10
12376 | 3471.121 | 42.0523 | 0 | 2719.111 | 46 | 10
12377 | 3461.979 | 42.07538 | 0 | 2719.111 | 45 | 10
12378 | 3456.967 | 42.1906 | 0 | 2719.111 | 44 | 10
12379 | 3447.539 | 42.20932 | 0 | 2719.111 | 43 | 10
12380 | 3437.846 | 42.1906 | 0 | 2719.111 | 42 | 10
12381 | 3431.868 | 42.38448 | 0 | 2719.111 | 41 | 10
12382 | 3424.176 | 42.414 | 0 | 2719.111 | 40 | 10
12383 | 3416.484 | 42.51336 | 0 | 2719.111 | 39 | 10
12384 | 3408.792 | 42.52056 | 0 | 2719.111 | 38 | 10
12385 | 3401.824 | 42.64676 | 0 | 2719.111 | 37 | 10
12386 | 3394.505 | 42.74828 | 0 | 2719.111 | 36 | 10
12387 | 3385.714 | 42.77074 | 0 | 2719.111 | 35 | 10
12388 | 3378.857 | 42.83488 | 0 | 2719.111 | 34 | 10
12389 | 3370.33 | 42.97888 | 0 | 2719.111 | 33 | 10
12390 | 3361.539 | 43.03653 | 0 | 2719.111 | 32 | 10
12391 | 3353.385 | 43.0192 | 0 | 2719.111 | 31 | 10
12392 | 3346.374 | 43.1634 | 0 | 2719.111 | 30 | 10
12393 | 3338.462 | 43.36736 | 0 | 2719.111 | 29 | 10
12394 | 3325.495 | 43.4156 | 0 | 2719.111 | 28 | 10
12395 | 3319.78 | 43.5598 | 0 | 2719.111 | 27 | 10
12396 | 3311.385 | 43.69372 | 0 | 2719.111 | 26 | 10
12397 | 3299.45 | 43.8119 | 0 | 2719.111 | 25 | 10
12398 | 3291.956 | 43.87248 | 0 | 2719.111 | 24 | 10
12399 | 3281.319 | 43.95096 | 0 | 2719.111 | 23 | 10
12400 | 3271.385 | 44.06564 | 0 | 2719.111 | 22 | 10
12401 | 3259.341 | 44.18804 | 0 | 2719.111 | 21 | 10
12402 | 3249.231 | 44.3092 | 0 | 2719.111 | 20 | 10
12403 | 3233.428 | 44.5326 | 0 | 2719.111 | 19 | 10
12404 | 3222.242 | 44.5686 | 0 | 2719.111 | 18 | 10
12405 | 3207.758 | 44.67444 | 0 | 2719.111 | 17 | 10
12406 | 3193.407 | 44.8568 | 0 | 2719.111 | 16 | 10
12407 | 3178.022 | 44.9648 | 0 | 2719.111 | 15 | 10
12408 | 3159.341 | 45.073 | 0 | 2719.111 | 14 | 10
12409 | 3144.33 | 45.21779 | 0 | 2719.111 | 13 | 10
12410 | 3123.253 | 45.27765 | 0 | 2719.111 | 12 | 10
12411 | 3101.077 | 45.3252 | 0 | 2719.111 | 11 | 10
12412 | 3076.483 | 45.4332 | 0 | 2719.111 | 10 | 10
12413 | 3049.451 | 45.51031 | 0 | 2719.111 | 9 | 10
12414 | 3018.681 | 45.6494 | 0 | 2719.111 | 8 | 10
12415 | 2982.989 | 45.66812 | 0 | 2719.111 | 7 | 10
12416 | 2944.132 | 45.82384 | 0 | 2719.111 | 6 | 10
12417 | 2898.791 | 45.9088 | 0 | 2719.111 | 5 | 10
12418 | 2845.539 | 45.9679 | 0 | 2719.111 | 4 | 10
12419 | 2780.22 | 46.13724 | 0 | 2719.111 | 3 | 10
12420 | 2702.198 | 46.31384 | 0 | 2719.111 | 2 | 10
12421 | 2615.187 | 46.298 | 0 | 2719.111 | 1 | 10
12422 | 2501.099 | 45.7936 | 0 | 2719.111 | 0 | 10
12423 | 4025.275 | 39.4884 | 10 | 2879.556 | 100 | 11
12424 | 3949.682 | 39.36508 | 10 | 2879.556 | 99 | 11
12425 | 3933.604 | 39.1432 | 10 | 2879.556 | 98 | 11
12426 | 3923.077 | 39.02 | 10 | 2879.556 | 97 | 11
12427 | 3914.462 | 39.00272 | 10 | 2879.556 | 96 | 11
12428 | 3909.835 | 38.88121 | 10 | 2879.556 | 95 | 11
12429 | 3900.857 | 38.87729 | 10 | 2879.556 | 94 | 11
12430 | 3896.769 | 38.82504 | 10 | 2879.556 | 93 | 11
12431 | 3887.912 | 38.8629 | 10 | 2879.556 | 92 | 11
12432 | 3880.22 | 38.86788 | 10 | 2879.556 | 91 | 11
12433 | 3871.539 | 38.7354 | 10 | 2879.556 | 90 | 11
12434 | 3865.593 | 38.79264 | 10 | 2879.556 | 89 | 11
12435 | 3856.044 | 38.82108 | 10 | 2879.556 | 88 | 11
12436 | 3847.253 | 38.7678 | 10 | 2879.556 | 87 | 11
12437 | 3838.461 | 38.76348 | 10 | 2879.556 | 86 | 11
12438 | 3830 | 38.7624 | 10 | 2879.556 | 85 | 11
12439 | 3820.879 | 38.7678 | 10 | 2879.556 | 84 | 11
12440 | 3812.714 | 38.77284 | 10 | 2879.556 | 83 | 11
12441 | 3803.055 | 38.73972 | 10 | 2879.556 | 82 | 11
12442 | 3792.33 | 38.76816 | 10 | 2879.556 | 81 | 11
12443 | 3785.714 | 38.8614 | 10 | 2879.556 | 80 | 11
12444 | 3778.022 | 38.78904 | 10 | 2879.556 | 79 | 11
12445 | 3769.649 | 38.76276 | 10 | 2879.556 | 78 | 11
12446 | 3761.539 | 38.8398 | 10 | 2879.556 | 77 | 11
12447 | 3753.846 | 38.80668 | 10 | 2879.556 | 76 | 11
12448 | 3746.978 | 38.83085 | 10 | 2879.556 | 75 | 11
12449 | 3736.857 | 38.87879 | 10 | 2879.556 | 74 | 11
12450 | 3729.308 | 38.90005 | 10 | 2879.556 | 73 | 11
12451 | 3721.143 | 38.84846 | 10 | 2879.556 | 72 | 11
12452 | 3715.385 | 38.90874 | 10 | 2879.556 | 71 | 11
12453 | 3707.362 | 38.89746 | 10 | 2879.556 | 70 | 11
12454 | 3700.517 | 38.912 | 10 | 2879.556 | 69 | 11
12455 | 3690.901 | 39.00416 | 10 | 2879.556 | 68 | 11
12456 | 3684.616 | 39.08696 | 10 | 2879.556 | 67 | 11
12457 | 3677.868 | 39.056 | 10 | 2879.556 | 66 | 11
12458 | 3668.846 | 39.12633 | 10 | 2879.556 | 65 | 11
12459 | 3661.934 | 39.04736 | 10 | 2879.556 | 64 | 11
12460 | 3651.396 | 39.128 | 10 | 2879.556 | 63 | 11
12461 | 3643.934 | 39.12728 | 10 | 2879.556 | 62 | 11
12462 | 3634.275 | 39.19336 | 10 | 2879.556 | 61 | 11
12463 | 3625.934 | 39.14248 | 10 | 2879.556 | 60 | 11
12464 | 3617.154 | 39.2002 | 10 | 2879.556 | 59 | 11
12465 | 3608.791 | 39.2362 | 10 | 2879.556 | 58 | 11
12466 | 3597.802 | 39.30928 | 10 | 2879.556 | 57 | 11
12467 | 3590.989 | 39.31684 | 10 | 2879.556 | 56 | 11
12468 | 3581.319 | 39.4488 | 10 | 2879.556 | 55 | 11
12469 | 3572.528 | 39.40409 | 10 | 2879.556 | 54 | 11
12470 | 3562.78 | 39.42576 | 10 | 2879.556 | 53 | 11
12471 | 3553.846 | 39.52152 | 10 | 2879.556 | 52 | 11
12472 | 3543.494 | 39.46284 | 10 | 2879.556 | 51 | 11
12473 | 3536.813 | 39.4344 | 10 | 2879.556 | 50 | 11
12474 | 3526.693 | 39.6221 | 10 | 2879.556 | 49 | 11
12475 | 3517.671 | 39.5993 | 10 | 2879.556 | 48 | 11
12476 | 3510.846 | 39.5964 | 10 | 2879.556 | 47 | 11
12477 | 3502.923 | 39.65557 | 10 | 2879.556 | 46 | 11
12478 | 3494.506 | 39.7244 | 10 | 2879.556 | 45 | 11
12479 | 3485.714 | 39.78524 | 10 | 2879.556 | 44 | 11
12480 | 3479.121 | 39.77768 | 10 | 2879.556 | 43 | 11
12481 | 3470.528 | 39.8256 | 10 | 2879.556 | 42 | 11
12482 | 3463.736 | 39.82052 | 10 | 2879.556 | 41 | 11
12483 | 3457.143 | 39.9496 | 10 | 2879.556 | 40 | 11
12484 | 3449.924 | 39.92764 | 10 | 2879.556 | 39 | 11
12485 | 3440.747 | 39.9244 | 10 | 2879.556 | 38 | 11
12486 | 3437.703 | 40.10913 | 10 | 2879.556 | 37 | 11
12487 | 3428.572 | 40.19593 | 10 | 2879.556 | 36 | 11
12488 | 3421.264 | 40.2684 | 10 | 2879.556 | 35 | 11
12489 | 3415.385 | 40.33215 | 10 | 2879.556 | 34 | 11
12490 | 3408.561 | 40.4252 | 10 | 2879.556 | 33 | 11
12491 | 3400.308 | 40.49144 | 10 | 2879.556 | 32 | 11
12492 | 3394.505 | 40.55228 | 10 | 2879.556 | 31 | 11
12493 | 3387.802 | 40.5332 | 10 | 2879.556 | 30 | 11
12494 | 3380.121 | 40.74292 | 10 | 2879.556 | 29 | 11
12495 | 3373.494 | 40.8214 | 10 | 2879.556 | 28 | 11
12496 | 3365.934 | 40.88136 | 10 | 2879.556 | 27 | 11
12497 | 3357.737 | 40.98216 | 10 | 2879.556 | 26 | 11
12498 | 3348.352 | 41.0556 | 10 | 2879.556 | 25 | 11
12499 | 3339.561 | 41.1818 | 10 | 2879.556 | 24 | 11
12500 | 3330.957 | 41.31356 | 10 | 2879.556 | 23 | 11
12501 | 3321.978 | 41.37568 | 10 | 2879.556 | 22 | 11
12502 | 3312.088 | 41.54388 | 10 | 2879.556 | 21 | 11
12503 | 3301.319 | 41.4844 | 10 | 2879.556 | 20 | 11
12504 | 3291.198 | 41.65092 | 10 | 2879.556 | 19 | 11
12505 | 3279.121 | 41.7942 | 10 | 2879.556 | 18 | 11
12506 | 3265.143 | 41.9078 | 10 | 2879.556 | 17 | 11
12507 | 3253.451 | 42.05943 | 10 | 2879.556 | 16 | 11
12508 | 3238.296 | 42.1798 | 10 | 2879.556 | 15 | 11
12509 | 3223.011 | 42.2986 | 10 | 2879.556 | 14 | 11
12510 | 3205.495 | 42.38052 | 10 | 2879.556 | 13 | 11
12511 | 3186.769 | 42.4788 | 10 | 2879.556 | 12 | 11
12512 | 3165.593 | 42.63416 | 10 | 2879.556 | 11 | 11
12513 | 3140.659 | 42.6986 | 10 | 2879.556 | 10 | 11
12514 | 3114.286 | 42.93532 | 10 | 2879.556 | 9 | 11
12515 | 3082.417 | 42.97168 | 10 | 2879.556 | 8 | 11
12516 | 3045.572 | 43.11048 | 10 | 2879.556 | 7 | 11
12517 | 3003.011 | 43.27947 | 10 | 2879.556 | 6 | 11
12518 | 2952.748 | 43.4138 | 10 | 2879.556 | 5 | 11
12519 | 2893.407 | 43.46312 | 10 | 2879.556 | 4 | 11
12520 | 2822.385 | 43.51431 | 10 | 2879.556 | 3 | 11
12521 | 2735.802 | 43.44224 | 10 | 2879.556 | 2 | 11
12522 | 2630.308 | 42.81076 | 10 | 2879.556 | 1 | 11
12523 | 2502.198 | 41.6142 | 10 | 2879.556 | 0 | 11
12524 | 4094.506 | 35.7052 | 40 | 3182.222 | 100 | 12
12525 | 4052.747 | 35.5972 | 40 | 3182.222 | 99 | 12
12526 | 4037.143 | 35.381 | 40 | 3182.222 | 98 | 12
12527 | 4024.396 | 35.345 | 40 | 3182.222 | 97 | 12
12528 | 4014.286 | 35.2368 | 40 | 3182.222 | 96 | 12
12529 | 4007.692 | 35.309 | 40 | 3182.222 | 95 | 12
12530 | 3996.704 | 35.28012 | 40 | 3182.222 | 94 | 12
12531 | 3987.692 | 35.2224 | 40 | 3182.222 | 93 | 12
12532 | 3976.923 | 35.2224 | 40 | 3182.222 | 92 | 12
12533 | 3967.033 | 35.2368 | 40 | 3182.222 | 91 | 12
12534 | 3956.044 | 35.273 | 40 | 3182.222 | 90 | 12
12535 | 3944.176 | 35.22968 | 40 | 3182.222 | 89 | 12
12536 | 3929.89 | 35.25856 | 40 | 3182.222 | 88 | 12
12537 | 3920 | 35.19364 | 40 | 3182.222 | 87 | 12
12538 | 3906.154 | 35.22968 | 40 | 3182.222 | 86 | 12
12539 | 3894.505 | 35.2368 | 40 | 3182.222 | 85 | 12
12540 | 3881.978 | 35.25852 | 40 | 3182.222 | 84 | 12
12541 | 3869.671 | 35.273 | 40 | 3182.222 | 83 | 12
12542 | 3860.879 | 35.24404 | 40 | 3182.222 | 82 | 12
12543 | 3848.352 | 35.3018 | 40 | 3182.222 | 81 | 12
12544 | 3837.363 | 35.417 | 40 | 3182.222 | 80 | 12
12545 | 3827.473 | 35.273 | 40 | 3182.222 | 79 | 12
12546 | 3818.241 | 35.22244 | 40 | 3182.222 | 78 | 12
12547 | 3808.791 | 35.2368 | 40 | 3182.222 | 77 | 12
12548 | 3798.901 | 35.28008 | 40 | 3182.222 | 76 | 12
12549 | 3791.209 | 35.273 | 40 | 3182.222 | 75 | 12
12550 | 3781.759 | 35.28008 | 40 | 3182.222 | 74 | 12
12551 | 3774.506 | 35.2946 | 40 | 3182.222 | 73 | 12
12552 | 3765.055 | 35.3234 | 40 | 3182.222 | 72 | 12
12553 | 3756.484 | 35.3378 | 40 | 3182.222 | 71 | 12
12554 | 3748.352 | 35.417 | 40 | 3182.222 | 70 | 12
12555 | 3739.561 | 35.3882 | 40 | 3182.222 | 69 | 12
12556 | 3730.769 | 35.4242 | 40 | 3182.222 | 68 | 12
12557 | 3721.978 | 35.345 | 40 | 3182.222 | 67 | 12
12558 | 3713.187 | 35.489 | 40 | 3182.222 | 66 | 12
12559 | 3704.396 | 35.489 | 40 | 3182.222 | 65 | 12
12560 | 3694.505 | 35.51072 | 40 | 3182.222 | 64 | 12
12561 | 3685.494 | 35.49624 | 40 | 3182.222 | 63 | 12
12562 | 3674.945 | 35.46744 | 40 | 3182.222 | 62 | 12
12563 | 3665.494 | 35.53228 | 40 | 3182.222 | 61 | 12
12564 | 3656.044 | 35.5612 | 40 | 3182.222 | 60 | 12
12565 | 3647.253 | 35.5972 | 40 | 3182.222 | 59 | 12
12566 | 3639.78 | 35.5828 | 40 | 3182.222 | 58 | 12
12567 | 3628.351 | 35.59 | 40 | 3182.222 | 57 | 12
12568 | 3619.78 | 35.6692 | 40 | 3182.222 | 56 | 12
12569 | 3608.791 | 35.5972 | 40 | 3182.222 | 55 | 12
12570 | 3600.44 | 35.71968 | 40 | 3182.222 | 54 | 12
12571 | 3592.308 | 35.7414 | 40 | 3182.222 | 53 | 12
12572 | 3584.615 | 35.799 | 40 | 3182.222 | 52 | 12
12573 | 3574.725 | 35.8566 | 40 | 3182.222 | 51 | 12
12574 | 3567.033 | 35.9214 | 40 | 3182.222 | 50 | 12
12575 | 3559.341 | 35.96468 | 40 | 3182.222 | 49 | 12
12576 | 3550.769 | 35.97904 | 40 | 3182.222 | 48 | 12
12577 | 3544.835 | 36.0872 | 40 | 3182.222 | 47 | 12
12578 | 3536.704 | 36.044 | 40 | 3182.222 | 46 | 12
12579 | 3529.67 | 36.1016 | 40 | 3182.222 | 45 | 12
12580 | 3520.879 | 36.188 | 40 | 3182.222 | 44 | 12
12581 | 3514.506 | 36.15924 | 40 | 3182.222 | 43 | 12
12582 | 3508.571 | 36.2746 | 40 | 3182.222 | 42 | 12
12583 | 3502.638 | 36.289 | 40 | 3182.222 | 41 | 12
12584 | 3494.506 | 36.2458 | 40 | 3182.222 | 40 | 12
12585 | 3488.571 | 36.3466 | 40 | 3182.222 | 39 | 12
12586 | 3482.198 | 36.433 | 40 | 3182.222 | 38 | 12
12587 | 3474.726 | 36.433 | 40 | 3182.222 | 37 | 12
12588 | 3468.132 | 36.5196 | 40 | 3182.222 | 36 | 12
12589 | 3462.638 | 36.534 | 40 | 3182.222 | 35 | 12
12590 | 3454.945 | 36.52672 | 40 | 3182.222 | 34 | 12
12591 | 3447.253 | 36.5628 | 40 | 3182.222 | 33 | 12
12592 | 3440.659 | 36.606 | 40 | 3182.222 | 32 | 12
12593 | 3433.406 | 36.6204 | 40 | 3182.222 | 31 | 12
12594 | 3425.275 | 36.7142 | 40 | 3182.222 | 30 | 12
12595 | 3418.681 | 36.7934 | 40 | 3182.222 | 29 | 12
12596 | 3408.132 | 36.8582 | 40 | 3182.222 | 28 | 12
12597 | 3403.077 | 36.90864 | 40 | 3182.222 | 27 | 12
12598 | 3395.604 | 36.9014 | 40 | 3182.222 | 26 | 12
12599 | 3385.714 | 36.8942 | 40 | 3182.222 | 25 | 12
12600 | 3376.044 | 37.0384 | 40 | 3182.222 | 24 | 12
12601 | 3366.154 | 36.9736 | 40 | 3182.222 | 23 | 12
12602 | 3360.88 | 37.024 | 40 | 3182.222 | 22 | 12
12603 | 3348.352 | 37.0024 | 40 | 3182.222 | 21 | 12
12604 | 3338.462 | 37.1104 | 40 | 3182.222 | 20 | 12
12605 | 3327.473 | 37.0744 | 40 | 3182.222 | 19 | 12
12606 | 3318.462 | 37.1176 | 40 | 3182.222 | 18 | 12
12607 | 3306.594 | 37.2186 | 40 | 3182.222 | 17 | 12
12608 | 3296.044 | 37.22568 | 40 | 3182.222 | 16 | 12
12609 | 3284.615 | 37.3266 | 40 | 3182.222 | 15 | 12
12610 | 3272.528 | 37.44192 | 40 | 3182.222 | 14 | 12
12611 | 3261.759 | 37.4852 | 40 | 3182.222 | 13 | 12
12612 | 3248.352 | 37.4996 | 40 | 3182.222 | 12 | 12
12613 | 3232.967 | 37.6076 | 40 | 3182.222 | 11 | 12
12614 | 3219.78 | 37.723 | 40 | 3182.222 | 10 | 12
12615 | 3201.539 | 37.867 | 40 | 3182.222 | 9 | 12
12616 | 3181.319 | 38.1264 | 40 | 3182.222 | 8 | 12
12617 | 3157.363 | 38.2706 | 40 | 3182.222 | 7 | 12
12618 | 3130.11 | 38.43628 | 40 | 3182.222 | 6 | 12
12619 | 3095.604 | 38.6236 | 40 | 3182.222 | 5 | 12
12620 | 3051.648 | 38.6598 | 40 | 3182.222 | 4 | 12
12621 | 2989.89 | 38.775 | 40 | 3182.222 | 3 | 12
12622 | 2903.517 | 38.6886 | 40 | 3182.222 | 2 | 12
12623 | 2769.011 | 38.0328 | 40 | 3182.222 | 1 | 12
12624 | 2498.901 | 35.0568 | 40 | 3182.222 | 0 | 12

## 偏离的数据
| U/mV | Ri/mΩ | T/℃ | Q/mAh | SOC/% | Cycles
0 | 4162.637 | 35.0568 | 50 | 6399.556 | 100 | 13
1 | 4161.538 | 35.05536 | 50 | 6399.556 | 99 | 13
2 | 4161.538 | 34.87804 | 50 | 6399.556 | 98 | 13
3 | 4048.319 | 34.83952 | 50 | 6399.556 | 97 | 13
4 | 4024.22 | 34.66328 | 50 | 6399.556 | 96 | 13
5 | 4005.494 | 34.76139 | 50 | 6399.556 | 95 | 13
6 | 3985.78 | 34.7324 | 50 | 6399.556 | 94 | 13
7 | 3963.736 | 34.8046 | 50 | 6399.556 | 93 | 13
8 | 3940.571 | 34.86506 | 50 | 6399.556 | 92 | 13
9 | 3915.385 | 34.8766 | 50 | 6399.556 | 91 | 13
10 | 3890.22 | 34.8154 | 50 | 6399.556 | 90 | 13
11 | 3868.011 | 34.87264 | 50 | 6399.556 | 89 | 13
12 | 3846.022 | 34.77292 | 50 | 6399.556 | 88 | 13
13 | 3825.418 | 34.86724 | 50 | 6399.556 | 87 | 13
14 | 3806.594 | 34.84564 | 50 | 6399.556 | 86 | 13
15 | 3789.176 | 34.882 | 50 | 6399.556 | 85 | 13
16 | 3772.527 | 35.02656 | 50 | 6399.556 | 84 | 13
17 | 3755.505 | 35.04453 | 50 | 6399.556 | 83 | 13
18 | 3739.561 | 34.99112 | 50 | 6399.556 | 82 | 13
19 | 3720.879 | 34.96916 | 50 | 6399.556 | 81 | 13
20 | 3702.198 | 35.1 | 50 | 6399.556 | 80 | 13
21 | 3684.616 | 35.1288 | 50 | 6399.556 | 79 | 13
22 | 3663.978 | 35.18496 | 50 | 6399.556 | 78 | 13
23 | 3645.055 | 35.17308 | 50 | 6399.556 | 77 | 13
24 | 3626.637 | 35.42708 | 50 | 6399.556 | 76 | 13
25 | 3608.791 | 35.372 | 50 | 6399.556 | 75 | 13
26 | 3591.209 | 35.453 | 50 | 6399.556 | 74 | 13
27 | 3574.725 | 35.55148 | 50 | 6399.556 | 73 | 13
28 | 3559.341 | 35.5612 | 50 | 6399.556 | 72 | 13
29 | 3545.692 | 35.81916 | 50 | 6399.556 | 71 | 13
30 | 3531.868 | 35.8458 | 50 | 6399.556 | 70 | 13
31 | 3516.824 | 35.98238 | 50 | 6399.556 | 69 | 13
32 | 3504.044 | 36.17222 | 50 | 6399.556 | 68 | 13
33 | 3490.473 | 36.55812 | 50 | 6399.556 | 67 | 13
34 | 3478.396 | 36.07712 | 50 | 6399.556 | 66 | 13
35 | 3465.549 | 36.1736 | 50 | 6399.556 | 65 | 13
36 | 3451.648 | 36.25581 | 50 | 6399.556 | 64 | 13
37 | 3437.363 | 36.34984 | 50 | 6399.556 | 63 | 13
38 | 3423.077 | 36.3178 | 50 | 6399.556 | 62 | 13
39 | 3408.121 | 36.33184 | 50 | 6399.556 | 61 | 13
40 | 3390.11 | 36.68532 | 50 | 6399.556 | 60 | 13
41 | 3373.374 | 36.85172 | 50 | 6399.556 | 59 | 13
42 | 3353.846 | 36.76532 | 50 | 6399.556 | 58 | 13
43 | 3333.912 | 36.78116 | 50 | 6399.556 | 57 | 13
44 | 3311.473 | 36.77468 | 50 | 6399.556 | 56 | 13
45 | 3287.912 | 37.1176 | 50 | 6399.556 | 55 | 13
46 | 3266.527 | 37.27404 | 50 | 6399.556 | 54 | 13
47 | 3242.857 | 37.23768 | 50 | 6399.556 | 53 | 13
48 | 3215.913 | 37.63651 | 50 | 6399.556 | 52 | 13
49 | 3184.615 | 37.45234 | 50 | 6399.556 | 51 | 13
50 | 3140.659 | 37.759 | 50 | 6399.556 | 50 | 13
51 | 3057.703 | 37.4708 | 50 | 6399.556 | 49 | 13
52 | 2853.89 | 35.57992 | 50 | 6399.556 | 48 | 13
53 | 2834.648 | 36.2331 | 50 | 6399.556 | 47 | 13
54 | 2868.725 | 36.606 | 50 | 6399.556 | 46 | 13
55 | 2885.714 | 36.8222 | 50 | 6399.556 | 45 | 13
56 | 2898.901 | 36.41142 | 50 | 6399.556 | 44 | 13
57 | 2909.417 | 37.55288 | 50 | 6399.556 | 43 | 13
58 | 2917.583 | 38.04144 | 50 | 6399.556 | 42 | 13
59 | 2924.824 | 37.9456 | 50 | 6399.556 | 41 | 13
60 | 2930.769 | 37.92472 | 50 | 6399.556 | 40 | 13
61 | 2937.363 | 38.44168 | 50 | 6399.556 | 39 | 13
62 | 2941.758 | 37.94777 | 50 | 6399.556 | 38 | 13
63 | 2945.747 | 37.85368 | 50 | 6399.556 | 37 | 13
64 | 2950.55 | 38.26628 | 50 | 6399.556 | 36 | 13
65 | 2954.231 | 38.17873 | 50 | 6399.556 | 35 | 13
66 | 2956.044 | 38.58839 | 50 | 6399.556 | 34 | 13
67 | 2959.341 | 37.903 | 50 | 6399.556 | 33 | 13
68 | 2964.483 | 37.89148 | 50 | 6399.556 | 32 | 13
69 | 2965.934 | 37.02604 | 50 | 6399.556 | 31 | 13
70 | 2968.462 | 37.03842 | 50 | 6399.556 | 30 | 13
71 | 2970.33 | 38.40278 | 50 | 6399.556 | 29 | 13
72 | 2972.22 | 38.0832 | 50 | 6399.556 | 28 | 13
73 | 2972.824 | 37.85728 | 50 | 6399.556 | 27 | 13
74 | 2973.912 | 37.8562 | 50 | 6399.556 | 26 | 13
75 | 2976.099 | 37.2816 | 50 | 6399.556 | 25 | 13
76 | 2978.857 | 36.94043 | 50 | 6399.556 | 24 | 13
77 | 2978.022 | 38.93427 | 50 | 6399.556 | 23 | 13
78 | 2979.604 | 37.28268 | 50 | 6399.556 | 22 | 13
79 | 2981.088 | 38.21984 | 50 | 6399.556 | 21 | 13
80 | 2981.099 | 37.9464 | 50 | 6399.556 | 20 | 13
81 | 2981.528 | 37.5428 | 50 | 6399.556 | 19 | 13
82 | 2983.319 | 37.23156 | 50 | 6399.556 | 18 | 13
83 | 2984.615 | 37.22396 | 50 | 6399.556 | 17 | 13
84 | 2983.693 | 37.54856 | 50 | 6399.556 | 16 | 13
85 | 2984.615 | 35.97197 | 50 | 6399.556 | 15 | 13
86 | 2985.714 | 37.04344 | 50 | 6399.556 | 14 | 13
87 | 2986.67 | 38.23676 | 50 | 6399.556 | 13 | 13
88 | 2986.813 | 37.65514 | 50 | 6399.556 | 12 | 13
89 | 2986.692 | 37.44702 | 50 | 6399.556 | 11 | 13
90 | 2986.703125 | 37.18602 | 50 | 6399.556 | 10 | 13
91 | 2987.912 | 37.17916 | 50 | 6399.556 | 9 | 13
92 | 2987.912 | 38.4103 | 50 | 6399.556 | 8 | 13
93 | 2987.835 | 38.54151 | 50 | 6399.556 | 7 | 13
94 | 2988.945 | 38.5516 | 50 | 6399.556 | 6 | 13
95 | 2988.956 | 38.195 | 50 | 6399.556 | 5 | 13
96 | 2989.011 | 38.19428 | 50 | 6399.556 | 4 | 13
97 | 2990.077 | 38.11596 | 50 | 6399.556 | 3 | 13
98 | 2989.033 | 37.54352 | 50 | 6399.556 | 2 | 13
99 | 2992.275 | 37.2546 | 50 | 6399.556 | 1 | 13
100 | 2990.11 | 37.2906 | 50 | 6399.556 | 0 | 13

## 原误差
| y_true | y_p | y_d
0 | 2717.333 | 2808.957 | 91.62354
1 | 2717.333 | 2808.977 | 91.6438
2 | 2717.333 | 2809.59 | 92.25635
3 | 2717.333 | 2809.951 | 92.61768
4 | 2717.333 | 2810.393 | 93.05957
5 | 2717.333 | 2810.663 | 93.32959
6 | 2717.333 | 2811.12 | 93.78662
7 | 2717.333 | 2811.392 | 94.05835
8 | 2717.333 | 2811.86 | 94.52661
9 | 2717.333 | 2812.396 | 95.06274
10 | 2717.333 | 2812.679 | 95.3457
11 | 2717.333 | 2812.949 | 95.61621
12 | 2717.333 | 2813.206 | 95.87305
13 | 2717.333 | 2813.571 | 96.2373
14 | 2717.333 | 2813.9 | 96.56689
15 | 2717.333 | 2814.24 | 96.90723
16 | 2717.333 | 2814.01 | 96.67725
17 | 2717.333 | 2814.234 | 96.90088
18 | 2717.333 | 2814.197 | 96.86328125
19 | 2717.333 | 2814.064 | 96.73096
20 | 2717.333 | 2814.431 | 97.0979
21 | 2717.333 | 2814.525 | 97.19214
22 | 2717.333 | 2814.718 | 97.38501
23 | 2717.333 | 2814.814 | 97.48046875
24 | 2717.333 | 2814.845 | 97.51196
25 | 2717.333 | 2814.94 | 97.60718
26 | 2717.333 | 2815.082 | 97.74878
27 | 2717.333 | 2815.043 | 97.70996
28 | 2717.333 | 2815.15 | 97.81640625
29 | 2717.333 | 2815.249 | 97.91602
30 | 2717.333 | 2815.186 | 97.85278
31 | 2717.333 | 2815.378 | 98.04492
32 | 2717.333 | 2815.407 | 98.07421875
33 | 2717.333 | 2814.933 | 97.59937
34 | 2717.333 | 2815.28 | 97.94629
35 | 2717.333 | 2815.24 | 97.90625
36 | 2717.333 | 2815.07 | 97.73657
37 | 2717.333 | 2815.582 | 98.24878
38 | 2717.333 | 2815.571 | 98.2373
39 | 2717.333 | 2815.714 | 98.38086
40 | 2717.333 | 2815.894 | 98.56104
41 | 2717.333 | 2815.896 | 98.56323
42 | 2717.333 | 2815.908 | 98.5752
43 | 2717.333 | 2815.808 | 98.47437
44 | 2717.333 | 2816.083 | 98.75
45 | 2717.333 | 2816.165 | 98.83154
46 | 2717.333 | 2816.256 | 98.9231
47 | 2717.333 | 2816.41 | 99.0769
48 | 2717.333 | 2816.775 | 99.44140625
49 | 2717.333 | 2817.045 | 99.71167
50 | 2717.333 | 2817.033 | 99.69995
51 | 2717.333 | 2817.265625 | 99.93237
52 | 2717.333 | 2817.471 | 100.1379
53 | 2717.333 | 2817.604 | 100.2703
54 | 2717.333 | 2817.625 | 100.2913
55 | 2717.333 | 2817.713 | 100.3799
56 | 2717.333 | 2817.996 | 100.6626
57 | 2717.333 | 2818.177 | 100.844
58 | 2717.333 | 2818.262 | 100.9287
59 | 2717.333 | 2818.411 | 101.0774
60 | 2717.333 | 2818.556 | 101.2229
61 | 2717.333 | 2818.757 | 101.4236
62 | 2717.333 | 2818.825 | 101.4919
63 | 2717.333 | 2818.96 | 101.6272
64 | 2717.333 | 2819.006 | 101.6724
65 | 2717.333 | 2818.854 | 101.5212
66 | 2717.333 | 2818.973 | 101.6401
67 | 2717.333 | 2818.926 | 101.5928
68 | 2717.333 | 2819.019 | 101.6858
69 | 2717.333 | 2819.11 | 101.7764
70 | 2717.333 | 2819.019 | 101.686
71 | 2717.333 | 2818.845 | 101.5122
72 | 2717.333 | 2818.883 | 101.55
73 | 2717.333 | 2818.743 | 101.4094
74 | 2717.333 | 2818.821 | 101.4875
75 | 2717.333 | 2818.832 | 101.499
76 | 2717.333 | 2818.932 | 101.5986
77 | 2717.333 | 2818.752 | 101.4187
78 | 2717.333 | 2818.771 | 101.4377
79 | 2717.333 | 2818.941 | 101.6079
80 | 2717.333 | 2818.813 | 101.4797
81 | 2717.333 | 2818.973 | 101.6394
82 | 2717.333 | 2819.004 | 101.6709
83 | 2717.333 | 2819.515625 | 102.1824
84 | 2717.333 | 2819.96 | 102.6265
85 | 2717.333 | 2820.465 | 103.1313
86 | 2717.333 | 2820.583 | 103.25
87 | 2717.333 | 2820.955 | 103.6218
88 | 2717.333 | 2821.025 | 103.6921
89 | 2717.333 | 2821.109 | 103.7754
90 | 2717.333 | 2821.23 | 103.8972
91 | 2717.333 | 2821.355 | 104.0222
92 | 2717.333 | 2821.139 | 103.8057
93 | 2717.333 | 2821.134 | 103.801
94 | 2717.333 | 2821.488 | 104.1543
95 | 2717.333 | 2821.992 | 104.6584
96 | 2717.333 | 2821.995 | 104.6621
97 | 2717.333 | 2821.974 | 104.6411
98 | 2717.333 | 2821.602 | 104.2683
99 | 2717.333 | 2818.677 | 101.344
100 | 2717.333 | 2816.923 | 99.59009
101 | 2540.889 | 2812.145 | 271.2563
102 | 2540.889 | 2812.179 | 271.29
103 | 2540.889 | 2812.195 | 271.3057
104 | 2540.889 | 2812.217 | 271.3284
105 | 2540.889 | 2812.224 | 271.3354
106 | 2540.889 | 2812.249 | 271.3604
107 | 2540.889 | 2812.258 | 271.3691
108 | 2540.889 | 2812.278 | 271.3894
109 | 2540.889 | 2812.302 | 271.4133
110 | 2540.889 | 2812.318 | 271.4294
111 | 2540.889 | 2812.34375 | 271.4548
112 | 2540.889 | 2812.397 | 271.5081
113 | 2540.889 | 2812.431 | 271.5417
114 | 2540.889 | 2812.484375 | 271.5955
115 | 2540.889 | 2812.627 | 271.7385
116 | 2540.889 | 2812.848 | 271.9595
117 | 2540.889 | 2812.939 | 272.0503
118 | 2540.889 | 2813.058 | 272.1687
119 | 2540.889 | 2813.207 | 272.3176
120 | 2540.889 | 2813.388 | 272.4988
121 | 2540.889 | 2813.479 | 272.5898
122 | 2540.889 | 2813.671 | 272.782
123 | 2540.889 | 2813.885 | 272.9966
124 | 2540.889 | 2813.989 | 273.0996
125 | 2540.889 | 2814.099 | 273.2102
126 | 2540.889 | 2814.3 | 273.4114
127 | 2540.889 | 2814.432 | 273.543
128 | 2540.889 | 2814.605 | 273.7158
129 | 2540.889 | 2814.706 | 273.8169
130 | 2540.889 | 2814.76 | 273.8716
131 | 2540.889 | 2814.93 | 274.0415
132 | 2540.889 | 2815.036 | 274.147
133 | 2540.889 | 2814.94 | 274.0513
134 | 2540.889 | 2815.177 | 274.2878
135 | 2540.889 | 2815.243 | 274.3538
136 | 2540.889 | 2815.23 | 274.3416
137 | 2540.889 | 2815.46 | 274.5708
138 | 2540.889 | 2815.672 | 274.7834
139 | 2540.889 | 2815.783 | 274.8945
140 | 2540.889 | 2815.986 | 275.0974
141 | 2540.889 | 2815.971 | 275.0825
142 | 2540.889 | 2816.083 | 275.1936
143 | 2540.889 | 2816.165 | 275.2759
144 | 2540.889 | 2816.295 | 275.40625
145 | 2540.889 | 2816.467 | 275.5784
146 | 2540.889 | 2816.635 | 275.7466
147 | 2540.889 | 2816.715 | 275.8259
148 | 2540.889 | 2816.805 | 275.9163
149 | 2540.889 | 2817.234 | 276.3447
150 | 2540.889 | 2817.442 | 276.5532
151 | 2540.889 | 2817.607 | 276.7185
152 | 2540.889 | 2817.748 | 276.8586
153 | 2540.889 | 2817.901 | 277.0117
154 | 2540.889 | 2818.213 | 277.3245
155 | 2540.889 | 2818.603 | 277.7136
156 | 2540.889 | 2818.57 | 277.6807
157 | 2540.889 | 2818.823 | 277.9346
158 | 2540.889 | 2818.959 | 278.0706
159 | 2540.889 | 2819.158 | 278.2693
160 | 2540.889 | 2819.327 | 278.4377
161 | 2540.889 | 2819.308 | 278.4189
162 | 2540.889 | 2819.487 | 278.5984
163 | 2540.889 | 2819.556 | 278.667
164 | 2540.889 | 2819.558 | 278.6692
165 | 2540.889 | 2819.401 | 278.5117
166 | 2540.889 | 2819.249 | 278.3599
167 | 2540.889 | 2819.147 | 278.2585
168 | 2540.889 | 2819.012 | 278.1235
169 | 2540.889 | 2818.924 | 278.0354
170 | 2540.889 | 2818.696 | 277.8074
171 | 2540.889 | 2818.6 | 277.7107
172 | 2540.889 | 2818.501 | 277.6125
173 | 2540.889 | 2818.438 | 277.5488
174 | 2540.889 | 2818.469 | 277.5806
175 | 2540.889 | 2818.571 | 277.6821
176 | 2540.889 | 2818.66 | 277.7712
177 | 2540.889 | 2818.742 | 277.853
178 | 2540.889 | 2818.826 | 277.9373
179 | 2540.889 | 2818.929 | 278.0405
180 | 2540.889 | 2819.022 | 278.1331
181 | 2540.889 | 2819.106 | 278.217
182 | 2540.889 | 2819.195 | 278.3064
183 | 2540.889 | 2819.3 | 278.4109
184 | 2540.889 | 2819.374 | 278.4851
185 | 2540.889 | 2819.474 | 278.5852
186 | 2540.889 | 2819.569 | 278.6802
187 | 2540.889 | 2819.656 | 278.7668
188 | 2540.889 | 2819.746 | 278.8567
189 | 2540.889 | 2819.838 | 278.9492
190 | 2540.889 | 2819.927 | 279.0386
191 | 2540.889 | 2820.032 | 279.1431
192 | 2540.889 | 2820.133 | 279.2441
193 | 2540.889 | 2820.225 | 279.3364
194 | 2540.889 | 2820.163 | 279.2744
195 | 2540.889 | 2820.019 | 279.1301
196 | 2540.889 | 2820.004 | 279.1152
197 | 2540.889 | 2819.886 | 278.9968
198 | 2540.889 | 2819.715 | 278.8264
199 | 2540.889 | 2819.511 | 278.6226
200 | 2540.889 | 2819.193 | 278.3044
201 | 2540.889 | 2815.28 | 274.390625
202 | 2240.889 | 2808.29 | 567.4006
203 | 2240.889 | 2808.392 | 567.5032
204 | 2240.889 | 2808.652 | 567.7634
205 | 2240.889 | 2808.913 | 568.0244
206 | 2240.889 | 2809.121 | 568.2322
207 | 2240.889 | 2809.255 | 568.3665
208 | 2240.889 | 2809.524 | 568.635
209 | 2240.889 | 2809.686 | 568.796875
210 | 2240.889 | 2809.848 | 568.9587
211 | 2240.889 | 2810.046 | 569.1572
212 | 2240.889 | 2810.121 | 569.2319
213 | 2240.889 | 2810.266 | 569.3774
214 | 2240.889 | 2810.201 | 569.3118
215 | 2240.889 | 2810.4 | 569.5115
216 | 2240.889 | 2810.401 | 569.5117
217 | 2240.889 | 2810.542 | 569.6526
218 | 2240.889 | 2810.677 | 569.7886
219 | 2240.889 | 2810.661 | 569.7725
220 | 2240.889 | 2810.784 | 569.8955
221 | 2240.889 | 2810.904 | 570.0149
222 | 2240.889 | 2811.017 | 570.1284
223 | 2240.889 | 2811.125 | 570.2358
224 | 2240.889 | 2811.27 | 570.3811
225 | 2240.889 | 2811.354 | 570.4646
226 | 2240.889 | 2811.704 | 570.8149
227 | 2240.889 | 2811.823 | 570.9341
228 | 2240.889 | 2812.389 | 571.4998
229 | 2240.889 | 2812.689 | 571.7998
230 | 2240.889 | 2813.104 | 572.2146
231 | 2240.889 | 2813.4 | 572.511
232 | 2240.889 | 2813.734 | 572.8447
233 | 2240.889 | 2814.087 | 573.1985
234 | 2240.889 | 2814.485 | 573.5962
235 | 2240.889 | 2814.95 | 574.0615
236 | 2240.889 | 2815.392 | 574.5029
237 | 2240.889 | 2815.485 | 574.5962
238 | 2240.889 | 2815.87 | 574.9807
239 | 2240.889 | 2816.283 | 575.3945
240 | 2240.889 | 2816.309 | 575.4199
241 | 2240.889 | 2816.506 | 575.6171875
242 | 2240.889 | 2816.66 | 575.7712
243 | 2240.889 | 2816.519 | 575.6304
244 | 2240.889 | 2816.637 | 575.7485
245 | 2240.889 | 2816.508 | 575.6191
246 | 2240.889 | 2816.473 | 575.5837
247 | 2240.889 | 2816.434 | 575.5449
248 | 2240.889 | 2816.515 | 575.626
249 | 2240.889 | 2816.56 | 575.6711
250 | 2240.889 | 2816.482 | 575.5935
251 | 2240.889 | 2816.515 | 575.6262
252 | 2240.889 | 2816.45 | 575.5615
253 | 2240.889 | 2816.569 | 575.6796875
254 | 2240.889 | 2816.564 | 575.675
255 | 2240.889 | 2816.5625 | 575.6736
256 | 2240.889 | 2816.545 | 575.6558
257 | 2240.889 | 2816.653 | 575.7644
258 | 2240.889 | 2816.597 | 575.7078
259 | 2240.889 | 2816.464 | 575.5752
260 | 2240.889 | 2816.6 | 575.7114
261 | 2240.889 | 2816.769 | 575.8801
262 | 2240.889 | 2816.662 | 575.7732
263 | 2240.889 | 2816.63 | 575.741
264 | 2240.889 | 2816.73 | 575.8413
265 | 2240.889 | 2816.693 | 575.804
266 | 2240.889 | 2816.721 | 575.8318
267 | 2240.889 | 2816.596 | 575.7073
268 | 2240.889 | 2816.527 | 575.6382
269 | 2240.889 | 2816.701 | 575.8125
270 | 2240.889 | 2817.062 | 576.1733
271 | 2240.889 | 2817.245 | 576.3564
272 | 2240.889 | 2817.231 | 576.3418
273 | 2240.889 | 2817.411 | 576.5217
274 | 2240.889 | 2817.563 | 576.6741
275 | 2240.889 | 2817.39 | 576.5007
276 | 2240.889 | 2817.539 | 576.6501
277 | 2240.889 | 2817.039 | 576.1499
278 | 2240.889 | 2816.74 | 575.8511
279 | 2240.889 | 2816.256 | 575.3671875
280 | 2240.889 | 2815.833 | 574.9441
281 | 2240.889 | 2815.366 | 574.4771
282 | 2240.889 | 2815.241 | 574.3525
283 | 2240.889 | 2814.945 | 574.0559
284 | 2240.889 | 2814.966 | 574.0774
285 | 2240.889 | 2815.092 | 574.2034
286 | 2240.889 | 2815.138 | 574.2488
287 | 2240.889 | 2815.211 | 574.3223
288 | 2240.889 | 2815.256 | 574.3671875
289 | 2240.889 | 2815.308 | 574.4194
290 | 2240.889 | 2815.387 | 574.498
291 | 2240.889 | 2815.228 | 574.3386
292 | 2240.889 | 2815.091 | 574.2017
293 | 2240.889 | 2815.028 | 574.1394
294 | 2240.889 | 2814.548 | 573.6589
295 | 2240.889 | 2814.128 | 573.239
296 | 2240.889 | 2813.572 | 572.6831
297 | 2240.889 | 2812.933 | 572.0437
298 | 2240.889 | 2812.282 | 571.3928
299 | 2240.889 | 2811.261 | 570.3726
300 | 2240.889 | 2809.779 | 568.8904
301 | 2240.889 | 2808.349 | 567.4604
302 | 2240.889 | 2807.847 | 566.958
303 | 2725.333 | 2813.76 | 88.42676
304 | 2725.333 | 2813.912 | 88.57886
305 | 2725.333 | 2814.287 | 88.9541
306 | 2725.333 | 2814.569 | 89.23608
307 | 2725.333 | 2814.883 | 89.5498
308 | 2725.333 | 2815.185 | 89.85181
309 | 2725.333 | 2815.307 | 89.97363
310 | 2725.333 | 2815.375 | 90.04224
311 | 2725.333 | 2815.394 | 90.0603
312 | 2725.333 | 2815.667 | 90.33398
313 | 2725.333 | 2815.718 | 90.38501
314 | 2725.333 | 2815.724 | 90.39038
315 | 2725.333 | 2815.894 | 90.56079
316 | 2725.333 | 2815.826 | 90.49268
317 | 2725.333 | 2815.962 | 90.62842
318 | 2725.333 | 2816.166 | 90.83228
319 | 2725.333 | 2816.084 | 90.75073
320 | 2725.333 | 2816.238 | 90.9043
321 | 2725.333 | 2816.29 | 90.95679
322 | 2725.333 | 2816.36 | 91.02686
323 | 2725.333 | 2816.329 | 90.99585
324 | 2725.333 | 2816.397 | 91.06348
325 | 2725.333 | 2816.614 | 91.28076
326 | 2725.333 | 2816.603 | 91.26929
327 | 2725.333 | 2816.664 | 91.33057
328 | 2725.333 | 2816.855 | 91.52173
329 | 2725.333 | 2816.954 | 91.62036
330 | 2725.333 | 2816.962 | 91.62866
331 | 2725.333 | 2817.151 | 91.81738
332 | 2725.333 | 2817.298 | 91.96436
333 | 2725.333 | 2817.315 | 91.98145
334 | 2725.333 | 2817.493 | 92.15942
335 | 2725.333 | 2817.336 | 92.00293
336 | 2725.333 | 2817.564 | 92.2312
337 | 2725.333 | 2817.439 | 92.10571
338 | 2725.333 | 2817.566 | 92.23291
339 | 2725.333 | 2817.61 | 92.27661
340 | 2725.333 | 2817.644 | 92.31104
341 | 2725.333 | 2817.633 | 92.2998
342 | 2725.333 | 2817.716 | 92.38306
343 | 2725.333 | 2817.729 | 92.396
344 | 2725.333 | 2817.725 | 92.39136
345 | 2725.333 | 2817.885 | 92.55127
346 | 2725.333 | 2817.97 | 92.63696
347 | 2725.333 | 2817.849 | 92.515625
348 | 2725.333 | 2817.915 | 92.5813
349 | 2725.333 | 2818.085 | 92.7522
350 | 2725.333 | 2817.984375 | 92.65112
351 | 2725.333 | 2818.098 | 92.76514
352 | 2725.333 | 2818.087 | 92.75366
353 | 2725.333 | 2818.221 | 92.88745
354 | 2725.333 | 2818.247 | 92.91333
355 | 2725.333 | 2818.295 | 92.96191
356 | 2725.333 | 2818.537 | 93.20337
357 | 2725.333 | 2818.716 | 93.38232
358 | 2725.333 | 2818.798 | 93.46509
359 | 2725.333 | 2819.124 | 93.79077
360 | 2725.333 | 2819.303 | 93.96997
361 | 2725.333 | 2819.402 | 94.06885
362 | 2725.333 | 2819.569 | 94.23608
363 | 2725.333 | 2819.685 | 94.3515625
364 | 2725.333 | 2819.844 | 94.51123
365 | 2725.333 | 2820.137 | 94.8042
366 | 2725.333 | 2820.299 | 94.96582
367 | 2725.333 | 2820.446 | 95.11279
368 | 2725.333 | 2820.648 | 95.31445
369 | 2725.333 | 2820.796 | 95.46313
370 | 2725.333 | 2821.115 | 95.78198
371 | 2725.333 | 2821.135 | 95.80151
372 | 2725.333 | 2821.206 | 95.8728
373 | 2725.333 | 2821.396 | 96.06299
374 | 2725.333 | 2821.393 | 96.05981
375 | 2725.333 | 2821.39 | 96.0564
376 | 2725.333 | 2821.561 | 96.22803
377 | 2725.333 | 2821.587 | 96.25366
378 | 2725.333 | 2821.571 | 96.23755
379 | 2725.333 | 2821.65625 | 96.323
380 | 2725.333 | 2821.649 | 96.31592
381 | 2725.333 | 2821.591 | 96.25732
382 | 2725.333 | 2821.553 | 96.21997
383 | 2725.333 | 2821.678 | 96.34497
384 | 2725.333 | 2821.715 | 96.38184
385 | 2725.333 | 2821.593 | 96.25928
386 | 2725.333 | 2821.567 | 96.23413
387 | 2725.333 | 2821.618 | 96.28467
388 | 2725.333 | 2821.704 | 96.37036
389 | 2725.333 | 2821.633 | 96.29956
390 | 2725.333 | 2821.753 | 96.41992
391 | 2725.333 | 2821.655 | 96.32178
392 | 2725.333 | 2821.817 | 96.4834
393 | 2725.333 | 2821.835 | 96.5022
394 | 2725.333 | 2821.833 | 96.49951
395 | 2725.333 | 2821.915 | 96.58203125
396 | 2725.333 | 2822.021 | 96.6875
397 | 2725.333 | 2822.021 | 96.68799
398 | 2725.333 | 2822.119 | 96.78589
399 | 2725.333 | 2822.238 | 96.90479
400 | 2725.333 | 2822.342 | 97.00854
401 | 2725.333 | 2822.366 | 97.0332
402 | 2725.333 | 2822.002 | 96.6687
403 | 2725.333 | 2820.17 | 94.83691
404 | 2473.778 | 2812.02 | 338.2419
405 | 2473.778 | 2812.034 | 338.2566
406 | 2473.778 | 2812.263 | 338.4856
407 | 2473.778 | 2812.397 | 338.6194
408 | 2473.778 | 2812.524 | 338.7458
409 | 2473.778 | 2812.639 | 338.8616
410 | 2473.778 | 2812.753 | 338.9751
411 | 2473.778 | 2812.86 | 339.0818
412 | 2473.778 | 2812.917 | 339.1389
413 | 2473.778 | 2813.074 | 339.2966
414 | 2473.778 | 2813.176 | 339.3982
415 | 2473.778 | 2813.185 | 339.4072
416 | 2473.778 | 2813.327 | 339.5488
417 | 2473.778 | 2813.414 | 339.636
418 | 2473.778 | 2813.525 | 339.7471
419 | 2473.778 | 2813.503 | 339.7256
420 | 2473.778 | 2813.625 | 339.8469
421 | 2473.778 | 2813.776 | 339.9985
422 | 2473.778 | 2813.799 | 340.0212
423 | 2473.778 | 2813.682 | 339.9038
424 | 2473.778 | 2813.769 | 339.9907
425 | 2473.778 | 2813.996 | 340.2185
426 | 2473.778 | 2814.041 | 340.2634
427 | 2473.778 | 2813.991 | 340.2131
428 | 2473.778 | 2814.077 | 340.2993
429 | 2473.778 | 2814.044 | 340.2664
430 | 2473.778 | 2814.149 | 340.3713
431 | 2473.778 | 2814.362 | 340.5845
432 | 2473.778 | 2814.616 | 340.8384
433 | 2473.778 | 2814.764 | 340.9858
434 | 2473.778 | 2815.026 | 341.2478
435 | 2473.778 | 2815.094 | 341.3157
436 | 2473.778 | 2815.298 | 341.5205
437 | 2473.778 | 2815.468 | 341.6904
438 | 2473.778 | 2815.817 | 342.0396
439 | 2473.778 | 2815.999 | 342.2207
440 | 2473.778 | 2816.234 | 342.4558
441 | 2473.778 | 2816.452 | 342.6743
442 | 2473.778 | 2816.193 | 342.415
443 | 2473.778 | 2816.627 | 342.8491
444 | 2473.778 | 2816.716 | 342.9382
445 | 2473.778 | 2816.955 | 343.1775
446 | 2473.778 | 2816.976 | 343.1982
447 | 2473.778 | 2817.009 | 343.2307
448 | 2473.778 | 2816.996 | 343.2183
449 | 2473.778 | 2817.027 | 343.2488
450 | 2473.778 | 2816.997 | 343.219
451 | 2473.778 | 2817.093 | 343.3149
452 | 2473.778 | 2817.184 | 343.4065
453 | 2473.778 | 2817.401 | 343.6228
454 | 2473.778 | 2816.783 | 343.0049
455 | 2473.778 | 2817.238 | 343.4604
456 | 2473.778 | 2816.879 | 343.1008
457 | 2473.778 | 2816.858 | 343.0798
458 | 2473.778 | 2817.096 | 343.3179
459 | 2473.778 | 2817.463 | 343.6853
460 | 2473.778 | 2817.227 | 343.4495
461 | 2473.778 | 2817.201 | 343.4233
462 | 2473.778 | 2817.066 | 343.2881
463 | 2473.778 | 2816.939 | 343.1616
464 | 2473.778 | 2816.838 | 343.0601
465 | 2473.778 | 2816.71 | 342.9319
466 | 2473.778 | 2816.607 | 342.8291
467 | 2473.778 | 2816.518 | 342.7402
468 | 2473.778 | 2816.453 | 342.6755
469 | 2473.778 | 2816.341 | 342.5627
470 | 2473.778 | 2816.222 | 342.4438
471 | 2473.778 | 2816.194 | 342.416
472 | 2473.778 | 2815.971 | 342.1929
473 | 2473.778 | 2815.84375 | 342.0659
474 | 2473.778 | 2815.751 | 341.9736
475 | 2473.778 | 2815.691 | 341.9133
476 | 2473.778 | 2815.362 | 341.5837
477 | 2473.778 | 2815.126 | 341.3484
478 | 2473.778 | 2815.289 | 341.5115
479 | 2473.778 | 2815.175 | 341.3975
480 | 2473.778 | 2815.009 | 341.2314
481 | 2473.778 | 2814.918 | 341.1404
482 | 2473.778 | 2814.871 | 341.0935
483 | 2473.778 | 2814.903 | 341.125
484 | 2473.778 | 2814.982 | 341.2043
485 | 2473.778 | 2815.161 | 341.3828125
486 | 2473.778 | 2814.974 | 341.1965
487 | 2473.778 | 2814.591 | 340.8127
488 | 2473.778 | 2814.723 | 340.9456
489 | 2473.778 | 2814.774 | 340.9961
490 | 2473.778 | 2815.101 | 341.3228
491 | 2473.778 | 2814.941 | 341.1636
492 | 2473.778 | 2814.729 | 340.9517
493 | 2473.778 | 2814.658 | 340.8804
494 | 2473.778 | 2814.533 | 340.7549
495 | 2473.778 | 2814.319 | 340.5415
496 | 2473.778 | 2813.862 | 340.0845
497 | 2473.778 | 2813.621 | 339.8428
498 | 2473.778 | 2813.546 | 339.7683
499 | 2473.778 | 2812.942 | 339.1638
500 | 2473.778 | 2812.9375 | 339.1597
501 | 2473.778 | 2812.138 | 338.3599
502 | 2473.778 | 2810.881 | 337.1028
503 | 2473.778 | 2810.663 | 336.885
504 | 2473.778 | 2811.009 | 337.2307
505 | 2631.111 | 2808.206 | 177.0952
506 | 2631.111 | 2808.325 | 177.2136
507 | 2631.111 | 2808.545 | 177.4343
508 | 2631.111 | 2808.944 | 177.8328
509 | 2631.111 | 2809.399 | 178.2881
510 | 2631.111 | 2809.839 | 178.7283
511 | 2631.111 | 2810.144 | 179.0325
512 | 2631.111 | 2810.539 | 179.4277
513 | 2631.111 | 2810.993 | 179.8823
514 | 2631.111 | 2811.166 | 180.0544
515 | 2631.111 | 2811.594 | 180.4824
516 | 2631.111 | 2811.947 | 180.8354
517 | 2631.111 | 2812.209 | 181.0979
518 | 2631.111 | 2812.441 | 181.3301
519 | 2631.111 | 2812.794 | 181.6831
520 | 2631.111 | 2812.83 | 181.7192
521 | 2631.111 | 2813.349 | 182.2383
522 | 2631.111 | 2813.657 | 182.5459
523 | 2631.111 | 2813.904 | 182.7932
524 | 2631.111 | 2814.182 | 183.0706
525 | 2631.111 | 2814.218 | 183.1067
526 | 2631.111 | 2814.39 | 183.2788
527 | 2631.111 | 2814.596 | 183.4854
528 | 2631.111 | 2814.827 | 183.7156
529 | 2631.111 | 2814.982 | 183.8713
530 | 2631.111 | 2815.142 | 184.0305
531 | 2631.111 | 2815.293 | 184.1816
532 | 2631.111 | 2815.412 | 184.3005
533 | 2631.111 | 2815.538 | 184.4272
534 | 2631.111 | 2815.665 | 184.5542
535 | 2631.111 | 2815.791 | 184.6794
536 | 2631.111 | 2815.922 | 184.811
537 | 2631.111 | 2816.112 | 185.0012
538 | 2631.111 | 2816.198 | 185.0874
539 | 2631.111 | 2816.324 | 185.2126
540 | 2631.111 | 2816.384 | 185.2727
541 | 2631.111 | 2816.581 | 185.4695
542 | 2631.111 | 2816.667 | 185.5554
543 | 2631.111 | 2816.857 | 185.7458
544 | 2631.111 | 2816.949 | 185.8384
545 | 2631.111 | 2817.14 | 186.0286
546 | 2631.111 | 2817.245 | 186.1343
547 | 2631.111 | 2817.371 | 186.2595
548 | 2631.111 | 2817.47 | 186.3586
549 | 2631.111 | 2817.654 | 186.5425
550 | 2631.111 | 2817.668 | 186.5569
551 | 2631.111 | 2817.839 | 186.7275
552 | 2631.111 | 2817.925 | 186.8137
553 | 2631.111 | 2817.863 | 186.752
554 | 2631.111 | 2817.995 | 186.8843
555 | 2631.111 | 2818.074 | 186.9626
556 | 2631.111 | 2818.071 | 186.9602
557 | 2631.111 | 2818.123 | 187.0117
558 | 2631.111 | 2818.027 | 186.9155
559 | 2631.111 | 2817.957 | 186.8462
560 | 2631.111 | 2818.331 | 187.2202
561 | 2631.111 | 2818.061 | 186.9495
562 | 2631.111 | 2818.112 | 187.001
563 | 2631.111 | 2818.137 | 187.0256
564 | 2631.111 | 2818.094 | 186.9829
565 | 2631.111 | 2817.984375 | 186.8733
566 | 2631.111 | 2818.083 | 186.9719
567 | 2631.111 | 2818.205 | 187.09375
568 | 2631.111 | 2818.358 | 187.2466
569 | 2631.111 | 2818.325 | 187.2141
570 | 2631.111 | 2818.54 | 187.4287
571 | 2631.111 | 2818.724 | 187.6125
572 | 2631.111 | 2818.884 | 187.7732
573 | 2631.111 | 2818.968 | 187.8564
574 | 2631.111 | 2820.003 | 188.8921
575 | 2631.111 | 2821.106 | 189.9951
576 | 2631.111 | 2822.138 | 191.0266
577 | 2631.111 | 2822.589 | 191.4783
578 | 2631.111 | 2822.778 | 191.6665
579 | 2631.111 | 2822.896 | 191.7854
580 | 2631.111 | 2822.942 | 191.8311
581 | 2631.111 | 2822.807 | 191.6963
582 | 2631.111 | 2822.604 | 191.4927
583 | 2631.111 | 2822.366 | 191.2549
584 | 2631.111 | 2821.991 | 190.8799
585 | 2631.111 | 2821.925 | 190.8137
586 | 2631.111 | 2822.031 | 190.9199
587 | 2631.111 | 2822.136 | 191.0251
588 | 2631.111 | 2822.104 | 190.9932
589 | 2631.111 | 2822.211 | 191.0996
590 | 2631.111 | 2821.766 | 190.655
591 | 2631.111 | 2822.147 | 191.0356
592 | 2631.111 | 2822.569 | 191.4578
593 | 2631.111 | 2822.377 | 191.2659
594 | 2631.111 | 2822.332 | 191.2205
595 | 2631.111 | 2822.686 | 191.5745
596 | 2631.111 | 2822.931 | 191.8203125
597 | 2631.111 | 2823.322 | 192.2107
598 | 2631.111 | 2823.385 | 192.2739
599 | 2631.111 | 2823.631 | 192.5198
600 | 2631.111 | 2824.094 | 192.9829
601 | 2631.111 | 2824.267 | 193.156
602 | 2631.111 | 2823.893 | 192.782
603 | 2631.111 | 2823.556 | 192.4451
604 | 2631.111 | 2821.156 | 190.0449
605 | 2631.111 | 2814.935 | 183.8237
606 | 2527.556 | 2812.692 | 285.1365
607 | 2527.556 | 2812.701 | 285.145
608 | 2527.556 | 2812.897 | 285.3418
609 | 2527.556 | 2813.098 | 285.542
610 | 2527.556 | 2813.206 | 285.6504
611 | 2527.556 | 2813.417 | 285.8618
612 | 2527.556 | 2813.512 | 285.9563
613 | 2527.556 | 2813.659 | 286.1033
614 | 2527.556 | 2813.823 | 286.2673
615 | 2527.556 | 2813.819 | 286.2634
616 | 2527.556 | 2813.918 | 286.3623
617 | 2527.556 | 2813.942 | 286.386
618 | 2527.556 | 2814.01 | 286.4546
619 | 2527.556 | 2814.074 | 286.5181
620 | 2527.556 | 2814.186 | 286.6306
621 | 2527.556 | 2814.196 | 286.640625
622 | 2527.556 | 2814.206 | 286.6501
623 | 2527.556 | 2814.279 | 286.7236
624 | 2527.556 | 2814.351 | 286.7952
625 | 2527.556 | 2814.399 | 286.8435
626 | 2527.556 | 2814.524 | 286.968
627 | 2527.556 | 2814.367 | 286.8118
628 | 2527.556 | 2814.558 | 287.0024
629 | 2527.556 | 2814.696 | 287.140625
630 | 2527.556 | 2815.026 | 287.4702
631 | 2527.556 | 2815.103 | 287.5476
632 | 2527.556 | 2815.215 | 287.6597
633 | 2527.556 | 2815.457 | 287.9011
634 | 2527.556 | 2815.6875 | 288.1318
635 | 2527.556 | 2815.864 | 288.3081
636 | 2527.556 | 2815.838 | 288.2827
637 | 2527.556 | 2816.162 | 288.6062
638 | 2527.556 | 2816.224 | 288.6682
639 | 2527.556 | 2816.471 | 288.9153
640 | 2527.556 | 2816.618 | 289.062
641 | 2527.556 | 2816.646 | 289.0903
642 | 2527.556 | 2816.852 | 289.2966
643 | 2527.556 | 2817.07 | 289.5144
644 | 2527.556 | 2817.393 | 289.8372
645 | 2527.556 | 2817.217 | 289.6614
646 | 2527.556 | 2817.625 | 290.0693
647 | 2527.556 | 2817.863 | 290.3071
648 | 2527.556 | 2817.616 | 290.0601
649 | 2527.556 | 2818.093 | 290.5371
650 | 2527.556 | 2818.173 | 290.6174
651 | 2527.556 | 2818.355 | 290.7998
652 | 2527.556 | 2818.352 | 290.7961
653 | 2527.556 | 2818.515625 | 290.96
654 | 2527.556 | 2818.324 | 290.7683
655 | 2527.556 | 2818.491 | 290.9355
656 | 2527.556 | 2818.517 | 290.9609375
657 | 2527.556 | 2818.327 | 290.7717
658 | 2527.556 | 2818.185 | 290.6294
659 | 2527.556 | 2817.901 | 290.3455
660 | 2527.556 | 2817.757 | 290.2017
661 | 2527.556 | 2817.579 | 290.0234375
662 | 2527.556 | 2817.41 | 289.854
663 | 2527.556 | 2817.19 | 289.6343
664 | 2527.556 | 2817.031 | 289.4749
665 | 2527.556 | 2816.88 | 289.3245
666 | 2527.556 | 2816.733 | 289.1772
667 | 2527.556 | 2816.553 | 288.9976
668 | 2527.556 | 2816.41 | 288.8545
669 | 2527.556 | 2816.227 | 288.6709
670 | 2527.556 | 2815.897 | 288.3416
671 | 2527.556 | 2815.843 | 288.2874
672 | 2527.556 | 2815.717 | 288.1609
673 | 2527.556 | 2815.459 | 287.9033
674 | 2527.556 | 2815.236 | 287.6799
675 | 2527.556 | 2815.124 | 287.5686
676 | 2527.556 | 2814.94 | 287.3843
677 | 2527.556 | 2814.667 | 287.1111
678 | 2527.556 | 2814.485 | 286.929
679 | 2527.556 | 2814.234 | 286.6785
680 | 2527.556 | 2814.128 | 286.5723
681 | 2527.556 | 2813.989 | 286.4331
682 | 2527.556 | 2813.801 | 286.2454
683 | 2527.556 | 2813.729 | 286.1733
684 | 2527.556 | 2813.669 | 286.1135
685 | 2527.556 | 2813.533 | 285.9778
686 | 2527.556 | 2813.387 | 285.8313
687 | 2527.556 | 2813.272 | 285.7161
688 | 2527.556 | 2813.329 | 285.7734375
689 | 2527.556 | 2813.272 | 285.7163
690 | 2527.556 | 2813.171 | 285.615
691 | 2527.556 | 2813.088 | 285.5327
692 | 2527.556 | 2813.256 | 285.7004
693 | 2527.556 | 2813.231 | 285.6758
694 | 2527.556 | 2813.158 | 285.6021
695 | 2527.556 | 2813.054 | 285.4985
696 | 2527.556 | 2813.068 | 285.5127
697 | 2527.556 | 2812.858 | 285.3025
698 | 2527.556 | 2812.758 | 285.2024
699 | 2527.556 | 2812.598 | 285.0427
700 | 2527.556 | 2812.424 | 284.8687
701 | 2527.556 | 2812.182 | 284.626
702 | 2527.556 | 2811.688 | 284.1328125
703 | 2527.556 | 2811.064 | 283.5083
704 | 2527.556 | 2810.344 | 282.7883
705 | 2527.556 | 2809.385 | 281.8291
706 | 2527.556 | 2809.332 | 281.7759
707 | 2668.889 | 2810.583 | 141.6936
708 | 2668.889 | 2810.716 | 141.8269
709 | 2668.889 | 2811.141 | 142.2524
710 | 2668.889 | 2811.357 | 142.4678
711 | 2668.889 | 2811.951 | 143.0618
712 | 2668.889 | 2812.44 | 143.5513
713 | 2668.889 | 2813.019 | 144.1296
714 | 2668.889 | 2813.292 | 144.4036
715 | 2668.889 | 2813.723 | 144.8342
716 | 2668.889 | 2813.939 | 145.05
717 | 2668.889 | 2814.128 | 145.2393
718 | 2668.889 | 2814.332 | 145.4429
719 | 2668.889 | 2814.52 | 145.6313
720 | 2668.889 | 2814.584 | 145.6953125
721 | 2668.889 | 2814.717 | 145.828125
722 | 2668.889 | 2814.85 | 145.9607
723 | 2668.889 | 2815.097 | 146.2085
724 | 2668.889 | 2815.333 | 146.4446
725 | 2668.889 | 2815.497 | 146.6082
726 | 2668.889 | 2815.429 | 146.5398
727 | 2668.889 | 2815.628 | 146.7395
728 | 2668.889 | 2815.875 | 146.9866
729 | 2668.889 | 2815.936 | 147.0466
730 | 2668.889 | 2816.115 | 147.2263
731 | 2668.889 | 2816.138 | 147.249
732 | 2668.889 | 2816.28 | 147.390625
733 | 2668.889 | 2816.296875 | 147.408
734 | 2668.889 | 2816.061 | 147.1716
735 | 2668.889 | 2816.069 | 147.1804
736 | 2668.889 | 2816.146 | 147.2571
737 | 2668.889 | 2815.903 | 147.0137
738 | 2668.889 | 2816.17 | 147.281
739 | 2668.889 | 2816.117 | 147.2283
740 | 2668.889 | 2816.091 | 147.2021
741 | 2668.889 | 2816.308 | 147.4189
742 | 2668.889 | 2816.141 | 147.2524
743 | 2668.889 | 2816.263 | 147.3743
744 | 2668.889 | 2816.002 | 147.1135
745 | 2668.889 | 2815.97 | 147.0811
746 | 2668.889 | 2816.623 | 147.7341
747 | 2668.889 | 2816.483 | 147.594
748 | 2668.889 | 2816.128 | 147.2393
749 | 2668.889 | 2816.304 | 147.4148
750 | 2668.889 | 2816.161 | 147.2717
751 | 2668.889 | 2816.232 | 147.3435
752 | 2668.889 | 2816.22 | 147.3313
753 | 2668.889 | 2816.188 | 147.2988
754 | 2668.889 | 2816.128 | 147.2395
755 | 2668.889 | 2815.982 | 147.093
756 | 2668.889 | 2815.963 | 147.074
757 | 2668.889 | 2816.26 | 147.3706
758 | 2668.889 | 2816.163 | 147.2744
759 | 2668.889 | 2816.107 | 147.2185
760 | 2668.889 | 2816.142 | 147.2532
761 | 2668.889 | 2816.05 | 147.1606
762 | 2668.889 | 2816.206 | 147.3174
763 | 2668.889 | 2816.247 | 147.3582
764 | 2668.889 | 2816.493 | 147.6045
765 | 2668.889 | 2816.151 | 147.2625
766 | 2668.889 | 2816.446 | 147.5571
767 | 2668.889 | 2816.491 | 147.6018
768 | 2668.889 | 2816.294 | 147.405
769 | 2668.889 | 2816.427 | 147.5383
770 | 2668.889 | 2816.682 | 147.7927
771 | 2668.889 | 2816.509 | 147.6199
772 | 2668.889 | 2816.513 | 147.6245
773 | 2668.889 | 2816.486 | 147.5969
774 | 2668.889 | 2816.804 | 147.9155
775 | 2668.889 | 2816.672 | 147.7832
776 | 2668.889 | 2816.6 | 147.7112
777 | 2668.889 | 2816.778 | 147.8889
778 | 2668.889 | 2816.604 | 147.7153
779 | 2668.889 | 2816.927 | 148.0381
780 | 2668.889 | 2817.043 | 148.1541
781 | 2668.889 | 2817.068 | 148.1787
782 | 2668.889 | 2816.656 | 147.7676
783 | 2668.889 | 2816.695 | 147.8062
784 | 2668.889 | 2816.393 | 147.5042
785 | 2668.889 | 2816.191 | 147.302
786 | 2668.889 | 2816.677 | 147.7883
787 | 2668.889 | 2816.259 | 147.3704
788 | 2668.889 | 2816.51 | 147.6216
789 | 2668.889 | 2817.003 | 148.1138
790 | 2668.889 | 2816.104 | 147.2146
791 | 2668.889 | 2815.857 | 146.9683
792 | 2668.889 | 2815.971 | 147.0823
793 | 2668.889 | 2815.963 | 147.0737
794 | 2668.889 | 2816.305 | 147.4165
795 | 2668.889 | 2815.846 | 146.9568
796 | 2668.889 | 2815.935 | 147.0464
797 | 2668.889 | 2815.845 | 146.9561
798 | 2668.889 | 2815.857 | 146.9685
799 | 2668.889 | 2815.716 | 146.8267
800 | 2668.889 | 2815.625 | 146.7361
801 | 2668.889 | 2815.162 | 146.2727
802 | 2668.889 | 2814.954 | 146.0647
803 | 2668.889 | 2814.783 | 145.8938
804 | 2668.889 | 2814.294 | 145.4055
805 | 2668.889 | 2813.556 | 144.667
806 | 2668.889 | 2812.376 | 143.4873
807 | 2668.889 | 2811.004 | 142.115
808 | 2784.889 | 2815.149 | 30.26025
809 | 2784.889 | 2815.324 | 30.4353
810 | 2784.889 | 2815.531 | 30.6416
811 | 2784.889 | 2815.83 | 30.94092
812 | 2784.889 | 2816.194 | 31.30542
813 | 2784.889 | 2816.451 | 31.56201
814 | 2784.889 | 2816.758 | 31.8689
815 | 2784.889 | 2817.033 | 32.14404
816 | 2784.889 | 2817.312 | 32.42334
817 | 2784.889 | 2817.32 | 32.4314
818 | 2784.889 | 2817.53 | 32.64087
819 | 2784.889 | 2817.577 | 32.68774
820 | 2784.889 | 2817.766 | 32.87744
821 | 2784.889 | 2817.855 | 32.96631
822 | 2784.889 | 2817.955 | 33.06592
823 | 2784.889 | 2818.105 | 33.21631
824 | 2784.889 | 2817.994 | 33.10498
825 | 2784.889 | 2818.099 | 33.21021
826 | 2784.889 | 2817.921 | 33.03174
827 | 2784.889 | 2818.402 | 33.5127
828 | 2784.889 | 2818.197 | 33.30811
829 | 2784.889 | 2818.501 | 33.6123
830 | 2784.889 | 2818.423 | 33.53394
831 | 2784.889 | 2818.71 | 33.82153
832 | 2784.889 | 2818.688 | 33.79932
833 | 2784.889 | 2818.668 | 33.77905
834 | 2784.889 | 2818.822 | 33.93286
835 | 2784.889 | 2818.93 | 34.04126
836 | 2784.889 | 2819.017 | 34.12769
837 | 2784.889 | 2818.991 | 34.10205
838 | 2784.889 | 2819.139 | 34.25
839 | 2784.889 | 2819.154 | 34.26514
840 | 2784.889 | 2819.242 | 34.35278
841 | 2784.889 | 2819.359 | 34.46997
842 | 2784.889 | 2819.458 | 34.56958
843 | 2784.889 | 2819.583 | 34.6936
844 | 2784.889 | 2819.629 | 34.74048
845 | 2784.889 | 2819.686 | 34.79736
846 | 2784.889 | 2819.687 | 34.79834
847 | 2784.889 | 2819.662 | 34.7734375
848 | 2784.889 | 2819.729 | 34.84033
849 | 2784.889 | 2819.627 | 34.73828125
850 | 2784.889 | 2819.687 | 34.79761
851 | 2784.889 | 2819.641 | 34.75244
852 | 2784.889 | 2819.62 | 34.7312
853 | 2784.889 | 2819.582 | 34.69263
854 | 2784.889 | 2819.591 | 34.7019
855 | 2784.889 | 2819.575 | 34.68628
856 | 2784.889 | 2819.466 | 34.57739
857 | 2784.889 | 2819.515625 | 34.62671
858 | 2784.889 | 2819.39 | 34.50073
859 | 2784.889 | 2819.485 | 34.59644
860 | 2784.889 | 2819.646 | 34.75684
861 | 2784.889 | 2819.553 | 34.66382
862 | 2784.889 | 2819.799 | 34.9104
863 | 2784.889 | 2819.739 | 34.84985
864 | 2784.889 | 2819.761 | 34.87183
865 | 2784.889 | 2819.729 | 34.84009
866 | 2784.889 | 2819.719 | 34.83008
867 | 2784.889 | 2819.953 | 35.06372
868 | 2784.889 | 2819.856 | 34.96704
869 | 2784.889 | 2819.739 | 34.84961
870 | 2784.889 | 2819.924 | 35.03467
871 | 2784.889 | 2819.975 | 35.08618
872 | 2784.889 | 2820.047 | 35.15771
873 | 2784.889 | 2820.094 | 35.20557
874 | 2784.889 | 2820.162 | 35.27319
875 | 2784.889 | 2820.14 | 35.25073
876 | 2784.889 | 2820.294 | 35.40527
877 | 2784.889 | 2820.133 | 35.24414
878 | 2784.889 | 2820.162 | 35.27271
879 | 2784.889 | 2820.245 | 35.35596
880 | 2784.889 | 2820.067 | 35.17822
881 | 2784.889 | 2820.12 | 35.23096
882 | 2784.889 | 2820.136 | 35.24756
883 | 2784.889 | 2820.21 | 35.32104
884 | 2784.889 | 2820.258 | 35.36865
885 | 2784.889 | 2820.224 | 35.33496
886 | 2784.889 | 2820.259 | 35.36963
887 | 2784.889 | 2820.29 | 35.40063
888 | 2784.889 | 2820.25 | 35.36157
889 | 2784.889 | 2820.176 | 35.28687
890 | 2784.889 | 2820.34 | 35.45068
891 | 2784.889 | 2820.205 | 35.31616
892 | 2784.889 | 2820.268 | 35.37890625
893 | 2784.889 | 2820.242 | 35.35278
894 | 2784.889 | 2820.182 | 35.29346
895 | 2784.889 | 2820.161 | 35.27197
896 | 2784.889 | 2820.142 | 35.25342
897 | 2784.889 | 2820.232 | 35.34302
898 | 2784.889 | 2820.233 | 35.34424
899 | 2784.889 | 2820.191 | 35.30225
900 | 2784.889 | 2820.222 | 35.33301
901 | 2784.889 | 2820.321 | 35.43237
902 | 2784.889 | 2820.346 | 35.45728
903 | 2784.889 | 2820.194 | 35.30493
904 | 2784.889 | 2819.995 | 35.1062
905 | 2784.889 | 2819.895 | 35.0061
906 | 2784.889 | 2819.417 | 34.52856
907 | 2784.889 | 2818.37 | 33.4812
908 | 2784.889 | 2815.397 | 30.50806
909 | 2734.222 | 2811.459 | 77.2373
910 | 2734.222 | 2811.673 | 77.45044
911 | 2734.222 | 2811.957 | 77.73486
912 | 2734.222 | 2812.314 | 78.0918
913 | 2734.222 | 2812.641 | 78.41895
914 | 2734.222 | 2812.906 | 78.68433
915 | 2734.222 | 2813.03 | 78.80811
916 | 2734.222 | 2813.234 | 79.01196
917 | 2734.222 | 2813.476 | 79.25415
918 | 2734.222 | 2813.876 | 79.6543
919 | 2734.222 | 2814.099 | 79.87646
920 | 2734.222 | 2814.271 | 80.04834
921 | 2734.222 | 2814.633 | 80.41089
922 | 2734.222 | 2814.883 | 80.66064
923 | 2734.222 | 2815.144 | 80.92139
924 | 2734.222 | 2815.46 | 81.23779
925 | 2734.222 | 2815.82 | 81.5979
926 | 2734.222 | 2815.899 | 81.67651
927 | 2734.222 | 2816.093 | 81.87061
928 | 2734.222 | 2816.492 | 82.27026
929 | 2734.222 | 2816.442 | 82.21997
930 | 2734.222 | 2816.234375 | 82.01221
931 | 2734.222 | 2816.265625 | 82.04346
932 | 2734.222 | 2816.017 | 81.79517
933 | 2734.222 | 2816.247 | 82.02515
934 | 2734.222 | 2816.204 | 81.98193
935 | 2734.222 | 2816.213 | 81.99097
936 | 2734.222 | 2816.111 | 81.88892
937 | 2734.222 | 2816.057 | 81.83472
938 | 2734.222 | 2816.045 | 81.82324
939 | 2734.222 | 2815.978 | 81.75537
940 | 2734.222 | 2815.953 | 81.73046875
941 | 2734.222 | 2816.047 | 81.82495
942 | 2734.222 | 2816.011 | 81.78857
943 | 2734.222 | 2815.816 | 81.59424
944 | 2734.222 | 2815.954 | 81.73169
945 | 2734.222 | 2815.787 | 81.56445
946 | 2734.222 | 2815.8 | 81.57764
947 | 2734.222 | 2815.854 | 81.63184
948 | 2734.222 | 2815.786 | 81.56396
949 | 2734.222 | 2815.908 | 81.68555
950 | 2734.222 | 2815.643 | 81.42114
951 | 2734.222 | 2815.715 | 81.49316
952 | 2734.222 | 2815.738 | 81.51587
953 | 2734.222 | 2815.781 | 81.55835
954 | 2734.222 | 2815.839 | 81.6167
955 | 2734.222 | 2815.972 | 81.74951
956 | 2734.222 | 2815.664 | 81.44140625
957 | 2734.222 | 2815.997 | 81.77466
958 | 2734.222 | 2815.833 | 81.6106
959 | 2734.222 | 2815.877 | 81.65454
960 | 2734.222 | 2815.996 | 81.77393
961 | 2734.222 | 2816.019 | 81.796875
962 | 2734.222 | 2815.964 | 81.7417
963 | 2734.222 | 2816.076 | 81.85376
964 | 2734.222 | 2816.21 | 81.98755
965 | 2734.222 | 2816.339 | 82.1167
966 | 2734.222 | 2816.301 | 82.07837
967 | 2734.222 | 2816.34375 | 82.12158
968 | 2734.222 | 2816.388 | 82.16602
969 | 2734.222 | 2816.41 | 82.18774
970 | 2734.222 | 2816.487 | 82.2644
971 | 2734.222 | 2816.634 | 82.41187
972 | 2734.222 | 2816.614 | 82.39209
973 | 2734.222 | 2816.826 | 82.60425
974 | 2734.222 | 2816.833 | 82.61035
975 | 2734.222 | 2816.805 | 82.58276
976 | 2734.222 | 2816.92 | 82.698
977 | 2734.222 | 2816.933 | 82.71045
978 | 2734.222 | 2816.968 | 82.74585
979 | 2734.222 | 2817.184 | 82.96143
980 | 2734.222 | 2817.04 | 82.81763
981 | 2734.222 | 2817.057 | 82.83496
982 | 2734.222 | 2817.083 | 82.86084
983 | 2734.222 | 2817.139 | 82.91724
984 | 2734.222 | 2817.167 | 82.9453125
985 | 2734.222 | 2817.239 | 83.01709
986 | 2734.222 | 2817.226 | 83.00390625
987 | 2734.222 | 2817.289 | 83.06640625
988 | 2734.222 | 2817.497 | 83.27466
989 | 2734.222 | 2817.332 | 83.10962
990 | 2734.222 | 2817.392 | 83.16968
991 | 2734.222 | 2817.432 | 83.20947
992 | 2734.222 | 2817.51 | 83.28833
993 | 2734.222 | 2817.518 | 83.29541
994 | 2734.222 | 2817.62 | 83.39771
995 | 2734.222 | 2817.692 | 83.46948
996 | 2734.222 | 2817.765 | 83.54248
997 | 2734.222 | 2817.75 | 83.52783
998 | 2734.222 | 2817.802 | 83.58008
999 | 2734.222 | 2817.796 | 83.57421875
1000 | 2734.222 | 2817.691 | 83.46924
1001 | 2734.222 | 2817.654 | 83.4314
1002 | 2734.222 | 2817.572 | 83.34961
1003 | 2734.222 | 2817.564 | 83.34155
1004 | 2734.222 | 2817.481 | 83.25854
1005 | 2734.222 | 2817.224 | 83.0022
1006 | 2734.222 | 2816.804 | 82.58154
1007 | 2734.222 | 2816.139 | 81.91699
1008 | 2734.222 | 2815.048 | 80.82568
1009 | 2734.222 | 2813.001 | 78.77881
1010 | 2336.444 | 2810.907 | 474.4626
1011 | 2336.444 | 2810.233 | 473.7888
1012 | 2336.444 | 2810.179 | 473.7351
1013 | 2336.444 | 2810.51 | 474.0657
1014 | 2336.444 | 2810.619 | 474.1743
1015 | 2336.444 | 2810.681 | 474.2366
1016 | 2336.444 | 2810.873 | 474.4287
1017 | 2336.444 | 2810.931 | 474.4863
1018 | 2336.444 | 2811.034 | 474.5894
1019 | 2336.444 | 2811.314 | 474.8696
1020 | 2336.444 | 2811.237 | 474.7925
1021 | 2336.444 | 2811.411 | 474.9663
1022 | 2336.444 | 2811.442 | 474.9976
1023 | 2336.444 | 2811.487 | 475.0427
1024 | 2336.444 | 2811.635 | 475.1904
1025 | 2336.444 | 2811.445 | 475.0002
1026 | 2336.444 | 2811.467 | 475.0222
1027 | 2336.444 | 2811.522 | 475.0774
1028 | 2336.444 | 2811.648 | 475.2041
1029 | 2336.444 | 2811.795 | 475.3506
1030 | 2336.444 | 2811.9 | 475.4556
1031 | 2336.444 | 2812.167 | 475.7229
1032 | 2336.444 | 2812.369 | 475.9246
1033 | 2336.444 | 2812.299 | 475.8542
1034 | 2336.444 | 2812.494 | 476.0496
1035 | 2336.444 | 2812.747 | 476.3022
1036 | 2336.444 | 2813.114 | 476.6699
1037 | 2336.444 | 2813.255 | 476.8103
1038 | 2336.444 | 2813.415 | 476.9707
1039 | 2336.444 | 2813.383 | 476.939
1040 | 2336.444 | 2813.458 | 477.0139
1041 | 2336.444 | 2813.586 | 477.1414
1042 | 2336.444 | 2813.623 | 477.1782
1043 | 2336.444 | 2813.889 | 477.4451
1044 | 2336.444 | 2813.947 | 477.5027
1045 | 2336.444 | 2814.137 | 477.6931
1046 | 2336.444 | 2814.403 | 477.9587
1047 | 2336.444 | 2814.817 | 478.373
1048 | 2336.444 | 2814.905 | 478.4602
1049 | 2336.444 | 2814.968 | 478.5232
1050 | 2336.444 | 2814.991 | 478.5466
1051 | 2336.444 | 2814.788 | 478.3435
1052 | 2336.444 | 2814.793 | 478.3491
1053 | 2336.444 | 2814.707 | 478.2627
1054 | 2336.444 | 2814.806 | 478.3621
1055 | 2336.444 | 2814.643 | 478.1985
1056 | 2336.444 | 2814.807 | 478.3625
1057 | 2336.444 | 2814.651 | 478.2065
1058 | 2336.444 | 2814.645 | 478.2004
1059 | 2336.444 | 2814.734375 | 478.29
1060 | 2336.444 | 2814.749 | 478.3044
1061 | 2336.444 | 2814.783 | 478.3391
1062 | 2336.444 | 2814.655 | 478.2107
1063 | 2336.444 | 2814.669 | 478.2244
1064 | 2336.444 | 2814.776 | 478.3315
1065 | 2336.444 | 2814.712 | 478.2673
1066 | 2336.444 | 2815.048 | 478.6033
1067 | 2336.444 | 2814.764 | 478.3193
1068 | 2336.444 | 2814.729 | 478.2844
1069 | 2336.444 | 2814.584 | 478.1394
1070 | 2336.444 | 2814.455 | 478.0105
1071 | 2336.444 | 2814.306 | 477.8621
1072 | 2336.444 | 2814.291 | 477.8469
1073 | 2336.444 | 2814.012 | 477.5674
1074 | 2336.444 | 2813.864 | 477.4192
1075 | 2336.444 | 2813.722 | 477.2773
1076 | 2336.444 | 2813.579 | 477.135
1077 | 2336.444 | 2813.973 | 477.5283
1078 | 2336.444 | 2813.656 | 477.2114
1079 | 2336.444 | 2813.572 | 477.1274
1080 | 2336.444 | 2813.635 | 477.1912
1081 | 2336.444 | 2813.923 | 477.4783
1082 | 2336.444 | 2813.866 | 477.4221
1083 | 2336.444 | 2814.083 | 477.6392
1084 | 2336.444 | 2814.107 | 477.6631
1085 | 2336.444 | 2814.24 | 477.7961
1086 | 2336.444 | 2814.301 | 477.8564
1087 | 2336.444 | 2814.358 | 477.9136
1088 | 2336.444 | 2814.46 | 478.0159
1089 | 2336.444 | 2814.241 | 477.796875
1090 | 2336.444 | 2814.048 | 477.6038
1091 | 2336.444 | 2814.076 | 477.6318
1092 | 2336.444 | 2814.379 | 477.9351
1093 | 2336.444 | 2814.081 | 477.637
1094 | 2336.444 | 2813.83 | 477.386
1095 | 2336.444 | 2814.074 | 477.6294
1096 | 2336.444 | 2813.792 | 477.3479
1097 | 2336.444 | 2813.393 | 476.9482
1098 | 2336.444 | 2813.252 | 476.8081
1099 | 2336.444 | 2812.804 | 476.359375
1100 | 2336.444 | 2812.652 | 476.2075
1101 | 2336.444 | 2812.241 | 475.7964
1102 | 2336.444 | 2811.774 | 475.3298
1103 | 2336.444 | 2811.102 | 474.658
1104 | 2336.444 | 2810.276 | 473.832
1105 | 2336.444 | 2809.365 | 472.9207
1106 | 2336.444 | 2808.363 | 471.9187
1107 | 2336.444 | 2808.175 | 471.7305
1108 | 2336.444 | 2807.843 | 471.3982
1109 | 2336.444 | 2811.615 | 475.1707
1110 | 2336.444 | 2810.872 | 474.4272
1111 | 2558.667 | 2812.039 | 253.3718
1112 | 2558.667 | 2812.201 | 253.5339
1113 | 2558.667 | 2812.453 | 253.7861
1114 | 2558.667 | 2812.616 | 253.9492
1115 | 2558.667 | 2812.916 | 254.2493
1116 | 2558.667 | 2812.88 | 254.2129
1117 | 2558.667 | 2813.309 | 254.6423
1118 | 2558.667 | 2813.428 | 254.7617
1119 | 2558.667 | 2813.609375 | 254.9426
1120 | 2558.667 | 2813.762 | 255.095
1121 | 2558.667 | 2813.883 | 255.2166
1122 | 2558.667 | 2813.942 | 255.2751
1123 | 2558.667 | 2814.125 | 255.4587
1124 | 2558.667 | 2814.168 | 255.5015
1125 | 2558.667 | 2814.317 | 255.6499
1126 | 2558.667 | 2814.478 | 255.8108
1127 | 2558.667 | 2814.498 | 255.8315
1128 | 2558.667 | 2814.716 | 256.0491
1129 | 2558.667 | 2814.871 | 256.2046
1130 | 2558.667 | 2814.879 | 256.2124
1131 | 2558.667 | 2815.535 | 256.8682
1132 | 2558.667 | 2815.483 | 256.8159
1133 | 2558.667 | 2815.666 | 256.9988
1134 | 2558.667 | 2816.078 | 257.4111
1135 | 2558.667 | 2816.108 | 257.4412
1136 | 2558.667 | 2816.207 | 257.54
1137 | 2558.667 | 2816.257 | 257.5906
1138 | 2558.667 | 2816.406 | 257.7397
1139 | 2558.667 | 2816.334 | 257.6675
1140 | 2558.667 | 2816.566 | 257.8989
1141 | 2558.667 | 2816.78 | 258.1128
1142 | 2558.667 | 2816.989 | 258.322
1143 | 2558.667 | 2816.933 | 258.2661
1144 | 2558.667 | 2817.164 | 258.4971
1145 | 2558.667 | 2817.073 | 258.4067
1146 | 2558.667 | 2817.155 | 258.4883
1147 | 2558.667 | 2817.132 | 258.4651
1148 | 2558.667 | 2817.186 | 258.519
1149 | 2558.667 | 2817.323 | 258.6567
1150 | 2558.667 | 2817.35 | 258.6829
1151 | 2558.667 | 2817.528 | 258.8608
1152 | 2558.667 | 2817.519 | 258.8523
1153 | 2558.667 | 2817.77 | 259.1033
1154 | 2558.667 | 2817.763 | 259.0962
1155 | 2558.667 | 2818.054 | 259.3875
1156 | 2558.667 | 2818.052 | 259.385
1157 | 2558.667 | 2818.126 | 259.459
1158 | 2558.667 | 2818.303 | 259.6367
1159 | 2558.667 | 2818.354 | 259.6873
1160 | 2558.667 | 2818.508 | 259.8416
1161 | 2558.667 | 2818.559 | 259.8923
1162 | 2558.667 | 2818.605 | 259.9385
1163 | 2558.667 | 2818.773 | 260.1064
1164 | 2558.667 | 2818.845 | 260.1785
1165 | 2558.667 | 2818.921 | 260.2542
1166 | 2558.667 | 2818.995 | 260.3279
1167 | 2558.667 | 2819.105 | 260.438
1168 | 2558.667 | 2819.22 | 260.5535
1169 | 2558.667 | 2819.331 | 260.6643
1170 | 2558.667 | 2819.264 | 260.5974
1171 | 2558.667 | 2819.1 | 260.4336
1172 | 2558.667 | 2818.95 | 260.2834
1173 | 2558.667 | 2818.757 | 260.0901
1174 | 2558.667 | 2818.65 | 259.9832
1175 | 2558.667 | 2818.414 | 259.7471
1176 | 2558.667 | 2818.216 | 259.5496
1177 | 2558.667 | 2818.156 | 259.4897
1178 | 2558.667 | 2817.942 | 259.2749
1179 | 2558.667 | 2817.796875 | 259.1301
1180 | 2558.667 | 2817.542 | 258.8757
1181 | 2558.667 | 2817.359 | 258.6921
1182 | 2558.667 | 2817.175 | 258.5085
1183 | 2558.667 | 2817.59 | 258.9229
1184 | 2558.667 | 2817.317 | 258.6501
1185 | 2558.667 | 2816.983 | 258.3164
1186 | 2558.667 | 2816.86 | 258.1934
1187 | 2558.667 | 2817.13 | 258.4629
1188 | 2558.667 | 2816.506 | 257.8396
1189 | 2558.667 | 2816.41 | 257.7434
1190 | 2558.667 | 2816.472 | 257.8054
1191 | 2558.667 | 2816.075 | 257.4087
1192 | 2558.667 | 2816.195 | 257.5278
1193 | 2558.667 | 2816.304 | 257.6375
1194 | 2558.667 | 2815.694 | 257.0276
1195 | 2558.667 | 2815.194 | 256.5271
1196 | 2558.667 | 2815.144 | 256.4768
1197 | 2558.667 | 2814.862 | 256.1956
1198 | 2558.667 | 2815.071 | 256.4045
1199 | 2558.667 | 2814.677 | 256.0105
1200 | 2558.667 | 2814.823 | 256.15625
1201 | 2558.667 | 2814.493 | 255.8259
1202 | 2558.667 | 2814.22 | 255.5537
1203 | 2558.667 | 2814.08 | 255.4133
1204 | 2558.667 | 2813.816 | 255.1492
1205 | 2558.667 | 2813.577 | 254.9099
1206 | 2558.667 | 2813.472 | 254.8054
1207 | 2558.667 | 2813.05 | 254.3833
1208 | 2558.667 | 2812.669 | 254.0024
1209 | 2558.667 | 2811.889 | 253.2219
1210 | 2558.667 | 2810.817 | 252.1501
1211 | 2558.667 | 2809.604 | 250.937
1212 | 2456.889 | 2812.563 | 355.6738
1213 | 2456.889 | 2812.535 | 355.6462
1214 | 2456.889 | 2812.576 | 355.6868
1215 | 2456.889 | 2812.541 | 355.6521
1216 | 2456.889 | 2812.646 | 355.7568
1217 | 2456.889 | 2812.725 | 355.8357
1218 | 2456.889 | 2812.725 | 355.8359375
1219 | 2456.889 | 2812.807 | 355.918
1220 | 2456.889 | 2812.976 | 356.0869
1221 | 2456.889 | 2812.96 | 356.0715
1222 | 2456.889 | 2813.021 | 356.1318
1223 | 2456.889 | 2813.149 | 356.2605
1224 | 2456.889 | 2813.101 | 356.2122
1225 | 2456.889 | 2813.236 | 356.3469
1226 | 2456.889 | 2813.234 | 356.3452
1227 | 2456.889 | 2813.348 | 356.4595
1228 | 2456.889 | 2813.411 | 356.5217
1229 | 2456.889 | 2813.384 | 356.4951
1230 | 2456.889 | 2813.414 | 356.5254
1231 | 2456.889 | 2813.478 | 356.5889
1232 | 2456.889 | 2813.479 | 356.5901
1233 | 2456.889 | 2813.511 | 356.6226
1234 | 2456.889 | 2813.527 | 356.6384
1235 | 2456.889 | 2813.646 | 356.7566
1236 | 2456.889 | 2813.733 | 356.84375
1237 | 2456.889 | 2813.76 | 356.8711
1238 | 2456.889 | 2813.806 | 356.9167
1239 | 2456.889 | 2813.872 | 356.9832
1240 | 2456.889 | 2813.915 | 357.0261
1241 | 2456.889 | 2813.964 | 357.0754
1242 | 2456.889 | 2813.95 | 357.0608
1243 | 2456.889 | 2814.331 | 357.4424
1244 | 2456.889 | 2814.043 | 357.1541
1245 | 2456.889 | 2814.561 | 357.6724
1246 | 2456.889 | 2814.757 | 357.8682
1247 | 2456.889 | 2814.656 | 357.7676
1248 | 2456.889 | 2814.901 | 358.0117
1249 | 2456.889 | 2814.914 | 358.0249
1250 | 2456.889 | 2815.405 | 358.5161
1251 | 2456.889 | 2814.976 | 358.0867
1252 | 2456.889 | 2815.388 | 358.4988
1253 | 2456.889 | 2815.48 | 358.5913
1254 | 2456.889 | 2815.478 | 358.5894
1255 | 2456.889 | 2815.755 | 358.866
1256 | 2456.889 | 2815.916 | 359.0273
1257 | 2456.889 | 2815.865 | 358.9758
1258 | 2456.889 | 2816.117 | 359.2285
1259 | 2456.889 | 2815.893 | 359.0037
1260 | 2456.889 | 2816.089 | 359.2004
1261 | 2456.889 | 2815.928 | 359.0396
1262 | 2456.889 | 2815.936 | 359.0466
1263 | 2456.889 | 2816.012 | 359.1233
1264 | 2456.889 | 2816.233 | 359.34375
1265 | 2456.889 | 2816.339 | 359.4504
1266 | 2456.889 | 2816.281 | 359.3916
1267 | 2456.889 | 2816.509 | 359.6196
1268 | 2456.889 | 2816.807 | 359.918
1269 | 2456.889 | 2816.746 | 359.8569
1270 | 2456.889 | 2816.888 | 359.9995
1271 | 2456.889 | 2816.832 | 359.9434
1272 | 2456.889 | 2816.752 | 359.8628
1273 | 2456.889 | 2816.589 | 359.7002
1274 | 2456.889 | 2816.532 | 359.6436
1275 | 2456.889 | 2816.413 | 359.5244
1276 | 2456.889 | 2816.303 | 359.4146
1277 | 2456.889 | 2816.26 | 359.3713
1278 | 2456.889 | 2816.184 | 359.2952
1279 | 2456.889 | 2815.978 | 359.0891
1280 | 2456.889 | 2815.93 | 359.041
1281 | 2456.889 | 2815.852 | 358.9626
1282 | 2456.889 | 2815.65625 | 358.7673
1283 | 2456.889 | 2815.618 | 358.7292
1284 | 2456.889 | 2815.486 | 358.5969
1285 | 2456.889 | 2815.373 | 358.4839
1286 | 2456.889 | 2815.321 | 358.4319
1287 | 2456.889 | 2815.293 | 358.4045
1288 | 2456.889 | 2815.277 | 358.3882
1289 | 2456.889 | 2815.341 | 358.4519
1290 | 2456.889 | 2815.289 | 358.3999
1291 | 2456.889 | 2815.146 | 358.2573
1292 | 2456.889 | 2815.22 | 358.3315
1293 | 2456.889 | 2815.155 | 358.2661
1294 | 2456.889 | 2815.346 | 358.457
1295 | 2456.889 | 2815.161 | 358.2717
1296 | 2456.889 | 2815.161 | 358.272
1297 | 2456.889 | 2815.15625 | 358.2673
1298 | 2456.889 | 2815.201 | 358.3118
1299 | 2456.889 | 2815.134 | 358.2446
1300 | 2456.889 | 2815.269 | 358.3799
1301 | 2456.889 | 2814.873 | 357.9839
1302 | 2456.889 | 2815.174 | 358.2852
1303 | 2456.889 | 2814.65 | 357.7607
1304 | 2456.889 | 2814.713 | 357.8237
1305 | 2456.889 | 2814.116 | 357.2268
1306 | 2456.889 | 2814.09 | 357.2009
1307 | 2456.889 | 2813.803 | 356.9143
1308 | 2456.889 | 2813.384 | 356.4954
1309 | 2456.889 | 2812.892 | 356.0027
1310 | 2456.889 | 2812.354 | 355.4653
1311 | 2456.889 | 2811.644 | 354.7546
1312 | 2456.889 | 2810.194 | 353.3046875
1313 | 2701.333 | 2810.763 | 109.4302
1314 | 2701.333 | 2811.111 | 109.7781
1315 | 2701.333 | 2811.546 | 110.2131
1316 | 2701.333 | 2811.794 | 110.4607
1317 | 2701.333 | 2812.185 | 110.8518
1318 | 2701.333 | 2812.303 | 110.9695
1319 | 2701.333 | 2812.484 | 111.1509
1320 | 2701.333 | 2812.675 | 111.3418
1321 | 2701.333 | 2813.089 | 111.7554
1322 | 2701.333 | 2813.3 | 111.9668
1323 | 2701.333 | 2813.628 | 112.2949
1324 | 2701.333 | 2813.92 | 112.5867
1325 | 2701.333 | 2814.188 | 112.8545
1326 | 2701.333 | 2814.51 | 113.1763
1327 | 2701.333 | 2814.713 | 113.3799
1328 | 2701.333 | 2814.992 | 113.6592
1329 | 2701.333 | 2815.312 | 113.9785
1330 | 2701.333 | 2815.581 | 114.2476
1331 | 2701.333 | 2815.707 | 114.3733
1332 | 2701.333 | 2816.015 | 114.6816
1333 | 2701.333 | 2815.915 | 114.5813
1334 | 2701.333 | 2816.139 | 114.8054
1335 | 2701.333 | 2816.283 | 114.95
1336 | 2701.333 | 2816.203 | 114.8694
1337 | 2701.333 | 2816.322 | 114.9888
1338 | 2701.333 | 2816.589 | 115.2556
1339 | 2701.333 | 2816.605 | 115.2717
1340 | 2701.333 | 2816.432 | 115.0991
1341 | 2701.333 | 2816.565 | 115.2317
1342 | 2701.333 | 2816.661 | 115.328125
1343 | 2701.333 | 2816.643 | 115.3098
1344 | 2701.333 | 2816.739 | 115.4058
1345 | 2701.333 | 2816.604 | 115.271
1346 | 2701.333 | 2816.486 | 115.1523
1347 | 2701.333 | 2816.572 | 115.239
1348 | 2701.333 | 2816.456 | 115.1228
1349 | 2701.333 | 2816.409 | 115.0762
1350 | 2701.333 | 2816.294 | 114.9609375
1351 | 2701.333 | 2816.391 | 115.0576
1352 | 2701.333 | 2816.384 | 115.0508
1353 | 2701.333 | 2816.393 | 115.0593
1354 | 2701.333 | 2816.228 | 114.8945
1355 | 2701.333 | 2816.214 | 114.8809
1356 | 2701.333 | 2816.428 | 115.095
1357 | 2701.333 | 2816.412 | 115.0791
1358 | 2701.333 | 2816.171875 | 114.8386
1359 | 2701.333 | 2816.247 | 114.9136
1360 | 2701.333 | 2816.293 | 114.9602
1361 | 2701.333 | 2816.185 | 114.8513
1362 | 2701.333 | 2816.293 | 114.9595
1363 | 2701.333 | 2816.428 | 115.0947
1364 | 2701.333 | 2816.292 | 114.9585
1365 | 2701.333 | 2816.246 | 114.9128
1366 | 2701.333 | 2816.422 | 115.0889
1367 | 2701.333 | 2816.521 | 115.188
1368 | 2701.333 | 2816.541 | 115.2073
1369 | 2701.333 | 2816.542 | 115.2083
1370 | 2701.333 | 2816.521 | 115.1877
1371 | 2701.333 | 2816.613 | 115.2793
1372 | 2701.333 | 2816.678 | 115.3452
1373 | 2701.333 | 2816.755 | 115.4221
1374 | 2701.333 | 2816.732 | 115.3992
1375 | 2701.333 | 2816.82 | 115.4868
1376 | 2701.333 | 2816.879 | 115.5459
1377 | 2701.333 | 2816.865 | 115.5315
1378 | 2701.333 | 2817.125 | 115.7913
1379 | 2701.333 | 2817.037 | 115.7036
1380 | 2701.333 | 2817.098 | 115.7644
1381 | 2701.333 | 2817.175 | 115.842
1382 | 2701.333 | 2817.203125 | 115.8699
1383 | 2701.333 | 2817.131 | 115.7974
1384 | 2701.333 | 2817.107 | 115.7742
1385 | 2701.333 | 2817.056 | 115.7224
1386 | 2701.333 | 2817.18 | 115.8467
1387 | 2701.333 | 2817.222 | 115.8884
1388 | 2701.333 | 2817.182 | 115.8489
1389 | 2701.333 | 2817.277 | 115.9436
1390 | 2701.333 | 2817.249 | 115.9153
1391 | 2701.333 | 2817.353 | 116.02
1392 | 2701.333 | 2817.362 | 116.0288
1393 | 2701.333 | 2817.408 | 116.0752
1394 | 2701.333 | 2817.475 | 116.1416
1395 | 2701.333 | 2817.548 | 116.2151
1396 | 2701.333 | 2817.571 | 116.238
1397 | 2701.333 | 2817.62 | 116.2869
1398 | 2701.333 | 2817.599 | 116.2661
1399 | 2701.333 | 2817.685 | 116.3513
1400 | 2701.333 | 2817.675 | 116.3418
1401 | 2701.333 | 2817.674 | 116.3408
1402 | 2701.333 | 2817.699 | 116.3657
1403 | 2701.333 | 2817.642 | 116.3091
1404 | 2701.333 | 2817.581 | 116.2478
1405 | 2701.333 | 2817.582 | 116.249
1406 | 2701.333 | 2817.487 | 116.1541
1407 | 2701.333 | 2817.353 | 116.0193
1408 | 2701.333 | 2817.192 | 115.8589
1409 | 2701.333 | 2816.806 | 115.4731
1410 | 2701.333 | 2816.382 | 115.0483
1411 | 2701.333 | 2815.894 | 114.5608
1412 | 2701.333 | 2814.767 | 113.4336
1413 | 2701.333 | 2813.009 | 111.676
1414 | 2636.889 | 2809.861 | 172.9724
1415 | 2636.889 | 2810.204 | 173.3149
1416 | 2636.889 | 2810.49 | 173.6008
1417 | 2636.889 | 2810.928 | 174.0393
1418 | 2636.889 | 2811.399 | 174.51
1419 | 2636.889 | 2811.724 | 174.8354
1420 | 2636.889 | 2812.292 | 175.4026
1421 | 2636.889 | 2812.326 | 175.4375
1422 | 2636.889 | 2812.528 | 175.6389
1423 | 2636.889 | 2812.617 | 175.728
1424 | 2636.889 | 2812.958 | 176.0688
1425 | 2636.889 | 2813.383 | 176.4939
1426 | 2636.889 | 2813.71 | 176.821
1427 | 2636.889 | 2814.023 | 177.1343
1428 | 2636.889 | 2814.116 | 177.2268
1429 | 2636.889 | 2814.252 | 177.3635
1430 | 2636.889 | 2814.454 | 177.5652
1431 | 2636.889 | 2814.6 | 177.7109375
1432 | 2636.889 | 2814.79 | 177.9014
1433 | 2636.889 | 2814.923 | 178.0344
1434 | 2636.889 | 2815.07 | 178.1807
1435 | 2636.889 | 2815.084 | 178.1948
1436 | 2636.889 | 2815.373 | 178.4839
1437 | 2636.889 | 2815.411 | 178.5217
1438 | 2636.889 | 2815.724 | 178.8354
1439 | 2636.889 | 2815.761 | 178.8726
1440 | 2636.889 | 2815.71 | 178.821
1441 | 2636.889 | 2815.909 | 179.0203
1442 | 2636.889 | 2816.026 | 179.1372
1443 | 2636.889 | 2816.14 | 179.2512
1444 | 2636.889 | 2816.359 | 179.47
1445 | 2636.889 | 2816.382 | 179.4934
1446 | 2636.889 | 2816.606 | 179.717
1447 | 2636.889 | 2816.819 | 179.9304
1448 | 2636.889 | 2816.789 | 179.9001
1449 | 2636.889 | 2816.919 | 180.0303
1450 | 2636.889 | 2817.077 | 180.1877
1451 | 2636.889 | 2817.083 | 180.1946
1452 | 2636.889 | 2817.181 | 180.292
1453 | 2636.889 | 2817.27 | 180.3809
1454 | 2636.889 | 2817.276 | 180.3867
1455 | 2636.889 | 2817.175 | 180.2859
1456 | 2636.889 | 2817.086 | 180.197
1457 | 2636.889 | 2817.099 | 180.2097
1458 | 2636.889 | 2816.955 | 180.0662
1459 | 2636.889 | 2817.140625 | 180.2517
1460 | 2636.889 | 2816.853 | 179.9639
1461 | 2636.889 | 2816.845 | 179.9563
1462 | 2636.889 | 2816.917 | 180.0281
1463 | 2636.889 | 2817.136 | 180.2471
1464 | 2636.889 | 2816.931 | 180.0425
1465 | 2636.889 | 2817.106 | 180.217
1466 | 2636.889 | 2817.013 | 180.1243
1467 | 2636.889 | 2816.82 | 179.9312
1468 | 2636.889 | 2816.624 | 179.7354
1469 | 2636.889 | 2816.93 | 180.0415
1470 | 2636.889 | 2816.91 | 180.0215
1471 | 2636.889 | 2816.86 | 179.9709
1472 | 2636.889 | 2817.016 | 180.1272
1473 | 2636.889 | 2817.21 | 180.3215
1474 | 2636.889 | 2817.071 | 180.1819
1475 | 2636.889 | 2817.41 | 180.5215
1476 | 2636.889 | 2817.49 | 180.6006
1477 | 2636.889 | 2817.41 | 180.521
1478 | 2636.889 | 2817.608 | 180.7192
1479 | 2636.889 | 2817.456 | 180.5674
1480 | 2636.889 | 2817.646 | 180.7571
1481 | 2636.889 | 2817.664 | 180.7754
1482 | 2636.889 | 2817.604 | 180.7146
1483 | 2636.889 | 2817.706 | 180.8174
1484 | 2636.889 | 2817.519 | 180.6304
1485 | 2636.889 | 2818.066 | 181.177
1486 | 2636.889 | 2818.496 | 181.6074
1487 | 2636.889 | 2818.694 | 181.8054
1488 | 2636.889 | 2819.852 | 182.9634
1489 | 2636.889 | 2818.564 | 181.6748
1490 | 2636.889 | 2818.879 | 181.9902
1491 | 2636.889 | 2818.643 | 181.7537
1492 | 2636.889 | 2818.012 | 181.1228
1493 | 2636.889 | 2818.579 | 181.6902
1494 | 2636.889 | 2818.045 | 181.1558
1495 | 2636.889 | 2817.889 | 181.0005
1496 | 2636.889 | 2818.291 | 181.4016
1497 | 2636.889 | 2818.466 | 181.5771
1498 | 2636.889 | 2818.117 | 181.2278
1499 | 2636.889 | 2817.834 | 180.9456
1500 | 2636.889 | 2817.929 | 181.0405
1501 | 2636.889 | 2817.229 | 180.3398
1502 | 2636.889 | 2817.179 | 180.2905
1503 | 2636.889 | 2817.975 | 181.0864
1504 | 2636.889 | 2817.404 | 180.5151
1505 | 2636.889 | 2816.83 | 179.9414
1506 | 2636.889 | 2816.864 | 179.9751
1507 | 2636.889 | 2816.467 | 179.5779
1508 | 2636.889 | 2816.616 | 179.7273
1509 | 2636.889 | 2815.425 | 178.5361
1510 | 2636.889 | 2815.003 | 178.1138
1511 | 2636.889 | 2814.693 | 177.804
1512 | 2636.889 | 2813.844 | 176.9556
1513 | 2636.889 | 2812.585 | 175.6958
1514 | 2636.889 | 2810.991 | 174.1025
1515 | 2740.889 | 2814.552 | 73.66309
1516 | 2740.889 | 2814.691 | 73.80176
1517 | 2740.889 | 2815.107 | 74.21826
1518 | 2740.889 | 2815.365 | 74.4765625
1519 | 2740.889 | 2815.755 | 74.86621
1520 | 2740.889 | 2816.023 | 75.13379
1521 | 2740.889 | 2816.258 | 75.36938
1522 | 2740.889 | 2816.323 | 75.43433
1523 | 2740.889 | 2816.478 | 75.58887
1524 | 2740.889 | 2816.706 | 75.81689
1525 | 2740.889 | 2816.711 | 75.82227
1526 | 2740.889 | 2816.718 | 75.8291
1527 | 2740.889 | 2816.887 | 75.99854
1528 | 2740.889 | 2817.012 | 76.12305
1529 | 2740.889 | 2817.055 | 76.16602
1530 | 2740.889 | 2817.144 | 76.25488
1531 | 2740.889 | 2817.119 | 76.23022
1532 | 2740.889 | 2817.284 | 76.39551
1533 | 2740.889 | 2817.387 | 76.4978
1534 | 2740.889 | 2817.328125 | 76.43921
1535 | 2740.889 | 2817.406 | 76.51685
1536 | 2740.889 | 2817.395 | 76.50562
1537 | 2740.889 | 2817.603 | 76.71411
1538 | 2740.889 | 2817.669 | 76.78027
1539 | 2740.889 | 2817.859375 | 76.97046
1540 | 2740.889 | 2817.652 | 76.7627
1541 | 2740.889 | 2817.951 | 77.06226
1542 | 2740.889 | 2818.136 | 77.24707
1543 | 2740.889 | 2817.946 | 77.05737
1544 | 2740.889 | 2818.097 | 77.20801
1545 | 2740.889 | 2818.183 | 77.29419
1546 | 2740.889 | 2818.38 | 77.49146
1547 | 2740.889 | 2818.534 | 77.64502
1548 | 2740.889 | 2818.626 | 77.73755
1549 | 2740.889 | 2818.414 | 77.52466
1550 | 2740.889 | 2818.714 | 77.82544
1551 | 2740.889 | 2818.627 | 77.73828125
1552 | 2740.889 | 2818.622 | 77.73291
1553 | 2740.889 | 2818.846 | 77.95752
1554 | 2740.889 | 2818.942 | 78.05322
1555 | 2740.889 | 2818.751 | 77.8623
1556 | 2740.889 | 2819.008 | 78.11865
1557 | 2740.889 | 2818.86 | 77.97144
1558 | 2740.889 | 2819.059 | 78.16968
1559 | 2740.889 | 2819.027 | 78.13794
1560 | 2740.889 | 2819.203125 | 78.31421
1561 | 2740.889 | 2819.29 | 78.40112
1562 | 2740.889 | 2819.324 | 78.43555
1563 | 2740.889 | 2819.397 | 78.50806
1564 | 2740.889 | 2819.304 | 78.41504
1565 | 2740.889 | 2819.406 | 78.51709
1566 | 2740.889 | 2819.541 | 78.65161
1567 | 2740.889 | 2819.666 | 78.77686
1568 | 2740.889 | 2819.878 | 78.98877
1569 | 2740.889 | 2819.9 | 79.01099
1570 | 2740.889 | 2820.074 | 79.1853
1571 | 2740.889 | 2819.95 | 79.06128
1572 | 2740.889 | 2820.218 | 79.32886
1573 | 2740.889 | 2820.288 | 79.39868
1574 | 2740.889 | 2820.263 | 79.37402
1575 | 2740.889 | 2820.43 | 79.5415
1576 | 2740.889 | 2820.351 | 79.4624
1577 | 2740.889 | 2820.553 | 79.66455
1578 | 2740.889 | 2820.474 | 79.58545
1579 | 2740.889 | 2820.531 | 79.6416
1580 | 2740.889 | 2820.691 | 79.80249
1581 | 2740.889 | 2820.644 | 79.75537
1582 | 2740.889 | 2820.661 | 79.77173
1583 | 2740.889 | 2820.763 | 79.87451
1584 | 2740.889 | 2820.711 | 79.82251
1585 | 2740.889 | 2820.697 | 79.80811
1586 | 2740.889 | 2820.732 | 79.84351
1587 | 2740.889 | 2820.673 | 79.78418
1588 | 2740.889 | 2820.728 | 79.83862
1589 | 2740.889 | 2820.628 | 79.73877
1590 | 2740.889 | 2820.656 | 79.76709
1591 | 2740.889 | 2820.695 | 79.80591
1592 | 2740.889 | 2820.619 | 79.73022
1593 | 2740.889 | 2820.666 | 79.77734375
1594 | 2740.889 | 2820.68 | 79.79077
1595 | 2740.889 | 2820.676 | 79.78687
1596 | 2740.889 | 2820.77 | 79.8811
1597 | 2740.889 | 2820.722 | 79.83276
1598 | 2740.889 | 2820.648 | 79.75879
1599 | 2740.889 | 2820.686 | 79.79663
1600 | 2740.889 | 2820.661 | 79.77246
1601 | 2740.889 | 2820.658 | 79.7688
1602 | 2740.889 | 2820.757 | 79.86841
1603 | 2740.889 | 2820.562 | 79.67261
1604 | 2740.889 | 2820.602 | 79.71265
1605 | 2740.889 | 2820.693 | 79.80371
1606 | 2740.889 | 2820.607 | 79.71851
1607 | 2740.889 | 2820.726 | 79.8374
1608 | 2740.889 | 2820.704 | 79.8147
1609 | 2740.889 | 2820.773 | 79.88379
1610 | 2740.889 | 2820.625 | 79.73608
1611 | 2740.889 | 2820.678 | 79.78931
1612 | 2740.889 | 2820.403 | 79.5144
1613 | 2740.889 | 2820.105 | 79.21631
1614 | 2740.889 | 2819.205 | 78.31567
1615 | 2740.889 | 2816.251 | 75.3623
1616 | 2416 | 2810.621 | 394.6213
1617 | 2416 | 2810.621 | 394.6213
1618 | 2416 | 2810.996 | 394.9956
1619 | 2416 | 2811.059 | 395.0593
1620 | 2416 | 2811.142 | 395.1416
1621 | 2416 | 2811.363 | 395.3628
1622 | 2416 | 2811.404 | 395.4038
1623 | 2416 | 2811.442 | 395.4424
1624 | 2416 | 2811.612 | 395.6116
1625 | 2416 | 2811.566 | 395.5657
1626 | 2416 | 2811.705 | 395.7048
1627 | 2416 | 2811.821 | 395.821
1628 | 2416 | 2811.593 | 395.5928
1629 | 2416 | 2811.816 | 395.8162
1630 | 2416 | 2811.645 | 395.645
1631 | 2416 | 2811.693 | 395.6929
1632 | 2416 | 2811.528 | 395.5283
1633 | 2416 | 2811.533 | 395.533
1634 | 2416 | 2811.578 | 395.5776
1635 | 2416 | 2811.704 | 395.7043
1636 | 2416 | 2811.888 | 395.8882
1637 | 2416 | 2811.956 | 395.9558
1638 | 2416 | 2812.243 | 396.2432
1639 | 2416 | 2812.335 | 396.3354
1640 | 2416 | 2812.579 | 396.5793
1641 | 2416 | 2812.736 | 396.7356
1642 | 2416 | 2813.011 | 397.0107
1643 | 2416 | 2813.092 | 397.092
1644 | 2416 | 2813.27 | 397.2703
1645 | 2416 | 2813.289 | 397.2886
1646 | 2416 | 2813.453 | 397.4534
1647 | 2416 | 2813.495 | 397.4949
1648 | 2416 | 2813.708 | 397.7085
1649 | 2416 | 2813.838 | 397.8379
1650 | 2416 | 2813.857 | 397.8572
1651 | 2416 | 2814.154 | 398.1536
1652 | 2416 | 2814.366 | 398.366
1653 | 2416 | 2814.702 | 398.7021
1654 | 2416 | 2814.954 | 398.9539
1655 | 2416 | 2814.83 | 398.8303
1656 | 2416 | 2814.942 | 398.9424
1657 | 2416 | 2814.96 | 398.9602
1658 | 2416 | 2814.865 | 398.8647
1659 | 2416 | 2814.935 | 398.9346
1660 | 2416 | 2814.985 | 398.9849
1661 | 2416 | 2814.773 | 398.7727
1662 | 2416 | 2814.787 | 398.7874
1663 | 2416 | 2814.773 | 398.7727
1664 | 2416 | 2814.895 | 398.8948
1665 | 2416 | 2814.659 | 398.6592
1666 | 2416 | 2814.911 | 398.9109
1667 | 2416 | 2814.919 | 398.9189
1668 | 2416 | 2814.801 | 398.8008
1669 | 2416 | 2814.861 | 398.8611
1670 | 2416 | 2814.827 | 398.8271
1671 | 2416 | 2814.79 | 398.7898
1672 | 2416 | 2814.785 | 398.7849
1673 | 2416 | 2814.929 | 398.9294
1674 | 2416 | 2814.743 | 398.7432
1675 | 2416 | 2814.984375 | 398.984375
1676 | 2416 | 2814.723 | 398.7234
1677 | 2416 | 2814.296 | 398.2961
1678 | 2416 | 2814.374 | 398.3735
1679 | 2416 | 2814.013 | 398.0132
1680 | 2416 | 2813.87 | 397.8704
1681 | 2416 | 2814.029 | 398.0293
1682 | 2416 | 2813.915 | 397.9148
1683 | 2416 | 2813.587 | 397.5874
1684 | 2416 | 2813.69 | 397.6897
1685 | 2416 | 2813.938 | 397.938
1686 | 2416 | 2814.124 | 398.1235
1687 | 2416 | 2814.592 | 398.5918
1688 | 2416 | 2814.529 | 398.5286
1689 | 2416 | 2814.5 | 398.5
1690 | 2416 | 2814.776 | 398.7764
1691 | 2416 | 2814.416 | 398.4155
1692 | 2416 | 2814.362 | 398.3616
1693 | 2416 | 2814.442 | 398.4421
1694 | 2416 | 2814.527 | 398.5271
1695 | 2416 | 2814.587 | 398.5872
1696 | 2416 | 2814.655 | 398.655
1697 | 2416 | 2814.719 | 398.7195
1698 | 2416 | 2814.665 | 398.6648
1699 | 2416 | 2814.618 | 398.6177
1700 | 2416 | 2814.442 | 398.4421
1701 | 2416 | 2814.326 | 398.3262
1702 | 2416 | 2814.011 | 398.0115
1703 | 2416 | 2814.121 | 398.1211
1704 | 2416 | 2814.118 | 398.1182
1705 | 2416 | 2813.925 | 397.9248
1706 | 2416 | 2813.893 | 397.8928
1707 | 2416 | 2813.884 | 397.884
1708 | 2416 | 2813.538 | 397.5378
1709 | 2416 | 2813.483 | 397.4827
1710 | 2416 | 2813.139 | 397.1392
1711 | 2416 | 2812.94 | 396.9399
1712 | 2416 | 2812.452 | 396.4521
1713 | 2416 | 2811.748 | 395.7478
1714 | 2416 | 2810.683 | 394.6826
1715 | 2416 | 2809.035 | 393.0349
1716 | 2416 | 2807.864 | 391.8635
1717 | 2489.778 | 2811.787 | 322.0093
1718 | 2489.778 | 2811.741 | 321.9636
1719 | 2489.778 | 2811.878 | 322.0999
1720 | 2489.778 | 2812.012 | 322.2341
1721 | 2489.778 | 2812.167 | 322.3889
1722 | 2489.778 | 2812.262 | 322.4839
1723 | 2489.778 | 2812.366 | 322.5881
1724 | 2489.778 | 2812.501 | 322.7234
1725 | 2489.778 | 2812.576 | 322.7986
1726 | 2489.778 | 2812.72 | 322.9424
1727 | 2489.778 | 2812.716 | 322.938
1728 | 2489.778 | 2812.841 | 323.0635
1729 | 2489.778 | 2812.926 | 323.1484375
1730 | 2489.778 | 2812.964 | 323.1865
1731 | 2489.778 | 2813.064 | 323.2866
1732 | 2489.778 | 2813.069 | 323.2913
1733 | 2489.778 | 2813.107 | 323.3289
1734 | 2489.778 | 2813.207 | 323.4294
1735 | 2489.778 | 2813.216 | 323.438
1736 | 2489.778 | 2813.297 | 323.5195
1737 | 2489.778 | 2813.288 | 323.51
1738 | 2489.778 | 2813.365 | 323.5874
1739 | 2489.778 | 2813.359 | 323.5808
1740 | 2489.778 | 2813.425 | 323.6467
1741 | 2489.778 | 2813.509 | 323.7314
1742 | 2489.778 | 2813.501 | 323.7234
1743 | 2489.778 | 2813.544 | 323.7661
1744 | 2489.778 | 2813.592 | 323.8142
1745 | 2489.778 | 2813.65 | 323.8723
1746 | 2489.778 | 2813.674 | 323.8965
1747 | 2489.778 | 2813.705 | 323.9268
1748 | 2489.778 | 2813.699 | 323.9214
1749 | 2489.778 | 2813.969 | 324.1912
1750 | 2489.778 | 2814.087 | 324.3096
1751 | 2489.778 | 2814.279 | 324.5015
1752 | 2489.778 | 2814.412 | 324.6338
1753 | 2489.778 | 2814.621 | 324.843
1754 | 2489.778 | 2814.787 | 325.009
1755 | 2489.778 | 2814.804 | 325.0259
1756 | 2489.778 | 2814.937 | 325.1592
1757 | 2489.778 | 2815.166 | 325.3882
1758 | 2489.778 | 2815.28 | 325.502
1759 | 2489.778 | 2815.422 | 325.6445
1760 | 2489.778 | 2815.468 | 325.6904
1761 | 2489.778 | 2815.306 | 325.5283
1762 | 2489.778 | 2815.398 | 325.6206
1763 | 2489.778 | 2815.318 | 325.5398
1764 | 2489.778 | 2815.373 | 325.5947
1765 | 2489.778 | 2815.477 | 325.6992
1766 | 2489.778 | 2815.579 | 325.8008
1767 | 2489.778 | 2815.686 | 325.9084
1768 | 2489.778 | 2815.842 | 326.064
1769 | 2489.778 | 2815.902 | 326.1238
1770 | 2489.778 | 2816.012 | 326.2346
1771 | 2489.778 | 2816.163 | 326.385
1772 | 2489.778 | 2816.17 | 326.3918
1773 | 2489.778 | 2816.408 | 326.6304
1774 | 2489.778 | 2816.49 | 326.7117
1775 | 2489.778 | 2816.456 | 326.678
1776 | 2489.778 | 2816.587 | 326.8096
1777 | 2489.778 | 2816.653 | 326.875
1778 | 2489.778 | 2816.584 | 326.8064
1779 | 2489.778 | 2816.477 | 326.6995
1780 | 2489.778 | 2816.384 | 326.6064
1781 | 2489.778 | 2816.275 | 326.4973
1782 | 2489.778 | 2816.192 | 326.4138
1783 | 2489.778 | 2816.07 | 326.2922
1784 | 2489.778 | 2815.961 | 326.1836
1785 | 2489.778 | 2815.85 | 326.0723
1786 | 2489.778 | 2815.725 | 325.9468
1787 | 2489.778 | 2815.623 | 325.8455
1788 | 2489.778 | 2815.503 | 325.7253
1789 | 2489.778 | 2815.392 | 325.6145
1790 | 2489.778 | 2815.287 | 325.509
1791 | 2489.778 | 2815.296 | 325.5181
1792 | 2489.778 | 2815.363 | 325.5847
1793 | 2489.778 | 2815.43 | 325.6521
1794 | 2489.778 | 2815.477 | 325.699
1795 | 2489.778 | 2815.537 | 325.7593
1796 | 2489.778 | 2815.58 | 325.8022
1797 | 2489.778 | 2815.662 | 325.8843
1798 | 2489.778 | 2815.737 | 325.9592
1799 | 2489.778 | 2815.798 | 326.0198
1800 | 2489.778 | 2815.858 | 326.0801
1801 | 2489.778 | 2815.922 | 326.1445
1802 | 2489.778 | 2815.958 | 326.1804
1803 | 2489.778 | 2816.022 | 326.2439
1804 | 2489.778 | 2816.105 | 326.3276
1805 | 2489.778 | 2816.178 | 326.4001
1806 | 2489.778 | 2816.204 | 326.4263
1807 | 2489.778 | 2816.276 | 326.498
1808 | 2489.778 | 2816.321 | 326.5435
1809 | 2489.778 | 2816.407 | 326.6296
1810 | 2489.778 | 2816.476 | 326.698
1811 | 2489.778 | 2816.512 | 326.7339
1812 | 2489.778 | 2816.58 | 326.8025
1813 | 2489.778 | 2816.633 | 326.8552
1814 | 2489.778 | 2816.701 | 326.9229
1815 | 2489.778 | 2816.668 | 326.8901
1816 | 2489.778 | 2816.333 | 326.5557
1817 | 2489.778 | 2815.103 | 325.325
1818 | 2397.333 | 2811.135 | 413.8018
1819 | 2397.333 | 2810.62 | 413.2869
1820 | 2397.333 | 2810.82 | 413.4868
1821 | 2397.333 | 2810.701 | 413.3677
1822 | 2397.333 | 2810.888 | 413.5549
1823 | 2397.333 | 2810.878 | 413.5447
1824 | 2397.333 | 2811.045 | 413.7122
1825 | 2397.333 | 2811.184 | 413.8503
1826 | 2397.333 | 2811.299 | 413.9653
1827 | 2397.333 | 2811.234 | 413.9004
1828 | 2397.333 | 2811.237 | 413.9036
1829 | 2397.333 | 2811.521 | 414.1877
1830 | 2397.333 | 2811.348 | 414.0151
1831 | 2397.333 | 2811.429 | 414.0959
1832 | 2397.333 | 2811.478 | 414.145
1833 | 2397.333 | 2811.63 | 414.296875
1834 | 2397.333 | 2811.681 | 414.3481
1835 | 2397.333 | 2811.532 | 414.1992
1836 | 2397.333 | 2811.606 | 414.2727
1837 | 2397.333 | 2811.673 | 414.3396
1838 | 2397.333 | 2811.84 | 414.5063
1839 | 2397.333 | 2812.09 | 414.7566
1840 | 2397.333 | 2812.159 | 414.8254
1841 | 2397.333 | 2812.436 | 415.1023
1842 | 2397.333 | 2812.541 | 415.2078
1843 | 2397.333 | 2812.801 | 415.4678
1844 | 2397.333 | 2813.134 | 415.801
1845 | 2397.333 | 2813.252 | 415.9189
1846 | 2397.333 | 2813.433 | 416.0994
1847 | 2397.333 | 2813.484 | 416.1506
1848 | 2397.333 | 2813.58 | 416.2471
1849 | 2397.333 | 2813.813 | 416.48
1850 | 2397.333 | 2813.892 | 416.5588
1851 | 2397.333 | 2813.853 | 416.5193
1852 | 2397.333 | 2814.116 | 416.7827
1853 | 2397.333 | 2814.238 | 416.9045
1854 | 2397.333 | 2814.352 | 417.0183
1855 | 2397.333 | 2814.494 | 417.1604
1856 | 2397.333 | 2814.835 | 417.5017
1857 | 2397.333 | 2814.826 | 417.4924
1858 | 2397.333 | 2814.797 | 417.4634
1859 | 2397.333 | 2814.743 | 417.4099
1860 | 2397.333 | 2814.936 | 417.6028
1861 | 2397.333 | 2814.939 | 417.6062
1862 | 2397.333 | 2814.826 | 417.4927
1863 | 2397.333 | 2814.918 | 417.5852
1864 | 2397.333 | 2814.651 | 417.3181
1865 | 2397.333 | 2814.658 | 417.3247
1866 | 2397.333 | 2814.718 | 417.3843
1867 | 2397.333 | 2814.945 | 417.6116
1868 | 2397.333 | 2814.911 | 417.5776
1869 | 2397.333 | 2814.725 | 417.3914
1870 | 2397.333 | 2814.825 | 417.4917
1871 | 2397.333 | 2814.846 | 417.5132
1872 | 2397.333 | 2814.736 | 417.4031
1873 | 2397.333 | 2814.779 | 417.4453125
1874 | 2397.333 | 2814.782 | 417.449
1875 | 2397.333 | 2814.784 | 417.4504
1876 | 2397.333 | 2814.738 | 417.4045
1877 | 2397.333 | 2814.633 | 417.2993
1878 | 2397.333 | 2814.458 | 417.1248
1879 | 2397.333 | 2814.307 | 416.9739
1880 | 2397.333 | 2814.168 | 416.8352
1881 | 2397.333 | 2814.031 | 416.6982
1882 | 2397.333 | 2813.894 | 416.5605
1883 | 2397.333 | 2813.836 | 416.5024
1884 | 2397.333 | 2813.663 | 416.3296
1885 | 2397.333 | 2813.449 | 416.1162
1886 | 2397.333 | 2813.667 | 416.3337
1887 | 2397.333 | 2813.884 | 416.5505
1888 | 2397.333 | 2814.124 | 416.7903
1889 | 2397.333 | 2814.422 | 417.0889
1890 | 2397.333 | 2814.297 | 416.9639
1891 | 2397.333 | 2814.63 | 417.296875
1892 | 2397.333 | 2814.878 | 417.5447
1893 | 2397.333 | 2814.83 | 417.4966
1894 | 2397.333 | 2814.391 | 417.0581
1895 | 2397.333 | 2814.454 | 417.1204
1896 | 2397.333 | 2814.512 | 417.1787
1897 | 2397.333 | 2814.596 | 417.2629
1898 | 2397.333 | 2814.675 | 417.3413
1899 | 2397.333 | 2814.711 | 417.3782
1900 | 2397.333 | 2814.796 | 417.4629
1901 | 2397.333 | 2814.899 | 417.5657
1902 | 2397.333 | 2814.731 | 417.3977
1903 | 2397.333 | 2814.701 | 417.3679
1904 | 2397.333 | 2814.577 | 417.2441
1905 | 2397.333 | 2814.293 | 416.9597
1906 | 2397.333 | 2813.974 | 416.6409
1907 | 2397.333 | 2813.847 | 416.5137
1908 | 2397.333 | 2813.59 | 416.2566
1909 | 2397.333 | 2813.704 | 416.3706
1910 | 2397.333 | 2813.286 | 415.953125
1911 | 2397.333 | 2812.882 | 415.5491
1912 | 2397.333 | 2812.181 | 414.8477
1913 | 2397.333 | 2812.052 | 414.7192
1914 | 2397.333 | 2811.531 | 414.1982
1915 | 2397.333 | 2810.213 | 412.8794
1916 | 2397.333 | 2808.193 | 410.859375
1917 | 2397.333 | 2807.875 | 410.5422
1918 | 2397.333 | 2811.309 | 413.9756
1919 | 2541.333 | 2813.028 | 271.6948
1920 | 2541.333 | 2812.977 | 271.644
1921 | 2541.333 | 2813.124 | 271.7908
1922 | 2541.333 | 2813.263 | 271.9302
1923 | 2541.333 | 2813.342 | 272.0085
1924 | 2541.333 | 2813.394 | 272.061
1925 | 2541.333 | 2813.496 | 272.1631
1926 | 2541.333 | 2813.583 | 272.2502
1927 | 2541.333 | 2813.589 | 272.2559
1928 | 2541.333 | 2813.698 | 272.3647
1929 | 2541.333 | 2813.807 | 272.4736
1930 | 2541.333 | 2813.787 | 272.4539
1931 | 2541.333 | 2813.84375 | 272.5105
1932 | 2541.333 | 2813.918 | 272.5852
1933 | 2541.333 | 2813.996 | 272.6631
1934 | 2541.333 | 2814.039 | 272.7053
1935 | 2541.333 | 2814.121 | 272.7878
1936 | 2541.333 | 2814.131 | 272.7979
1937 | 2541.333 | 2814.232 | 272.8992
1938 | 2541.333 | 2814.24 | 272.9067
1939 | 2541.333 | 2814.291 | 272.9578
1940 | 2541.333 | 2814.39 | 273.0566
1941 | 2541.333 | 2814.365 | 273.0317
1942 | 2541.333 | 2814.527 | 273.1941
1943 | 2541.333 | 2814.714 | 273.3809
1944 | 2541.333 | 2814.837 | 273.5039
1945 | 2541.333 | 2815.09 | 273.7568
1946 | 2541.333 | 2815.091 | 273.7573
1947 | 2541.333 | 2815.481 | 274.1482
1948 | 2541.333 | 2815.584 | 274.251
1949 | 2541.333 | 2815.653 | 274.3201
1950 | 2541.333 | 2815.813 | 274.48
1951 | 2541.333 | 2816.063 | 274.7295
1952 | 2541.333 | 2816.17 | 274.8367
1953 | 2541.333 | 2816.427 | 275.094
1954 | 2541.333 | 2816.52 | 275.1868
1955 | 2541.333 | 2816.691 | 275.3577
1956 | 2541.333 | 2816.891 | 275.5579
1957 | 2541.333 | 2816.941 | 275.6077
1958 | 2541.333 | 2816.967 | 275.6338
1959 | 2541.333 | 2817.205 | 275.8721
1960 | 2541.333 | 2817.399 | 276.0662
1961 | 2541.333 | 2817.468 | 276.1345
1962 | 2541.333 | 2817.675 | 276.3413
1963 | 2541.333 | 2817.629 | 276.2957
1964 | 2541.333 | 2817.606 | 276.2729
1965 | 2541.333 | 2817.689 | 276.3562
1966 | 2541.333 | 2817.82 | 276.4863
1967 | 2541.333 | 2817.841 | 276.5081
1968 | 2541.333 | 2817.674 | 276.3411
1969 | 2541.333 | 2817.82 | 276.4866
1970 | 2541.333 | 2818.04 | 276.707
1971 | 2541.333 | 2817.88 | 276.5471
1972 | 2541.333 | 2817.816 | 276.4824
1973 | 2541.333 | 2817.795 | 276.4622
1974 | 2541.333 | 2817.68 | 276.3464
1975 | 2541.333 | 2817.562 | 276.229
1976 | 2541.333 | 2817.436 | 276.1025
1977 | 2541.333 | 2817.272 | 275.9392
1978 | 2541.333 | 2817.115 | 275.7817
1979 | 2541.333 | 2816.986 | 275.6528
1980 | 2541.333 | 2816.851 | 275.5181
1981 | 2541.333 | 2816.688 | 275.3552
1982 | 2541.333 | 2816.526 | 275.1931
1983 | 2541.333 | 2816.512 | 275.1785
1984 | 2541.333 | 2816.384 | 275.051
1985 | 2541.333 | 2816.163 | 274.8293
1986 | 2541.333 | 2816.021 | 274.6873
1987 | 2541.333 | 2815.835 | 274.502
1988 | 2541.333 | 2815.648 | 274.3149
1989 | 2541.333 | 2815.512 | 274.1785
1990 | 2541.333 | 2815.32 | 273.9863
1991 | 2541.333 | 2815.256 | 273.9229
1992 | 2541.333 | 2815.022 | 273.6887
1993 | 2541.333 | 2814.933 | 273.5996
1994 | 2541.333 | 2814.866 | 273.5325
1995 | 2541.333 | 2814.785 | 273.4517
1996 | 2541.333 | 2814.724 | 273.3909
1997 | 2541.333 | 2814.677 | 273.344
1998 | 2541.333 | 2814.581 | 273.2473
1999 | 2541.333 | 2814.612 | 273.2788
2000 | 2541.333 | 2814.71 | 273.377
2001 | 2541.333 | 2814.656 | 273.3223
2002 | 2541.333 | 2814.689 | 273.3562
2003 | 2541.333 | 2814.733 | 273.3999
2004 | 2541.333 | 2814.823 | 273.49
2005 | 2541.333 | 2814.852 | 273.519
2006 | 2541.333 | 2814.921 | 273.5874
2007 | 2541.333 | 2814.948 | 273.615
2008 | 2541.333 | 2815.138 | 273.8049
2009 | 2541.333 | 2815.141 | 273.8079
2010 | 2541.333 | 2815.151 | 273.8181
2011 | 2541.333 | 2815.247 | 273.9136
2012 | 2541.333 | 2815.419 | 274.0857
2013 | 2541.333 | 2815.43 | 274.0967
2014 | 2541.333 | 2815.677 | 274.34375
2015 | 2541.333 | 2815.689 | 274.3555
2016 | 2541.333 | 2815.861 | 274.5276
2017 | 2541.333 | 2815.939 | 274.6062
2018 | 2541.333 | 2816.041 | 274.7075
2019 | 2541.333 | 2815.843 | 274.5098
2020 | 2400.444 | 2810.507 | 410.063
2021 | 2400.444 | 2810.046875 | 409.6025
2022 | 2400.444 | 2809.929 | 409.4851
2023 | 2400.444 | 2809.885 | 409.4402
2024 | 2400.444 | 2809.995 | 409.5508
2025 | 2400.444 | 2810.254 | 409.8101
2026 | 2400.444 | 2810.133 | 409.6885
2027 | 2400.444 | 2810.299 | 409.8542
2028 | 2400.444 | 2810.156 | 409.7112
2029 | 2400.444 | 2810.412 | 409.9675
2030 | 2400.444 | 2810.48 | 410.0361
2031 | 2400.444 | 2810.647 | 410.203125
2032 | 2400.444 | 2810.61 | 410.1653
2033 | 2400.444 | 2810.578 | 410.1335
2034 | 2400.444 | 2810.645 | 410.2009
2035 | 2400.444 | 2810.721 | 410.2769
2036 | 2400.444 | 2810.66 | 410.2153
2037 | 2400.444 | 2810.713 | 410.2686
2038 | 2400.444 | 2810.762 | 410.3176
2039 | 2400.444 | 2810.844 | 410.3997
2040 | 2400.444 | 2811.007 | 410.5627
2041 | 2400.444 | 2811.099 | 410.6548
2042 | 2400.444 | 2811.235 | 410.7908
2043 | 2400.444 | 2811.394 | 410.9492
2044 | 2400.444 | 2811.499 | 411.0549
2045 | 2400.444 | 2811.864 | 411.4194
2046 | 2400.444 | 2812.532 | 412.0879
2047 | 2400.444 | 2812.515625 | 412.0713
2048 | 2400.444 | 2813.117 | 412.6724
2049 | 2400.444 | 2812.87 | 412.426
2050 | 2400.444 | 2813.624 | 413.1796875
2051 | 2400.444 | 2814.298 | 413.8533
2052 | 2400.444 | 2814.097 | 413.6528
2053 | 2400.444 | 2814.552 | 414.1072
2054 | 2400.444 | 2815.131 | 414.6863
2055 | 2400.444 | 2815.014 | 414.5696
2056 | 2400.444 | 2815.516 | 415.072
2057 | 2400.444 | 2816.202 | 415.7581
2058 | 2400.444 | 2816.241 | 415.7966
2059 | 2400.444 | 2816.427 | 415.9824
2060 | 2400.444 | 2816.369 | 415.9243
2061 | 2400.444 | 2816.262 | 415.8174
2062 | 2400.444 | 2816.369 | 415.9243
2063 | 2400.444 | 2816.733 | 416.2883
2064 | 2400.444 | 2816.333 | 415.8889
2065 | 2400.444 | 2816.397 | 415.9529
2066 | 2400.444 | 2816.196 | 415.7512
2067 | 2400.444 | 2816.291 | 415.8462
2068 | 2400.444 | 2816.337 | 415.8923
2069 | 2400.444 | 2816.048 | 415.6033
2070 | 2400.444 | 2816.491 | 416.0466
2071 | 2400.444 | 2816.566 | 416.1213
2072 | 2400.444 | 2816.843 | 416.3984375
2073 | 2400.444 | 2816.944 | 416.4998
2074 | 2400.444 | 2816.819 | 416.3743
2075 | 2400.444 | 2816.467 | 416.0227
2076 | 2400.444 | 2816.512 | 416.0681
2077 | 2400.444 | 2816.33 | 415.8853
2078 | 2400.444 | 2816.203 | 415.759
2079 | 2400.444 | 2815.837 | 415.3926
2080 | 2400.444 | 2815.852 | 415.4072
2081 | 2400.444 | 2816.006 | 415.5615
2082 | 2400.444 | 2816.077 | 415.6328125
2083 | 2400.444 | 2816.27 | 415.8257
2084 | 2400.444 | 2815.864 | 415.4192
2085 | 2400.444 | 2816.215 | 415.7703
2086 | 2400.444 | 2815.45 | 415.0054
2087 | 2400.444 | 2815.823 | 415.3784
2088 | 2400.444 | 2815.707 | 415.2622
2089 | 2400.444 | 2815.993 | 415.5483
2090 | 2400.444 | 2816.411 | 415.967
2091 | 2400.444 | 2816.086 | 415.6416
2092 | 2400.444 | 2816.851 | 416.4067
2093 | 2400.444 | 2816.203 | 415.759
2094 | 2400.444 | 2817.169 | 416.7249
2095 | 2400.444 | 2816.762 | 416.3179
2096 | 2400.444 | 2815.458 | 415.0142
2097 | 2400.444 | 2815.156 | 414.7114
2098 | 2400.444 | 2815.146 | 414.7014
2099 | 2400.444 | 2814.658 | 414.2141
2100 | 2400.444 | 2814.738 | 414.2937
2101 | 2400.444 | 2814.818 | 414.374
2102 | 2400.444 | 2814.947 | 414.5027
2103 | 2400.444 | 2814.988 | 414.5435
2104 | 2400.444 | 2815.079 | 414.635
2105 | 2400.444 | 2815.106 | 414.6619
2106 | 2400.444 | 2815.197 | 414.7529
2107 | 2400.444 | 2815.239 | 414.7949
2108 | 2400.444 | 2815.316 | 414.8713
2109 | 2400.444 | 2814.985 | 414.541
2110 | 2400.444 | 2814.838 | 414.3936
2111 | 2400.444 | 2815.324 | 414.8799
2112 | 2400.444 | 2814.692 | 414.2476
2113 | 2400.444 | 2814.9 | 414.4561
2114 | 2400.444 | 2814.582 | 414.1377
2115 | 2400.444 | 2814.733 | 414.2886
2116 | 2400.444 | 2814.472 | 414.0281
2117 | 2400.444 | 2814.704 | 414.2595
2118 | 2400.444 | 2814.432 | 413.9873
2119 | 2400.444 | 2814.092 | 413.6475
2120 | 2400.444 | 2813.676 | 413.2312
2121 | 2837.333 | 2814.037 | -23.29614
2122 | 2837.333 | 2814.162 | -23.1709
2123 | 2837.333 | 2814.444 | -22.88892
2124 | 2837.333 | 2814.989 | -22.34399
2125 | 2837.333 | 2815.398 | -21.9353
2126 | 2837.333 | 2815.7 | -21.6328125
2127 | 2837.333 | 2815.815 | -21.51855
2128 | 2837.333 | 2816.053 | -21.28052
2129 | 2837.333 | 2816.247 | -21.08643
2130 | 2837.333 | 2816.359 | -20.97437
2131 | 2837.333 | 2816.376 | -20.95728
2132 | 2837.333 | 2816.421875 | -20.91138
2133 | 2837.333 | 2816.503 | -20.83032
2134 | 2837.333 | 2816.601 | -20.73193
2135 | 2837.333 | 2816.691 | -20.64209
2136 | 2837.333 | 2816.715 | -20.61816
2137 | 2837.333 | 2816.994 | -20.33936
2138 | 2837.333 | 2816.875 | -20.45825
2139 | 2837.333 | 2816.918 | -20.41479
2140 | 2837.333 | 2817.037 | -20.29614
2141 | 2837.333 | 2817.098 | -20.23511
2142 | 2837.333 | 2817.32 | -20.01343
2143 | 2837.333 | 2817.331 | -20.00269
2144 | 2837.333 | 2817.374 | -19.95898
2145 | 2837.333 | 2817.332 | -20.00122
2146 | 2837.333 | 2817.569 | -19.76416
2147 | 2837.333 | 2817.595 | -19.73804
2148 | 2837.333 | 2817.494 | -19.8396
2149 | 2837.333 | 2817.533 | -19.80029
2150 | 2837.333 | 2817.618 | -19.71484375
2151 | 2837.333 | 2817.765 | -19.56787
2152 | 2837.333 | 2817.827 | -19.50659
2153 | 2837.333 | 2817.978 | -19.35522
2154 | 2837.333 | 2817.918 | -19.41504
2155 | 2837.333 | 2818.017 | -19.31640625
2156 | 2837.333 | 2818.126 | -19.20679
2157 | 2837.333 | 2818.089 | -19.24438
2158 | 2837.333 | 2818.253 | -19.08008
2159 | 2837.333 | 2818.26 | -19.07373
2160 | 2837.333 | 2818.374 | -18.95972
2161 | 2837.333 | 2818.433 | -18.90063
2162 | 2837.333 | 2818.408 | -18.92505
2163 | 2837.333 | 2818.46 | -18.8728
2164 | 2837.333 | 2818.513 | -18.8203125
2165 | 2837.333 | 2818.5 | -18.83374
2166 | 2837.333 | 2818.53 | -18.80322
2167 | 2837.333 | 2818.576 | -18.75757
2168 | 2837.333 | 2818.472 | -18.86108
2169 | 2837.333 | 2818.5 | -18.83276
2170 | 2837.333 | 2818.617 | -18.71655
2171 | 2837.333 | 2818.77 | -18.56323
2172 | 2837.333 | 2818.649 | -18.68457
2173 | 2837.333 | 2818.835 | -18.49805
2174 | 2837.333 | 2818.783 | -18.55029
2175 | 2837.333 | 2819.044 | -18.28955
2176 | 2837.333 | 2819.184 | -18.14917
2177 | 2837.333 | 2819.273 | -18.06055
2178 | 2837.333 | 2819.48 | -17.85278
2179 | 2837.333 | 2819.596 | -17.7373
2180 | 2837.333 | 2819.772 | -17.56104
2181 | 2837.333 | 2819.968 | -17.36499
2182 | 2837.333 | 2820.168 | -17.16504
2183 | 2837.333 | 2820.268 | -17.06567
2184 | 2837.333 | 2820.374 | -16.95923
2185 | 2837.333 | 2820.627 | -16.70605
2186 | 2837.333 | 2820.904 | -16.42944
2187 | 2837.333 | 2820.999 | -16.33398
2188 | 2837.333 | 2821.201 | -16.13232
2189 | 2837.333 | 2821.347 | -15.98633
2190 | 2837.333 | 2821.411 | -15.92261
2191 | 2837.333 | 2821.195 | -16.13867
2192 | 2837.333 | 2821.131 | -16.20215
2193 | 2837.333 | 2821.112 | -16.22119
2194 | 2837.333 | 2821.24 | -16.09326
2195 | 2837.333 | 2821.168 | -16.16553
2196 | 2837.333 | 2821.311 | -16.02222
2197 | 2837.333 | 2821.416 | -15.91699
2198 | 2837.333 | 2821.342 | -15.99097
2199 | 2837.333 | 2821.338 | -15.99487
2200 | 2837.333 | 2821.35 | -15.98364
2201 | 2837.333 | 2821.336 | -15.99683
2202 | 2837.333 | 2821.035 | -16.29858
2203 | 2837.333 | 2821.151 | -16.18262
2204 | 2837.333 | 2821.405 | -15.92847
2205 | 2837.333 | 2821.343 | -15.99023
2206 | 2837.333 | 2821.309 | -16.02466
2207 | 2837.333 | 2821.333 | -15.99976
2208 | 2837.333 | 2821.196 | -16.13745
2209 | 2837.333 | 2821.494 | -15.83911
2210 | 2837.333 | 2821.54 | -15.79296875
2211 | 2837.333 | 2821.57 | -15.76367
2212 | 2837.333 | 2821.736 | -15.59765625
2213 | 2837.333 | 2821.676 | -15.65771
2214 | 2837.333 | 2821.793 | -15.54053
2215 | 2837.333 | 2821.909 | -15.42432
2216 | 2837.333 | 2821.944 | -15.38892
2217 | 2837.333 | 2821.994 | -15.3396
2218 | 2837.333 | 2822.169 | -15.16455
2219 | 2837.333 | 2822.064 | -15.2688
2220 | 2837.333 | 2821.769 | -15.5647
2221 | 2837.333 | 2819.463 | -17.87012
2222 | 2800.444 | 2809.92 | 9.47583
2223 | 2800.444 | 2810.082 | 9.637695
2224 | 2800.444 | 2810.434 | 9.989502
2225 | 2800.444 | 2810.744 | 10.29956
2226 | 2800.444 | 2811.099 | 10.65503
2227 | 2800.444 | 2811.524 | 11.07983
2228 | 2800.444 | 2811.835 | 11.390625
2229 | 2800.444 | 2812.186 | 11.74121
2230 | 2800.444 | 2812.595 | 12.15112
2231 | 2800.444 | 2812.867 | 12.42285
2232 | 2800.444 | 2813.245 | 12.80103
2233 | 2800.444 | 2813.413 | 12.96875
2234 | 2800.444 | 2813.755 | 13.31055
2235 | 2800.444 | 2813.993 | 13.54907
2236 | 2800.444 | 2814.229 | 13.78515625
2237 | 2800.444 | 2814.564 | 14.11987
2238 | 2800.444 | 2814.801 | 14.35669
2239 | 2800.444 | 2815.122 | 14.67725
2240 | 2800.444 | 2815.047 | 14.60278
2241 | 2800.444 | 2815.146 | 14.70142
2242 | 2800.444 | 2815.365 | 14.9209
2243 | 2800.444 | 2815.343 | 14.8984375
2244 | 2800.444 | 2815.375 | 14.93018
2245 | 2800.444 | 2815.46 | 15.015625
2246 | 2800.444 | 2815.557 | 15.11304
2247 | 2800.444 | 2815.737 | 15.29272
2248 | 2800.444 | 2815.726 | 15.28174
2249 | 2800.444 | 2815.81 | 15.36548
2250 | 2800.444 | 2816.018 | 15.57324
2251 | 2800.444 | 2816.077 | 15.63232
2252 | 2800.444 | 2816.098 | 15.65405
2253 | 2800.444 | 2816.185 | 15.74048
2254 | 2800.444 | 2816.225 | 15.78101
2255 | 2800.444 | 2816.233 | 15.78857
2256 | 2800.444 | 2816.24 | 15.79541
2257 | 2800.444 | 2816.487 | 16.04248
2258 | 2800.444 | 2816.437 | 15.99268
2259 | 2800.444 | 2816.501 | 16.05664
2260 | 2800.444 | 2816.621 | 16.17676
2261 | 2800.444 | 2816.711 | 16.26709
2262 | 2800.444 | 2816.557 | 16.1123
2263 | 2800.444 | 2816.788 | 16.34351
2264 | 2800.444 | 2816.873 | 16.42822
2265 | 2800.444 | 2816.884 | 16.43945
2266 | 2800.444 | 2816.884 | 16.43921
2267 | 2800.444 | 2816.906 | 16.46216
2268 | 2800.444 | 2816.982 | 16.53809
2269 | 2800.444 | 2816.953125 | 16.50879
2270 | 2800.444 | 2817.039 | 16.59448
2271 | 2800.444 | 2817.061 | 16.6167
2272 | 2800.444 | 2817.461 | 17.01709
2273 | 2800.444 | 2817.296875 | 16.85254
2274 | 2800.444 | 2817.263 | 16.81836
2275 | 2800.444 | 2817.318 | 16.87354
2276 | 2800.444 | 2817.304 | 16.85986
2277 | 2800.444 | 2817.334 | 16.88965
2278 | 2800.444 | 2817.408 | 16.96411
2279 | 2800.444 | 2817.455 | 17.01025
2280 | 2800.444 | 2817.371 | 16.927
2281 | 2800.444 | 2817.535 | 17.09058
2282 | 2800.444 | 2817.594 | 17.15015
2283 | 2800.444 | 2817.544 | 17.09985
2284 | 2800.444 | 2817.613 | 17.16821
2285 | 2800.444 | 2817.668 | 17.22412
2286 | 2800.444 | 2817.636 | 17.19140625
2287 | 2800.444 | 2817.712 | 17.26758
2288 | 2800.444 | 2817.691 | 17.24683
2289 | 2800.444 | 2817.759 | 17.31421
2290 | 2800.444 | 2817.865 | 17.42065
2291 | 2800.444 | 2817.767 | 17.32275
2292 | 2800.444 | 2817.936 | 17.49121
2293 | 2800.444 | 2817.885 | 17.44067
2294 | 2800.444 | 2817.932 | 17.48755
2295 | 2800.444 | 2817.974 | 17.52954
2296 | 2800.444 | 2817.948 | 17.50390625
2297 | 2800.444 | 2817.877 | 17.43311
2298 | 2800.444 | 2817.756 | 17.31201
2299 | 2800.444 | 2817.922 | 17.47803
2300 | 2800.444 | 2817.871 | 17.42627
2301 | 2800.444 | 2817.852 | 17.40723
2302 | 2800.444 | 2818.033 | 17.58887
2303 | 2800.444 | 2817.946 | 17.50171
2304 | 2800.444 | 2818.112 | 17.66748
2305 | 2800.444 | 2818.036 | 17.59204
2306 | 2800.444 | 2818.133 | 17.68848
2307 | 2800.444 | 2818.25 | 17.80615
2308 | 2800.444 | 2818.264 | 17.81958
2309 | 2800.444 | 2818.285 | 17.84106
2310 | 2800.444 | 2818.338 | 17.8938
2311 | 2800.444 | 2818.333 | 17.88818
2312 | 2800.444 | 2818.431 | 17.98706
2313 | 2800.444 | 2818.429 | 17.984375
2314 | 2800.444 | 2818.506 | 18.06152
2315 | 2800.444 | 2818.453125 | 18.00879
2316 | 2800.444 | 2818.503 | 18.05908
2317 | 2800.444 | 2818.546 | 18.10181
2318 | 2800.444 | 2819.417 | 18.9729
2319 | 2800.444 | 2818.72 | 18.27612
2320 | 2800.444 | 2818.982 | 18.53735
2321 | 2800.444 | 2817.974 | 17.52979
2322 | 2800.444 | 2815.851 | 15.40698
2323 | 2741.778 | 2809.272 | 67.49463
2324 | 2741.778 | 2809.574 | 67.7959
2325 | 2741.778 | 2809.768 | 67.99048
2326 | 2741.778 | 2810.283 | 68.50537
2327 | 2741.778 | 2810.723 | 68.94482
2328 | 2741.778 | 2811.041 | 69.26294
2329 | 2741.778 | 2811.298 | 69.52051
2330 | 2741.778 | 2811.896 | 70.11841
2331 | 2741.778 | 2812.239 | 70.46069
2332 | 2741.778 | 2812.613 | 70.83472
2333 | 2741.778 | 2812.747 | 70.96899
2334 | 2741.778 | 2813.168 | 71.39038
2335 | 2741.778 | 2813.487 | 71.70923
2336 | 2741.778 | 2813.667 | 71.88892
2337 | 2741.778 | 2813.976 | 72.198
2338 | 2741.778 | 2814.208 | 72.43066
2339 | 2741.778 | 2814.378 | 72.59985
2340 | 2741.778 | 2814.554 | 72.77612
2341 | 2741.778 | 2814.716 | 72.93823
2342 | 2741.778 | 2814.821 | 73.04346
2343 | 2741.778 | 2815.03125 | 73.25342
2344 | 2741.778 | 2815.167 | 73.38867
2345 | 2741.778 | 2815.393 | 73.61475
2346 | 2741.778 | 2815.522 | 73.7439
2347 | 2741.778 | 2815.663 | 73.88525
2348 | 2741.778 | 2815.727 | 73.94946
2349 | 2741.778 | 2815.719 | 73.94067
2350 | 2741.778 | 2816.03 | 74.2522
2351 | 2741.778 | 2816.088 | 74.31006
2352 | 2741.778 | 2816.26 | 74.48193
2353 | 2741.778 | 2816.303 | 74.5249
2354 | 2741.778 | 2816.397 | 74.61963
2355 | 2741.778 | 2816.581 | 74.80322
2356 | 2741.778 | 2816.65 | 74.87183
2357 | 2741.778 | 2816.748 | 74.97021
2358 | 2741.778 | 2816.965 | 75.18701
2359 | 2741.778 | 2817.028 | 75.25049
2360 | 2741.778 | 2817.109375 | 75.33154
2361 | 2741.778 | 2817.203 | 75.4248
2362 | 2741.778 | 2817.317 | 75.5390625
2363 | 2741.778 | 2817.235 | 75.45752
2364 | 2741.778 | 2817.341 | 75.56299
2365 | 2741.778 | 2817.193 | 75.41553
2366 | 2741.778 | 2817.422 | 75.6438
2367 | 2741.778 | 2817.232 | 75.45435
2368 | 2741.778 | 2817.342 | 75.56421
2369 | 2741.778 | 2817.23 | 75.45239
2370 | 2741.778 | 2817.141 | 75.36353
2371 | 2741.778 | 2817.121 | 75.34326
2372 | 2741.778 | 2817.229 | 75.45068
2373 | 2741.778 | 2817.267 | 75.4895
2374 | 2741.778 | 2817.402 | 75.62451
2375 | 2741.778 | 2817.303 | 75.52539
2376 | 2741.778 | 2817.317 | 75.53882
2377 | 2741.778 | 2817.205 | 75.42725
2378 | 2741.778 | 2817.189 | 75.41138
2379 | 2741.778 | 2817.179 | 75.40112
2380 | 2741.778 | 2817.315 | 75.5376
2381 | 2741.778 | 2817.237 | 75.45874
2382 | 2741.778 | 2817.418 | 75.64014
2383 | 2741.778 | 2817.497 | 75.71899
2384 | 2741.778 | 2817.584 | 75.80591
2385 | 2741.778 | 2817.711 | 75.93359375
2386 | 2741.778 | 2817.79 | 76.01245
2387 | 2741.778 | 2817.955 | 76.17725
2388 | 2741.778 | 2818.07 | 76.29224
2389 | 2741.778 | 2818.018 | 76.24048
2390 | 2741.778 | 2818.236 | 76.4585
2391 | 2741.778 | 2818.052 | 76.27368
2392 | 2741.778 | 2818.134 | 76.35645
2393 | 2741.778 | 2818.921 | 77.14355
2394 | 2741.778 | 2819.554 | 77.77661
2395 | 2741.778 | 2820.142 | 78.3645
2396 | 2741.778 | 2820.332 | 78.5542
2397 | 2741.778 | 2819.952 | 78.17383
2398 | 2741.778 | 2820.624 | 78.84644
2399 | 2741.778 | 2820.074 | 78.29639
2400 | 2741.778 | 2820.039 | 78.26099
2401 | 2741.778 | 2820.175 | 78.39722
2402 | 2741.778 | 2819.8 | 78.02246
2403 | 2741.778 | 2819.968 | 78.18994
2404 | 2741.778 | 2820.032 | 78.25415
2405 | 2741.778 | 2819.835 | 78.05762
2406 | 2741.778 | 2819.828 | 78.05005
2407 | 2741.778 | 2819.641 | 77.86353
2408 | 2741.778 | 2819.826 | 78.04858
2409 | 2741.778 | 2820.12 | 78.34253
2410 | 2741.778 | 2819.859 | 78.08081
2411 | 2741.778 | 2820.215 | 78.4375
2412 | 2741.778 | 2820.762 | 78.98462
2413 | 2741.778 | 2820.848 | 79.07007
2414 | 2741.778 | 2820.456 | 78.67847
2415 | 2741.778 | 2821.32 | 79.54175
2416 | 2741.778 | 2821.518 | 79.74023
2417 | 2741.778 | 2821.93 | 80.15259
2418 | 2741.778 | 2822.293 | 80.51489
2419 | 2741.778 | 2822.68 | 80.90186
2420 | 2741.778 | 2823.418 | 81.64038
2421 | 2741.778 | 2823.888 | 82.10986
2422 | 2741.778 | 2824.105 | 82.32739
2423 | 2741.778 | 2820.718 | 78.9397
2424 | 2651.111 | 2812.023 | 160.9124
2425 | 2651.111 | 2812.059 | 160.948
2426 | 2651.111 | 2812.061 | 160.95
2427 | 2651.111 | 2812.169 | 161.0581
2428 | 2651.111 | 2812.363 | 161.252
2429 | 2651.111 | 2812.593 | 161.4822
2430 | 2651.111 | 2812.846 | 161.7351
2431 | 2651.111 | 2813.033 | 161.9224
2432 | 2651.111 | 2813.111 | 162
2433 | 2651.111 | 2813.364 | 162.2532
2434 | 2651.111 | 2813.494 | 162.3833
2435 | 2651.111 | 2813.533 | 162.4221
2436 | 2651.111 | 2813.622 | 162.5112
2437 | 2651.111 | 2813.814 | 162.7029
2438 | 2651.111 | 2813.988 | 162.8765
2439 | 2651.111 | 2814.024 | 162.9133
2440 | 2651.111 | 2814.218 | 163.1072
2441 | 2651.111 | 2814.319 | 163.2083
2442 | 2651.111 | 2814.56 | 163.4485
2443 | 2651.111 | 2814.753 | 163.6423
2444 | 2651.111 | 2814.825 | 163.7139
2445 | 2651.111 | 2814.87 | 163.7585
2446 | 2651.111 | 2815.087 | 163.9763
2447 | 2651.111 | 2815.053 | 163.9419
2448 | 2651.111 | 2815.271 | 164.1604
2449 | 2651.111 | 2815.643 | 164.532
2450 | 2651.111 | 2815.747 | 164.6362
2451 | 2651.111 | 2815.924 | 164.8132
2452 | 2651.111 | 2816.138 | 165.0266
2453 | 2651.111 | 2816.305 | 165.1938
2454 | 2651.111 | 2816.384 | 165.2732
2455 | 2651.111 | 2816.47 | 165.3591
2456 | 2651.111 | 2816.684 | 165.5725
2457 | 2651.111 | 2816.737 | 165.626
2458 | 2651.111 | 2816.907 | 165.7961
2459 | 2651.111 | 2816.945 | 165.8335
2460 | 2651.111 | 2817.046 | 165.9351
2461 | 2651.111 | 2817.091 | 165.9795
2462 | 2651.111 | 2817.245 | 166.1338
2463 | 2651.111 | 2817.576 | 166.4651
2464 | 2651.111 | 2817.729 | 166.6182
2465 | 2651.111 | 2817.836 | 166.7249
2466 | 2651.111 | 2817.914 | 166.803
2467 | 2651.111 | 2818.05 | 166.9387
2468 | 2651.111 | 2818.145 | 167.0339
2469 | 2651.111 | 2818.335 | 167.2244
2470 | 2651.111 | 2818.437 | 167.3257
2471 | 2651.111 | 2818.535 | 167.4238
2472 | 2651.111 | 2818.688 | 167.5767
2473 | 2651.111 | 2818.71 | 167.5994
2474 | 2651.111 | 2818.865 | 167.7534
2475 | 2651.111 | 2818.936 | 167.8252
2476 | 2651.111 | 2819.111 | 168
2477 | 2651.111 | 2819.116 | 168.0046
2478 | 2651.111 | 2819.252 | 168.1409
2479 | 2651.111 | 2819.393 | 168.282
2480 | 2651.111 | 2819.489 | 168.3779
2481 | 2651.111 | 2819.587 | 168.4758
2482 | 2651.111 | 2819.681 | 168.5701
2483 | 2651.111 | 2819.532 | 168.4211
2484 | 2651.111 | 2819.431 | 168.3203125
2485 | 2651.111 | 2819.216 | 168.1045
2486 | 2651.111 | 2819.058 | 167.9465
2487 | 2651.111 | 2818.892 | 167.781
2488 | 2651.111 | 2818.74 | 167.6284
2489 | 2651.111 | 2818.594 | 167.4824
2490 | 2651.111 | 2818.478 | 167.3665
2491 | 2651.111 | 2818.259 | 167.1482
2492 | 2651.111 | 2818.112 | 167.001
2493 | 2651.111 | 2817.976 | 166.8645
2494 | 2651.111 | 2817.777 | 166.6658
2495 | 2651.111 | 2817.806 | 166.6953125
2496 | 2651.111 | 2818.191 | 167.0803
2497 | 2651.111 | 2818.3 | 167.1892
2498 | 2651.111 | 2818.402 | 167.2908
2499 | 2651.111 | 2818.484 | 167.3726
2500 | 2651.111 | 2818.58 | 167.469
2501 | 2651.111 | 2818.673 | 167.5623
2502 | 2651.111 | 2818.772 | 167.6614
2503 | 2651.111 | 2818.863 | 167.7515
2504 | 2651.111 | 2818.945 | 167.8337
2505 | 2651.111 | 2818.958 | 167.8464
2506 | 2651.111 | 2819.069 | 167.9578
2507 | 2651.111 | 2818.869 | 167.7578125
2508 | 2651.111 | 2818.861 | 167.7502
2509 | 2651.111 | 2818.973 | 167.8621
2510 | 2651.111 | 2818.862 | 167.751
2511 | 2651.111 | 2818.892 | 167.781
2512 | 2651.111 | 2818.863 | 167.7517
2513 | 2651.111 | 2819.011 | 167.8999
2514 | 2651.111 | 2818.863 | 167.7517
2515 | 2651.111 | 2819.182 | 168.0708
2516 | 2651.111 | 2819.131 | 168.0195
2517 | 2651.111 | 2819.219 | 168.1082
2518 | 2651.111 | 2818.843 | 167.7317
2519 | 2651.111 | 2818.59 | 167.479
2520 | 2651.111 | 2818.617 | 167.5061
2521 | 2651.111 | 2818.628 | 167.5166
2522 | 2651.111 | 2818.096 | 166.9849
2523 | 2651.111 | 2815.951 | 164.8401
2524 | 2651.111 | 2814.324 | 163.2126
2525 | 2722.667 | 2810.516 | 87.84961
2526 | 2722.667 | 2810.638 | 87.97119
2527 | 2722.667 | 2811.016 | 88.34937
2528 | 2722.667 | 2811.514 | 88.84765625
2529 | 2722.667 | 2811.794 | 89.12744
2530 | 2722.667 | 2812.328 | 89.66113
2531 | 2722.667 | 2812.779 | 90.11255
2532 | 2722.667 | 2813.302 | 90.6355
2533 | 2722.667 | 2813.444 | 90.77686
2534 | 2722.667 | 2813.864 | 91.19702
2535 | 2722.667 | 2813.937 | 91.27002
2536 | 2722.667 | 2814.32 | 91.65283
2537 | 2722.667 | 2814.476 | 91.80908
2538 | 2722.667 | 2814.75 | 92.08374
2539 | 2722.667 | 2814.898 | 92.23169
2540 | 2722.667 | 2815.169 | 92.50269
2541 | 2722.667 | 2815.264 | 92.59741
2542 | 2722.667 | 2815.494 | 92.82715
2543 | 2722.667 | 2815.61 | 92.9436
2544 | 2722.667 | 2815.793 | 93.12598
2545 | 2722.667 | 2815.856 | 93.18945
2546 | 2722.667 | 2816.062 | 93.39551
2547 | 2722.667 | 2816.087 | 93.42041
2548 | 2722.667 | 2816.001 | 93.33398
2549 | 2722.667 | 2815.855 | 93.18848
2550 | 2722.667 | 2815.769 | 93.10229
2551 | 2722.667 | 2815.817 | 93.15039
2552 | 2722.667 | 2815.663 | 92.99585
2553 | 2722.667 | 2815.471 | 92.80444
2554 | 2722.667 | 2815.628 | 92.96167
2555 | 2722.667 | 2815.712 | 93.04565
2556 | 2722.667 | 2815.974 | 93.30737
2557 | 2722.667 | 2815.648 | 92.98096
2558 | 2722.667 | 2815.699 | 93.03271
2559 | 2722.667 | 2815.794 | 93.12695
2560 | 2722.667 | 2816.158 | 93.49121
2561 | 2722.667 | 2816.099 | 93.43262
2562 | 2722.667 | 2815.9 | 93.23291
2563 | 2722.667 | 2815.716 | 93.04932
2564 | 2722.667 | 2815.51 | 92.84277
2565 | 2722.667 | 2815.502 | 92.83521
2566 | 2722.667 | 2815.438 | 92.77124
2567 | 2722.667 | 2815.635 | 92.96802
2568 | 2722.667 | 2815.606 | 92.93896
2569 | 2722.667 | 2815.45 | 92.78369
2570 | 2722.667 | 2815.525 | 92.85791
2571 | 2722.667 | 2815.459 | 92.79248
2572 | 2722.667 | 2815.486 | 92.81885
2573 | 2722.667 | 2815.514 | 92.84741
2574 | 2722.667 | 2815.635 | 92.96875
2575 | 2722.667 | 2815.369 | 92.70215
2576 | 2722.667 | 2815.421 | 92.75439
2577 | 2722.667 | 2815.323 | 92.65674
2578 | 2722.667 | 2815.326 | 92.65942
2579 | 2722.667 | 2815.568 | 92.90088
2580 | 2722.667 | 2815.106 | 92.4397
2581 | 2722.667 | 2815.406 | 92.73926
2582 | 2722.667 | 2815.741 | 93.07421875
2583 | 2722.667 | 2815.528 | 92.86108
2584 | 2722.667 | 2815.988 | 93.32153
2585 | 2722.667 | 2816.007 | 93.34058
2586 | 2722.667 | 2815.96 | 93.29346
2587 | 2722.667 | 2815.946 | 93.27881
2588 | 2722.667 | 2815.528 | 92.86157
2589 | 2722.667 | 2815.842 | 93.17505
2590 | 2722.667 | 2815.909 | 93.24243
2591 | 2722.667 | 2816.022 | 93.35522
2592 | 2722.667 | 2816.113 | 93.44653
2593 | 2722.667 | 2816.311 | 93.64429
2594 | 2722.667 | 2816.032 | 93.36548
2595 | 2722.667 | 2815.84 | 93.17358
2596 | 2722.667 | 2816.078 | 93.41162
2597 | 2722.667 | 2816.149 | 93.48242
2598 | 2722.667 | 2816.011 | 93.34399
2599 | 2722.667 | 2816.163 | 93.49585
2600 | 2722.667 | 2815.775 | 93.10864
2601 | 2722.667 | 2815.571 | 92.90454
2602 | 2722.667 | 2815.858 | 93.19140625
2603 | 2722.667 | 2817.27 | 94.60352
2604 | 2722.667 | 2815.76 | 93.09375
2605 | 2722.667 | 2815.408 | 92.74121
2606 | 2722.667 | 2815.054 | 92.3877
2607 | 2722.667 | 2815.011 | 92.34424
2608 | 2722.667 | 2814.954 | 92.28711
2609 | 2722.667 | 2814.881 | 92.2146
2610 | 2722.667 | 2814.906 | 92.23901
2611 | 2722.667 | 2814.804 | 92.1377
2612 | 2722.667 | 2814.8125 | 92.14575
2613 | 2722.667 | 2814.555 | 91.88843
2614 | 2722.667 | 2814.345 | 91.67871
2615 | 2722.667 | 2813.994 | 91.3269
2616 | 2722.667 | 2813.568 | 90.90088
2617 | 2722.667 | 2813.717 | 91.05005
2618 | 2722.667 | 2813.526 | 90.859375
2619 | 2722.667 | 2814.272 | 91.60546875
2620 | 2722.667 | 2814.2 | 91.53369
2621 | 2722.667 | 2813.738 | 91.07129
2622 | 2722.667 | 2812.443 | 89.77612
2623 | 2722.667 | 2812.256 | 89.58936
2624 | 2722.667 | 2811.03125 | 88.3645
2625 | 2722.667 | 2811.156 | 88.48975
2626 | 2644 | 2812.005 | 168.0054
2627 | 2644 | 2812.271 | 168.271
2628 | 2644 | 2812.538 | 168.5376
2629 | 2644 | 2812.77 | 168.7698
2630 | 2644 | 2813.033 | 169.0334
2631 | 2644 | 2813.289 | 169.2888
2632 | 2644 | 2813.582 | 169.5815
2633 | 2644 | 2813.811 | 169.8113
2634 | 2644 | 2813.828 | 169.8284
2635 | 2644 | 2814.259 | 170.2585
2636 | 2644 | 2814.854 | 170.8542
2637 | 2644 | 2814.538 | 170.5383
2638 | 2644 | 2814.817 | 170.8171
2639 | 2644 | 2815.051 | 171.0505
2640 | 2644 | 2815.346 | 171.3459
2641 | 2644 | 2815.156 | 171.1558
2642 | 2644 | 2815.916 | 171.9163
2643 | 2644 | 2815.745 | 171.7454
2644 | 2644 | 2815.565 | 171.5647
2645 | 2644 | 2815.779 | 171.7791
2646 | 2644 | 2816.046875 | 172.046875
2647 | 2644 | 2816.014 | 172.0144
2648 | 2644 | 2816.316 | 172.3164
2649 | 2644 | 2816.427 | 172.427
2650 | 2644 | 2816.312 | 172.3118
2651 | 2644 | 2816.503 | 172.5032
2652 | 2644 | 2816.586 | 172.5864
2653 | 2644 | 2816.751 | 172.7515
2654 | 2644 | 2816.851 | 172.8508
2655 | 2644 | 2817.107 | 173.1074
2656 | 2644 | 2817.214 | 173.2141
2657 | 2644 | 2817.178 | 173.1782
2658 | 2644 | 2816.828 | 172.8276
2659 | 2644 | 2816.816 | 172.8157
2660 | 2644 | 2816.717 | 172.7168
2661 | 2644 | 2816.754 | 172.7542
2662 | 2644 | 2816.804 | 172.8037
2663 | 2644 | 2816.929 | 172.929
2664 | 2644 | 2816.964 | 172.9641
2665 | 2644 | 2817.42 | 173.4204
2666 | 2644 | 2817.504 | 173.5044
2667 | 2644 | 2817.145 | 173.1448
2668 | 2644 | 2817.261 | 173.2615
2669 | 2644 | 2817.361 | 173.3608
2670 | 2644 | 2817.29 | 173.2898
2671 | 2644 | 2817.399 | 173.3989
2672 | 2644 | 2817.713 | 173.7126
2673 | 2644 | 2817.683 | 173.6831
2674 | 2644 | 2817.791 | 173.791
2675 | 2644 | 2818.063 | 174.0635
2676 | 2644 | 2818.141 | 174.1414
2677 | 2644 | 2818.155 | 174.1553
2678 | 2644 | 2818.346 | 174.3464
2679 | 2644 | 2818.663 | 174.6628
2680 | 2644 | 2818.469 | 174.4685
2681 | 2644 | 2818.26 | 174.2595
2682 | 2644 | 2818.435 | 174.4351
2683 | 2644 | 2818.39 | 174.3899
2684 | 2644 | 2818.272 | 174.2722
2685 | 2644 | 2818.088 | 174.0884
2686 | 2644 | 2819.118 | 175.1177
2687 | 2644 | 2818.939 | 174.939
2688 | 2644 | 2818.636 | 174.636
2689 | 2644 | 2818.438 | 174.438
2690 | 2644 | 2818.152 | 174.1521
2691 | 2644 | 2817.874 | 173.874
2692 | 2644 | 2817.572 | 173.5723
2693 | 2644 | 2817.43 | 173.4304
2694 | 2644 | 2817.365 | 173.3647
2695 | 2644 | 2816.348 | 172.3479
2696 | 2644 | 2816.333 | 172.3325
2697 | 2644 | 2816.523 | 172.5234375
2698 | 2644 | 2815.875 | 171.8755
2699 | 2644 | 2815.85 | 171.8499
2700 | 2644 | 2813.09 | 169.0898
2701 | 2644 | 2815.425 | 171.4246
2702 | 2644 | 2815.193 | 171.1929
2703 | 2644 | 2815.106 | 171.1057
2704 | 2644 | 2814.84 | 170.8403
2705 | 2644 | 2814.473 | 170.4729
2706 | 2644 | 2814.263 | 170.2629
2707 | 2644 | 2814.117 | 170.1171875
2708 | 2644 | 2813.801 | 169.8013
2709 | 2644 | 2813.367 | 169.3671875
2710 | 2644 | 2812.891 | 168.8909
2711 | 2644 | 2812.405 | 168.405
2712 | 2644 | 2812.427 | 168.4275
2713 | 2644 | 2811.875 | 167.875
2714 | 2644 | 2811.349 | 167.3491
2715 | 2644 | 2810.499 | 166.4985
2716 | 2644 | 2811.026 | 167.0259
2717 | 2644 | 2810.63 | 166.6304
2718 | 2644 | 2810.015 | 166.0154
2719 | 2644 | 2809.764 | 165.7639
2720 | 2644 | 2809.779 | 165.7786
2721 | 2644 | 2810.459 | 166.4592
2722 | 2644 | 2809.682 | 165.6824
2723 | 2644 | 2809.694 | 165.6943
2724 | 2644 | 2809.682 | 165.6816
2725 | 2644 | 2809.664 | 165.6643
2726 | 2644 | 2809.884 | 165.884
2727 | 2799.556 | 2811.01 | 11.4541
2728 | 2799.556 | 2811.249 | 11.6936
2729 | 2799.556 | 2811.652 | 12.09644
2730 | 2799.556 | 2812.071 | 12.51489
2731 | 2799.556 | 2812.285 | 12.72925
2732 | 2799.556 | 2812.492 | 12.93628
2733 | 2799.556 | 2812.508 | 12.95239
2734 | 2799.556 | 2812.752 | 13.19678
2735 | 2799.556 | 2813.071 | 13.51538
2736 | 2799.556 | 2813.418 | 13.86206
2737 | 2799.556 | 2813.65 | 14.09448
2738 | 2799.556 | 2813.821 | 14.26514
2739 | 2799.556 | 2814.08 | 14.52393
2740 | 2799.556 | 2814.452 | 14.896
2741 | 2799.556 | 2814.687 | 15.13135
2742 | 2799.556 | 2814.919 | 15.36304
2743 | 2799.556 | 2815.194 | 15.63818
2744 | 2799.556 | 2815.436 | 15.88062
2745 | 2799.556 | 2815.616 | 16.06079
2746 | 2799.556 | 2815.706 | 16.1499
2747 | 2799.556 | 2815.772 | 16.21631
2748 | 2799.556 | 2816.046 | 16.48999
2749 | 2799.556 | 2816.015 | 16.45947
2750 | 2799.556 | 2816.073 | 16.51685
2751 | 2799.556 | 2816.272 | 16.71606
2752 | 2799.556 | 2816.355 | 16.7998
2753 | 2799.556 | 2816.481 | 16.92529
2754 | 2799.556 | 2816.404 | 16.8479
2755 | 2799.556 | 2816.558 | 17.00269
2756 | 2799.556 | 2816.564 | 17.0083
2757 | 2799.556 | 2816.699 | 17.1438
2758 | 2799.556 | 2816.73 | 17.17456
2759 | 2799.556 | 2816.757 | 17.20142
2760 | 2799.556 | 2816.69 | 17.13477
2761 | 2799.556 | 2816.716 | 17.16015625
2762 | 2799.556 | 2816.761 | 17.20581
2763 | 2799.556 | 2816.725 | 17.16968
2764 | 2799.556 | 2816.781 | 17.22534
2765 | 2799.556 | 2816.842 | 17.28662
2766 | 2799.556 | 2816.748 | 17.19214
2767 | 2799.556 | 2816.607 | 17.05151
2768 | 2799.556 | 2816.705 | 17.14893
2769 | 2799.556 | 2816.68 | 17.12427
2770 | 2799.556 | 2816.657 | 17.10181
2771 | 2799.556 | 2816.577 | 17.02148
2772 | 2799.556 | 2816.628 | 17.07202
2773 | 2799.556 | 2816.737 | 17.18091
2774 | 2799.556 | 2816.732 | 17.17603
2775 | 2799.556 | 2816.691 | 17.13501
2776 | 2799.556 | 2816.748 | 17.19238
2777 | 2799.556 | 2816.616 | 17.06006
2778 | 2799.556 | 2816.828 | 17.27222
2779 | 2799.556 | 2816.697 | 17.14087
2780 | 2799.556 | 2816.658 | 17.10278
2781 | 2799.556 | 2816.837 | 17.28125
2782 | 2799.556 | 2816.826 | 17.27075
2783 | 2799.556 | 2816.86 | 17.3042
2784 | 2799.556 | 2816.859 | 17.30347
2785 | 2799.556 | 2816.879 | 17.323
2786 | 2799.556 | 2816.956 | 17.40015
2787 | 2799.556 | 2816.94 | 17.38403
2788 | 2799.556 | 2817.014 | 17.45825
2789 | 2799.556 | 2817.243 | 17.6875
2790 | 2799.556 | 2817.209 | 17.65381
2791 | 2799.556 | 2817.336 | 17.78052
2792 | 2799.556 | 2817.357 | 17.80103
2793 | 2799.556 | 2817.473 | 17.91748
2794 | 2799.556 | 2817.503 | 17.94702
2795 | 2799.556 | 2817.532 | 17.97607
2796 | 2799.556 | 2817.584 | 18.02856
2797 | 2799.556 | 2817.571 | 18.01514
2798 | 2799.556 | 2817.537 | 17.98169
2799 | 2799.556 | 2817.525 | 17.96924
2800 | 2799.556 | 2817.463 | 17.90723
2801 | 2799.556 | 2817.38 | 17.82446
2802 | 2799.556 | 2817.411 | 17.85498
2803 | 2799.556 | 2817.506 | 17.94995
2804 | 2799.556 | 2817.472 | 17.91626
2805 | 2799.556 | 2817.527 | 17.97095
2806 | 2799.556 | 2817.543 | 17.9873
2807 | 2799.556 | 2817.638 | 18.08252
2808 | 2799.556 | 2817.64 | 18.08447
2809 | 2799.556 | 2817.753 | 18.19727
2810 | 2799.556 | 2817.791 | 18.23486
2811 | 2799.556 | 2817.769 | 18.21289
2812 | 2799.556 | 2817.89 | 18.33398
2813 | 2799.556 | 2817.986 | 18.43066
2814 | 2799.556 | 2818.025 | 18.46899
2815 | 2799.556 | 2818.036 | 18.48022
2816 | 2799.556 | 2817.984375 | 18.42871
2817 | 2799.556 | 2818.03 | 18.47437
2818 | 2799.556 | 2818.071 | 18.515625
2819 | 2799.556 | 2818.041 | 18.48511
2820 | 2799.556 | 2818.092 | 18.53638
2821 | 2799.556 | 2818.109 | 18.55298
2822 | 2799.556 | 2818.08 | 18.52441
2823 | 2799.556 | 2818.127 | 18.57129
2824 | 2799.556 | 2818.067 | 18.51171875
2825 | 2799.556 | 2818.006 | 18.44995
2826 | 2799.556 | 2817.232 | 17.67603
2827 | 2799.556 | 2815.136 | 15.58081
2828 | 2559.111 | 2812.252 | 253.1414
2829 | 2559.111 | 2812.316 | 253.2053
2830 | 2559.111 | 2812.47 | 253.3591
2831 | 2559.111 | 2812.599 | 253.4883
2832 | 2559.111 | 2812.714 | 253.6028
2833 | 2559.111 | 2812.828125 | 253.717
2834 | 2559.111 | 2812.983 | 253.8723
2835 | 2559.111 | 2813.094 | 253.9829
2836 | 2559.111 | 2813.253 | 254.1418
2837 | 2559.111 | 2813.376 | 254.2654
2838 | 2559.111 | 2813.362 | 254.251
2839 | 2559.111 | 2813.457 | 254.3455
2840 | 2559.111 | 2813.532 | 254.4214
2841 | 2559.111 | 2813.658 | 254.5474
2842 | 2559.111 | 2813.674 | 254.5627
2843 | 2559.111 | 2813.772 | 254.6611
2844 | 2559.111 | 2813.8 | 254.6885
2845 | 2559.111 | 2813.875 | 254.7637
2846 | 2559.111 | 2813.943 | 254.8318
2847 | 2559.111 | 2813.985 | 254.874
2848 | 2559.111 | 2814.027 | 254.9163
2849 | 2559.111 | 2814.147 | 255.0359
2850 | 2559.111 | 2814.164 | 255.0532
2851 | 2559.111 | 2814.171 | 255.0603
2852 | 2559.111 | 2814.176 | 255.0652
2853 | 2559.111 | 2814.277 | 255.1655
2854 | 2559.111 | 2814.314 | 255.2034
2855 | 2559.111 | 2814.716 | 255.6052
2856 | 2559.111 | 2814.838 | 255.7271
2857 | 2559.111 | 2814.99 | 255.8792
2858 | 2559.111 | 2815.16 | 256.0491
2859 | 2559.111 | 2815.536 | 256.425
2860 | 2559.111 | 2815.2 | 256.0886
2861 | 2559.111 | 2815.472 | 256.3606
2862 | 2559.111 | 2815.632 | 256.5205
2863 | 2559.111 | 2815.903 | 256.7922
2864 | 2559.111 | 2816.142 | 257.0305
2865 | 2559.111 | 2816.137 | 257.0264
2866 | 2559.111 | 2816.512 | 257.4011
2867 | 2559.111 | 2816.359 | 257.2478
2868 | 2559.111 | 2816.681 | 257.5701
2869 | 2559.111 | 2816.853 | 257.7419
2870 | 2559.111 | 2817.118 | 258.0068
2871 | 2559.111 | 2817.161 | 258.0496
2872 | 2559.111 | 2817.117 | 258.0061
2873 | 2559.111 | 2817.216 | 258.1045
2874 | 2559.111 | 2817.226 | 258.1147
2875 | 2559.111 | 2817.235 | 258.124
2876 | 2559.111 | 2817.15 | 258.0388
2877 | 2559.111 | 2817.258 | 258.1472
2878 | 2559.111 | 2817.354 | 258.2424
2879 | 2559.111 | 2817.298 | 258.187
2880 | 2559.111 | 2817.261 | 258.1504
2881 | 2559.111 | 2817.376 | 258.2649
2882 | 2559.111 | 2817.475 | 258.3635
2883 | 2559.111 | 2817.497 | 258.3855
2884 | 2559.111 | 2817.366 | 258.2546
2885 | 2559.111 | 2817.239 | 258.1279
2886 | 2559.111 | 2817.108 | 257.9968
2887 | 2559.111 | 2816.984 | 257.8728
2888 | 2559.111 | 2816.86 | 257.7493
2889 | 2559.111 | 2816.793 | 257.6821
2890 | 2559.111 | 2816.824 | 257.7131
2891 | 2559.111 | 2816.706 | 257.5945
2892 | 2559.111 | 2816.551 | 257.4397
2893 | 2559.111 | 2816.363 | 257.252
2894 | 2559.111 | 2816.263 | 257.1516
2895 | 2559.111 | 2816.068 | 256.9568
2896 | 2559.111 | 2815.984 | 256.8728
2897 | 2559.111 | 2815.63 | 256.519
2898 | 2559.111 | 2815.573 | 256.4614
2899 | 2559.111 | 2815.4 | 256.2890625
2900 | 2559.111 | 2815.252 | 256.1409
2901 | 2559.111 | 2815.057 | 255.946
2902 | 2559.111 | 2815.011 | 255.9001
2903 | 2559.111 | 2814.849 | 255.7375
2904 | 2559.111 | 2814.752 | 255.6409
2905 | 2559.111 | 2814.656 | 255.5444
2906 | 2559.111 | 2814.654 | 255.5432
2907 | 2559.111 | 2814.626 | 255.5146
2908 | 2559.111 | 2814.67 | 255.5586
2909 | 2559.111 | 2814.686 | 255.5745
2910 | 2559.111 | 2814.632 | 255.5212
2911 | 2559.111 | 2814.652 | 255.5405
2912 | 2559.111 | 2814.74 | 255.6287
2913 | 2559.111 | 2814.716 | 255.605
2914 | 2559.111 | 2814.765 | 255.6541
2915 | 2559.111 | 2814.83 | 255.7192
2916 | 2559.111 | 2814.854 | 255.7432
2917 | 2559.111 | 2814.888 | 255.7773
2918 | 2559.111 | 2814.895 | 255.7834
2919 | 2559.111 | 2814.927 | 255.8157
2920 | 2559.111 | 2814.828 | 255.7166
2921 | 2559.111 | 2814.818 | 255.707
2922 | 2559.111 | 2814.776 | 255.6646
2923 | 2559.111 | 2814.538 | 255.427
2924 | 2559.111 | 2814.608 | 255.4973
2925 | 2559.111 | 2814.056 | 254.9451
2926 | 2559.111 | 2813.609 | 254.4978
2927 | 2559.111 | 2812.812 | 253.7012
2928 | 2559.111 | 2811.765 | 252.6543
2929 | 2847.556 | 2814.992 | -32.56323
2930 | 2847.556 | 2815.251 | -32.30493
2931 | 2847.556 | 2815.545 | -32.01074
2932 | 2847.556 | 2815.812 | -31.74341
2933 | 2847.556 | 2816.103 | -31.45288
2934 | 2847.556 | 2816.369 | -31.18628
2935 | 2847.556 | 2816.637 | -30.91846
2936 | 2847.556 | 2816.942 | -30.61328125
2937 | 2847.556 | 2817.157 | -30.39868
2938 | 2847.556 | 2817.276 | -30.27979
2939 | 2847.556 | 2817.453 | -30.10278
2940 | 2847.556 | 2817.436 | -30.12012
2941 | 2847.556 | 2817.516 | -30.03955
2942 | 2847.556 | 2817.435 | -30.12085
2943 | 2847.556 | 2817.582 | -29.97339
2944 | 2847.556 | 2817.578 | -29.97803
2945 | 2847.556 | 2817.726 | -29.83008
2946 | 2847.556 | 2817.769 | -29.78638
2947 | 2847.556 | 2817.839 | -29.71631
2948 | 2847.556 | 2817.912 | -29.64355
2949 | 2847.556 | 2817.9 | -29.65527
2950 | 2847.556 | 2818.076 | -29.47925
2951 | 2847.556 | 2818.148 | -29.40747
2952 | 2847.556 | 2818.184 | -29.37158
2953 | 2847.556 | 2818.367 | -29.18848
2954 | 2847.556 | 2818.38 | -29.17603
2955 | 2847.556 | 2818.457 | -29.09888
2956 | 2847.556 | 2818.743 | -28.8125
2957 | 2847.556 | 2818.796875 | -28.75879
2958 | 2847.556 | 2818.839 | -28.71631
2959 | 2847.556 | 2818.947 | -28.60889
2960 | 2847.556 | 2819.067 | -28.48901
2961 | 2847.556 | 2819.099 | -28.45679
2962 | 2847.556 | 2819.093 | -28.46265
2963 | 2847.556 | 2819.061 | -28.49487
2964 | 2847.556 | 2819.159 | -28.39624
2965 | 2847.556 | 2819.172 | -28.3833
2966 | 2847.556 | 2819.324 | -28.23145
2967 | 2847.556 | 2819.4 | -28.15552
2968 | 2847.556 | 2819.404 | -28.15186
2969 | 2847.556 | 2819.477 | -28.0791
2970 | 2847.556 | 2819.572 | -27.98389
2971 | 2847.556 | 2819.733 | -27.82251
2972 | 2847.556 | 2819.671875 | -27.88379
2973 | 2847.556 | 2819.759 | -27.79663
2974 | 2847.556 | 2819.665 | -27.89087
2975 | 2847.556 | 2819.588 | -27.96777
2976 | 2847.556 | 2819.544 | -28.01147
2977 | 2847.556 | 2819.449 | -28.10645
2978 | 2847.556 | 2819.362 | -28.19385
2979 | 2847.556 | 2819.414 | -28.14209
2980 | 2847.556 | 2819.397 | -28.15894
2981 | 2847.556 | 2819.421 | -28.13477
2982 | 2847.556 | 2819.459 | -28.09692
2983 | 2847.556 | 2819.474 | -28.0813
2984 | 2847.556 | 2819.529 | -28.02637
2985 | 2847.556 | 2819.53 | -28.02539
2986 | 2847.556 | 2819.468 | -28.0874
2987 | 2847.556 | 2819.763 | -27.79296875
2988 | 2847.556 | 2819.693 | -27.8623
2989 | 2847.556 | 2819.764 | -27.79199
2990 | 2847.556 | 2819.729 | -27.82642
2991 | 2847.556 | 2819.891 | -27.66431
2992 | 2847.556 | 2819.966 | -27.58984375
2993 | 2847.556 | 2819.933 | -27.6228
2994 | 2847.556 | 2820.098 | -27.45752
2995 | 2847.556 | 2820.124 | -27.43188
2996 | 2847.556 | 2820.191 | -27.36426
2997 | 2847.556 | 2820.212 | -27.34351
2998 | 2847.556 | 2820.113 | -27.44312
2999 | 2847.556 | 2820.146 | -27.40918
3000 | 2847.556 | 2819.929 | -27.62695
3001 | 2847.556 | 2820.17 | -27.3855
3002 | 2847.556 | 2819.890625 | -27.66504
3003 | 2847.556 | 2820.089 | -27.46631
3004 | 2847.556 | 2819.90625 | -27.64941
3005 | 2847.556 | 2819.744 | -27.81152
3006 | 2847.556 | 2820.034 | -27.52197
3007 | 2847.556 | 2819.502 | -28.05347
3008 | 2847.556 | 2819.391 | -28.16455
3009 | 2847.556 | 2818.899 | -28.65698
3010 | 2847.556 | 2819.548 | -28.0078125
3011 | 2847.556 | 2819.418 | -28.13794
3012 | 2847.556 | 2818.895 | -28.6604
3013 | 2847.556 | 2818.21 | -29.3457
3014 | 2847.556 | 2819.678 | -27.87769
3015 | 2847.556 | 2819.414 | -28.14185
3016 | 2847.556 | 2819.314 | -28.24194
3017 | 2847.556 | 2818.934 | -28.62207
3018 | 2847.556 | 2819.036 | -28.51953125
3019 | 2847.556 | 2819.394 | -28.16162
3020 | 2847.556 | 2819.216 | -28.34009
3021 | 2847.556 | 2819.217 | -28.33887
3022 | 2847.556 | 2819.108 | -28.44751
3023 | 2847.556 | 2818.505 | -29.05054
3024 | 2847.556 | 2816.837 | -30.71875
3025 | 2847.556 | 2816.036 | -31.51953125
3026 | 2847.556 | 2817.519 | -30.03687
3027 | 2847.556 | 2817.477 | -30.07886
3028 | 2847.556 | 2815.42 | -32.13599
3029 | 2847.556 | 2814.814 | -32.74146
3030 | 2421.333 | 2810.165 | 388.8318
3031 | 2421.333 | 2809.957 | 388.6238
3032 | 2421.333 | 2810.5 | 389.167
3033 | 2421.333 | 2811.039 | 389.7056
3034 | 2421.333 | 2811.231 | 389.8975
3035 | 2421.333 | 2811.534 | 390.2007
3036 | 2421.333 | 2811.755 | 390.4221
3037 | 2421.333 | 2811.901 | 390.5681
3038 | 2421.333 | 2812.068 | 390.7346
3039 | 2421.333 | 2812.139 | 390.8054
3040 | 2421.333 | 2812.31 | 390.9763
3041 | 2421.333 | 2812.504 | 391.1704
3042 | 2421.333 | 2812.376 | 391.0425
3043 | 2421.333 | 2812.517 | 391.1838
3044 | 2421.333 | 2812.528 | 391.1951
3045 | 2421.333 | 2812.355 | 391.0217
3046 | 2421.333 | 2812.691 | 391.3582
3047 | 2421.333 | 2812.81 | 391.4763
3048 | 2421.333 | 2812.805 | 391.4719
3049 | 2421.333 | 2812.851 | 391.5173
3050 | 2421.333 | 2812.984 | 391.6504
3051 | 2421.333 | 2813.271 | 391.938
3052 | 2421.333 | 2813.438 | 392.1045
3053 | 2421.333 | 2813.616 | 392.2825
3054 | 2421.333 | 2813.892 | 392.5588
3055 | 2421.333 | 2813.99 | 392.6567
3056 | 2421.333 | 2814.232 | 392.8984375
3057 | 2421.333 | 2814.427 | 393.0942
3058 | 2421.333 | 2814.583 | 393.2502
3059 | 2421.333 | 2814.611 | 393.2776
3060 | 2421.333 | 2814.821 | 393.4873
3061 | 2421.333 | 2814.979 | 393.646
3062 | 2421.333 | 2814.976 | 393.6428
3063 | 2421.333 | 2815.119 | 393.7859
3064 | 2421.333 | 2815.284 | 393.9504
3065 | 2421.333 | 2815.468 | 394.1348
3066 | 2421.333 | 2815.564 | 394.2312
3067 | 2421.333 | 2815.657 | 394.3237
3068 | 2421.333 | 2815.739 | 394.4053
3069 | 2421.333 | 2815.7 | 394.3671875
3070 | 2421.333 | 2815.803 | 394.4695
3071 | 2421.333 | 2815.935 | 394.6018
3072 | 2421.333 | 2815.873 | 394.5393
3073 | 2421.333 | 2815.86 | 394.5269
3074 | 2421.333 | 2815.906 | 394.5732
3075 | 2421.333 | 2815.901 | 394.5681
3076 | 2421.333 | 2816.013 | 394.6794
3077 | 2421.333 | 2815.973 | 394.6401
3078 | 2421.333 | 2815.985 | 394.6521
3079 | 2421.333 | 2815.948 | 394.6147
3080 | 2421.333 | 2816.01 | 394.6765
3081 | 2421.333 | 2815.952 | 394.6187
3082 | 2421.333 | 2815.828 | 394.4944
3083 | 2421.333 | 2815.686 | 394.3528
3084 | 2421.333 | 2815.548 | 394.2151
3085 | 2421.333 | 2815.375 | 394.042
3086 | 2421.333 | 2815.241 | 393.9075
3087 | 2421.333 | 2815.111 | 393.7778
3088 | 2421.333 | 2814.932 | 393.5984
3089 | 2421.333 | 2814.825 | 393.4919
3090 | 2421.333 | 2814.684 | 393.3506
3091 | 2421.333 | 2814.537 | 393.2036
3092 | 2421.333 | 2814.398 | 393.0649
3093 | 2421.333 | 2814.241 | 392.9077
3094 | 2421.333 | 2814.115 | 392.782
3095 | 2421.333 | 2813.975 | 392.6421
3096 | 2421.333 | 2813.853 | 392.52
3097 | 2421.333 | 2813.684 | 392.3503
3098 | 2421.333 | 2813.574 | 392.241
3099 | 2421.333 | 2813.438 | 392.1052
3100 | 2421.333 | 2812.832 | 391.4985
3101 | 2421.333 | 2812.194 | 390.8606
3102 | 2421.333 | 2812.084 | 390.7507
3103 | 2421.333 | 2811.931 | 390.5979
3104 | 2421.333 | 2811.406 | 390.0723
3105 | 2421.333 | 2811.122 | 389.7886
3106 | 2421.333 | 2810.719 | 389.3857
3107 | 2421.333 | 2810.538 | 389.2043
3108 | 2421.333 | 2810.196 | 388.863
3109 | 2421.333 | 2810.009 | 388.676
3110 | 2421.333 | 2809.852 | 388.5183
3111 | 2421.333 | 2809.644 | 388.3108
3112 | 2421.333 | 2809.527 | 388.1936
3113 | 2421.333 | 2809.261 | 387.928
3114 | 2421.333 | 2809.241 | 387.9075
3115 | 2421.333 | 2809.234375 | 387.9011
3116 | 2421.333 | 2809.126 | 387.793
3117 | 2421.333 | 2808.969 | 387.636
3118 | 2421.333 | 2808.807 | 387.4734
3119 | 2421.333 | 2808.658 | 387.325
3120 | 2421.333 | 2808.663 | 387.3293
3121 | 2421.333 | 2809.82 | 388.4871
3122 | 2421.333 | 2811.272 | 389.9387
3123 | 2421.333 | 2811.021 | 389.6873
3124 | 2421.333 | 2810.719 | 389.386
3125 | 2421.333 | 2810.4375 | 389.1042
3126 | 2421.333 | 2810.222 | 388.8884
3127 | 2421.333 | 2809.874 | 388.5403
3128 | 2421.333 | 2809.44 | 388.1072
3129 | 2421.333 | 2808.869 | 387.5356
3130 | 2421.333 | 2809.0625 | 387.7292
3131 | 2657.778 | 2814.03 | 156.2517
3132 | 2657.778 | 2813.806 | 156.0286
3133 | 2657.778 | 2814.354 | 156.5764
3134 | 2657.778 | 2814.477 | 156.6987
3135 | 2657.778 | 2815.039 | 157.2615
3136 | 2657.778 | 2815.1 | 157.3225
3137 | 2657.778 | 2815.48 | 157.7019
3138 | 2657.778 | 2815.644 | 157.866
3139 | 2657.778 | 2816.023 | 158.2454
3140 | 2657.778 | 2816.359 | 158.5813
3141 | 2657.778 | 2816.4375 | 158.6597
3142 | 2657.778 | 2816.66 | 158.8818
3143 | 2657.778 | 2816.844 | 159.0662
3144 | 2657.778 | 2816.898 | 159.1206
3145 | 2657.778 | 2817.129 | 159.3513
3146 | 2657.778 | 2817.128 | 159.3503
3147 | 2657.778 | 2817.192 | 159.4146
3148 | 2657.778 | 2817.395 | 159.6171875
3149 | 2657.778 | 2817.44 | 159.6626
3150 | 2657.778 | 2817.606 | 159.8284
3151 | 2657.778 | 2817.726 | 159.9478
3152 | 2657.778 | 2817.688 | 159.9102
3153 | 2657.778 | 2817.78 | 160.0017
3154 | 2657.778 | 2817.735 | 159.9568
3155 | 2657.778 | 2817.533 | 159.7551
3156 | 2657.778 | 2817.325 | 159.5476
3157 | 2657.778 | 2817.167 | 159.3887
3158 | 2657.778 | 2816.941 | 159.1628
3159 | 2657.778 | 2816.755 | 158.9773
3160 | 2657.778 | 2816.622 | 158.8442
3161 | 2657.778 | 2816.583 | 158.8049
3162 | 2657.778 | 2816.568 | 158.7903
3163 | 2657.778 | 2816.425 | 158.6475
3164 | 2657.778 | 2816.356 | 158.5784
3165 | 2657.778 | 2816.273 | 158.4954
3166 | 2657.778 | 2816.199 | 158.4216
3167 | 2657.778 | 2816.173 | 158.3948
3168 | 2657.778 | 2816.04 | 158.2622
3169 | 2657.778 | 2816.058 | 158.2803
3170 | 2657.778 | 2816.045 | 158.2671
3171 | 2657.778 | 2816.249 | 158.4707
3172 | 2657.778 | 2816.272 | 158.4944
3173 | 2657.778 | 2816.393 | 158.6147
3174 | 2657.778 | 2816.583 | 158.8057
3175 | 2657.778 | 2816.544 | 158.7664
3176 | 2657.778 | 2816.466 | 158.6877
3177 | 2657.778 | 2816.609 | 158.8313
3178 | 2657.778 | 2816.723 | 158.9453125
3179 | 2657.778 | 2816.511 | 158.7334
3180 | 2657.778 | 2816.788 | 159.0103
3181 | 2657.778 | 2816.739 | 158.9614
3182 | 2657.778 | 2816.853 | 159.0752
3183 | 2657.778 | 2816.789 | 159.0115
3184 | 2657.778 | 2817.037 | 159.2588
3185 | 2657.778 | 2817.135 | 159.3577
3186 | 2657.778 | 2817.013 | 159.2349
3187 | 2657.778 | 2816.993 | 159.2156
3188 | 2657.778 | 2817.24 | 159.4626
3189 | 2657.778 | 2817.073 | 159.2952
3190 | 2657.778 | 2816.921 | 159.1428
3191 | 2657.778 | 2817.212 | 159.4343
3192 | 2657.778 | 2816.963 | 159.1851
3193 | 2657.778 | 2816.715 | 158.9375
3194 | 2657.778 | 2816.379 | 158.6013
3195 | 2657.778 | 2816.271 | 158.4932
3196 | 2657.778 | 2816.074 | 158.2966
3197 | 2657.778 | 2815.84 | 158.0618
3198 | 2657.778 | 2815.541 | 157.7634
3199 | 2657.778 | 2815.484 | 157.7061
3200 | 2657.778 | 2815.097 | 157.3191
3201 | 2657.778 | 2814.9 | 157.1223
3202 | 2657.778 | 2814.716 | 156.938
3203 | 2657.778 | 2814.405 | 156.6272
3204 | 2657.778 | 2814.407 | 156.6294
3205 | 2657.778 | 2814.140625 | 156.3628
3206 | 2657.778 | 2814.002 | 156.2241
3207 | 2657.778 | 2814.03 | 156.2517
3208 | 2657.778 | 2813.699 | 155.9211
3209 | 2657.778 | 2813.739 | 155.9614
3210 | 2657.778 | 2813.69 | 155.9121
3211 | 2657.778 | 2813.5 | 155.7222
3212 | 2657.778 | 2813.414 | 155.6362
3213 | 2657.778 | 2813.367 | 155.5889
3214 | 2657.778 | 2813.221 | 155.4429
3215 | 2657.778 | 2812.858 | 155.0803
3216 | 2657.778 | 2813.084 | 155.3062
3217 | 2657.778 | 2813.065 | 155.2869
3218 | 2657.778 | 2812.953125 | 155.1753
3219 | 2657.778 | 2812.974 | 155.1963
3220 | 2657.778 | 2812.917 | 155.1392
3221 | 2657.778 | 2812.978 | 155.2
3222 | 2657.778 | 2813.076 | 155.2986
3223 | 2657.778 | 2813.064 | 155.2864
3224 | 2657.778 | 2813 | 155.2217
3225 | 2657.778 | 2813.04 | 155.2617
3226 | 2657.778 | 2812.859 | 155.0808
3227 | 2657.778 | 2812.73 | 154.9521
3228 | 2657.778 | 2812.357 | 154.5789
3229 | 2657.778 | 2811.803 | 154.0254
3230 | 2657.778 | 2810.784 | 153.0061
3231 | 2657.778 | 2809.595 | 151.8176
3232 | 2397.778 | 2810.736 | 412.9578
3233 | 2397.778 | 2810.53125 | 412.7534
3234 | 2397.778 | 2811.554 | 413.7761
3235 | 2397.778 | 2811.597 | 413.8196
3236 | 2397.778 | 2812.155 | 414.3772
3237 | 2397.778 | 2812.709 | 414.9316
3238 | 2397.778 | 2812.58 | 414.8018
3239 | 2397.778 | 2812.649 | 414.8711
3240 | 2397.778 | 2812.878 | 415.1006
3241 | 2397.778 | 2812.816 | 415.0386
3242 | 2397.778 | 2813.314 | 415.5364
3243 | 2397.778 | 2813.135 | 415.3574
3244 | 2397.778 | 2813.099 | 415.3215
3245 | 2397.778 | 2813.326 | 415.5481
3246 | 2397.778 | 2813.738 | 415.9602
3247 | 2397.778 | 2813.511 | 415.7334
3248 | 2397.778 | 2813.627 | 415.8494
3249 | 2397.778 | 2813.86 | 416.0823
3250 | 2397.778 | 2813.764 | 415.9866
3251 | 2397.778 | 2813.724 | 415.946
3252 | 2397.778 | 2813.435 | 415.6575
3253 | 2397.778 | 2814.233 | 416.4551
3254 | 2397.778 | 2814.291 | 416.5132
3255 | 2397.778 | 2814.233 | 416.4551
3256 | 2397.778 | 2814.41 | 416.6323
3257 | 2397.778 | 2814.61 | 416.832
3258 | 2397.778 | 2814.843 | 417.0652
3259 | 2397.778 | 2815.099 | 417.3208
3260 | 2397.778 | 2815.332 | 417.554
3261 | 2397.778 | 2815.344 | 417.5662
3262 | 2397.778 | 2815.483 | 417.7048
3263 | 2397.778 | 2815.149 | 417.3708
3264 | 2397.778 | 2815.384 | 417.6062
3265 | 2397.778 | 2815.786 | 418.0078125
3266 | 2397.778 | 2816.08 | 418.302
3267 | 2397.778 | 2815.973 | 418.1956
3268 | 2397.778 | 2815.77 | 417.9917
3269 | 2397.778 | 2815.873 | 418.0952
3270 | 2397.778 | 2815.967 | 418.1895
3271 | 2397.778 | 2816.28 | 418.5022
3272 | 2397.778 | 2816.056 | 418.2786
3273 | 2397.778 | 2816.407 | 418.6289
3274 | 2397.778 | 2816.455 | 418.6772
3275 | 2397.778 | 2816.097 | 418.3196
3276 | 2397.778 | 2816.593 | 418.8149
3277 | 2397.778 | 2816.452 | 418.6741
3278 | 2397.778 | 2816.526 | 418.7478
3279 | 2397.778 | 2816.408 | 418.6306
3280 | 2397.778 | 2816.296 | 418.5186
3281 | 2397.778 | 2816.317 | 418.5388
3282 | 2397.778 | 2816.16 | 418.3821
3283 | 2397.778 | 2816.052 | 418.2737
3284 | 2397.778 | 2815.922 | 418.1443
3285 | 2397.778 | 2815.745 | 417.9673
3286 | 2397.778 | 2815.559 | 417.78125
3287 | 2397.778 | 2815.409 | 417.6311
3288 | 2397.778 | 2815.307 | 417.5295
3289 | 2397.778 | 2815.097 | 417.3196
3290 | 2397.778 | 2814.948 | 417.1697
3291 | 2397.778 | 2814.83 | 417.0522
3292 | 2397.778 | 2814.71875 | 416.9409
3293 | 2397.778 | 2814.582 | 416.8044
3294 | 2397.778 | 2814.451 | 416.6733
3295 | 2397.778 | 2814.243 | 416.4648
3296 | 2397.778 | 2814.146 | 416.3677
3297 | 2397.778 | 2813.996 | 416.2185
3298 | 2397.778 | 2813.818 | 416.0405
3299 | 2397.778 | 2813.741 | 415.9629
3300 | 2397.778 | 2813.555 | 415.7776
3301 | 2397.778 | 2813.388 | 415.6099
3302 | 2397.778 | 2813.162 | 415.3843
3303 | 2397.778 | 2812.962 | 415.1838
3304 | 2397.778 | 2812.575 | 414.7974
3305 | 2397.778 | 2812.694 | 414.9165
3306 | 2397.778 | 2811.723 | 413.9451
3307 | 2397.778 | 2812.033 | 414.2549
3308 | 2397.778 | 2811.833 | 414.0546875
3309 | 2397.778 | 2811.822 | 414.0437
3310 | 2397.778 | 2812.357 | 414.5793
3311 | 2397.778 | 2811.906 | 414.1282
3312 | 2397.778 | 2811.542 | 413.7639
3313 | 2397.778 | 2811.436 | 413.6584
3314 | 2397.778 | 2812.278 | 414.5005
3315 | 2397.778 | 2811.907 | 414.1289
3316 | 2397.778 | 2811.674 | 413.896
3317 | 2397.778 | 2812.217 | 414.439
3318 | 2397.778 | 2812.028 | 414.2498
3319 | 2397.778 | 2812.034 | 414.2561
3320 | 2397.778 | 2811.189 | 413.4109
3321 | 2397.778 | 2811.296 | 413.5183
3322 | 2397.778 | 2811.302 | 413.5247
3323 | 2397.778 | 2810.266 | 412.4885
3324 | 2397.778 | 2809.786 | 412.0081
3325 | 2397.778 | 2809.659 | 411.8809
3326 | 2397.778 | 2808.962 | 411.1838
3327 | 2397.778 | 2808.424 | 410.6462
3328 | 2397.778 | 2808.3 | 410.5225
3329 | 2397.778 | 2808.067 | 410.2893
3330 | 2397.778 | 2808.939 | 411.1614
3331 | 2397.778 | 2811.435 | 413.6572
3332 | 2397.778 | 2810.742 | 412.9639
3333 | 2510.222 | 2812.925 | 302.7026
3334 | 2510.222 | 2812.787 | 302.5652
3335 | 2510.222 | 2813.121 | 302.8987
3336 | 2510.222 | 2813.314 | 303.0923
3337 | 2510.222 | 2813.453 | 303.2312
3338 | 2510.222 | 2813.511 | 303.2886
3339 | 2510.222 | 2813.653 | 303.4304
3340 | 2510.222 | 2813.755 | 303.5332
3341 | 2510.222 | 2814.012 | 303.79
3342 | 2510.222 | 2814.078 | 303.8555
3343 | 2510.222 | 2814.153 | 303.9312
3344 | 2510.222 | 2814.153 | 303.9304
3345 | 2510.222 | 2814.095 | 303.8728
3346 | 2510.222 | 2814.341 | 304.1184
3347 | 2510.222 | 2814.353 | 304.1311
3348 | 2510.222 | 2814.486 | 304.2637
3349 | 2510.222 | 2814.476 | 304.2537
3350 | 2510.222 | 2814.535 | 304.313
3351 | 2510.222 | 2814.603 | 304.3806
3352 | 2510.222 | 2814.677 | 304.4553
3353 | 2510.222 | 2814.828125 | 304.606
3354 | 2510.222 | 2814.88 | 304.658
3355 | 2510.222 | 2815.056 | 304.8335
3356 | 2510.222 | 2815.256 | 305.0337
3357 | 2510.222 | 2815.481 | 305.2588
3358 | 2510.222 | 2815.65 | 305.4275
3359 | 2510.222 | 2815.792 | 305.5696
3360 | 2510.222 | 2816.102 | 305.8796
3361 | 2510.222 | 2816.405 | 306.1829
3362 | 2510.222 | 2816.399 | 306.177
3363 | 2510.222 | 2816.718 | 306.4958
3364 | 2510.222 | 2817.019 | 306.796875
3365 | 2510.222 | 2816.984 | 306.7617
3366 | 2510.222 | 2817.29 | 307.0676
3367 | 2510.222 | 2817.261 | 307.0390625
3368 | 2510.222 | 2817.629 | 307.407
3369 | 2510.222 | 2818.128 | 307.9055
3370 | 2510.222 | 2817.967 | 307.7451
3371 | 2510.222 | 2818.305 | 308.0828
3372 | 2510.222 | 2818.807 | 308.5852
3373 | 2510.222 | 2818.757 | 308.5347
3374 | 2510.222 | 2819.12 | 308.8979
3375 | 2510.222 | 2819.205 | 308.9824
3376 | 2510.222 | 2819.29 | 309.0681
3377 | 2510.222 | 2819.366 | 309.1438
3378 | 2510.222 | 2819.184 | 308.9622
3379 | 2510.222 | 2818.956 | 308.7334
3380 | 2510.222 | 2818.745 | 308.5229
3381 | 2510.222 | 2818.695 | 308.4724
3382 | 2510.222 | 2818.411 | 308.1885
3383 | 2510.222 | 2818.207 | 307.984375
3384 | 2510.222 | 2817.935 | 307.7131
3385 | 2510.222 | 2817.729 | 307.5071
3386 | 2510.222 | 2817.532 | 307.3103
3387 | 2510.222 | 2817.361 | 307.1389
3388 | 2510.222 | 2817.124 | 306.9014
3389 | 2510.222 | 2816.933 | 306.7107
3390 | 2510.222 | 2816.729 | 306.5066
3391 | 2510.222 | 2816.654 | 306.4314
3392 | 2510.222 | 2816.403 | 306.1812
3393 | 2510.222 | 2816.08 | 305.8579
3394 | 2510.222 | 2816.047 | 305.825
3395 | 2510.222 | 2815.906 | 305.6843
3396 | 2510.222 | 2815.786 | 305.5635
3397 | 2510.222 | 2815.487 | 305.2649
3398 | 2510.222 | 2815.417 | 305.1946
3399 | 2510.222 | 2815.245 | 305.0227
3400 | 2510.222 | 2815.179 | 304.9565
3401 | 2510.222 | 2814.928 | 304.7061
3402 | 2510.222 | 2814.632 | 304.4097
3403 | 2510.222 | 2814.544 | 304.3218
3404 | 2510.222 | 2814.487 | 304.2651
3405 | 2510.222 | 2814.16 | 303.9375
3406 | 2510.222 | 2813.937 | 303.7144
3407 | 2510.222 | 2813.966 | 303.7434
3408 | 2510.222 | 2813.679 | 303.4568
3409 | 2510.222 | 2813.704 | 303.4814
3410 | 2510.222 | 2813.626 | 303.4041
3411 | 2510.222 | 2813.591 | 303.3691
3412 | 2510.222 | 2813.421875 | 303.1997
3413 | 2510.222 | 2813.306 | 303.084
3414 | 2510.222 | 2813.366 | 303.1438
3415 | 2510.222 | 2813.251 | 303.0288
3416 | 2510.222 | 2813.386 | 303.1638
3417 | 2510.222 | 2813.261 | 303.0393
3418 | 2510.222 | 2813.236 | 303.0134
3419 | 2510.222 | 2813.354 | 303.1323
3420 | 2510.222 | 2813.255 | 303.0332
3421 | 2510.222 | 2813.174 | 302.9514
3422 | 2510.222 | 2813.175 | 302.9529
3423 | 2510.222 | 2813.115 | 302.8933
3424 | 2510.222 | 2813.007 | 302.7847
3425 | 2510.222 | 2812.93 | 302.7083
3426 | 2510.222 | 2812.94 | 302.7183
3427 | 2510.222 | 2812.661 | 302.4392
3428 | 2510.222 | 2812.487 | 302.2651
3429 | 2510.222 | 2812.191 | 301.9692
3430 | 2510.222 | 2811.644 | 301.4216
3431 | 2510.222 | 2810.856 | 300.6338
3432 | 2510.222 | 2809.94 | 299.7183
3433 | 2510.222 | 2809.322 | 299.0996
3434 | 2786.667 | 2811.459 | 24.79272
3435 | 2786.667 | 2811.898 | 25.23145
3436 | 2786.667 | 2812.164 | 25.49707
3437 | 2786.667 | 2812.674 | 26.00708
3438 | 2786.667 | 2813.011 | 26.34424
3439 | 2786.667 | 2813.277 | 26.60986
3440 | 2786.667 | 2813.658 | 26.99097
3441 | 2786.667 | 2813.518 | 26.85132
3442 | 2786.667 | 2813.953 | 27.28662
3443 | 2786.667 | 2814.226 | 27.55884
3444 | 2786.667 | 2814.498 | 27.83105
3445 | 2786.667 | 2814.715 | 28.04785
3446 | 2786.667 | 2815.048 | 28.38159
3447 | 2786.667 | 2815.162 | 28.49561
3448 | 2786.667 | 2815.182 | 28.51538
3449 | 2786.667 | 2815.209 | 28.54199
3450 | 2786.667 | 2815.386 | 28.71973
3451 | 2786.667 | 2815.393 | 28.72583
3452 | 2786.667 | 2815.357 | 28.69043
3453 | 2786.667 | 2815.459 | 28.79248
3454 | 2786.667 | 2815.342 | 28.6748
3455 | 2786.667 | 2815.574 | 28.90747
3456 | 2786.667 | 2815.699 | 29.03271
3457 | 2786.667 | 2815.497 | 28.83057
3458 | 2786.667 | 2815.769 | 29.10229
3459 | 2786.667 | 2815.555 | 28.88867
3460 | 2786.667 | 2815.365 | 28.69775
3461 | 2786.667 | 2815.461 | 28.79443
3462 | 2786.667 | 2815.333 | 28.66577
3463 | 2786.667 | 2815.181 | 28.5144
3464 | 2786.667 | 2815.447 | 28.78052
3465 | 2786.667 | 2815.262 | 28.59521
3466 | 2786.667 | 2815.212 | 28.54541
3467 | 2786.667 | 2815.196 | 28.5293
3468 | 2786.667 | 2815.112 | 28.44556
3469 | 2786.667 | 2815 | 28.33374
3470 | 2786.667 | 2815.092 | 28.4248
3471 | 2786.667 | 2815.042 | 28.375
3472 | 2786.667 | 2814.966 | 28.29932
3473 | 2786.667 | 2814.982 | 28.31567
3474 | 2786.667 | 2815.058 | 28.39087
3475 | 2786.667 | 2815.099 | 28.43237
3476 | 2786.667 | 2815.006 | 28.3396
3477 | 2786.667 | 2815.09 | 28.4231
3478 | 2786.667 | 2815.207 | 28.54028
3479 | 2786.667 | 2815.099 | 28.43213
3480 | 2786.667 | 2815.064 | 28.39771
3481 | 2786.667 | 2815.165 | 28.4978
3482 | 2786.667 | 2815.149 | 28.48267
3483 | 2786.667 | 2815.205 | 28.53784
3484 | 2786.667 | 2815.119 | 28.45239
3485 | 2786.667 | 2815.371 | 28.7041
3486 | 2786.667 | 2815.338 | 28.67163
3487 | 2786.667 | 2815.356 | 28.68945
3488 | 2786.667 | 2815.451 | 28.78418
3489 | 2786.667 | 2815.526 | 28.859375
3490 | 2786.667 | 2815.502 | 28.83496
3491 | 2786.667 | 2815.696 | 29.0293
3492 | 2786.667 | 2815.737 | 29.07007
3493 | 2786.667 | 2815.766 | 29.09937
3494 | 2786.667 | 2815.788 | 29.12085
3495 | 2786.667 | 2815.894 | 29.22681
3496 | 2786.667 | 2816 | 29.33301
3497 | 2786.667 | 2816.002 | 29.33545
3498 | 2786.667 | 2816.012 | 29.34546
3499 | 2786.667 | 2816.068 | 29.40161
3500 | 2786.667 | 2816.278 | 29.61133
3501 | 2786.667 | 2816.219 | 29.55225
3502 | 2786.667 | 2816.291 | 29.62378
3503 | 2786.667 | 2816.333 | 29.66675
3504 | 2786.667 | 2816.543 | 29.87671
3505 | 2786.667 | 2816.462 | 29.79541
3506 | 2786.667 | 2816.546 | 29.87890625
3507 | 2786.667 | 2816.57 | 29.90332
3508 | 2786.667 | 2816.518 | 29.8515625
3509 | 2786.667 | 2816.563 | 29.89673
3510 | 2786.667 | 2816.709 | 30.04224
3511 | 2786.667 | 2816.63 | 29.96362
3512 | 2786.667 | 2816.617 | 29.94995
3513 | 2786.667 | 2816.659 | 29.9921875
3514 | 2786.667 | 2816.76 | 30.09351
3515 | 2786.667 | 2816.829 | 30.16235
3516 | 2786.667 | 2816.739 | 30.07202
3517 | 2786.667 | 2816.825 | 30.15845
3518 | 2786.667 | 2816.924 | 30.25684
3519 | 2786.667 | 2816.957 | 30.29028
3520 | 2786.667 | 2816.996 | 30.32959
3521 | 2786.667 | 2817.065 | 30.3984375
3522 | 2786.667 | 2817.198 | 30.53125
3523 | 2786.667 | 2817.173 | 30.5061
3524 | 2786.667 | 2817.093 | 30.42578125
3525 | 2786.667 | 2817.26 | 30.59302
3526 | 2786.667 | 2817.213 | 30.5459
3527 | 2786.667 | 2817.116 | 30.44946
3528 | 2786.667 | 2817.173 | 30.50659
3529 | 2786.667 | 2817.104 | 30.4375
3530 | 2786.667 | 2816.958 | 30.29126
3531 | 2786.667 | 2816.611 | 29.94458
3532 | 2786.667 | 2816.204 | 29.53735
3533 | 2786.667 | 2815.054 | 28.3877
3534 | 2786.667 | 2812.989 | 26.32178
3535 | 2720.889 | 2810.45 | 89.56104
3536 | 2720.889 | 2810.867 | 89.97827
3537 | 2720.889 | 2811.319 | 90.43018
3538 | 2720.889 | 2812.007 | 91.11841
3539 | 2720.889 | 2812.614 | 91.72461
3540 | 2720.889 | 2812.966 | 92.07715
3541 | 2720.889 | 2813.257 | 92.36768
3542 | 2720.889 | 2813.581 | 92.69189
3543 | 2720.889 | 2813.684 | 92.79492
3544 | 2720.889 | 2814.3 | 93.41138
3545 | 2720.889 | 2814.703 | 93.81396
3546 | 2720.889 | 2815.041 | 94.1521
3547 | 2720.889 | 2815.155 | 94.265625
3548 | 2720.889 | 2814.866 | 93.97705
3549 | 2720.889 | 2815.148 | 94.25903
3550 | 2720.889 | 2814.905 | 94.01636
3551 | 2720.889 | 2815.082 | 94.19312
3552 | 2720.889 | 2815.361 | 94.47168
3553 | 2720.889 | 2815.825 | 94.93604
3554 | 2720.889 | 2815.685 | 94.79639
3555 | 2720.889 | 2815.962 | 95.07349
3556 | 2720.889 | 2815.681 | 94.79248
3557 | 2720.889 | 2815.54 | 94.65088
3558 | 2720.889 | 2815.258 | 94.36938
3559 | 2720.889 | 2815.136 | 94.24683
3560 | 2720.889 | 2815.176 | 94.28735
3561 | 2720.889 | 2815.683 | 94.79395
3562 | 2720.889 | 2816.266 | 95.37695
3563 | 2720.889 | 2816.237 | 95.3479
3564 | 2720.889 | 2815.691 | 94.802
3565 | 2720.889 | 2815.621 | 94.73169
3566 | 2720.889 | 2816.22 | 95.33081
3567 | 2720.889 | 2816.114 | 95.2251
3568 | 2720.889 | 2816.204 | 95.31519
3569 | 2720.889 | 2816.397 | 95.5078125
3570 | 2720.889 | 2814.789 | 93.89966
3571 | 2720.889 | 2815.723 | 94.83423
3572 | 2720.889 | 2815.157 | 94.26782
3573 | 2720.889 | 2815.138 | 94.24951
3574 | 2720.889 | 2814.943 | 94.05371
3575 | 2720.889 | 2814.978 | 94.08887
3576 | 2720.889 | 2814.856 | 93.96729
3577 | 2720.889 | 2814.90625 | 94.01733
3578 | 2720.889 | 2814.989 | 94.1001
3579 | 2720.889 | 2814.352 | 93.46313
3580 | 2720.889 | 2814.911 | 94.02173
3581 | 2720.889 | 2814.592 | 93.70337
3582 | 2720.889 | 2814.75 | 93.8606
3583 | 2720.889 | 2813.938 | 93.04883
3584 | 2720.889 | 2814.001 | 93.11255
3585 | 2720.889 | 2814.351 | 93.46216
3586 | 2720.889 | 2814.433 | 93.5437
3587 | 2720.889 | 2814.128 | 93.23877
3588 | 2720.889 | 2814.11 | 93.2207
3589 | 2720.889 | 2814.137 | 93.2478
3590 | 2720.889 | 2814.091 | 93.20239
3591 | 2720.889 | 2814.301 | 93.41187
3592 | 2720.889 | 2814.238 | 93.34863
3593 | 2720.889 | 2814.529 | 93.63989
3594 | 2720.889 | 2814.195 | 93.30615
3595 | 2720.889 | 2814.719 | 93.82959
3596 | 2720.889 | 2814.29 | 93.40063
3597 | 2720.889 | 2814.291 | 93.40234375
3598 | 2720.889 | 2814.53125 | 93.64233
3599 | 2720.889 | 2814.052 | 93.1626
3600 | 2720.889 | 2814.784 | 93.89526
3601 | 2720.889 | 2814.247 | 93.3584
3602 | 2720.889 | 2814.401 | 93.51221
3603 | 2720.889 | 2813.943 | 93.05396
3604 | 2720.889 | 2814.131 | 93.24243
3605 | 2720.889 | 2814.231 | 93.34204
3606 | 2720.889 | 2814.429 | 93.54004
3607 | 2720.889 | 2814.306 | 93.41675
3608 | 2720.889 | 2814.233 | 93.34399
3609 | 2720.889 | 2814.198 | 93.30908
3610 | 2720.889 | 2814.398 | 93.50952
3611 | 2720.889 | 2814.112 | 93.2229
3612 | 2720.889 | 2813.977 | 93.08765
3613 | 2720.889 | 2813.941 | 93.05249
3614 | 2720.889 | 2813.683 | 92.7937
3615 | 2720.889 | 2814.02 | 93.13086
3616 | 2720.889 | 2814.542 | 93.65283
3617 | 2720.889 | 2814.481 | 93.59204
3618 | 2720.889 | 2814.964 | 94.07471
3619 | 2720.889 | 2814.866 | 93.97705
3620 | 2720.889 | 2814.43 | 93.54102
3621 | 2720.889 | 2814.554 | 93.66504
3622 | 2720.889 | 2814.927 | 94.03784
3623 | 2720.889 | 2814.07 | 93.1814
3624 | 2720.889 | 2813.93 | 93.0415
3625 | 2720.889 | 2813.477 | 92.58789
3626 | 2720.889 | 2813.683 | 92.79419
3627 | 2720.889 | 2813.275 | 92.38574
3628 | 2720.889 | 2812.986 | 92.09717
3629 | 2720.889 | 2812.529 | 91.64038
3630 | 2720.889 | 2811.655 | 90.76587
3631 | 2720.889 | 2812.134 | 91.24487
3632 | 2720.889 | 2811.355 | 90.46606
3633 | 2720.889 | 2811.429 | 90.54028
3634 | 2720.889 | 2811.257 | 90.36841
3635 | 2720.889 | 2811.288 | 90.39917
3636 | 2836.889 | 2815.714 | -21.17505
3637 | 2836.889 | 2815.952 | -20.93726
3638 | 2836.889 | 2816.127 | -20.76221
3639 | 2836.889 | 2816.569 | -20.3203125
3640 | 2836.889 | 2816.821 | -20.06836
3641 | 2836.889 | 2817.091 | -19.7981
3642 | 2836.889 | 2817.263 | -19.62549
3643 | 2836.889 | 2817.535 | -19.354
3644 | 2836.889 | 2817.83 | -19.05859375
3645 | 2836.889 | 2818.038 | -18.85083
3646 | 2836.889 | 2818.32 | -18.5686
3647 | 2836.889 | 2818.203 | -18.68628
3648 | 2836.889 | 2818.426 | -18.46313
3649 | 2836.889 | 2818.34375 | -18.54517
3650 | 2836.889 | 2818.593 | -18.29565
3651 | 2836.889 | 2818.69 | -18.19849
3652 | 2836.889 | 2818.858 | -18.03125
3653 | 2836.889 | 2818.801 | -18.08765
3654 | 2836.889 | 2818.857 | -18.03174
3655 | 2836.889 | 2819.023 | -17.86572
3656 | 2836.889 | 2819.142 | -17.74683
3657 | 2836.889 | 2819.27 | -17.61865
3658 | 2836.889 | 2819.456 | -17.43286
3659 | 2836.889 | 2819.4 | -17.48901
3660 | 2836.889 | 2819.503 | -17.38574
3661 | 2836.889 | 2819.449 | -17.4397
3662 | 2836.889 | 2819.467 | -17.42236
3663 | 2836.889 | 2819.337 | -17.55225
3664 | 2836.889 | 2819.43 | -17.45874
3665 | 2836.889 | 2819.105 | -17.78394
3666 | 2836.889 | 2819.039 | -17.84961
3667 | 2836.889 | 2818.929 | -17.95972
3668 | 2836.889 | 2818.816 | -18.07324
3669 | 2836.889 | 2818.881 | -18.0083
3670 | 2836.889 | 2818.815 | -18.07421875
3671 | 2836.889 | 2819.156 | -17.73242
3672 | 2836.889 | 2818.888 | -18.00049
3673 | 2836.889 | 2818.709 | -18.17944
3674 | 2836.889 | 2818.738 | -18.15063
3675 | 2836.889 | 2818.609375 | -18.27954
3676 | 2836.889 | 2818.539 | -18.34961
3677 | 2836.889 | 2818.721 | -18.16796875
3678 | 2836.889 | 2818.716 | -18.1731
3679 | 2836.889 | 2818.715 | -18.17432
3680 | 2836.889 | 2818.756 | -18.13257
3681 | 2836.889 | 2818.777 | -18.11182
3682 | 2836.889 | 2818.814 | -18.07446
3683 | 2836.889 | 2818.787 | -18.1015625
3684 | 2836.889 | 2818.709 | -18.18018
3685 | 2836.889 | 2818.809 | -18.07959
3686 | 2836.889 | 2819.076 | -17.81323
3687 | 2836.889 | 2818.99 | -17.89893
3688 | 2836.889 | 2818.926 | -17.96313
3689 | 2836.889 | 2819.332 | -17.55713
3690 | 2836.889 | 2818.927 | -17.96216
3691 | 2836.889 | 2818.893 | -17.99609375
3692 | 2836.889 | 2818.98 | -17.90869
3693 | 2836.889 | 2818.895 | -17.9939
3694 | 2836.889 | 2818.924 | -17.96509
3695 | 2836.889 | 2818.819 | -18.07007
3696 | 2836.889 | 2818.838 | -18.05103
3697 | 2836.889 | 2818.807 | -18.08228
3698 | 2836.889 | 2818.882 | -18.00659
3699 | 2836.889 | 2818.922 | -17.9668
3700 | 2836.889 | 2818.922 | -17.9668
3701 | 2836.889 | 2818.635 | -18.25390625
3702 | 2836.889 | 2819.77 | -17.11938
3703 | 2836.889 | 2819.462 | -17.42725
3704 | 2836.889 | 2819.577 | -17.31152
3705 | 2836.889 | 2819.257 | -17.63232
3706 | 2836.889 | 2818.757 | -18.13208
3707 | 2836.889 | 2818.861 | -18.02759
3708 | 2836.889 | 2818.927 | -17.9624
3709 | 2836.889 | 2818.776 | -18.11328125
3710 | 2836.889 | 2818.65 | -18.23926
3711 | 2836.889 | 2818.767 | -18.12183
3712 | 2836.889 | 2818.566 | -18.32324
3713 | 2836.889 | 2818.174 | -18.71533
3714 | 2836.889 | 2819.05 | -17.83936
3715 | 2836.889 | 2817.784 | -19.10522
3716 | 2836.889 | 2818.709 | -18.17993
3717 | 2836.889 | 2818.754 | -18.13525
3718 | 2836.889 | 2818.79 | -18.09912
3719 | 2836.889 | 2818.711 | -18.17749
3720 | 2836.889 | 2818.599 | -18.29004
3721 | 2836.889 | 2818.647 | -18.2417
3722 | 2836.889 | 2818.57 | -18.31934
3723 | 2836.889 | 2818.501 | -18.38818
3724 | 2836.889 | 2818.396 | -18.49316
3725 | 2836.889 | 2818.059 | -18.83008
3726 | 2836.889 | 2817.962 | -18.92725
3727 | 2836.889 | 2817.743 | -19.14624
3728 | 2836.889 | 2818.613 | -18.27563
3729 | 2836.889 | 2818.307 | -18.58203125
3730 | 2836.889 | 2817.853 | -19.03564
3731 | 2836.889 | 2817.744 | -19.14453125
3732 | 2836.889 | 2817.655 | -19.234375
3733 | 2836.889 | 2817.081 | -19.80835
3734 | 2836.889 | 2816.559 | -20.32959
3735 | 2836.889 | 2815.011 | -21.87793
3736 | 2836.889 | 2814.886 | -22.00269
3737 | 2845.333 | 2808.474 | -36.85913
3738 | 2845.333 | 2808.759 | -36.57421875
3739 | 2845.333 | 2809.284 | -36.04932
3740 | 2845.333 | 2809.711 | -35.62231
3741 | 2845.333 | 2810.06 | -35.27295
3742 | 2845.333 | 2810.524 | -34.80908
3743 | 2845.333 | 2810.847 | -34.48584
3744 | 2845.333 | 2811.187 | -34.146
3745 | 2845.333 | 2811.655 | -33.67798
3746 | 2845.333 | 2811.868 | -33.46558
3747 | 2845.333 | 2812.275 | -33.05835
3748 | 2845.333 | 2812.703 | -32.62988
3749 | 2845.333 | 2813.013 | -32.32007
3750 | 2845.333 | 2813.352 | -31.9812
3751 | 2845.333 | 2813.751 | -31.58203125
3752 | 2845.333 | 2813.845 | -31.48853
3753 | 2845.333 | 2813.991 | -31.34253
3754 | 2845.333 | 2814.106 | -31.22754
3755 | 2845.333 | 2814.148 | -31.18506
3756 | 2845.333 | 2814.301 | -31.03247
3757 | 2845.333 | 2814.332 | -31.00098
3758 | 2845.333 | 2814.299 | -31.03442
3759 | 2845.333 | 2814.459 | -30.87427
3760 | 2845.333 | 2814.471 | -30.86255
3761 | 2845.333 | 2814.515625 | -30.81763
3762 | 2845.333 | 2814.556 | -30.77734375
3763 | 2845.333 | 2814.598 | -30.73486
3764 | 2845.333 | 2814.76 | -30.57349
3765 | 2845.333 | 2814.818 | -30.515625
3766 | 2845.333 | 2814.9 | -30.43359375
3767 | 2845.333 | 2814.956 | -30.37769
3768 | 2845.333 | 2815.023 | -30.30981
3769 | 2845.333 | 2815.058 | -30.27515
3770 | 2845.333 | 2815.17 | -30.16333
3771 | 2845.333 | 2815.216 | -30.11743
3772 | 2845.333 | 2815.223 | -30.11011
3773 | 2845.333 | 2815.228 | -30.10498
3774 | 2845.333 | 2815.353 | -29.97998
3775 | 2845.333 | 2815.459 | -29.87378
3776 | 2845.333 | 2815.576 | -29.75684
3777 | 2845.333 | 2815.69 | -29.64282
3778 | 2845.333 | 2815.706 | -29.62744
3779 | 2845.333 | 2815.856 | -29.47705
3780 | 2845.333 | 2816.026 | -29.30762
3781 | 2845.333 | 2816.186 | -29.14722
3782 | 2845.333 | 2816.272 | -29.06152
3783 | 2845.333 | 2816.4 | -28.93286
3784 | 2845.333 | 2816.63 | -28.70288
3785 | 2845.333 | 2816.79 | -28.5437
3786 | 2845.333 | 2816.839 | -28.49463
3787 | 2845.333 | 2816.996 | -28.33716
3788 | 2845.333 | 2817.045 | -28.28809
3789 | 2845.333 | 2817.167 | -28.16626
3790 | 2845.333 | 2817.357 | -27.97607
3791 | 2845.333 | 2817.456 | -27.87769
3792 | 2845.333 | 2817.717 | -27.61646
3793 | 2845.333 | 2817.83 | -27.50342
3794 | 2845.333 | 2817.918 | -27.41504
3795 | 2845.333 | 2818.188 | -27.14526
3796 | 2845.333 | 2818.265 | -27.06812
3797 | 2845.333 | 2818.46 | -26.87354
3798 | 2845.333 | 2818.576 | -26.75757
3799 | 2845.333 | 2818.84 | -26.49316
3800 | 2845.333 | 2818.961 | -26.37207
3801 | 2845.333 | 2819.081 | -26.25244
3802 | 2845.333 | 2819.042 | -26.29102
3803 | 2845.333 | 2819.046 | -26.28711
3804 | 2845.333 | 2819.133 | -26.20044
3805 | 2845.333 | 2819.074 | -26.25903
3806 | 2845.333 | 2819.005 | -26.328125
3807 | 2845.333 | 2818.932 | -26.40112
3808 | 2845.333 | 2818.86 | -26.4729
3809 | 2845.333 | 2818.819 | -26.51465
3810 | 2845.333 | 2818.759 | -26.57446
3811 | 2845.333 | 2818.783 | -26.55054
3812 | 2845.333 | 2818.713 | -26.62036
3813 | 2845.333 | 2818.763 | -26.56982
3814 | 2845.333 | 2818.807 | -26.52661
3815 | 2845.333 | 2818.763 | -26.56982
3816 | 2845.333 | 2818.784 | -26.54883
3817 | 2845.333 | 2818.908 | -26.4248
3818 | 2845.333 | 2818.766 | -26.56714
3819 | 2845.333 | 2818.832 | -26.50122
3820 | 2845.333 | 2819.238 | -26.0957
3821 | 2845.333 | 2819.676 | -25.65771
3822 | 2845.333 | 2820.218 | -25.11548
3823 | 2845.333 | 2820.633 | -24.70044
3824 | 2845.333 | 2821.065 | -24.26782
3825 | 2845.333 | 2821.025 | -24.30786
3826 | 2845.333 | 2821.015 | -24.31812
3827 | 2845.333 | 2821.505 | -23.828125
3828 | 2845.333 | 2821.385 | -23.948
3829 | 2845.333 | 2821.953 | -23.38062
3830 | 2845.333 | 2821.97 | -23.36328125
3831 | 2845.333 | 2822.4 | -22.93311
3832 | 2845.333 | 2822.816 | -22.51758
3833 | 2845.333 | 2823.512 | -21.82104
3834 | 2845.333 | 2824.081 | -21.25244
3835 | 2845.333 | 2824.572 | -20.76171875
3836 | 2845.333 | 2824.908 | -20.42505
3837 | 2845.333 | 2825.376 | -19.95703125
3838 | 2878.667 | 2812.81 | -65.85718
3839 | 2878.667 | 2812.713 | -65.95337
3840 | 2878.667 | 2813.236 | -65.43042
3841 | 2878.667 | 2813.608 | -65.05859375
3842 | 2878.667 | 2813.8 | -64.8671875
3843 | 2878.667 | 2814.104 | -64.56226
3844 | 2878.667 | 2814.354 | -64.31274
3845 | 2878.667 | 2814.51 | -64.15674
3846 | 2878.667 | 2814.671 | -63.99561
3847 | 2878.667 | 2815.224 | -63.44312
3848 | 2878.667 | 2815.345 | -63.32129
3849 | 2878.667 | 2815.467 | -63.19946
3850 | 2878.667 | 2815.524 | -63.14233
3851 | 2878.667 | 2815.708 | -62.95825
3852 | 2878.667 | 2815.738 | -62.92871
3853 | 2878.667 | 2815.82 | -62.84717
3854 | 2878.667 | 2815.893 | -62.77393
3855 | 2878.667 | 2815.961 | -62.70557
3856 | 2878.667 | 2815.898 | -62.76904
3857 | 2878.667 | 2816.119 | -62.5481
3858 | 2878.667 | 2816.197 | -62.46973
3859 | 2878.667 | 2816.205 | -62.46216
3860 | 2878.667 | 2816.291 | -62.37573
3861 | 2878.667 | 2816.415 | -62.25195
3862 | 2878.667 | 2816.565 | -62.10181
3863 | 2878.667 | 2816.553 | -62.11401
3864 | 2878.667 | 2816.836 | -61.83105
3865 | 2878.667 | 2816.876 | -61.79102
3866 | 2878.667 | 2816.913 | -61.75342
3867 | 2878.667 | 2816.993 | -61.67358
3868 | 2878.667 | 2817.123 | -61.54419
3869 | 2878.667 | 2817.219 | -61.44727
3870 | 2878.667 | 2817.196 | -61.47119
3871 | 2878.667 | 2817.126 | -61.54028
3872 | 2878.667 | 2817.367 | -61.29932
3873 | 2878.667 | 2817.071 | -61.59546
3874 | 2878.667 | 2817.478 | -61.18896
3875 | 2878.667 | 2817.544 | -61.12231
3876 | 2878.667 | 2817.515625 | -61.15112
3877 | 2878.667 | 2817.571 | -61.09595
3878 | 2878.667 | 2817.641 | -61.02539
3879 | 2878.667 | 2817.498 | -61.16846
3880 | 2878.667 | 2817.468 | -61.19849
3881 | 2878.667 | 2817.64 | -61.02637
3882 | 2878.667 | 2817.581 | -61.08618
3883 | 2878.667 | 2817.64 | -61.02686
3884 | 2878.667 | 2817.497 | -61.16992
3885 | 2878.667 | 2817.695 | -60.97217
3886 | 2878.667 | 2817.815 | -60.85205
3887 | 2878.667 | 2817.782 | -60.88477
3888 | 2878.667 | 2818.001 | -60.66577
3889 | 2878.667 | 2818.012 | -60.65479
3890 | 2878.667 | 2818.198 | -60.46924
3891 | 2878.667 | 2818.409 | -60.25806
3892 | 2878.667 | 2818.492 | -60.17456
3893 | 2878.667 | 2818.685 | -59.98169
3894 | 2878.667 | 2818.946 | -59.7207
3895 | 2878.667 | 2819.067 | -59.59985
3896 | 2878.667 | 2819.172 | -59.49463
3897 | 2878.667 | 2819.31 | -59.35645
3898 | 2878.667 | 2819.478 | -59.18848
3899 | 2878.667 | 2819.585 | -59.0813
3900 | 2878.667 | 2819.752 | -58.91455
3901 | 2878.667 | 2819.753 | -58.91357
3902 | 2878.667 | 2820.08 | -58.58667
3903 | 2878.667 | 2820.259 | -58.40771
3904 | 2878.667 | 2820.468 | -58.19873
3905 | 2878.667 | 2820.825 | -57.84204
3906 | 2878.667 | 2820.82 | -57.84644
3907 | 2878.667 | 2820.955 | -57.71167
3908 | 2878.667 | 2821.029 | -57.63794
3909 | 2878.667 | 2821.124 | -57.54272
3910 | 2878.667 | 2821.06 | -57.60645
3911 | 2878.667 | 2821.076 | -57.59033
3912 | 2878.667 | 2821.269 | -57.39771
3913 | 2878.667 | 2821.194 | -57.4729
3914 | 2878.667 | 2821.256 | -57.41089
3915 | 2878.667 | 2821.269 | -57.39746
3916 | 2878.667 | 2821.232 | -57.43481
3917 | 2878.667 | 2821.371 | -57.2959
3918 | 2878.667 | 2821.57 | -57.09717
3919 | 2878.667 | 2821.77 | -56.89697
3920 | 2878.667 | 2821.867 | -56.79932
3921 | 2878.667 | 2821.842 | -56.82495
3922 | 2878.667 | 2821.662 | -57.00464
3923 | 2878.667 | 2821.996 | -56.6709
3924 | 2878.667 | 2821.933 | -56.73413
3925 | 2878.667 | 2821.847 | -56.81958
3926 | 2878.667 | 2821.853 | -56.81421
3927 | 2878.667 | 2821.781 | -56.88574
3928 | 2878.667 | 2822.014 | -56.65308
3929 | 2878.667 | 2821.897 | -56.76978
3930 | 2878.667 | 2822.043 | -56.62378
3931 | 2878.667 | 2822.021 | -56.646
3932 | 2878.667 | 2822.062 | -56.60449
3933 | 2878.667 | 2822.104 | -56.56299
3934 | 2878.667 | 2822.069 | -56.59741
3935 | 2878.667 | 2822.298 | -56.36865
3936 | 2878.667 | 2821.945 | -56.72144
3937 | 2878.667 | 2820.742 | -57.92432
3938 | 2878.667 | 2818.579 | -60.08765
3939 | 2745.778 | 2808.133 | 62.35498
3940 | 2745.778 | 2808.178 | 62.40015
3941 | 2745.778 | 2808.365 | 62.58716
3942 | 2745.778 | 2808.853 | 63.0752
3943 | 2745.778 | 2809.348 | 63.57007
3944 | 2745.778 | 2809.56 | 63.78223
3945 | 2745.778 | 2810.041 | 64.26294
3946 | 2745.778 | 2810.338 | 64.55981
3947 | 2745.778 | 2810.807 | 65.02881
3948 | 2745.778 | 2810.886 | 65.10864
3949 | 2745.778 | 2811.609 | 65.83081
3950 | 2745.778 | 2811.686 | 65.90796
3951 | 2745.778 | 2811.974 | 66.19604
3952 | 2745.778 | 2812.306 | 66.52783
3953 | 2745.778 | 2812.423 | 66.64551
3954 | 2745.778 | 2812.755 | 66.97729
3955 | 2745.778 | 2813.054 | 67.27588
3956 | 2745.778 | 2813.057 | 67.27905
3957 | 2745.778 | 2813.332 | 67.55371
3958 | 2745.778 | 2813.853 | 68.0752
3959 | 2745.778 | 2814.022 | 68.24414
3960 | 2745.778 | 2814.301 | 68.52319
3961 | 2745.778 | 2814.556 | 68.77808
3962 | 2745.778 | 2814.711 | 68.93286
3963 | 2745.778 | 2814.777 | 68.99878
3964 | 2745.778 | 2814.959 | 69.18164
3965 | 2745.778 | 2815.09 | 69.3125
3966 | 2745.778 | 2815.194 | 69.41577
3967 | 2745.778 | 2815.347 | 69.56909
3968 | 2745.778 | 2815.543 | 69.76514
3969 | 2745.778 | 2815.64 | 69.86206
3970 | 2745.778 | 2815.752 | 69.97437
3971 | 2745.778 | 2815.896 | 70.11841
3972 | 2745.778 | 2816.097 | 70.31909
3973 | 2745.778 | 2816.216 | 70.43774
3974 | 2745.778 | 2816.371 | 70.59277
3975 | 2745.778 | 2816.505 | 70.72705
3976 | 2745.778 | 2816.709 | 70.93164
3977 | 2745.778 | 2816.772 | 70.99438
3978 | 2745.778 | 2816.989 | 71.21069
3979 | 2745.778 | 2817.127 | 71.34888
3980 | 2745.778 | 2817.288 | 71.5105
3981 | 2745.778 | 2817.344 | 71.56665
3982 | 2745.778 | 2817.416 | 71.6377
3983 | 2745.778 | 2817.56 | 71.78174
3984 | 2745.778 | 2817.678 | 71.8999
3985 | 2745.778 | 2817.779 | 72.00098
3986 | 2745.778 | 2817.942 | 72.16382
3987 | 2745.778 | 2817.93 | 72.15234375
3988 | 2745.778 | 2818.052 | 72.27417
3989 | 2745.778 | 2818.164 | 72.38574
3990 | 2745.778 | 2818.231 | 72.45361
3991 | 2745.778 | 2818.224 | 72.44604
3992 | 2745.778 | 2818.363 | 72.58472
3993 | 2745.778 | 2818.003 | 72.2251
3994 | 2745.778 | 2818.056 | 72.27832
3995 | 2745.778 | 2818.267 | 72.4895
3996 | 2745.778 | 2818.191 | 72.41357
3997 | 2745.778 | 2818.118 | 72.33984375
3998 | 2745.778 | 2818.004 | 72.22632
3999 | 2745.778 | 2817.845 | 72.06714
4000 | 2745.778 | 2817.989 | 72.21143
4001 | 2745.778 | 2818.098 | 72.3203125
4002 | 2745.778 | 2818.196 | 72.41772
4003 | 2745.778 | 2818.419 | 72.6416
4004 | 2745.778 | 2818.474 | 72.69629
4005 | 2745.778 | 2818.481 | 72.70288
4006 | 2745.778 | 2818.807 | 73.02905
4007 | 2745.778 | 2818.92 | 73.14185
4008 | 2745.778 | 2819.892 | 74.11401
4009 | 2745.778 | 2820.926 | 75.1484375
4010 | 2745.778 | 2822.04 | 76.26171875
4011 | 2745.778 | 2822.595 | 76.81738
4012 | 2745.778 | 2822.73 | 76.9519
4013 | 2745.778 | 2822.893 | 77.11523
4014 | 2745.778 | 2823.019 | 77.24072
4015 | 2745.778 | 2823.157 | 77.37964
4016 | 2745.778 | 2823.387 | 77.60913
4017 | 2745.778 | 2822.524 | 76.74609375
4018 | 2745.778 | 2823.121 | 77.34302
4019 | 2745.778 | 2822.44 | 76.6626
4020 | 2745.778 | 2822.854 | 77.07666
4021 | 2745.778 | 2822.775 | 76.99756
4022 | 2745.778 | 2823.214 | 77.43579
4023 | 2745.778 | 2823.577 | 77.79932
4024 | 2745.778 | 2823.346 | 77.56836
4025 | 2745.778 | 2823.626 | 77.84863
4026 | 2745.778 | 2822.277 | 76.49927
4027 | 2745.778 | 2822.654 | 76.87573
4028 | 2745.778 | 2822.655 | 76.87744
4029 | 2745.778 | 2822.322 | 76.54395
4030 | 2745.778 | 2822.461 | 76.68359375
4031 | 2745.778 | 2822.55 | 76.77197
4032 | 2745.778 | 2823.29 | 77.51245
4033 | 2745.778 | 2822.808 | 77.03003
4034 | 2745.778 | 2822.129 | 76.35107
4035 | 2745.778 | 2821.115 | 75.33667
4036 | 2745.778 | 2819.684 | 73.90625
4037 | 2745.778 | 2816.694 | 70.91626
4038 | 2745.778 | 2814.334 | 68.55664
4039 | 2745.778 | 2812.257 | 66.47949
4040 | 2558.222 | 2811.167 | 252.9443
4041 | 2558.222 | 2811.209 | 252.9871
4042 | 2558.222 | 2811.433 | 253.2107
4043 | 2558.222 | 2811.5625 | 253.3403
4044 | 2558.222 | 2811.797 | 253.5745
4045 | 2558.222 | 2811.939 | 253.7166
4046 | 2558.222 | 2812.104 | 253.8821
4047 | 2558.222 | 2812.215 | 253.9932
4048 | 2558.222 | 2812.362 | 254.1394
4049 | 2558.222 | 2812.482 | 254.2598
4050 | 2558.222 | 2812.592 | 254.3696
4051 | 2558.222 | 2812.671 | 254.4485
4052 | 2558.222 | 2812.814 | 254.5916
4053 | 2558.222 | 2812.896 | 254.6733
4054 | 2558.222 | 2812.989 | 254.7668
4055 | 2558.222 | 2813.038 | 254.8159
4056 | 2558.222 | 2813.143 | 254.9207
4057 | 2558.222 | 2813.186 | 254.9634
4058 | 2558.222 | 2813.232 | 255.0103
4059 | 2558.222 | 2813.304 | 255.0818
4060 | 2558.222 | 2813.391 | 255.1689
4061 | 2558.222 | 2813.382 | 255.1602
4062 | 2558.222 | 2813.485 | 255.2627
4063 | 2558.222 | 2813.522 | 255.3003
4064 | 2558.222 | 2813.64 | 255.4175
4065 | 2558.222 | 2813.682 | 255.4602
4066 | 2558.222 | 2813.733 | 255.5112
4067 | 2558.222 | 2813.771 | 255.5486
4068 | 2558.222 | 2813.844 | 255.6223
4069 | 2558.222 | 2813.846 | 255.6238
4070 | 2558.222 | 2813.983 | 255.761
4071 | 2558.222 | 2814.253 | 256.0308
4072 | 2558.222 | 2814.323 | 256.1008
4073 | 2558.222 | 2814.505 | 256.2832
4074 | 2558.222 | 2814.536 | 256.3137
4075 | 2558.222 | 2814.936 | 256.7136
4076 | 2558.222 | 2815.119 | 256.8972
4077 | 2558.222 | 2815.142 | 256.9202
4078 | 2558.222 | 2815.216 | 256.9941
4079 | 2558.222 | 2815.479 | 257.2571
4080 | 2558.222 | 2815.597 | 257.375
4081 | 2558.222 | 2815.799 | 257.5771
4082 | 2558.222 | 2815.808 | 257.5862
4083 | 2558.222 | 2816.063 | 257.8413
4084 | 2558.222 | 2816.023 | 257.8008
4085 | 2558.222 | 2815.705 | 257.4829
4086 | 2558.222 | 2815.952 | 257.7302
4087 | 2558.222 | 2815.853 | 257.6306
4088 | 2558.222 | 2815.878 | 257.6558
4089 | 2558.222 | 2815.95 | 257.7283
4090 | 2558.222 | 2816.035 | 257.813
4091 | 2558.222 | 2816.07 | 257.8481
4092 | 2558.222 | 2816.167 | 257.9448
4093 | 2558.222 | 2816.156 | 257.9336
4094 | 2558.222 | 2816.312 | 258.0901
4095 | 2558.222 | 2816.399 | 258.1768
4096 | 2558.222 | 2816.376 | 258.1538
4097 | 2558.222 | 2816.62 | 258.3982
4098 | 2558.222 | 2816.617 | 258.395
4099 | 2558.222 | 2816.648 | 258.426
4100 | 2558.222 | 2816.667 | 258.4451
4101 | 2558.222 | 2816.573 | 258.3503
4102 | 2558.222 | 2816.487 | 258.2651
4103 | 2558.222 | 2816.383 | 258.1606
4104 | 2558.222 | 2816.272 | 258.0503
4105 | 2558.222 | 2816.181 | 257.959
4106 | 2558.222 | 2816.08 | 257.8579
4107 | 2558.222 | 2815.964 | 257.7419
4108 | 2558.222 | 2815.856 | 257.634
4109 | 2558.222 | 2815.752 | 257.5295
4110 | 2558.222 | 2815.631 | 257.4087
4111 | 2558.222 | 2815.537 | 257.3149
4112 | 2558.222 | 2815.424 | 257.2014
4113 | 2558.222 | 2815.332 | 257.1101
4114 | 2558.222 | 2815.26 | 257.0376
4115 | 2558.222 | 2815.29 | 257.0676
4116 | 2558.222 | 2815.327 | 257.1052
4117 | 2558.222 | 2815.353 | 257.1306
4118 | 2558.222 | 2815.423 | 257.2004
4119 | 2558.222 | 2815.434 | 257.2122
4120 | 2558.222 | 2815.509 | 257.2871
4121 | 2558.222 | 2815.578 | 257.3562
4122 | 2558.222 | 2815.629 | 257.4065
4123 | 2558.222 | 2815.6875 | 257.4653
4124 | 2558.222 | 2815.759 | 257.5371
4125 | 2558.222 | 2815.799 | 257.5769
4126 | 2558.222 | 2815.78 | 257.5574
4127 | 2558.222 | 2815.734 | 257.5117
4128 | 2558.222 | 2815.798 | 257.5762
4129 | 2558.222 | 2815.874 | 257.6521
4130 | 2558.222 | 2815.93 | 257.7083
4131 | 2558.222 | 2815.923 | 257.7004
4132 | 2558.222 | 2815.984 | 257.7615
4133 | 2558.222 | 2816.009 | 257.7864
4134 | 2558.222 | 2816.099 | 257.8772
4135 | 2558.222 | 2816.178 | 257.9563
4136 | 2558.222 | 2816.139 | 257.9172
4137 | 2558.222 | 2815.965 | 257.7432
4138 | 2558.222 | 2815.595 | 257.3733
4139 | 2558.222 | 2814.925 | 256.7029
4140 | 2558.222 | 2814.01 | 255.7878
4141 | 2423.556 | 2808.938 | 385.3823
4142 | 2423.556 | 2808.954 | 385.3979
4143 | 2423.556 | 2809.203 | 385.6477
4144 | 2423.556 | 2809.436 | 385.8806
4145 | 2423.556 | 2809.619 | 386.063
4146 | 2423.556 | 2809.896 | 386.3406
4147 | 2423.556 | 2809.998 | 386.4421
4148 | 2423.556 | 2810.254 | 386.6985
4149 | 2423.556 | 2810.384 | 386.8286
4150 | 2423.556 | 2810.513 | 386.957
4151 | 2423.556 | 2810.63 | 387.074
4152 | 2423.556 | 2810.74 | 387.1838
4153 | 2423.556 | 2810.847 | 387.291
4154 | 2423.556 | 2810.943 | 387.3877
4155 | 2423.556 | 2811.02 | 387.4639
4156 | 2423.556 | 2811.148 | 387.5928
4157 | 2423.556 | 2811.195 | 387.6392
4158 | 2423.556 | 2811.238 | 387.6819
4159 | 2423.556 | 2811.243 | 387.6877
4160 | 2423.556 | 2811.353 | 387.796875
4161 | 2423.556 | 2811.363 | 387.8071
4162 | 2423.556 | 2811.612 | 388.0564
4163 | 2423.556 | 2811.896 | 388.3401
4164 | 2423.556 | 2812.074 | 388.5186
4165 | 2423.556 | 2812.405 | 388.8494
4166 | 2423.556 | 2812.725 | 389.1692
4167 | 2423.556 | 2812.97 | 389.4140625
4168 | 2423.556 | 2813.237 | 389.6814
4169 | 2423.556 | 2813.435 | 389.8789
4170 | 2423.556 | 2813.509 | 389.9536
4171 | 2423.556 | 2813.619 | 390.0635
4172 | 2423.556 | 2813.911 | 390.3555
4173 | 2423.556 | 2814.121 | 390.5649
4174 | 2423.556 | 2814.143 | 390.5869
4175 | 2423.556 | 2814.163 | 390.6072
4176 | 2423.556 | 2814.277 | 390.7212
4177 | 2423.556 | 2814.49 | 390.9346
4178 | 2423.556 | 2814.498 | 390.9421
4179 | 2423.556 | 2814.591 | 391.0349
4180 | 2423.556 | 2814.645 | 391.0889
4181 | 2423.556 | 2814.725 | 391.1697
4182 | 2423.556 | 2814.711 | 391.155
4183 | 2423.556 | 2814.827 | 391.2712
4184 | 2423.556 | 2814.777 | 391.2214
4185 | 2423.556 | 2814.793 | 391.2373
4186 | 2423.556 | 2814.865 | 391.3088
4187 | 2423.556 | 2814.965 | 391.4094
4188 | 2423.556 | 2814.905 | 391.3494
4189 | 2423.556 | 2814.937 | 391.3811
4190 | 2423.556 | 2814.931 | 391.3752
4191 | 2423.556 | 2815.056 | 391.5007
4192 | 2423.556 | 2814.949 | 391.3936
4193 | 2423.556 | 2814.964 | 391.4087
4194 | 2423.556 | 2815.056 | 391.5005
4195 | 2423.556 | 2815.034 | 391.4788
4196 | 2423.556 | 2814.998 | 391.4421
4197 | 2423.556 | 2815.092 | 391.5361
4198 | 2423.556 | 2814.944 | 391.3879
4199 | 2423.556 | 2814.8 | 391.2439
4200 | 2423.556 | 2814.671 | 391.115
4201 | 2423.556 | 2814.528 | 390.9724
4202 | 2423.556 | 2814.368 | 390.8125
4203 | 2423.556 | 2814.256 | 390.7
4204 | 2423.556 | 2814.117 | 390.5615
4205 | 2423.556 | 2814 | 390.4448
4206 | 2423.556 | 2813.848 | 390.2927
4207 | 2423.556 | 2813.714 | 390.1584
4208 | 2423.556 | 2813.563 | 390.0071
4209 | 2423.556 | 2813.427 | 389.8716
4210 | 2423.556 | 2813.355 | 389.7993
4211 | 2423.556 | 2813.493 | 389.937
4212 | 2423.556 | 2813.623 | 390.0671
4213 | 2423.556 | 2813.701 | 390.1458
4214 | 2423.556 | 2813.737 | 390.1809
4215 | 2423.556 | 2813.408 | 389.8525
4216 | 2423.556 | 2813.399 | 389.843
4217 | 2423.556 | 2813.491 | 389.9351
4218 | 2423.556 | 2813.432 | 389.8767
4219 | 2423.556 | 2813.493 | 389.937
4220 | 2423.556 | 2813.458 | 389.9028
4221 | 2423.556 | 2813.436 | 389.8806
4222 | 2423.556 | 2813.49 | 389.9348
4223 | 2423.556 | 2813.171 | 389.6155
4224 | 2423.556 | 2813.278 | 389.7224
4225 | 2423.556 | 2813.166 | 389.6104
4226 | 2423.556 | 2813.2 | 389.6445
4227 | 2423.556 | 2812.876 | 389.3203125
4228 | 2423.556 | 2812.794 | 389.2388
4229 | 2423.556 | 2812.49 | 388.9348
4230 | 2423.556 | 2812.392 | 388.8359375
4231 | 2423.556 | 2812.709 | 389.1538
4232 | 2423.556 | 2812.655 | 389.0989
4233 | 2423.556 | 2812.637 | 389.0815
4234 | 2423.556 | 2812.133 | 388.5771
4235 | 2423.556 | 2811.853 | 388.2976
4236 | 2423.556 | 2811.692 | 388.1362
4237 | 2423.556 | 2811.353 | 387.7971
4238 | 2423.556 | 2810.708 | 387.1526
4239 | 2423.556 | 2809.618 | 386.0623
4240 | 2423.556 | 2808.247 | 384.6914
4241 | 2423.556 | 2807.805 | 384.2498
4242 | 2668 | 2812.125 | 144.1255
4243 | 2668 | 2812.15 | 144.1497
4244 | 2668 | 2812.166 | 144.1655
4245 | 2668 | 2812.171 | 144.1707
4246 | 2668 | 2812.18 | 144.1796875
4247 | 2668 | 2812.202 | 144.2021
4248 | 2668 | 2812.204 | 144.2039
4249 | 2668 | 2812.221 | 144.2209
4250 | 2668 | 2812.287 | 144.2871
4251 | 2668 | 2812.413 | 144.4128
4252 | 2668 | 2812.765 | 144.7651
4253 | 2668 | 2812.841 | 144.8411
4254 | 2668 | 2813.055 | 145.0554
4255 | 2668 | 2813.119 | 145.1189
4256 | 2668 | 2813.402 | 145.4023
4257 | 2668 | 2813.518 | 145.5176
4258 | 2668 | 2813.737 | 145.7371
4259 | 2668 | 2813.875 | 145.8748
4260 | 2668 | 2814.047 | 146.0471
4261 | 2668 | 2814.212 | 146.2124
4262 | 2668 | 2814.362 | 146.3623
4263 | 2668 | 2814.556 | 146.5557
4264 | 2668 | 2814.688 | 146.6885
4265 | 2668 | 2814.833 | 146.833
4266 | 2668 | 2814.865 | 146.8647
4267 | 2668 | 2815.089 | 147.0894
4268 | 2668 | 2815.199 | 147.1992
4269 | 2668 | 2815.335 | 147.3354
4270 | 2668 | 2815.483 | 147.4834
4271 | 2668 | 2815.67 | 147.6704
4272 | 2668 | 2815.848 | 147.8481
4273 | 2668 | 2815.999 | 147.9993
4274 | 2668 | 2816.199 | 148.1987
4275 | 2668 | 2816.225 | 148.2246
4276 | 2668 | 2816.446 | 148.446
4277 | 2668 | 2816.418 | 148.4185
4278 | 2668 | 2816.614 | 148.6143
4279 | 2668 | 2816.629 | 148.6287
4280 | 2668 | 2816.768 | 148.7681
4281 | 2668 | 2816.925 | 148.9253
4282 | 2668 | 2817.003 | 149.0027
4283 | 2668 | 2817.018 | 149.0183
4284 | 2668 | 2817.166 | 149.1655
4285 | 2668 | 2817.647 | 149.6472
4286 | 2668 | 2817.854 | 149.8538
4287 | 2668 | 2818.197 | 150.1973
4288 | 2668 | 2818.274 | 150.2744
4289 | 2668 | 2818.505 | 150.5051
4290 | 2668 | 2818.603 | 150.6033
4291 | 2668 | 2818.872 | 150.8716
4292 | 2668 | 2819.115 | 151.1152
4293 | 2668 | 2819.287 | 151.2874
4294 | 2668 | 2819.443 | 151.4426
4295 | 2668 | 2819.526 | 151.5259
4296 | 2668 | 2819.608 | 151.6079
4297 | 2668 | 2819.703125 | 151.703125
4298 | 2668 | 2819.785 | 151.7847
4299 | 2668 | 2819.902 | 151.9019
4300 | 2668 | 2819.907 | 151.907
4301 | 2668 | 2819.719 | 151.719
4302 | 2668 | 2819.586 | 151.5862
4303 | 2668 | 2819.441 | 151.4414
4304 | 2668 | 2819.285 | 151.2849
4305 | 2668 | 2819.126 | 151.1262
4306 | 2668 | 2818.945 | 150.9451
4307 | 2668 | 2818.839 | 150.8394
4308 | 2668 | 2818.654 | 150.6541
4309 | 2668 | 2818.553 | 150.5527
4310 | 2668 | 2818.344 | 150.3442
4311 | 2668 | 2818.223 | 150.2231
4312 | 2668 | 2818.056 | 150.0562
4313 | 2668 | 2817.972 | 149.9717
4314 | 2668 | 2818.292 | 150.2917
4315 | 2668 | 2818.37 | 150.3701
4316 | 2668 | 2818.46 | 150.46
4317 | 2668 | 2818.55 | 150.5503
4318 | 2668 | 2818.639 | 150.6389
4319 | 2668 | 2818.727 | 150.7265625
4320 | 2668 | 2818.826 | 150.8264
4321 | 2668 | 2818.913 | 150.9128
4322 | 2668 | 2819.003 | 151.0034
4323 | 2668 | 2819.09 | 151.0903
4324 | 2668 | 2819.188 | 151.1877
4325 | 2668 | 2819.285 | 151.2847
4326 | 2668 | 2819.366 | 151.3657
4327 | 2668 | 2819.465 | 151.4646
4328 | 2668 | 2819.57 | 151.5698
4329 | 2668 | 2819.641 | 151.6409
4330 | 2668 | 2819.73 | 151.7305
4331 | 2668 | 2819.828 | 151.8279
4332 | 2668 | 2819.841 | 151.8406
4333 | 2668 | 2819.792 | 151.7917
4334 | 2668 | 2819.627 | 151.6274
4335 | 2668 | 2819.618 | 151.6182
4336 | 2668 | 2819.705 | 151.7053
4337 | 2668 | 2818.985 | 150.9854
4338 | 2668 | 2818.536 | 150.5364
4339 | 2668 | 2817.085 | 149.0847
4340 | 2668 | 2815.075 | 147.0754
4341 | 2668 | 2814.588 | 146.5881
4342 | 2668 | 2813.263 | 145.2632
4343 | 2767.111 | 2810.156 | 43.04443
4344 | 2767.111 | 2810.344 | 43.23242
4345 | 2767.111 | 2810.762 | 43.65112
4346 | 2767.111 | 2811.164 | 44.05273
4347 | 2767.111 | 2811.663 | 44.552
4348 | 2767.111 | 2812.05 | 44.93921
4349 | 2767.111 | 2812.503 | 45.39233
4350 | 2767.111 | 2812.951 | 45.84033
4351 | 2767.111 | 2813.415 | 46.3042
4352 | 2767.111 | 2813.79 | 46.6792
4353 | 2767.111 | 2813.937 | 46.82568
4354 | 2767.111 | 2814.068 | 46.95654
4355 | 2767.111 | 2814.333 | 47.22241
4356 | 2767.111 | 2814.488 | 47.37695
4357 | 2767.111 | 2814.586 | 47.47485
4358 | 2767.111 | 2814.74 | 47.62939
4359 | 2767.111 | 2814.907 | 47.79639
4360 | 2767.111 | 2815.006 | 47.89526
4361 | 2767.111 | 2815.289 | 48.17773
4362 | 2767.111 | 2815.383 | 48.27173
4363 | 2767.111 | 2815.521 | 48.4104
4364 | 2767.111 | 2815.658 | 48.54736
4365 | 2767.111 | 2815.829 | 48.71802
4366 | 2767.111 | 2815.931 | 48.82007
4367 | 2767.111 | 2816.128 | 49.01733
4368 | 2767.111 | 2816.239 | 49.12793
4369 | 2767.111 | 2816.31 | 49.19897
4370 | 2767.111 | 2816.066 | 48.95483
4371 | 2767.111 | 2816.292 | 49.18091
4372 | 2767.111 | 2816.28 | 49.16846
4373 | 2767.111 | 2816.185 | 49.07349
4374 | 2767.111 | 2816.212 | 49.10107
4375 | 2767.111 | 2816.257 | 49.14624
4376 | 2767.111 | 2816.221 | 49.10962
4377 | 2767.111 | 2816.308 | 49.19678
4378 | 2767.111 | 2816.158 | 49.046875
4379 | 2767.111 | 2816.142 | 49.03125
4380 | 2767.111 | 2816.034 | 48.92285
4381 | 2767.111 | 2816.17 | 49.05908
4382 | 2767.111 | 2816.22 | 49.109375
4383 | 2767.111 | 2816.308 | 49.19727
4384 | 2767.111 | 2816.221 | 49.11035
4385 | 2767.111 | 2816.11 | 48.99927
4386 | 2767.111 | 2816.222 | 49.11133
4387 | 2767.111 | 2816.122 | 49.01099
4388 | 2767.111 | 2816.277 | 49.16626
4389 | 2767.111 | 2816.311 | 49.2002
4390 | 2767.111 | 2816.105 | 48.9939
4391 | 2767.111 | 2816.124 | 49.01294
4392 | 2767.111 | 2816.308 | 49.19653
4393 | 2767.111 | 2816.327 | 49.21558
4394 | 2767.111 | 2816.343 | 49.23218
4395 | 2767.111 | 2816.328 | 49.21655
4396 | 2767.111 | 2816.213 | 49.1015625
4397 | 2767.111 | 2816.197 | 49.0859375
4398 | 2767.111 | 2816.342 | 49.23071
4399 | 2767.111 | 2816.399 | 49.28833
4400 | 2767.111 | 2816.48 | 49.36938
4401 | 2767.111 | 2816.717 | 49.60571
4402 | 2767.111 | 2816.769 | 49.65747
4403 | 2767.111 | 2816.829 | 49.71826
4404 | 2767.111 | 2816.927 | 49.81616
4405 | 2767.111 | 2816.671 | 49.55981
4406 | 2767.111 | 2816.967 | 49.85571
4407 | 2767.111 | 2816.883 | 49.77173
4408 | 2767.111 | 2816.965 | 49.85352
4409 | 2767.111 | 2817.056 | 49.9453125
4410 | 2767.111 | 2817.127 | 50.01587
4411 | 2767.111 | 2817.172 | 50.06055
4412 | 2767.111 | 2817.207 | 50.0957
4413 | 2767.111 | 2817.181 | 50.06958
4414 | 2767.111 | 2817.26 | 50.1484375
4415 | 2767.111 | 2817.874 | 50.7627
4416 | 2767.111 | 2818.336 | 51.22461
4417 | 2767.111 | 2818.537 | 51.42603
4418 | 2767.111 | 2818.478 | 51.3667
4419 | 2767.111 | 2818.419 | 51.30762
4420 | 2767.111 | 2818.614 | 51.50269
4421 | 2767.111 | 2818.548 | 51.43652
4422 | 2767.111 | 2818.605 | 51.4939
4423 | 2767.111 | 2818.319 | 51.20801
4424 | 2767.111 | 2818.239 | 51.12817
4425 | 2767.111 | 2818.345 | 51.234375
4426 | 2767.111 | 2818.506 | 51.39453125
4427 | 2767.111 | 2818.866 | 51.75464
4428 | 2767.111 | 2818.848 | 51.73657
4429 | 2767.111 | 2818.98 | 51.86938
4430 | 2767.111 | 2819.162 | 52.05103
4431 | 2767.111 | 2819.213 | 52.1015625
4432 | 2767.111 | 2819.696 | 52.58521
4433 | 2767.111 | 2819.337 | 52.22583
4434 | 2767.111 | 2819.728 | 52.6167
4435 | 2767.111 | 2820.199 | 53.08813
4436 | 2767.111 | 2820.43 | 53.3186
4437 | 2767.111 | 2820.886 | 53.7749
4438 | 2767.111 | 2820.928 | 53.81665
4439 | 2767.111 | 2821.667 | 54.55615
4440 | 2767.111 | 2821.96 | 54.84937
4441 | 2767.111 | 2822.676 | 55.56445
4442 | 2767.111 | 2822.913 | 55.802
4443 | 2767.111 | 2822.954 | 55.84326
4444 | 2743.111 | 2812.171 | 69.06006
4445 | 2743.111 | 2812.353 | 69.24146
4446 | 2743.111 | 2812.619 | 69.5078125
4447 | 2743.111 | 2812.909 | 69.7981
4448 | 2743.111 | 2813.201 | 70.09009
4449 | 2743.111 | 2813.552 | 70.44140625
4450 | 2743.111 | 2813.914 | 70.80298
4451 | 2743.111 | 2814.382 | 71.27051
4452 | 2743.111 | 2814.884 | 71.77319
4453 | 2743.111 | 2815.288 | 72.177
4454 | 2743.111 | 2815.462 | 72.35132
4455 | 2743.111 | 2815.674 | 72.56323
4456 | 2743.111 | 2816.049 | 72.9375
4457 | 2743.111 | 2816.151 | 73.04028
4458 | 2743.111 | 2816.175 | 73.06372
4459 | 2743.111 | 2816.426 | 73.31445
4460 | 2743.111 | 2816.495 | 73.38403
4461 | 2743.111 | 2816.576 | 73.4646
4462 | 2743.111 | 2816.771 | 73.65991
4463 | 2743.111 | 2816.735 | 73.62378
4464 | 2743.111 | 2816.968 | 73.85645
4465 | 2743.111 | 2817.011 | 73.8999
4466 | 2743.111 | 2817.018 | 73.90649
4467 | 2743.111 | 2817.133 | 74.02173
4468 | 2743.111 | 2817.254 | 74.14331
4469 | 2743.111 | 2817.347 | 74.23584
4470 | 2743.111 | 2817.224 | 74.11328125
4471 | 2743.111 | 2817.016 | 73.90503
4472 | 2743.111 | 2816.848 | 73.7373
4473 | 2743.111 | 2816.736 | 73.62451
4474 | 2743.111 | 2816.626 | 73.51538
4475 | 2743.111 | 2816.398 | 73.28711
4476 | 2743.111 | 2816.453 | 73.34229
4477 | 2743.111 | 2816.378 | 73.26709
4478 | 2743.111 | 2816.353 | 73.2421875
4479 | 2743.111 | 2816.305 | 73.19409
4480 | 2743.111 | 2816.411 | 73.2998
4481 | 2743.111 | 2816.495 | 73.38379
4482 | 2743.111 | 2816.565 | 73.45361
4483 | 2743.111 | 2816.705 | 73.59399
4484 | 2743.111 | 2816.853 | 73.74146
4485 | 2743.111 | 2816.956 | 73.84497
4486 | 2743.111 | 2817.048 | 73.93677
4487 | 2743.111 | 2817.143 | 74.03149
4488 | 2743.111 | 2817.291 | 74.17993
4489 | 2743.111 | 2817.402 | 74.29102
4490 | 2743.111 | 2817.486 | 74.37524
4491 | 2743.111 | 2817.634 | 74.52246
4492 | 2743.111 | 2817.733 | 74.62207
4493 | 2743.111 | 2817.801 | 74.6897
4494 | 2743.111 | 2817.932 | 74.82129
4495 | 2743.111 | 2818.1 | 74.98926
4496 | 2743.111 | 2818.208 | 75.09644
4497 | 2743.111 | 2818.258 | 75.14722
4498 | 2743.111 | 2818.411 | 75.29956
4499 | 2743.111 | 2818.578 | 75.46729
4500 | 2743.111 | 2818.681 | 75.56958
4501 | 2743.111 | 2818.785 | 75.67432
4502 | 2743.111 | 2818.97 | 75.85889
4503 | 2743.111 | 2819.059 | 75.94775
4504 | 2743.111 | 2818.86 | 75.74878
4505 | 2743.111 | 2818.752 | 75.64087
4506 | 2743.111 | 2818.557 | 75.44629
4507 | 2743.111 | 2818.364 | 75.25293
4508 | 2743.111 | 2818.215 | 75.10425
4509 | 2743.111 | 2817.963 | 74.85181
4510 | 2743.111 | 2817.769 | 74.65747
4511 | 2743.111 | 2817.633 | 74.52173
4512 | 2743.111 | 2817.461 | 74.3501
4513 | 2743.111 | 2817.077 | 73.96582
4514 | 2743.111 | 2816.776 | 73.66504
4515 | 2743.111 | 2816.63 | 73.5188
4516 | 2743.111 | 2816.438 | 73.3269
4517 | 2743.111 | 2816.151 | 73.04028
4518 | 2743.111 | 2816.082 | 72.9707
4519 | 2743.111 | 2816.092 | 72.98071
4520 | 2743.111 | 2815.851 | 72.7395
4521 | 2743.111 | 2815.564 | 72.453125
4522 | 2743.111 | 2815.922 | 72.81055
4523 | 2743.111 | 2815.486 | 72.375
4524 | 2743.111 | 2815.602 | 72.49072
4525 | 2743.111 | 2815.507 | 72.396
4526 | 2743.111 | 2815.277 | 72.16553
4527 | 2743.111 | 2815.603 | 72.49146
4528 | 2743.111 | 2815.46 | 72.34912
4529 | 2743.111 | 2815.514 | 72.40259
4530 | 2743.111 | 2815.728 | 72.61646
4531 | 2743.111 | 2815.656 | 72.54541
4532 | 2743.111 | 2815.36 | 72.24927
4533 | 2743.111 | 2815.49 | 72.37939
4534 | 2743.111 | 2815.959 | 72.8479
4535 | 2743.111 | 2816.134 | 73.02246
4536 | 2743.111 | 2815.867 | 72.75562
4537 | 2743.111 | 2815.687 | 72.57568
4538 | 2743.111 | 2816.066 | 72.95459
4539 | 2743.111 | 2815.775 | 72.66357
4540 | 2743.111 | 2815.744 | 72.6328125
4541 | 2743.111 | 2815.223 | 72.11182
4542 | 2743.111 | 2814.814 | 71.70264
4543 | 2743.111 | 2814.24 | 71.12915
4544 | 2743.111 | 2812.856 | 69.74463
4545 | 2836.889 | 2811.287 | -25.60205
4546 | 2836.889 | 2811.556 | -25.33252
4547 | 2836.889 | 2811.905 | -24.98364
4548 | 2836.889 | 2812.278 | -24.61084
4549 | 2836.889 | 2812.575 | -24.31372
4550 | 2836.889 | 2812.912 | -23.97729
4551 | 2836.889 | 2812.984375 | -23.90454
4552 | 2836.889 | 2813.17 | -23.71899
4553 | 2836.889 | 2813.553 | -23.3359375
4554 | 2836.889 | 2813.786 | -23.10303
4555 | 2836.889 | 2814.199 | -22.68994
4556 | 2836.889 | 2814.414 | -22.47534
4557 | 2836.889 | 2814.735 | -22.1543
4558 | 2836.889 | 2814.975 | -21.91382
4559 | 2836.889 | 2815.283 | -21.60596
4560 | 2836.889 | 2815.538 | -21.35059
4561 | 2836.889 | 2815.737 | -21.15161
4562 | 2836.889 | 2816.031 | -20.8584
4563 | 2836.889 | 2816.256 | -20.63306
4564 | 2836.889 | 2816.45 | -20.43872
4565 | 2836.889 | 2816.566 | -20.32275
4566 | 2836.889 | 2816.43 | -20.45923
4567 | 2836.889 | 2816.492 | -20.39648
4568 | 2836.889 | 2816.303 | -20.58618
4569 | 2836.889 | 2816.211 | -20.67773
4570 | 2836.889 | 2816.317 | -20.57202
4571 | 2836.889 | 2816.099 | -20.78979
4572 | 2836.889 | 2816.059 | -20.82959
4573 | 2836.889 | 2816.014 | -20.875
4574 | 2836.889 | 2815.926 | -20.96265
4575 | 2836.889 | 2815.848 | -21.04126
4576 | 2836.889 | 2815.811 | -21.078125
4577 | 2836.889 | 2815.81 | -21.07886
4578 | 2836.889 | 2815.703125 | -21.18579
4579 | 2836.889 | 2815.558 | -21.33081
4580 | 2836.889 | 2815.593 | -21.29614
4581 | 2836.889 | 2815.577 | -21.31201
4582 | 2836.889 | 2815.648 | -21.24072
4583 | 2836.889 | 2815.427 | -21.46143
4584 | 2836.889 | 2815.289 | -21.60034
4585 | 2836.889 | 2815.34375 | -21.54517
4586 | 2836.889 | 2815.381 | -21.5083
4587 | 2836.889 | 2815.241 | -21.64771
4588 | 2836.889 | 2815.599 | -21.28979
4589 | 2836.889 | 2815.361 | -21.52783
4590 | 2836.889 | 2815.504 | -21.38477
4591 | 2836.889 | 2815.323 | -21.56616
4592 | 2836.889 | 2815.296 | -21.59253
4593 | 2836.889 | 2815.349 | -21.54004
4594 | 2836.889 | 2815.376 | -21.51245
4595 | 2836.889 | 2815.476 | -21.41309
4596 | 2836.889 | 2815.562 | -21.32666
4597 | 2836.889 | 2815.675 | -21.21387
4598 | 2836.889 | 2815.699 | -21.1897
4599 | 2836.889 | 2815.951 | -20.93823
4600 | 2836.889 | 2815.935 | -20.95386
4601 | 2836.889 | 2815.938 | -20.95117
4602 | 2836.889 | 2816.11 | -20.77856
4603 | 2836.889 | 2816.064 | -20.82495
4604 | 2836.889 | 2816.221 | -20.66748
4605 | 2836.889 | 2816.241 | -20.64819
4606 | 2836.889 | 2816.292 | -20.59692
4607 | 2836.889 | 2816.401 | -20.48755
4608 | 2836.889 | 2816.451 | -20.4375
4609 | 2836.889 | 2816.476 | -20.41284
4610 | 2836.889 | 2816.74 | -20.14868
4611 | 2836.889 | 2816.65 | -20.23901
4612 | 2836.889 | 2816.737 | -20.15186
4613 | 2836.889 | 2816.794 | -20.09473
4614 | 2836.889 | 2816.725 | -20.16431
4615 | 2836.889 | 2816.796 | -20.09253
4616 | 2836.889 | 2816.708 | -20.18115
4617 | 2836.889 | 2816.812 | -20.0769
4618 | 2836.889 | 2816.865 | -20.02441
4619 | 2836.889 | 2816.865 | -20.02417
4620 | 2836.889 | 2816.91 | -19.97925
4621 | 2836.889 | 2816.979 | -19.91015625
4622 | 2836.889 | 2817.022 | -19.8671875
4623 | 2836.889 | 2817.087 | -19.802
4624 | 2836.889 | 2817.055 | -19.83423
4625 | 2836.889 | 2817.161 | -19.72803
4626 | 2836.889 | 2817.163 | -19.72607
4627 | 2836.889 | 2817.143 | -19.74585
4628 | 2836.889 | 2817.326 | -19.56299
4629 | 2836.889 | 2817.578 | -19.31128
4630 | 2836.889 | 2817.593 | -19.29565
4631 | 2836.889 | 2817.65 | -19.23901
4632 | 2836.889 | 2817.546 | -19.34253
4633 | 2836.889 | 2817.709 | -19.1796875
4634 | 2836.889 | 2817.885 | -19.00390625
4635 | 2836.889 | 2817.783 | -19.1062
4636 | 2836.889 | 2817.939 | -18.94995
4637 | 2836.889 | 2817.923 | -18.96582
4638 | 2836.889 | 2817.917 | -18.97241
4639 | 2836.889 | 2817.839 | -19.05029
4640 | 2836.889 | 2817.53 | -19.35864
4641 | 2836.889 | 2817.377 | -19.51196
4642 | 2836.889 | 2817.985 | -18.90356
4643 | 2836.889 | 2817.476 | -19.41309
4644 | 2836.889 | 2816.755 | -20.13379
4645 | 2836.889 | 2813.927 | -22.96191
4646 | 2567.111 | 2813.157 | 246.0461
4647 | 2567.111 | 2813.208 | 246.0972
4648 | 2567.111 | 2813.336 | 246.2249
4649 | 2567.111 | 2813.499 | 246.3875
4650 | 2567.111 | 2813.647 | 246.5356
4651 | 2567.111 | 2813.79 | 246.6787
4652 | 2567.111 | 2813.889 | 246.7783
4653 | 2567.111 | 2814.022 | 246.9109
4654 | 2567.111 | 2814.134 | 247.0229
4655 | 2567.111 | 2814.202 | 247.0908
4656 | 2567.111 | 2814.317 | 247.2061
4657 | 2567.111 | 2814.484375 | 247.3733
4658 | 2567.111 | 2814.495 | 247.3835
4659 | 2567.111 | 2814.456 | 247.345
4660 | 2567.111 | 2814.602 | 247.491
4661 | 2567.111 | 2814.717 | 247.606
4662 | 2567.111 | 2814.667 | 247.5562
4663 | 2567.111 | 2814.718 | 247.6072
4664 | 2567.111 | 2814.712 | 247.6011
4665 | 2567.111 | 2814.798 | 247.687
4666 | 2567.111 | 2815.041 | 247.9299
4667 | 2567.111 | 2815.358 | 248.2468
4668 | 2567.111 | 2815.464 | 248.3525
4669 | 2567.111 | 2815.619 | 248.5081
4670 | 2567.111 | 2815.775 | 248.6636
4671 | 2567.111 | 2816.098 | 248.9868
4672 | 2567.111 | 2816.099 | 248.9878
4673 | 2567.111 | 2816.355 | 249.2441
4674 | 2567.111 | 2816.598 | 249.4868
4675 | 2567.111 | 2816.771 | 249.6602
4676 | 2567.111 | 2816.954 | 249.8425
4677 | 2567.111 | 2816.999 | 249.8879
4678 | 2567.111 | 2817.338 | 250.2268
4679 | 2567.111 | 2817.591 | 250.4802
4680 | 2567.111 | 2817.798 | 250.6873
4681 | 2567.111 | 2818.01 | 250.8984375
4682 | 2567.111 | 2817.832 | 250.7209
4683 | 2567.111 | 2818.098 | 250.9871
4684 | 2567.111 | 2818.385 | 251.2742
4685 | 2567.111 | 2818.567 | 251.4556
4686 | 2567.111 | 2818.896 | 251.7854
4687 | 2567.111 | 2819.012 | 251.9014
4688 | 2567.111 | 2819.228 | 252.1167
4689 | 2567.111 | 2819.307 | 252.1956
4690 | 2567.111 | 2819.373 | 252.2615
4691 | 2567.111 | 2819.227 | 252.1157
4692 | 2567.111 | 2819.056 | 251.9448
4693 | 2567.111 | 2818.787 | 251.6755
4694 | 2567.111 | 2818.579 | 251.4683
4695 | 2567.111 | 2818.352 | 251.2407
4696 | 2567.111 | 2818.18 | 251.0688
4697 | 2567.111 | 2818.008 | 250.8967
4698 | 2567.111 | 2817.804 | 250.6931
4699 | 2567.111 | 2817.582 | 250.4705
4700 | 2567.111 | 2817.405 | 250.2939
4701 | 2567.111 | 2817.225 | 250.114
4702 | 2567.111 | 2817.01 | 249.8994
4703 | 2567.111 | 2816.77 | 249.6587
4704 | 2567.111 | 2816.651 | 249.5398
4705 | 2567.111 | 2816.483 | 249.3718
4706 | 2567.111 | 2816.253 | 249.1421
4707 | 2567.111 | 2816.139 | 249.0281
4708 | 2567.111 | 2816.052 | 248.9404
4709 | 2567.111 | 2815.919 | 248.8076
4710 | 2567.111 | 2815.694 | 248.583
4711 | 2567.111 | 2815.613 | 248.502
4712 | 2567.111 | 2815.359 | 248.2476
4713 | 2567.111 | 2815.238 | 248.127
4714 | 2567.111 | 2815.01 | 247.8984375
4715 | 2567.111 | 2814.856 | 247.7454
4716 | 2567.111 | 2814.625 | 247.5142
4717 | 2567.111 | 2814.527 | 247.4155
4718 | 2567.111 | 2814.429 | 247.3179
4719 | 2567.111 | 2814.202 | 247.0906
4720 | 2567.111 | 2814.069 | 246.9575
4721 | 2567.111 | 2813.989 | 246.8777
4722 | 2567.111 | 2814.151 | 247.0396
4723 | 2567.111 | 2813.933 | 246.8218
4724 | 2567.111 | 2813.999 | 246.8877
4725 | 2567.111 | 2813.945 | 246.8337
4726 | 2567.111 | 2813.971 | 246.8596
4727 | 2567.111 | 2813.992 | 246.8813
4728 | 2567.111 | 2814.07 | 246.959
4729 | 2567.111 | 2814.064 | 246.9526
4730 | 2567.111 | 2814.077 | 246.9661
4731 | 2567.111 | 2814.095 | 246.984375
4732 | 2567.111 | 2814.127 | 247.0159
4733 | 2567.111 | 2814.164 | 247.0525
4734 | 2567.111 | 2814.19 | 247.0791
4735 | 2567.111 | 2814.21 | 247.0989
4736 | 2567.111 | 2814.105 | 246.9941
4737 | 2567.111 | 2814.01 | 246.8989
4738 | 2567.111 | 2813.987 | 246.8762
4739 | 2567.111 | 2813.787 | 246.6755
4740 | 2567.111 | 2813.666 | 246.5549
4741 | 2567.111 | 2813.538 | 246.4272
4742 | 2567.111 | 2813.252 | 246.140625
4743 | 2567.111 | 2812.718 | 245.6072
4744 | 2567.111 | 2812.213 | 245.1023
4745 | 2567.111 | 2811.462 | 244.3508
4746 | 2567.111 | 2810.048 | 242.937
4747 | 2881.333 | 2815.714 | -65.61938
4748 | 2881.333 | 2815.81 | -65.52295
4749 | 2881.333 | 2816.074 | -65.25928
4750 | 2881.333 | 2816.316 | -65.01758
4751 | 2881.333 | 2816.622 | -64.7109375
4752 | 2881.333 | 2816.871 | -64.46191
4753 | 2881.333 | 2817.139 | -64.19409
4754 | 2881.333 | 2817.309 | -64.02393
4755 | 2881.333 | 2817.656 | -63.67725
4756 | 2881.333 | 2818.007 | -63.32666
4757 | 2881.333 | 2818.436 | -62.89697
4758 | 2881.333 | 2818.435 | -62.89868
4759 | 2881.333 | 2818.485 | -62.84814
4760 | 2881.333 | 2818.639 | -62.69434
4761 | 2881.333 | 2818.806 | -62.52759
4762 | 2881.333 | 2818.806 | -62.52759
4763 | 2881.333 | 2818.818 | -62.51514
4764 | 2881.333 | 2819.07 | -62.26318
4765 | 2881.333 | 2819.138 | -62.19482
4766 | 2881.333 | 2819.243 | -62.09009
4767 | 2881.333 | 2819.439 | -61.89429
4768 | 2881.333 | 2819.318 | -62.015625
4769 | 2881.333 | 2819.412 | -61.92114
4770 | 2881.333 | 2819.462 | -61.87109375
4771 | 2881.333 | 2819.408 | -61.9248
4772 | 2881.333 | 2819.449 | -61.88403
4773 | 2881.333 | 2819.339 | -61.99414
4774 | 2881.333 | 2819.413 | -61.91992
4775 | 2881.333 | 2819.331 | -62.00269
4776 | 2881.333 | 2819.262 | -62.07104
4777 | 2881.333 | 2819.175 | -62.15869
4778 | 2881.333 | 2819.155 | -62.17847
4779 | 2881.333 | 2819.073 | -62.2605
4780 | 2881.333 | 2819.047 | -62.28589
4781 | 2881.333 | 2818.878 | -62.45557
4782 | 2881.333 | 2818.715 | -62.61865
4783 | 2881.333 | 2818.709 | -62.62378
4784 | 2881.333 | 2818.723 | -62.60986
4785 | 2881.333 | 2819.067 | -62.26587
4786 | 2881.333 | 2819.092 | -62.24097
4787 | 2881.333 | 2819.032 | -62.30151
4788 | 2881.333 | 2818.718 | -62.61499
4789 | 2881.333 | 2818.665 | -62.66796875
4790 | 2881.333 | 2818.715 | -62.61865
4791 | 2881.333 | 2818.773 | -62.5603
4792 | 2881.333 | 2818.907 | -62.42651
4793 | 2881.333 | 2818.96 | -62.37354
4794 | 2881.333 | 2819.044 | -62.28955
4795 | 2881.333 | 2819.071 | -62.26245
4796 | 2881.333 | 2819.033 | -62.30005
4797 | 2881.333 | 2819.124 | -62.20972
4798 | 2881.333 | 2819.033 | -62.30029
4799 | 2881.333 | 2819.059 | -62.27441
4800 | 2881.333 | 2819.075 | -62.2583
4801 | 2881.333 | 2819.212 | -62.12109375
4802 | 2881.333 | 2819.158 | -62.17505
4803 | 2881.333 | 2819.234 | -62.09961
4804 | 2881.333 | 2819.061 | -62.27271
4805 | 2881.333 | 2819.226 | -62.10742
4806 | 2881.333 | 2819.199 | -62.13452
4807 | 2881.333 | 2819.157 | -62.17578125
4808 | 2881.333 | 2819.098 | -62.23486
4809 | 2881.333 | 2819.434 | -61.89966
4810 | 2881.333 | 2819.383 | -61.9502
4811 | 2881.333 | 2819.532 | -61.80103
4812 | 2881.333 | 2819.51 | -61.82275
4813 | 2881.333 | 2819.389 | -61.94385
4814 | 2881.333 | 2819.5 | -61.83325
4815 | 2881.333 | 2819.485 | -61.84839
4816 | 2881.333 | 2819.447 | -61.88671875
4817 | 2881.333 | 2819.474 | -61.85889
4818 | 2881.333 | 2819.401 | -61.93237
4819 | 2881.333 | 2819.373 | -61.96021
4820 | 2881.333 | 2819.466 | -61.86743
4821 | 2881.333 | 2819.495 | -61.83838
4822 | 2881.333 | 2819.46 | -61.87329
4823 | 2881.333 | 2819.442 | -61.89136
4824 | 2881.333 | 2819.413 | -61.92041
4825 | 2881.333 | 2819.387 | -61.94653
4826 | 2881.333 | 2819.427 | -61.90649
4827 | 2881.333 | 2819.309 | -62.02441
4828 | 2881.333 | 2819.089 | -62.24414
4829 | 2881.333 | 2818.906 | -62.42725
4830 | 2881.333 | 2819.197 | -62.13671875
4831 | 2881.333 | 2818.881 | -62.45215
4832 | 2881.333 | 2820.515 | -60.81812
4833 | 2881.333 | 2819.428 | -61.90503
4834 | 2881.333 | 2819.349 | -61.98389
4835 | 2881.333 | 2819.57 | -61.76343
4836 | 2881.333 | 2819.487 | -61.84595
4837 | 2881.333 | 2819.508 | -61.82544
4838 | 2881.333 | 2819.376 | -61.95728
4839 | 2881.333 | 2819.312 | -62.02124
4840 | 2881.333 | 2820.177 | -61.15674
4841 | 2881.333 | 2819.33 | -62.00366
4842 | 2881.333 | 2819.794 | -61.53931
4843 | 2881.333 | 2818.94 | -62.39282
4844 | 2881.333 | 2817.922 | -63.41089
4845 | 2881.333 | 2816.824 | -64.50879
4846 | 2881.333 | 2814.961 | -66.37183
4847 | 2881.333 | 2815.115 | -66.21851
4848 | 2443.111 | 2813.075 | 369.9644
4849 | 2443.111 | 2813.073 | 369.9614
4850 | 2443.111 | 2813.455 | 370.3442
4851 | 2443.111 | 2813.513 | 370.4019
4852 | 2443.111 | 2813.47 | 370.3589
4853 | 2443.111 | 2813.768 | 370.6572
4854 | 2443.111 | 2813.789 | 370.6782
4855 | 2443.111 | 2813.899 | 370.7878
4856 | 2443.111 | 2813.835 | 370.7236
4857 | 2443.111 | 2814.03 | 370.9189
4858 | 2443.111 | 2813.993 | 370.8823
4859 | 2443.111 | 2813.88 | 370.7693
4860 | 2443.111 | 2814.102 | 370.9912
4861 | 2443.111 | 2814.222 | 371.1108
4862 | 2443.111 | 2814.321 | 371.21
4863 | 2443.111 | 2814.517 | 371.406
4864 | 2443.111 | 2814.487 | 371.3762
4865 | 2443.111 | 2814.606 | 371.4951
4866 | 2443.111 | 2814.502 | 371.3911
4867 | 2443.111 | 2814.529 | 371.4175
4868 | 2443.111 | 2814.572 | 371.4612
4869 | 2443.111 | 2814.593 | 371.4817
4870 | 2443.111 | 2814.648 | 371.5371
4871 | 2443.111 | 2814.868 | 371.7568
4872 | 2443.111 | 2815.071 | 371.9602
4873 | 2443.111 | 2815.128 | 372.0171
4874 | 2443.111 | 2815.515625 | 372.4045
4875 | 2443.111 | 2815.578 | 372.4668
4876 | 2443.111 | 2815.888 | 372.7769
4877 | 2443.111 | 2815.965 | 372.854
4878 | 2443.111 | 2815.936 | 372.8245
4879 | 2443.111 | 2815.965 | 372.8535
4880 | 2443.111 | 2816.001 | 372.8901
4881 | 2443.111 | 2815.999 | 372.8875
4882 | 2443.111 | 2816.258 | 373.1472
4883 | 2443.111 | 2816.369 | 373.2578125
4884 | 2443.111 | 2816.390625 | 373.2795
4885 | 2443.111 | 2816.49 | 373.3784
4886 | 2443.111 | 2816.451 | 373.3403
4887 | 2443.111 | 2816.489 | 373.3774
4888 | 2443.111 | 2816.607 | 373.4958
4889 | 2443.111 | 2816.555 | 373.4436
4890 | 2443.111 | 2816.557 | 373.446
4891 | 2443.111 | 2816.554 | 373.4434
4892 | 2443.111 | 2816.654 | 373.5427
4893 | 2443.111 | 2816.542 | 373.4314
4894 | 2443.111 | 2816.604 | 373.4927
4895 | 2443.111 | 2816.586 | 373.4753
4896 | 2443.111 | 2816.488 | 373.377
4897 | 2443.111 | 2816.333 | 373.2219
4898 | 2443.111 | 2816.202 | 373.0908
4899 | 2443.111 | 2816.058 | 372.9473
4900 | 2443.111 | 2815.909 | 372.7983
4901 | 2443.111 | 2815.764 | 372.6531
4902 | 2443.111 | 2815.614 | 372.5029
4903 | 2443.111 | 2815.467 | 372.3562
4904 | 2443.111 | 2815.328 | 372.2168
4905 | 2443.111 | 2815.201 | 372.0896
4906 | 2443.111 | 2815.059 | 371.9475
4907 | 2443.111 | 2814.908 | 371.7971
4908 | 2443.111 | 2814.752 | 371.6414
4909 | 2443.111 | 2814.592 | 371.481
4910 | 2443.111 | 2814.49 | 371.3789
4911 | 2443.111 | 2814.316 | 371.2053
4912 | 2443.111 | 2814.189 | 371.0784
4913 | 2443.111 | 2814.044 | 370.9333
4914 | 2443.111 | 2813.889 | 370.7783
4915 | 2443.111 | 2813.757 | 370.6462
4916 | 2443.111 | 2813.619 | 370.5076
4917 | 2443.111 | 2813.323 | 370.2124
4918 | 2443.111 | 2812.832 | 369.7207
4919 | 2443.111 | 2812.524 | 369.4133
4920 | 2443.111 | 2811.863 | 368.752
4921 | 2443.111 | 2811.78 | 368.6687
4922 | 2443.111 | 2811.246 | 368.1353
4923 | 2443.111 | 2811.013 | 367.9016
4924 | 2443.111 | 2810.859 | 367.748
4925 | 2443.111 | 2810.678 | 367.5669
4926 | 2443.111 | 2810.504 | 367.3928
4927 | 2443.111 | 2810.177 | 367.0659
4928 | 2443.111 | 2810.259 | 367.1482
4929 | 2443.111 | 2809.914 | 366.8032
4930 | 2443.111 | 2809.546 | 366.4348
4931 | 2443.111 | 2809.309 | 366.1975
4932 | 2443.111 | 2809.255 | 366.144
4933 | 2443.111 | 2809.245 | 366.1338
4934 | 2443.111 | 2809.171875 | 366.0608
4935 | 2443.111 | 2809.043 | 365.9321
4936 | 2443.111 | 2808.877 | 365.7664
4937 | 2443.111 | 2808.736 | 365.6248
4938 | 2443.111 | 2808.614 | 365.5029
4939 | 2443.111 | 2808.459 | 365.3481
4940 | 2443.111 | 2809.427 | 366.3164
4941 | 2443.111 | 2811.335 | 368.2244
4942 | 2443.111 | 2811.164 | 368.0525
4943 | 2443.111 | 2810.852 | 367.7412
4944 | 2443.111 | 2810.476 | 367.3647
4945 | 2443.111 | 2810.161 | 367.0496
4946 | 2443.111 | 2809.786 | 366.675
4947 | 2443.111 | 2809.261 | 366.1497
4948 | 2443.111 | 2808.969 | 365.8574
4949 | 2799.556 | 2811.231 | 11.67505
4950 | 2799.556 | 2811.496 | 11.94019
4951 | 2799.556 | 2811.873 | 12.31714
4952 | 2799.556 | 2812.251 | 12.69507
4953 | 2799.556 | 2812.598 | 13.04272
4954 | 2799.556 | 2812.767 | 13.2109375
4955 | 2799.556 | 2812.885 | 13.32983
4956 | 2799.556 | 2813.071 | 13.51489
4957 | 2799.556 | 2813.262 | 13.70605
4958 | 2799.556 | 2813.651 | 14.0957
4959 | 2799.556 | 2813.945 | 14.38916
4960 | 2799.556 | 2814.323 | 14.76733
4961 | 2799.556 | 2814.567 | 15.01099
4962 | 2799.556 | 2814.922 | 15.3667
4963 | 2799.556 | 2815.149 | 15.59302
4964 | 2799.556 | 2815.416 | 15.86011
4965 | 2799.556 | 2815.658 | 16.10229
4966 | 2799.556 | 2815.964 | 16.40845
4967 | 2799.556 | 2816.274 | 16.71826
4968 | 2799.556 | 2816.448 | 16.89258
4969 | 2799.556 | 2816.51 | 16.95435
4970 | 2799.556 | 2816.538 | 16.98267
4971 | 2799.556 | 2816.534 | 16.97852
4972 | 2799.556 | 2816.588 | 17.03198
4973 | 2799.556 | 2816.516 | 16.96021
4974 | 2799.556 | 2816.43 | 16.87427
4975 | 2799.556 | 2816.61 | 17.05444
4976 | 2799.556 | 2816.439 | 16.8833
4977 | 2799.556 | 2816.438 | 16.88257
4978 | 2799.556 | 2816.237 | 16.68091
4979 | 2799.556 | 2816.085 | 16.52905
4980 | 2799.556 | 2815.939 | 16.3833
4981 | 2799.556 | 2815.905 | 16.34937
4982 | 2799.556 | 2815.813 | 16.25708
4983 | 2799.556 | 2815.778 | 16.22241
4984 | 2799.556 | 2815.742 | 16.18677
4985 | 2799.556 | 2815.766 | 16.21069
4986 | 2799.556 | 2815.807 | 16.25146
4987 | 2799.556 | 2815.714 | 16.1582
4988 | 2799.556 | 2815.742 | 16.18628
4989 | 2799.556 | 2815.817 | 16.26171875
4990 | 2799.556 | 2815.722 | 16.16675
4991 | 2799.556 | 2815.698 | 16.14185
4992 | 2799.556 | 2815.779 | 16.22314
4993 | 2799.556 | 2815.957 | 16.40088
4994 | 2799.556 | 2815.842 | 16.28613
4995 | 2799.556 | 2815.521 | 15.96558
4996 | 2799.556 | 2815.74 | 16.18408
4997 | 2799.556 | 2815.683 | 16.12695
4998 | 2799.556 | 2815.613 | 16.05713
4999 | 2799.556 | 2815.668 | 16.1123
5000 | 2799.556 | 2815.773 | 16.21777
5001 | 2799.556 | 2815.859 | 16.30347
5002 | 2799.556 | 2815.969 | 16.41357
5003 | 2799.556 | 2815.843 | 16.28687
5004 | 2799.556 | 2815.966 | 16.41015625
5005 | 2799.556 | 2816.105 | 16.5498
5006 | 2799.556 | 2816.144 | 16.58862
5007 | 2799.556 | 2816.244 | 16.68872
5008 | 2799.556 | 2816.45 | 16.89404
5009 | 2799.556 | 2816.602 | 17.0459
5010 | 2799.556 | 2816.485 | 16.9292
5011 | 2799.556 | 2816.72 | 17.16455
5012 | 2799.556 | 2816.724 | 17.1687
5013 | 2799.556 | 2816.774 | 17.21851
5014 | 2799.556 | 2816.894 | 17.33838
5015 | 2799.556 | 2816.936 | 17.38062
5016 | 2799.556 | 2816.862 | 17.30664
5017 | 2799.556 | 2816.98 | 17.42456
5018 | 2799.556 | 2816.922 | 17.3667
5019 | 2799.556 | 2816.937 | 17.38135
5020 | 2799.556 | 2816.936 | 17.38037
5021 | 2799.556 | 2817.145 | 17.5896
5022 | 2799.556 | 2817.04 | 17.48413
5023 | 2799.556 | 2817.118 | 17.56201
5024 | 2799.556 | 2817.086 | 17.53076
5025 | 2799.556 | 2817.093 | 17.5376
5026 | 2799.556 | 2817.245 | 17.6897
5027 | 2799.556 | 2817.258 | 17.70264
5028 | 2799.556 | 2817.21875 | 17.66309
5029 | 2799.556 | 2817.267 | 17.71143
5030 | 2799.556 | 2817.303 | 17.7478
5031 | 2799.556 | 2817.322 | 17.76587
5032 | 2799.556 | 2817.364 | 17.80786
5033 | 2799.556 | 2817.351 | 17.79565
5034 | 2799.556 | 2817.393 | 17.8374
5035 | 2799.556 | 2817.583 | 18.0271
5036 | 2799.556 | 2817.546 | 17.98999
5037 | 2799.556 | 2817.548 | 17.99194
5038 | 2799.556 | 2817.547 | 17.9917
5039 | 2799.556 | 2817.48 | 17.92456
5040 | 2799.556 | 2817.414 | 17.8584
5041 | 2799.556 | 2817.33 | 17.77466
5042 | 2799.556 | 2817.399 | 17.84326
5043 | 2799.556 | 2817.232 | 17.67651
5044 | 2799.556 | 2817.04 | 17.48413
5045 | 2799.556 | 2816.781 | 17.22534
5046 | 2799.556 | 2816.361 | 16.80566
5047 | 2799.556 | 2815.59 | 16.03418
5048 | 2799.556 | 2814.428 | 14.8728
5049 | 2799.556 | 2813.046875 | 13.49121
5050 | 2582.667 | 2814.82 | 232.1528
5051 | 2582.667 | 2814.378 | 231.7112
5052 | 2582.667 | 2814.267 | 231.6003
5053 | 2582.667 | 2814.212 | 231.5452
5054 | 2582.667 | 2814.242 | 231.5754
5055 | 2582.667 | 2814.213 | 231.5459
5056 | 2582.667 | 2814.185 | 231.5178
5057 | 2582.667 | 2814.262 | 231.5952
5058 | 2582.667 | 2814.356 | 231.6892
5059 | 2582.667 | 2814.448 | 231.78125
5060 | 2582.667 | 2814.418 | 231.751
5061 | 2582.667 | 2814.427 | 231.7603
5062 | 2582.667 | 2814.431 | 231.7646
5063 | 2582.667 | 2814.374 | 231.707
5064 | 2582.667 | 2814.566 | 231.8992
5065 | 2582.667 | 2814.534 | 231.8669
5066 | 2582.667 | 2814.649 | 231.9819
5067 | 2582.667 | 2814.711 | 232.0442
5068 | 2582.667 | 2814.629 | 231.9624
5069 | 2582.667 | 2814.738 | 232.0708
5070 | 2582.667 | 2814.694 | 232.0269
5071 | 2582.667 | 2815.143 | 232.4758
5072 | 2582.667 | 2815.214 | 232.5471
5073 | 2582.667 | 2815.282 | 232.6155
5074 | 2582.667 | 2815.521 | 232.8545
5075 | 2582.667 | 2815.496 | 232.8289
5076 | 2582.667 | 2815.714 | 233.0476
5077 | 2582.667 | 2816.101 | 233.4343
5078 | 2582.667 | 2816.385 | 233.718
5079 | 2582.667 | 2816.234375 | 233.5676
5080 | 2582.667 | 2816.74 | 234.0737
5081 | 2582.667 | 2816.92 | 234.2532
5082 | 2582.667 | 2816.887 | 234.2207
5083 | 2582.667 | 2817.5 | 234.8328
5084 | 2582.667 | 2817.454 | 234.7876
5085 | 2582.667 | 2817.33 | 234.6631
5086 | 2582.667 | 2818.043 | 235.3762
5087 | 2582.667 | 2817.676 | 235.0088
5088 | 2582.667 | 2818.094 | 235.4268
5089 | 2582.667 | 2818.704 | 236.0371
5090 | 2582.667 | 2818.735 | 236.0686
5091 | 2582.667 | 2818.988 | 236.321
5092 | 2582.667 | 2818.75 | 236.0833
5093 | 2582.667 | 2818.697 | 236.0298
5094 | 2582.667 | 2819.063 | 236.3965
5095 | 2582.667 | 2819.026 | 236.3591
5096 | 2582.667 | 2818.462 | 235.7952
5097 | 2582.667 | 2818.523 | 235.856
5098 | 2582.667 | 2818.406 | 235.7388
5099 | 2582.667 | 2818.296 | 235.6289
5100 | 2582.667 | 2817.94 | 235.2732
5101 | 2582.667 | 2817.813 | 235.1467
5102 | 2582.667 | 2817.491 | 234.824
5103 | 2582.667 | 2817.217 | 234.5498
5104 | 2582.667 | 2816.978 | 234.3108
5105 | 2582.667 | 2817.07 | 234.4033
5106 | 2582.667 | 2816.794 | 234.1272
5107 | 2582.667 | 2816.616 | 233.9495
5108 | 2582.667 | 2816.371 | 233.7043
5109 | 2582.667 | 2816.36 | 233.6936
5110 | 2582.667 | 2816.26 | 233.5933
5111 | 2582.667 | 2816.227 | 233.5605
5112 | 2582.667 | 2815.922 | 233.2556
5113 | 2582.667 | 2815.787 | 233.1199
5114 | 2582.667 | 2815.586 | 232.9192
5115 | 2582.667 | 2815.252 | 232.5857
5116 | 2582.667 | 2815.029 | 232.3621
5117 | 2582.667 | 2814.79 | 232.1233
5118 | 2582.667 | 2814.591 | 231.9246
5119 | 2582.667 | 2814.339 | 231.6721
5120 | 2582.667 | 2814.175 | 231.5083
5121 | 2582.667 | 2813.755 | 231.0879
5122 | 2582.667 | 2813.589 | 230.921875
5123 | 2582.667 | 2813.433 | 230.7666
5124 | 2582.667 | 2812.612 | 229.9451
5125 | 2582.667 | 2812.618 | 229.9509
5126 | 2582.667 | 2812.585 | 229.9182
5127 | 2582.667 | 2812.391 | 229.7241
5128 | 2582.667 | 2812.216 | 229.5496
5129 | 2582.667 | 2812.214 | 229.546875
5130 | 2582.667 | 2812.134 | 229.467
5131 | 2582.667 | 2811.966 | 229.2996
5132 | 2582.667 | 2811.878 | 229.2117
5133 | 2582.667 | 2811.651 | 228.984375
5134 | 2582.667 | 2811.507 | 228.8403
5135 | 2582.667 | 2811.416 | 228.7495
5136 | 2582.667 | 2811.105 | 228.4387
5137 | 2582.667 | 2810.712 | 228.0452
5138 | 2582.667 | 2811.683 | 229.0161
5139 | 2582.667 | 2810.653 | 227.9858
5140 | 2582.667 | 2811.59375 | 228.927
5141 | 2582.667 | 2811.658 | 228.9917
5142 | 2582.667 | 2810.919 | 228.2522
5143 | 2582.667 | 2810.45 | 227.7837
5144 | 2582.667 | 2810.453125 | 227.7864
5145 | 2582.667 | 2810.258 | 227.5911
5146 | 2582.667 | 2809.678 | 227.011
5147 | 2582.667 | 2809.384 | 226.7175
5148 | 2582.667 | 2809.425 | 226.7578125
5149 | 2582.667 | 2809.425 | 226.7585
5150 | 2582.667 | 2809.472 | 226.8057
5151 | 2878.222 | 2815.181 | -63.0415
5152 | 2878.222 | 2815.329 | -62.89355
5153 | 2878.222 | 2815.635 | -62.5874
5154 | 2878.222 | 2815.893 | -62.32886
5155 | 2878.222 | 2816.154 | -62.06812
5156 | 2878.222 | 2816.448 | -61.77441
5157 | 2878.222 | 2816.784 | -61.43823
5158 | 2878.222 | 2817.042 | -61.1796875
5159 | 2878.222 | 2817.216 | -61.0061
5160 | 2878.222 | 2817.383 | -60.83936
5161 | 2878.222 | 2817.398 | -60.82421875
5162 | 2878.222 | 2817.532 | -60.69043
5163 | 2878.222 | 2817.558 | -60.66431
5164 | 2878.222 | 2817.643 | -60.57886
5165 | 2878.222 | 2817.698 | -60.52417
5166 | 2878.222 | 2817.88 | -60.34229
5167 | 2878.222 | 2817.974 | -60.24805
5168 | 2878.222 | 2817.884 | -60.33862
5169 | 2878.222 | 2817.963 | -60.25952
5170 | 2878.222 | 2818.138 | -60.08423
5171 | 2878.222 | 2818.142 | -60.08008
5172 | 2878.222 | 2818.115 | -60.10669
5173 | 2878.222 | 2818.262 | -59.95996
5174 | 2878.222 | 2818.306 | -59.91626
5175 | 2878.222 | 2818.334 | -59.88794
5176 | 2878.222 | 2818.448 | -59.77393
5177 | 2878.222 | 2818.586 | -59.63574
5178 | 2878.222 | 2818.676 | -59.5459
5179 | 2878.222 | 2818.784 | -59.43848
5180 | 2878.222 | 2818.678 | -59.54443
5181 | 2878.222 | 2818.897 | -59.32495
5182 | 2878.222 | 2818.899 | -59.323
5183 | 2878.222 | 2819.103 | -59.1189
5184 | 2878.222 | 2819.173 | -59.04883
5185 | 2878.222 | 2819.217 | -59.00513
5186 | 2878.222 | 2819.17 | -59.05176
5187 | 2878.222 | 2819.297 | -58.9248
5188 | 2878.222 | 2819.447 | -58.77563
5189 | 2878.222 | 2819.442 | -58.78027
5190 | 2878.222 | 2819.428 | -58.7937
5191 | 2878.222 | 2819.597 | -58.62476
5192 | 2878.222 | 2819.687 | -58.53491
5193 | 2878.222 | 2819.539 | -58.68335
5194 | 2878.222 | 2819.608 | -58.61401
5195 | 2878.222 | 2819.47 | -58.75244
5196 | 2878.222 | 2819.406 | -58.81665
5197 | 2878.222 | 2819.621 | -58.60107
5198 | 2878.222 | 2819.245 | -58.97705
5199 | 2878.222 | 2819.181 | -59.0415
5200 | 2878.222 | 2819.593 | -58.62939
5201 | 2878.222 | 2819.485 | -58.7373
5202 | 2878.222 | 2819.44 | -58.78247
5203 | 2878.222 | 2819.451 | -58.77075
5204 | 2878.222 | 2819.432 | -58.79028
5205 | 2878.222 | 2819.543 | -58.67944
5206 | 2878.222 | 2819.512 | -58.71045
5207 | 2878.222 | 2819.47 | -58.75195
5208 | 2878.222 | 2819.467 | -58.75488
5209 | 2878.222 | 2819.468 | -58.75390625
5210 | 2878.222 | 2819.624 | -58.59839
5211 | 2878.222 | 2819.65625 | -58.56592
5212 | 2878.222 | 2819.67 | -58.55225
5213 | 2878.222 | 2819.762 | -58.45972
5214 | 2878.222 | 2819.854 | -58.36768
5215 | 2878.222 | 2819.807 | -58.41504
5216 | 2878.222 | 2819.879 | -58.34277
5217 | 2878.222 | 2819.995 | -58.22754
5218 | 2878.222 | 2820.002 | -58.21997
5219 | 2878.222 | 2820.007 | -58.21509
5220 | 2878.222 | 2820.02 | -58.20239
5221 | 2878.222 | 2819.934 | -58.28833
5222 | 2878.222 | 2819.927 | -58.29541
5223 | 2878.222 | 2819.896 | -58.32666
5224 | 2878.222 | 2819.803 | -58.41895
5225 | 2878.222 | 2819.799 | -58.42285
5226 | 2878.222 | 2819.678 | -58.5437
5227 | 2878.222 | 2819.664 | -58.55835
5228 | 2878.222 | 2819.61 | -58.61255
5229 | 2878.222 | 2819.548 | -58.67432
5230 | 2878.222 | 2819.392 | -58.83032
5231 | 2878.222 | 2819.415 | -58.80713
5232 | 2878.222 | 2819.261 | -58.96143
5233 | 2878.222 | 2819.07 | -59.1521
5234 | 2878.222 | 2818.647 | -59.5752
5235 | 2878.222 | 2818.559 | -59.66284
5236 | 2878.222 | 2819.038 | -59.18408
5237 | 2878.222 | 2818.92 | -59.302
5238 | 2878.222 | 2818.078 | -60.14453125
5239 | 2878.222 | 2817.964 | -60.2578125
5240 | 2878.222 | 2819.905 | -58.31763
5241 | 2878.222 | 2820.1875 | -58.03467
5242 | 2878.222 | 2820.539 | -57.68335
5243 | 2878.222 | 2819.897 | -58.3252
5244 | 2878.222 | 2819.089 | -59.13306
5245 | 2878.222 | 2818.921875 | -59.30029
5246 | 2878.222 | 2818.385 | -59.83667
5247 | 2878.222 | 2817.907 | -60.31543
5248 | 2878.222 | 2816.845 | -61.37744
5249 | 2878.222 | 2815.624 | -62.59863
5250 | 2878.222 | 2814.584 | -63.63794
5251 | 2878.222 | 2815.396 | -62.82666
5252 | 2438.222 | 2816.067 | 377.8447
5253 | 2438.222 | 2815.626 | 377.4036
5254 | 2438.222 | 2815.574 | 377.3515625
5255 | 2438.222 | 2815.567 | 377.3452
5256 | 2438.222 | 2815.514 | 377.2917
5257 | 2438.222 | 2815.386 | 377.1640625
5258 | 2438.222 | 2815.445 | 377.2224
5259 | 2438.222 | 2815.338 | 377.1157
5260 | 2438.222 | 2815.425 | 377.203125
5261 | 2438.222 | 2815.417 | 377.1946
5262 | 2438.222 | 2815.257 | 377.0344
5263 | 2438.222 | 2815.232 | 377.0098
5264 | 2438.222 | 2815.175 | 376.9529
5265 | 2438.222 | 2815.271 | 377.0491
5266 | 2438.222 | 2815.333 | 377.1106
5267 | 2438.222 | 2815.359 | 377.137
5268 | 2438.222 | 2815.307 | 377.0845
5269 | 2438.222 | 2815.48 | 377.2581
5270 | 2438.222 | 2815.53125 | 377.3091
5271 | 2438.222 | 2815.515 | 377.2932
5272 | 2438.222 | 2815.418 | 377.1956
5273 | 2438.222 | 2815.341 | 377.1184
5274 | 2438.222 | 2815.077 | 376.8545
5275 | 2438.222 | 2815.199 | 376.9771
5276 | 2438.222 | 2815.331 | 377.1091
5277 | 2438.222 | 2815.492 | 377.2703
5278 | 2438.222 | 2815.893 | 377.6709
5279 | 2438.222 | 2815.982 | 377.7603
5280 | 2438.222 | 2816.087 | 377.8652
5281 | 2438.222 | 2816.261 | 378.0390625
5282 | 2438.222 | 2816.205 | 377.9827
5283 | 2438.222 | 2816.318 | 378.0957
5284 | 2438.222 | 2816.387 | 378.1648
5285 | 2438.222 | 2816.426 | 378.2039
5286 | 2438.222 | 2816.237 | 378.0146
5287 | 2438.222 | 2816.469 | 378.2468
5288 | 2438.222 | 2816.83 | 378.6079
5289 | 2438.222 | 2816.693 | 378.4705
5290 | 2438.222 | 2816.81 | 378.5876
5291 | 2438.222 | 2816.921875 | 378.6997
5292 | 2438.222 | 2816.952 | 378.73
5293 | 2438.222 | 2816.892 | 378.6699
5294 | 2438.222 | 2817.057 | 378.8352
5295 | 2438.222 | 2817.063 | 378.8411
5296 | 2438.222 | 2817.091 | 378.8684
5297 | 2438.222 | 2817.008 | 378.7856
5298 | 2438.222 | 2816.828125 | 378.606
5299 | 2438.222 | 2816.692 | 378.4695
5300 | 2438.222 | 2816.601 | 378.3792
5301 | 2438.222 | 2816.414 | 378.1917
5302 | 2438.222 | 2816.282 | 378.0598
5303 | 2438.222 | 2816.14 | 377.918
5304 | 2438.222 | 2815.992 | 377.7698
5305 | 2438.222 | 2815.851 | 377.6292
5306 | 2438.222 | 2815.724 | 377.5017
5307 | 2438.222 | 2815.577 | 377.3552
5308 | 2438.222 | 2815.458 | 377.2354
5309 | 2438.222 | 2815.351 | 377.1287
5310 | 2438.222 | 2815.207 | 376.984375
5311 | 2438.222 | 2815.087 | 376.865
5312 | 2438.222 | 2814.945 | 376.7224
5313 | 2438.222 | 2814.822 | 376.6001
5314 | 2438.222 | 2814.704 | 376.4822
5315 | 2438.222 | 2814.275 | 376.053
5316 | 2438.222 | 2813.554 | 375.3323
5317 | 2438.222 | 2813.122 | 374.9001
5318 | 2438.222 | 2812.626 | 374.4043
5319 | 2438.222 | 2812.264 | 374.0417
5320 | 2438.222 | 2811.703125 | 373.481
5321 | 2438.222 | 2811.239 | 373.0171
5322 | 2438.222 | 2810.625 | 372.4028
5323 | 2438.222 | 2810.141 | 371.9189
5324 | 2438.222 | 2809.662 | 371.4399
5325 | 2438.222 | 2809.229 | 371.0073
5326 | 2438.222 | 2809.005 | 370.7827
5327 | 2438.222 | 2808.867 | 370.6445
5328 | 2438.222 | 2808.794 | 370.5718
5329 | 2438.222 | 2808.794 | 370.572
5330 | 2438.222 | 2808.787 | 370.5645
5331 | 2438.222 | 2808.738 | 370.5159
5332 | 2438.222 | 2808.729 | 370.5073
5333 | 2438.222 | 2809.561 | 371.3389
5334 | 2438.222 | 2810.711 | 372.4885
5335 | 2438.222 | 2810.674 | 372.4521
5336 | 2438.222 | 2810.67 | 372.448
5337 | 2438.222 | 2810.573 | 372.3508
5338 | 2438.222 | 2810.51 | 372.2876
5339 | 2438.222 | 2810.391 | 372.1687
5340 | 2438.222 | 2810.285 | 372.0625
5341 | 2438.222 | 2810.229 | 372.0068
5342 | 2438.222 | 2810.094 | 371.8723
5343 | 2438.222 | 2809.99 | 371.7676
5344 | 2438.222 | 2809.872 | 371.6494
5345 | 2438.222 | 2809.721 | 371.499
5346 | 2438.222 | 2809.52 | 371.2976
5347 | 2438.222 | 2809.281 | 371.0583
5348 | 2438.222 | 2808.998 | 370.7761
5349 | 2438.222 | 2808.932 | 370.7102
5350 | 2438.222 | 2809.103 | 370.8809
5351 | 2438.222 | 2809.096 | 370.8735
5352 | 2438.222 | 2809.094 | 370.8723
5353 | 2678.667 | 2812.155 | 133.4878
5354 | 2678.667 | 2812.237 | 133.5701
5355 | 2678.667 | 2812.537 | 133.8706
5356 | 2678.667 | 2812.733 | 134.0662
5357 | 2678.667 | 2813.031 | 134.364
5358 | 2678.667 | 2813.159 | 134.4924
5359 | 2678.667 | 2813.471 | 134.804
5360 | 2678.667 | 2813.518 | 134.8513
5361 | 2678.667 | 2813.757 | 135.0906
5362 | 2678.667 | 2813.755 | 135.0884
5363 | 2678.667 | 2814.091 | 135.4241
5364 | 2678.667 | 2814.163 | 135.4958
5365 | 2678.667 | 2814.3125 | 135.6458
5366 | 2678.667 | 2814.576 | 135.9089
5367 | 2678.667 | 2814.831 | 136.1643
5368 | 2678.667 | 2814.953125 | 136.2864
5369 | 2678.667 | 2815.337 | 136.6702
5370 | 2678.667 | 2815.145 | 136.478
5371 | 2678.667 | 2815.479 | 136.812
5372 | 2678.667 | 2815.722 | 137.0549
5373 | 2678.667 | 2815.713 | 137.0464
5374 | 2678.667 | 2815.961 | 137.2944
5375 | 2678.667 | 2816.129 | 137.4624
5376 | 2678.667 | 2816.238 | 137.5708
5377 | 2678.667 | 2816.336 | 137.6697
5378 | 2678.667 | 2816.415 | 137.7485
5379 | 2678.667 | 2816.585 | 137.918
5380 | 2678.667 | 2816.584 | 137.917
5381 | 2678.667 | 2816.789 | 138.1226
5382 | 2678.667 | 2816.95 | 138.2837
5383 | 2678.667 | 2817.039 | 138.3718
5384 | 2678.667 | 2817.059 | 138.3923
5385 | 2678.667 | 2817.184 | 138.5173
5386 | 2678.667 | 2817.118 | 138.4509
5387 | 2678.667 | 2817.009 | 138.3425
5388 | 2678.667 | 2816.948 | 138.2815
5389 | 2678.667 | 2816.964 | 138.2971
5390 | 2678.667 | 2817.064 | 138.397
5391 | 2678.667 | 2817.177 | 138.5105
5392 | 2678.667 | 2817.319 | 138.6521
5393 | 2678.667 | 2817.464 | 138.7974
5394 | 2678.667 | 2817.577 | 138.9099
5395 | 2678.667 | 2817.636 | 138.9697
5396 | 2678.667 | 2817.796875 | 139.1301
5397 | 2678.667 | 2817.945 | 139.2778
5398 | 2678.667 | 2817.974 | 139.3074
5399 | 2678.667 | 2818.082 | 139.4153
5400 | 2678.667 | 2818.163 | 139.4963
5401 | 2678.667 | 2818.323 | 139.6565
5402 | 2678.667 | 2818.342 | 139.6753
5403 | 2678.667 | 2818.575 | 139.9082
5404 | 2678.667 | 2818.637 | 139.9707
5405 | 2678.667 | 2818.7 | 140.033
5406 | 2678.667 | 2818.794 | 140.1274
5407 | 2678.667 | 2818.958 | 140.2915
5408 | 2678.667 | 2819.084 | 140.4177
5409 | 2678.667 | 2819.142 | 140.4753
5410 | 2678.667 | 2819.229 | 140.5627
5411 | 2678.667 | 2819.363 | 140.6965
5412 | 2678.667 | 2819.294 | 140.6277
5413 | 2678.667 | 2819.109 | 140.4424
5414 | 2678.667 | 2818.985 | 140.3186
5415 | 2678.667 | 2818.8 | 140.1331
5416 | 2678.667 | 2818.655 | 139.9883
5417 | 2678.667 | 2818.515 | 139.8484
5418 | 2678.667 | 2818.284 | 139.6171875
5419 | 2678.667 | 2818.173 | 139.5063
5420 | 2678.667 | 2818.002 | 139.335
5421 | 2678.667 | 2817.787 | 139.1206
5422 | 2678.667 | 2817.661 | 138.9939
5423 | 2678.667 | 2817.521 | 138.8545
5424 | 2678.667 | 2817.675 | 139.0085
5425 | 2678.667 | 2817.915 | 139.248
5426 | 2678.667 | 2817.973 | 139.3062
5427 | 2678.667 | 2817.265 | 138.5981
5428 | 2678.667 | 2817.23 | 138.5635
5429 | 2678.667 | 2817.390625 | 138.7239
5430 | 2678.667 | 2817.527 | 138.8604
5431 | 2678.667 | 2816.935 | 138.2681
5432 | 2678.667 | 2816.787 | 138.1201
5433 | 2678.667 | 2817.024 | 138.3569
5434 | 2678.667 | 2816.955 | 138.2881
5435 | 2678.667 | 2816.511 | 137.8447
5436 | 2678.667 | 2816.666 | 137.9993
5437 | 2678.667 | 2816.74 | 138.0732
5438 | 2678.667 | 2816.499 | 137.832
5439 | 2678.667 | 2816.492 | 137.8254
5440 | 2678.667 | 2816.64 | 137.9734
5441 | 2678.667 | 2816.563 | 137.8962
5442 | 2678.667 | 2816.348 | 137.6816
5443 | 2678.667 | 2816.478 | 137.8113
5444 | 2678.667 | 2816.045 | 137.3784
5445 | 2678.667 | 2816.084 | 137.417
5446 | 2678.667 | 2815.829 | 137.1626
5447 | 2678.667 | 2815.349 | 136.6824
5448 | 2678.667 | 2814.834 | 136.1675
5449 | 2678.667 | 2814.43 | 135.7637
5450 | 2678.667 | 2814.298 | 135.6316
5451 | 2678.667 | 2813.601 | 134.9338
5452 | 2678.667 | 2812.646 | 133.9797
5453 | 2678.667 | 2810.964 | 132.296875
5454 | 2773.778 | 2811.048 | 37.26978
5455 | 2773.778 | 2811.172 | 37.3938
5456 | 2773.778 | 2811.718 | 37.9397
5457 | 2773.778 | 2812.104 | 38.32593
5458 | 2773.778 | 2812.435 | 38.65747
5459 | 2773.778 | 2812.91 | 39.13232
5460 | 2773.778 | 2813.097 | 39.31909
5461 | 2773.778 | 2813.462 | 39.68457
5462 | 2773.778 | 2813.663 | 39.8855
5463 | 2773.778 | 2813.971 | 40.1936
5464 | 2773.778 | 2814.173 | 40.39551
5465 | 2773.778 | 2814.492 | 40.71411
5466 | 2773.778 | 2814.549 | 40.77148
5467 | 2773.778 | 2814.75 | 40.97265625
5468 | 2773.778 | 2814.967 | 41.18872
5469 | 2773.778 | 2815.062 | 41.28442
5470 | 2773.778 | 2815.182 | 41.40381
5471 | 2773.778 | 2815.462 | 41.68433
5472 | 2773.778 | 2815.496 | 41.71826
5473 | 2773.778 | 2815.73 | 41.9519
5474 | 2773.778 | 2815.802 | 42.02368
5475 | 2773.778 | 2815.932 | 42.1543
5476 | 2773.778 | 2816.058 | 42.28003
5477 | 2773.778 | 2816.146 | 42.36768
5478 | 2773.778 | 2815.942 | 42.16431
5479 | 2773.778 | 2815.95 | 42.17236
5480 | 2773.778 | 2815.738 | 41.96045
5481 | 2773.778 | 2815.796875 | 42.01904
5482 | 2773.778 | 2815.96875 | 42.19092
5483 | 2773.778 | 2815.89 | 42.11206
5484 | 2773.778 | 2815.689 | 41.91138
5485 | 2773.778 | 2815.526 | 41.74805
5486 | 2773.778 | 2815.358 | 41.58008
5487 | 2773.778 | 2815.692 | 41.91382
5488 | 2773.778 | 2815.501 | 41.7229
5489 | 2773.778 | 2815.494 | 41.71582
5490 | 2773.778 | 2815.64 | 41.86206
5491 | 2773.778 | 2815.522 | 41.74438
5492 | 2773.778 | 2815.563 | 41.78491
5493 | 2773.778 | 2815.828125 | 42.05029
5494 | 2773.778 | 2815.596 | 41.81836
5495 | 2773.778 | 2815.12 | 41.34253
5496 | 2773.778 | 2815.564 | 41.78589
5497 | 2773.778 | 2815.69 | 41.91187
5498 | 2773.778 | 2815.477 | 41.69946
5499 | 2773.778 | 2815.494 | 41.71655
5500 | 2773.778 | 2814.618 | 40.84058
5501 | 2773.778 | 2815.433 | 41.65503
5502 | 2773.778 | 2814.845 | 41.06763
5503 | 2773.778 | 2814.809 | 41.03149
5504 | 2773.778 | 2814.823 | 41.04565
5505 | 2773.778 | 2814.96 | 41.18188
5506 | 2773.778 | 2815.027 | 41.24927
5507 | 2773.778 | 2815.064 | 41.28662
5508 | 2773.778 | 2815.081 | 41.30322
5509 | 2773.778 | 2814.897 | 41.11938
5510 | 2773.778 | 2815.022 | 41.24463
5511 | 2773.778 | 2815.067 | 41.28931
5512 | 2773.778 | 2815.067 | 41.2890625
5513 | 2773.778 | 2816.722 | 42.94458
5514 | 2773.778 | 2815.798 | 42.02026
5515 | 2773.778 | 2816.216 | 42.43823
5516 | 2773.778 | 2815.567 | 41.78931
5517 | 2773.778 | 2815.364 | 41.58569
5518 | 2773.778 | 2815.665 | 41.88696
5519 | 2773.778 | 2815.676 | 41.89795
5520 | 2773.778 | 2815.94 | 42.16187
5521 | 2773.778 | 2815.885 | 42.10742
5522 | 2773.778 | 2815.841 | 42.06274
5523 | 2773.778 | 2816.112 | 42.33398
5524 | 2773.778 | 2816.27 | 42.49243
5525 | 2773.778 | 2816.442 | 42.66431
5526 | 2773.778 | 2816.405 | 42.62671
5527 | 2773.778 | 2816.466 | 42.68848
5528 | 2773.778 | 2816.219 | 42.44140625
5529 | 2773.778 | 2816.069 | 42.29077
5530 | 2773.778 | 2815.452 | 41.67456
5531 | 2773.778 | 2815.412 | 41.63379
5532 | 2773.778 | 2815.178 | 41.40063
5533 | 2773.778 | 2815.523 | 41.74512
5534 | 2773.778 | 2815.124 | 41.34619
5535 | 2773.778 | 2814.872 | 41.09375
5536 | 2773.778 | 2814.876 | 41.09839
5537 | 2773.778 | 2815.179 | 41.40112
5538 | 2773.778 | 2815.019 | 41.24097
5539 | 2773.778 | 2815.061 | 41.28296
5540 | 2773.778 | 2814.718 | 40.93994
5541 | 2773.778 | 2814.635 | 40.85669
5542 | 2773.778 | 2814.551 | 40.77295
5543 | 2773.778 | 2814.634 | 40.85571
5544 | 2773.778 | 2814.466 | 40.68848
5545 | 2773.778 | 2813.914 | 40.13599
5546 | 2773.778 | 2814.167 | 40.38867
5547 | 2773.778 | 2814.443 | 40.66528
5548 | 2773.778 | 2814.09 | 40.3125
5549 | 2773.778 | 2813.52 | 39.7421875
5550 | 2773.778 | 2811.959 | 38.18115
5551 | 2773.778 | 2812.523 | 38.74487
5552 | 2773.778 | 2811.812 | 38.03394
5553 | 2773.778 | 2811.046 | 37.26831
5554 | 2773.778 | 2811.154 | 37.37646
5555 | 2984.889 | 2815.369 | -169.52
5556 | 2984.889 | 2815.711 | -169.1775
5557 | 2984.889 | 2816.001 | -168.8877
5558 | 2984.889 | 2816.347 | -168.5415
5559 | 2984.889 | 2816.708 | -168.1814
5560 | 2984.889 | 2817.044 | -167.8452
5561 | 2984.889 | 2817.386 | -167.5024
5562 | 2984.889 | 2817.676 | -167.2126
5563 | 2984.889 | 2817.925 | -166.9644
5564 | 2984.889 | 2818.144 | -166.7449
5565 | 2984.889 | 2818.474 | -166.415
5566 | 2984.889 | 2818.878 | -166.0107
5567 | 2984.889 | 2819.039 | -165.8499
5568 | 2984.889 | 2819.092 | -165.7974
5569 | 2984.889 | 2819.177 | -165.7119
5570 | 2984.889 | 2819.209 | -165.6794
5571 | 2984.889 | 2819.234 | -165.6548
5572 | 2984.889 | 2819.362 | -165.5266
5573 | 2984.889 | 2819.116 | -165.7727
5574 | 2984.889 | 2819.134 | -165.7549
5575 | 2984.889 | 2819.109 | -165.7798
5576 | 2984.889 | 2819.104 | -165.7847
5577 | 2984.889 | 2819.032 | -165.8572
5578 | 2984.889 | 2818.957 | -165.9316
5579 | 2984.889 | 2818.923 | -165.9658
5580 | 2984.889 | 2818.871 | -166.0176
5581 | 2984.889 | 2818.921 | -165.9683
5582 | 2984.889 | 2818.821 | -166.0679
5583 | 2984.889 | 2818.767 | -166.1221
5584 | 2984.889 | 2818.843 | -166.0459
5585 | 2984.889 | 2818.836 | -166.0527
5586 | 2984.889 | 2818.771 | -166.1184
5587 | 2984.889 | 2818.738 | -166.1514
5588 | 2984.889 | 2818.708 | -166.1812
5589 | 2984.889 | 2818.524 | -166.3652
5590 | 2984.889 | 2818.534 | -166.3552
5591 | 2984.889 | 2818.523 | -166.366
5592 | 2984.889 | 2818.434 | -166.4548
5593 | 2984.889 | 2818.574 | -166.3152
5594 | 2984.889 | 2818.515 | -166.3738
5595 | 2984.889 | 2818.565 | -166.3237
5596 | 2984.889 | 2818.556 | -166.3333
5597 | 2984.889 | 2818.56 | -166.3286
5598 | 2984.889 | 2818.643 | -166.2458
5599 | 2984.889 | 2818.677 | -166.2117
5600 | 2984.889 | 2818.716 | -166.1726
5601 | 2984.889 | 2818.762 | -166.127
5602 | 2984.889 | 2818.726 | -166.1631
5603 | 2984.889 | 2818.676 | -166.2134
5604 | 2984.889 | 2818.702 | -166.187
5605 | 2984.889 | 2818.708 | -166.1812
5606 | 2984.889 | 2818.857 | -166.0317
5607 | 2984.889 | 2818.793 | -166.0962
5608 | 2984.889 | 2818.868 | -166.0212
5609 | 2984.889 | 2818.889 | -166
5610 | 2984.889 | 2818.936 | -165.953125
5611 | 2984.889 | 2819.028 | -165.8613
5612 | 2984.889 | 2819.025 | -165.8643
5613 | 2984.889 | 2818.992 | -165.8967
5614 | 2984.889 | 2819.113 | -165.7756
5615 | 2984.889 | 2819.113 | -165.7761
5616 | 2984.889 | 2819.171 | -165.718
5617 | 2984.889 | 2819.123 | -165.765625
5618 | 2984.889 | 2819.194 | -165.6948
5619 | 2984.889 | 2819.2 | -165.6887
5620 | 2984.889 | 2819.349 | -165.5396
5621 | 2984.889 | 2819.377 | -165.5117
5622 | 2984.889 | 2819.368 | -165.521
5623 | 2984.889 | 2819.497 | -165.3921
5624 | 2984.889 | 2819.432 | -165.4568
5625 | 2984.889 | 2819.455 | -165.4336
5626 | 2984.889 | 2819.509 | -165.3796
5627 | 2984.889 | 2819.479 | -165.4097
5628 | 2984.889 | 2819.43 | -165.4592
5629 | 2984.889 | 2819.447 | -165.4419
5630 | 2984.889 | 2819.413 | -165.4763
5631 | 2984.889 | 2819.466 | -165.4226
5632 | 2984.889 | 2819.482 | -165.407
5633 | 2984.889 | 2819.536 | -165.3533
5634 | 2984.889 | 2819.589 | -165.2996
5635 | 2984.889 | 2819.514 | -165.375
5636 | 2984.889 | 2819.545 | -165.344
5637 | 2984.889 | 2819.476 | -165.4133
5638 | 2984.889 | 2819.62 | -165.2686
5639 | 2984.889 | 2819.597 | -165.2922
5640 | 2984.889 | 2819.661 | -165.228
5641 | 2984.889 | 2819.669 | -165.22
5642 | 2984.889 | 2819.791 | -165.0979
5643 | 2984.889 | 2819.915 | -164.9744
5644 | 2984.889 | 2819.985 | -164.9038
5645 | 2984.889 | 2820.074 | -164.8152
5646 | 2984.889 | 2820.136 | -164.7524
5647 | 2984.889 | 2820.254 | -164.635
5648 | 2984.889 | 2820.421 | -164.4675
5649 | 2984.889 | 2820.507 | -164.3818
5650 | 2984.889 | 2820.6 | -164.2886
5651 | 2984.889 | 2820.681 | -164.2078
5652 | 2984.889 | 2820.8 | -164.0886
5653 | 2984.889 | 2820.95 | -163.9392
5654 | 2984.889 | 2820.985 | -163.9038
5655 | 2984.889 | 2820.701 | -164.1882
5656 | 2970.667 | 2812.663 | -158.0034
5657 | 2970.667 | 2812.94 | -157.7268
5658 | 2970.667 | 2813.241 | -157.4258
5659 | 2970.667 | 2813.568 | -157.0991
5660 | 2970.667 | 2813.959 | -156.708
5661 | 2970.667 | 2814.228 | -156.4385
5662 | 2970.667 | 2814.623 | -156.0442
5663 | 2970.667 | 2814.539 | -156.1279
5664 | 2970.667 | 2814.384 | -156.2827
5665 | 2970.667 | 2814.177 | -156.4895
5666 | 2970.667 | 2814.06 | -156.6069
5667 | 2970.667 | 2814.067 | -156.5996
5668 | 2970.667 | 2814.085 | -156.5813
5669 | 2970.667 | 2814.085 | -156.5813
5670 | 2970.667 | 2814.121 | -156.5459
5671 | 2970.667 | 2814.075 | -156.592
5672 | 2970.667 | 2814.092 | -156.5752
5673 | 2970.667 | 2814.19 | -156.4768
5674 | 2970.667 | 2814.18 | -156.4863
5675 | 2970.667 | 2814.239 | -156.4275
5676 | 2970.667 | 2814.328 | -156.3389
5677 | 2970.667 | 2814.209 | -156.458
5678 | 2970.667 | 2814.317 | -156.3499
5679 | 2970.667 | 2814.324 | -156.3428
5680 | 2970.667 | 2814.314 | -156.3525
5681 | 2970.667 | 2814.233 | -156.4338
5682 | 2970.667 | 2814.179 | -156.4873
5683 | 2970.667 | 2814.129 | -156.5376
5684 | 2970.667 | 2814.06 | -156.6069
5685 | 2970.667 | 2813.994 | -156.6726
5686 | 2970.667 | 2813.955 | -156.7119
5687 | 2970.667 | 2813.896 | -156.7705
5688 | 2970.667 | 2813.904 | -156.7629
5689 | 2970.667 | 2813.911 | -156.7556
5690 | 2970.667 | 2813.992 | -156.6743
5691 | 2970.667 | 2813.974 | -156.6926
5692 | 2970.667 | 2814.077 | -156.5896
5693 | 2970.667 | 2814.045 | -156.6218
5694 | 2970.667 | 2814.096 | -156.571
5695 | 2970.667 | 2814.1 | -156.5664
5696 | 2970.667 | 2814.196 | -156.4709
5697 | 2970.667 | 2814.163 | -156.5034
5698 | 2970.667 | 2814.236 | -156.4309
5699 | 2970.667 | 2814.198 | -156.4685
5700 | 2970.667 | 2814.197 | -156.4702
5701 | 2970.667 | 2814.219 | -156.4475
5702 | 2970.667 | 2814.374 | -156.2932
5703 | 2970.667 | 2814.385 | -156.282
5704 | 2970.667 | 2814.364 | -156.303
5705 | 2970.667 | 2814.372 | -156.2944
5706 | 2970.667 | 2814.448 | -156.2192
5707 | 2970.667 | 2814.501 | -156.166
5708 | 2970.667 | 2814.489 | -156.178
5709 | 2970.667 | 2814.559 | -156.1082
5710 | 2970.667 | 2814.68 | -155.9871
5711 | 2970.667 | 2814.804 | -155.8625
5712 | 2970.667 | 2814.789 | -155.8777
5713 | 2970.667 | 2814.932 | -155.7349
5714 | 2970.667 | 2815.076 | -155.5903
5715 | 2970.667 | 2815.089 | -155.578125
5716 | 2970.667 | 2815.096 | -155.5703125
5717 | 2970.667 | 2815.193 | -155.4734
5718 | 2970.667 | 2815.197 | -155.4702
5719 | 2970.667 | 2815.264 | -155.4026
5720 | 2970.667 | 2815.289 | -155.3779
5721 | 2970.667 | 2815.415 | -155.2522
5722 | 2970.667 | 2815.546 | -155.1206
5723 | 2970.667 | 2815.62 | -155.0466
5724 | 2970.667 | 2815.781 | -154.8853
5725 | 2970.667 | 2815.829 | -154.8374
5726 | 2970.667 | 2815.884 | -154.7832
5727 | 2970.667 | 2815.975 | -154.6914
5728 | 2970.667 | 2816.054 | -154.6125
5729 | 2970.667 | 2816.061 | -154.6057
5730 | 2970.667 | 2816.083 | -154.5835
5731 | 2970.667 | 2816.225 | -154.4421
5732 | 2970.667 | 2816.188 | -154.4788
5733 | 2970.667 | 2816.279 | -154.3882
5734 | 2970.667 | 2816.323 | -154.3435
5735 | 2970.667 | 2816.316 | -154.3508
5736 | 2970.667 | 2816.424 | -154.2424
5737 | 2970.667 | 2816.417 | -154.2495
5738 | 2970.667 | 2816.488 | -154.179
5739 | 2970.667 | 2816.491 | -154.1755
5740 | 2970.667 | 2816.602 | -154.0649
5741 | 2970.667 | 2816.736 | -153.9307
5742 | 2970.667 | 2816.787 | -153.8801
5743 | 2970.667 | 2816.855 | -153.812
5744 | 2970.667 | 2816.983 | -153.6836
5745 | 2970.667 | 2817.105 | -153.5615
5746 | 2970.667 | 2817.175 | -153.4917
5747 | 2970.667 | 2817.286 | -153.3811
5748 | 2970.667 | 2817.328125 | -153.3386
5749 | 2970.667 | 2817.432 | -153.2346
5750 | 2970.667 | 2817.478 | -153.1887
5751 | 2970.667 | 2817.569 | -153.0979
5752 | 2970.667 | 2817.609 | -153.0576
5753 | 2970.667 | 2817.6 | -153.0669
5754 | 2970.667 | 2817.513 | -153.1541
5755 | 2970.667 | 2817.09 | -153.5769
5756 | 2970.667 | 2815.054 | -155.6125
5757 | 2938.667 | 2812.39 | -126.2771
5758 | 2938.667 | 2812.752 | -125.915
5759 | 2938.667 | 2812.94 | -125.7268
5760 | 2938.667 | 2813.357 | -125.3098
5761 | 2938.667 | 2813.772 | -124.8945
5762 | 2938.667 | 2814.182 | -124.4846
5763 | 2938.667 | 2814.494 | -124.1724
5764 | 2938.667 | 2814.772 | -123.8948
5765 | 2938.667 | 2815.114 | -123.5532
5766 | 2938.667 | 2815.404 | -123.2629
5767 | 2938.667 | 2815.822 | -122.8452
5768 | 2938.667 | 2816.049 | -122.6174
5769 | 2938.667 | 2816.134 | -122.5327
5770 | 2938.667 | 2816.265 | -122.4021
5771 | 2938.667 | 2816.126 | -122.5405
5772 | 2938.667 | 2815.929 | -122.7375
5773 | 2938.667 | 2815.799 | -122.8679
5774 | 2938.667 | 2815.711 | -122.9556
5775 | 2938.667 | 2815.509 | -123.158
5776 | 2938.667 | 2815.383 | -123.2837
5777 | 2938.667 | 2815.206 | -123.4609375
5778 | 2938.667 | 2815.091 | -123.5757
5779 | 2938.667 | 2814.913 | -123.7539
5780 | 2938.667 | 2814.792 | -123.875
5781 | 2938.667 | 2814.662 | -124.0051
5782 | 2938.667 | 2814.491 | -124.1753
5783 | 2938.667 | 2814.401 | -124.265625
5784 | 2938.667 | 2814.26 | -124.4067
5785 | 2938.667 | 2814.117 | -124.5496
5786 | 2938.667 | 2814.063 | -124.6038
5787 | 2938.667 | 2813.827 | -124.8398
5788 | 2938.667 | 2813.729 | -124.9375
5789 | 2938.667 | 2813.634 | -125.033
5790 | 2938.667 | 2813.325 | -125.3416
5791 | 2938.667 | 2813.28 | -125.3867
5792 | 2938.667 | 2813.171875 | -125.4949
5793 | 2938.667 | 2813.163 | -125.5042
5794 | 2938.667 | 2813.093 | -125.5737
5795 | 2938.667 | 2813.108 | -125.5583
5796 | 2938.667 | 2813.355 | -125.3115
5797 | 2938.667 | 2813.318 | -125.3486
5798 | 2938.667 | 2812.914 | -125.7524
5799 | 2938.667 | 2812.882 | -125.7847
5800 | 2938.667 | 2813.093 | -125.5735
5801 | 2938.667 | 2812.856 | -125.811
5802 | 2938.667 | 2812.697 | -125.9702
5803 | 2938.667 | 2812.76 | -125.9067
5804 | 2938.667 | 2812.847 | -125.8198
5805 | 2938.667 | 2812.956 | -125.7107
5806 | 2938.667 | 2813.027 | -125.6401
5807 | 2938.667 | 2813.304 | -125.363
5808 | 2938.667 | 2813.268 | -125.3989
5809 | 2938.667 | 2813.255 | -125.4121
5810 | 2938.667 | 2813.248 | -125.4187
5811 | 2938.667 | 2813.322 | -125.345
5812 | 2938.667 | 2813.286 | -125.3809
5813 | 2938.667 | 2813.469 | -125.1975
5814 | 2938.667 | 2813.511 | -125.1558
5815 | 2938.667 | 2813.826 | -124.8403
5816 | 2938.667 | 2813.874 | -124.7925
5817 | 2938.667 | 2814.155 | -124.5122
5818 | 2938.667 | 2813.99 | -124.6765
5819 | 2938.667 | 2814.369 | -124.2981
5820 | 2938.667 | 2814.326 | -124.3406
5821 | 2938.667 | 2814.292 | -124.3745
5822 | 2938.667 | 2814.577 | -124.0901
5823 | 2938.667 | 2814.5625 | -124.1042
5824 | 2938.667 | 2814.563 | -124.1038
5825 | 2938.667 | 2814.641 | -124.0259
5826 | 2938.667 | 2814.793 | -123.8738
5827 | 2938.667 | 2814.908 | -123.7585
5828 | 2938.667 | 2814.963 | -123.7036
5829 | 2938.667 | 2815.038 | -123.6284
5830 | 2938.667 | 2815.344 | -123.3228
5831 | 2938.667 | 2815.617 | -123.05
5832 | 2938.667 | 2815.436 | -123.231
5833 | 2938.667 | 2815.193 | -123.4734
5834 | 2938.667 | 2815.151 | -123.5161
5835 | 2938.667 | 2815.135 | -123.5315
5836 | 2938.667 | 2815.048 | -123.6187
5837 | 2938.667 | 2815 | -123.6663
5838 | 2938.667 | 2815.057 | -123.6101
5839 | 2938.667 | 2815.008 | -123.6592
5840 | 2938.667 | 2815.075 | -123.5916
5841 | 2938.667 | 2815.014 | -123.6523
5842 | 2938.667 | 2815.007 | -123.6594
5843 | 2938.667 | 2815.072 | -123.595
5844 | 2938.667 | 2815.111 | -123.5559
5845 | 2938.667 | 2815.157 | -123.51
5846 | 2938.667 | 2815.182 | -123.4851
5847 | 2938.667 | 2815.459 | -123.2078
5848 | 2938.667 | 2816.009 | -122.6577
5849 | 2938.667 | 2816.287 | -122.3796
5850 | 2938.667 | 2817.237 | -121.4299
5851 | 2938.667 | 2817.815 | -120.8513
5852 | 2938.667 | 2818.393 | -120.2734375
5853 | 2938.667 | 2818.677 | -119.9902
5854 | 2938.667 | 2819.772 | -118.8945
5855 | 2938.667 | 2820.027 | -118.6401
5856 | 2938.667 | 2819.605 | -119.0613
5857 | 2938.667 | 2815.445 | -123.2222
5858 | 2824 | 2814.15 | -9.849854
5859 | 2824 | 2814.4 | -9.600342
5860 | 2824 | 2814.666 | -9.333984375
5861 | 2824 | 2815.015 | -8.984863
5862 | 2824 | 2815.261 | -8.739014
5863 | 2824 | 2815.53 | -8.469727
5864 | 2824 | 2815.935 | -8.064941
5865 | 2824 | 2816.355 | -7.645264
5866 | 2824 | 2816.485 | -7.514648
5867 | 2824 | 2816.861 | -7.138671875
5868 | 2824 | 2817.151 | -6.849121
5869 | 2824 | 2817.3125 | -6.6875
5870 | 2824 | 2817.504 | -6.49585
5871 | 2824 | 2817.658 | -6.342041
5872 | 2824 | 2817.832 | -6.168213
5873 | 2824 | 2817.854 | -6.145752
5874 | 2824 | 2817.964 | -6.036377
5875 | 2824 | 2818.164 | -5.836426
5876 | 2824 | 2818.195 | -5.805176
5877 | 2824 | 2818.069 | -5.930664
5878 | 2824 | 2817.905 | -6.095215
5879 | 2824 | 2817.742 | -6.257568
5880 | 2824 | 2817.577 | -6.422607
5881 | 2824 | 2817.363 | -6.637451
5882 | 2824 | 2817.237 | -6.762695
5883 | 2824 | 2817.194 | -6.806396
5884 | 2824 | 2817.192 | -6.808105
5885 | 2824 | 2817.16 | -6.8396
5886 | 2824 | 2817.085 | -6.914795
5887 | 2824 | 2817.028 | -6.971924
5888 | 2824 | 2816.95 | -7.050049
5889 | 2824 | 2816.865 | -7.13501
5890 | 2824 | 2816.764 | -7.236328125
5891 | 2824 | 2816.705 | -7.294921875
5892 | 2824 | 2816.597 | -7.402588
5893 | 2824 | 2816.336 | -7.6640625
5894 | 2824 | 2816.263 | -7.737061
5895 | 2824 | 2816.113 | -7.88671875
5896 | 2824 | 2815.993 | -8.006836
5897 | 2824 | 2815.871 | -8.129395
5898 | 2824 | 2815.724 | -8.276367
5899 | 2824 | 2815.797 | -8.202881
5900 | 2824 | 2815.679 | -8.320801
5901 | 2824 | 2815.575 | -8.424805
5902 | 2824 | 2815.529 | -8.470947
5903 | 2824 | 2815.688 | -8.311768
5904 | 2824 | 2815.466 | -8.533691
5905 | 2824 | 2815.638 | -8.362061
5906 | 2824 | 2815.584 | -8.415527
5907 | 2824 | 2815.638 | -8.362305
5908 | 2824 | 2815.555 | -8.4453125
5909 | 2824 | 2815.728 | -8.271973
5910 | 2824 | 2815.839 | -8.161133
5911 | 2824 | 2815.908 | -8.091553
5912 | 2824 | 2816.087 | -7.912598
5913 | 2824 | 2816.25 | -7.75
5914 | 2824 | 2816.164 | -7.835693
5915 | 2824 | 2816.471 | -7.529296875
5916 | 2824 | 2816.374 | -7.625732
5917 | 2824 | 2816.542 | -7.458496
5918 | 2824 | 2816.694 | -7.305908
5919 | 2824 | 2816.51 | -7.489502
5920 | 2824 | 2816.464 | -7.535645
5921 | 2824 | 2816.289 | -7.710693
5922 | 2824 | 2816 | -8.000244
5923 | 2824 | 2815.884 | -8.115967
5924 | 2824 | 2815.713 | -8.287354
5925 | 2824 | 2815.478 | -8.521973
5926 | 2824 | 2815.387 | -8.612549
5927 | 2824 | 2815.121 | -8.87890625
5928 | 2824 | 2814.9 | -9.099854
5929 | 2824 | 2814.582 | -9.418457
5930 | 2824 | 2814.296 | -9.704102
5931 | 2824 | 2814.406 | -9.593994
5932 | 2824 | 2814.026 | -9.974365
5933 | 2824 | 2814.002 | -9.998046875
5934 | 2824 | 2813.733 | -10.26709
5935 | 2824 | 2813.726 | -10.27417
5936 | 2824 | 2813.532 | -10.46777
5937 | 2824 | 2813.376 | -10.62427
5938 | 2824 | 2813.347 | -10.65332
5939 | 2824 | 2813.064 | -10.93628
5940 | 2824 | 2813.108 | -10.89209
5941 | 2824 | 2813.108 | -10.8916
5942 | 2824 | 2813.041 | -10.95874
5943 | 2824 | 2813.084 | -10.91602
5944 | 2824 | 2812.966 | -11.03369
5945 | 2824 | 2813.198 | -10.80249
5946 | 2824 | 2813.171 | -10.82886
5947 | 2824 | 2813.169 | -10.83057
5948 | 2824 | 2813.341 | -10.65918
5949 | 2824 | 2813.497 | -10.50342
5950 | 2824 | 2813.527 | -10.4729
5951 | 2824 | 2813.836 | -10.16431
5952 | 2824 | 2814.012 | -9.988037
5953 | 2824 | 2814.104 | -9.895752
5954 | 2824 | 2814.441 | -9.559082
5955 | 2824 | 2814.466 | -9.533691
5956 | 2824 | 2814.633 | -9.3671875
5957 | 2824 | 2814.40625 | -9.59375
5958 | 2824 | 2813.321 | -10.67871
5959 | 2683.111 | 2814.86 | 131.7485
5960 | 2683.111 | 2814.843 | 131.7322
5961 | 2683.111 | 2814.847 | 131.7358
5962 | 2683.111 | 2814.833 | 131.7214
5963 | 2683.111 | 2814.854 | 131.7432
5964 | 2683.111 | 2814.837 | 131.7258
5965 | 2683.111 | 2814.858 | 131.7468
5966 | 2683.111 | 2814.847 | 131.7356
5967 | 2683.111 | 2814.865 | 131.7542
5968 | 2683.111 | 2814.873 | 131.7622
5969 | 2683.111 | 2814.917 | 131.8059
5970 | 2683.111 | 2814.993 | 131.8823
5971 | 2683.111 | 2815.435 | 132.3242
5972 | 2683.111 | 2815.522 | 132.4114
5973 | 2683.111 | 2815.818 | 132.7065
5974 | 2683.111 | 2816.163 | 133.0522
5975 | 2683.111 | 2816.617 | 133.5061
5976 | 2683.111 | 2816.772 | 133.6611
5977 | 2683.111 | 2816.953 | 133.8416
5978 | 2683.111 | 2817.176 | 134.0649
5979 | 2683.111 | 2817.408 | 134.2974
5980 | 2683.111 | 2817.699 | 134.5884
5981 | 2683.111 | 2817.81 | 134.699
5982 | 2683.111 | 2817.986 | 134.8745
5983 | 2683.111 | 2818.17 | 135.0593
5984 | 2683.111 | 2818.324 | 135.2134
5985 | 2683.111 | 2818.537 | 135.4258
5986 | 2683.111 | 2818.878 | 135.7666
5987 | 2683.111 | 2819.005 | 135.8936
5988 | 2683.111 | 2818.945 | 135.834
5989 | 2683.111 | 2818.831 | 135.7202
5990 | 2683.111 | 2818.715 | 135.6042
5991 | 2683.111 | 2818.6 | 135.4888
5992 | 2683.111 | 2818.486 | 135.3748
5993 | 2683.111 | 2818.37 | 135.259
5994 | 2683.111 | 2818.254 | 135.1431
5995 | 2683.111 | 2818.138 | 135.0271
5996 | 2683.111 | 2818.049 | 134.938
5997 | 2683.111 | 2817.923 | 134.812
5998 | 2683.111 | 2817.86 | 134.7488
5999 | 2683.111 | 2817.763 | 134.6523
6000 | 2683.111 | 2817.775 | 134.6636
6001 | 2683.111 | 2817.777 | 134.6655
6002 | 2683.111 | 2817.799 | 134.688
6003 | 2683.111 | 2817.735 | 134.624
6004 | 2683.111 | 2817.912 | 134.8005
6005 | 2683.111 | 2817.911 | 134.7998
6006 | 2683.111 | 2817.78 | 134.6687
6007 | 2683.111 | 2817.593 | 134.4814
6008 | 2683.111 | 2817.44 | 134.3289
6009 | 2683.111 | 2817.283 | 134.171875
6010 | 2683.111 | 2817.113 | 134.0017
6011 | 2683.111 | 2816.909 | 133.7979
6012 | 2683.111 | 2816.723 | 133.6116
6013 | 2683.111 | 2816.485 | 133.3735
6014 | 2683.111 | 2816.344 | 133.2329
6015 | 2683.111 | 2816.167 | 133.0554
6016 | 2683.111 | 2815.957 | 132.8457
6017 | 2683.111 | 2815.731 | 132.6201
6018 | 2683.111 | 2815.541 | 132.4302
6019 | 2683.111 | 2815.354 | 132.2427
6020 | 2683.111 | 2815.192 | 132.0806
6021 | 2683.111 | 2815.049 | 131.9377
6022 | 2683.111 | 2814.885 | 131.7742
6023 | 2683.111 | 2814.729 | 131.6182
6024 | 2683.111 | 2814.577 | 131.4663
6025 | 2683.111 | 2814.44 | 131.3289
6026 | 2683.111 | 2814.28 | 131.1692
6027 | 2683.111 | 2814.031 | 130.9194
6028 | 2683.111 | 2813.935 | 130.824
6029 | 2683.111 | 2813.711 | 130.6003
6030 | 2683.111 | 2813.491 | 130.3804
6031 | 2683.111 | 2813.339 | 130.2283
6032 | 2683.111 | 2813.021 | 129.9099
6033 | 2683.111 | 2813.078 | 129.9668
6034 | 2683.111 | 2812.952 | 129.8406
6035 | 2683.111 | 2812.893 | 129.7815
6036 | 2683.111 | 2812.823 | 129.7114
6037 | 2683.111 | 2812.84 | 129.729
6038 | 2683.111 | 2812.768 | 129.6565
6039 | 2683.111 | 2812.796 | 129.6848
6040 | 2683.111 | 2812.909 | 129.7979
6041 | 2683.111 | 2812.881 | 129.7698
6042 | 2683.111 | 2813.004 | 129.8928
6043 | 2683.111 | 2812.99 | 129.8789
6044 | 2683.111 | 2813.056 | 129.9446
6045 | 2683.111 | 2813.181 | 130.0701
6046 | 2683.111 | 2813.241 | 130.1304
6047 | 2683.111 | 2813.319 | 130.208
6048 | 2683.111 | 2813.391 | 130.28
6049 | 2683.111 | 2813.448 | 130.3364
6050 | 2683.111 | 2813.543 | 130.4319
6051 | 2683.111 | 2813.654 | 130.5425
6052 | 2683.111 | 2813.711 | 130.6003
6053 | 2683.111 | 2813.784 | 130.6731
6054 | 2683.111 | 2813.87 | 130.7585
6055 | 2683.111 | 2814.019 | 130.908
6056 | 2683.111 | 2814.179 | 131.0684
6057 | 2683.111 | 2814.075 | 130.9636
6058 | 2683.111 | 2813.833 | 130.7219
6059 | 2683.111 | 2813.036 | 129.9248
6060 | 2521.778 | 2814.788 | 293.0098
6061 | 2521.778 | 2814.996 | 293.2185
6062 | 2521.778 | 2815.51 | 293.7327
6063 | 2521.778 | 2815.707 | 293.9287
6064 | 2521.778 | 2815.826 | 294.0481
6065 | 2521.778 | 2815.988 | 294.2104
6066 | 2521.778 | 2816.24 | 294.4626
6067 | 2521.778 | 2816.501 | 294.7234
6068 | 2521.778 | 2816.687 | 294.9092
6069 | 2521.778 | 2816.717 | 294.9387
6070 | 2521.778 | 2816.971 | 295.1936
6071 | 2521.778 | 2817.013 | 295.2349
6072 | 2521.778 | 2817.165 | 295.387
6073 | 2521.778 | 2817.232 | 295.4541
6074 | 2521.778 | 2817.317 | 295.5390625
6075 | 2521.778 | 2817.598 | 295.8203125
6076 | 2521.778 | 2817.565 | 295.7876
6077 | 2521.778 | 2817.55 | 295.7717
6078 | 2521.778 | 2817.747 | 295.9692
6079 | 2521.778 | 2817.878 | 296.1006
6080 | 2521.778 | 2817.909 | 296.1311
6081 | 2521.778 | 2817.947 | 296.1694
6082 | 2521.778 | 2818.096 | 296.3186
6083 | 2521.778 | 2817.991 | 296.2131
6084 | 2521.778 | 2818.124 | 296.3457
6085 | 2521.778 | 2818.188 | 296.4099
6086 | 2521.778 | 2818.159 | 296.3809
6087 | 2521.778 | 2818.174 | 296.3958
6088 | 2521.778 | 2818.356 | 296.5784
6089 | 2521.778 | 2818.468 | 296.6897
6090 | 2521.778 | 2818.707 | 296.9292
6091 | 2521.778 | 2818.856 | 297.0779
6092 | 2521.778 | 2818.893 | 297.1152
6093 | 2521.778 | 2818.94 | 297.1626
6094 | 2521.778 | 2819.01 | 297.2317
6095 | 2521.778 | 2819.127 | 297.3494
6096 | 2521.778 | 2819.02 | 297.2417
6097 | 2521.778 | 2818.98 | 297.2021
6098 | 2521.778 | 2818.959 | 297.1814
6099 | 2521.778 | 2818.961 | 297.1829
6100 | 2521.778 | 2818.624 | 296.8459
6101 | 2521.778 | 2818.353 | 296.575
6102 | 2521.778 | 2818.111 | 296.3335
6103 | 2521.778 | 2817.9 | 296.1223
6104 | 2521.778 | 2817.605 | 295.8271
6105 | 2521.778 | 2817.399 | 295.6208
6106 | 2521.778 | 2817.161 | 295.3831
6107 | 2521.778 | 2816.936 | 295.1582
6108 | 2521.778 | 2816.805 | 295.0276
6109 | 2521.778 | 2816.666 | 294.8877
6110 | 2521.778 | 2816.503 | 294.7253
6111 | 2521.778 | 2816.396 | 294.6179
6112 | 2521.778 | 2816.224 | 294.4463
6113 | 2521.778 | 2816.088 | 294.3101
6114 | 2521.778 | 2815.931 | 294.1528
6115 | 2521.778 | 2815.792 | 294.0146
6116 | 2521.778 | 2815.653 | 293.8748
6117 | 2521.778 | 2815.492 | 293.7146
6118 | 2521.778 | 2815.342 | 293.5645
6119 | 2521.778 | 2815.202 | 293.4238
6120 | 2521.778 | 2815.046875 | 293.269
6121 | 2521.778 | 2814.905 | 293.1274
6122 | 2521.778 | 2814.711 | 292.9333
6123 | 2521.778 | 2814.211 | 292.4333
6124 | 2521.778 | 2813.734 | 291.9561
6125 | 2521.778 | 2813.365 | 291.5872
6126 | 2521.778 | 2812.928 | 291.1501
6127 | 2521.778 | 2812.494 | 290.7163
6128 | 2521.778 | 2812.069 | 290.2908
6129 | 2521.778 | 2811.386 | 289.6079
6130 | 2521.778 | 2811.221 | 289.4436
6131 | 2521.778 | 2810.791 | 289.0127
6132 | 2521.778 | 2810.415 | 288.6375
6133 | 2521.778 | 2809.927 | 288.1492
6134 | 2521.778 | 2809.927 | 288.1489
6135 | 2521.778 | 2809.921875 | 288.144
6136 | 2521.778 | 2809.842 | 288.0642
6137 | 2521.778 | 2810.022 | 288.2441
6138 | 2521.778 | 2810.153 | 288.3748
6139 | 2521.778 | 2810.127 | 288.3494
6140 | 2521.778 | 2810.23 | 288.4526
6141 | 2521.778 | 2810.185 | 288.4067
6142 | 2521.778 | 2810.515 | 288.7371
6143 | 2521.778 | 2810.7 | 288.921875
6144 | 2521.778 | 2810.861 | 289.0828
6145 | 2521.778 | 2810.657 | 288.8796
6146 | 2521.778 | 2810.621 | 288.8428
6147 | 2521.778 | 2810.655 | 288.8772
6148 | 2521.778 | 2810.592 | 288.8137
6149 | 2521.778 | 2810.29 | 288.5117
6150 | 2521.778 | 2810.257 | 288.4788
6151 | 2521.778 | 2810.177 | 288.3989
6152 | 2521.778 | 2810.014 | 288.2361
6153 | 2521.778 | 2809.875 | 288.0974
6154 | 2521.778 | 2809.838 | 288.0598
6155 | 2521.778 | 2809.347 | 287.5691
6156 | 2521.778 | 2809.139 | 287.3611
6157 | 2521.778 | 2808.501 | 286.7231
6158 | 2521.778 | 2808.147 | 286.3696
6159 | 2521.778 | 2807.845 | 286.0674
6160 | 2521.778 | 2811.643 | 289.8652
6161 | 2944 | 2811.76 | -132.2395
6162 | 2944 | 2812.179 | -131.8213
6163 | 2944 | 2812.41 | -131.5896
6164 | 2944 | 2812.838 | -131.1621
6165 | 2944 | 2813.213 | -130.7874
6166 | 2944 | 2813.619 | -130.3811
6167 | 2944 | 2813.878 | -130.1221
6168 | 2944 | 2814.096 | -129.9041
6169 | 2944 | 2814.245 | -129.7546
6170 | 2944 | 2814.477 | -129.5227
6171 | 2944 | 2814.649 | -129.3508
6172 | 2944 | 2814.746 | -129.2542
6173 | 2944 | 2814.564 | -129.4363
6174 | 2944 | 2814.794 | -129.2061
6175 | 2944 | 2814.708 | -129.2915
6176 | 2944 | 2814.79 | -129.21
6177 | 2944 | 2814.928 | -129.072
6178 | 2944 | 2814.892 | -129.1084
6179 | 2944 | 2815.063 | -128.9365
6180 | 2944 | 2815.367 | -128.6326
6181 | 2944 | 2815.177 | -128.823
6182 | 2944 | 2815.426 | -128.5742
6183 | 2944 | 2815.406 | -128.594
6184 | 2944 | 2815.449 | -128.5513
6185 | 2944 | 2815.234 | -128.7659
6186 | 2944 | 2815.302 | -128.6982
6187 | 2944 | 2815.132 | -128.8677
6188 | 2944 | 2814.988 | -129.0125
6189 | 2944 | 2815.168 | -128.8323
6190 | 2944 | 2815.165 | -128.8347
6191 | 2944 | 2814.973 | -129.0266
6192 | 2944 | 2814.948 | -129.0515
6193 | 2944 | 2814.795 | -129.2051
6194 | 2944 | 2814.982 | -129.0183
6195 | 2944 | 2814.667 | -129.3325
6196 | 2944 | 2814.749 | -129.2507
6197 | 2944 | 2814.826 | -129.1741
6198 | 2944 | 2814.698 | -129.3018
6199 | 2944 | 2814.763 | -129.2368
6200 | 2944 | 2814.774 | -129.2256
6201 | 2944 | 2814.923 | -129.0767
6202 | 2944 | 2814.871 | -129.1289
6203 | 2944 | 2814.833 | -129.1667
6204 | 2944 | 2814.998 | -129.002
6205 | 2944 | 2814.957 | -129.0435
6206 | 2944 | 2815.096 | -128.9043
6207 | 2944 | 2814.861 | -129.1389
6208 | 2944 | 2814.999 | -129.0012
6209 | 2944 | 2815.129 | -128.8711
6210 | 2944 | 2815.083 | -128.9165
6211 | 2944 | 2815.087 | -128.9128
6212 | 2944 | 2815.139 | -128.8611
6213 | 2944 | 2815.285 | -128.7153
6214 | 2944 | 2815.391 | -128.6091
6215 | 2944 | 2815.345 | -128.6553
6216 | 2944 | 2815.403 | -128.5967
6217 | 2944 | 2815.474 | -128.5259
6218 | 2944 | 2815.608 | -128.3923
6219 | 2944 | 2815.546 | -128.4536
6220 | 2944 | 2815.688 | -128.3123
6221 | 2944 | 2815.834 | -128.1663
6222 | 2944 | 2815.844 | -128.1555
6223 | 2944 | 2815.971 | -128.0293
6224 | 2944 | 2815.88 | -128.1201
6225 | 2944 | 2816.044 | -127.9556
6226 | 2944 | 2816.233 | -127.7666
6227 | 2944 | 2816.329 | -127.6711
6228 | 2944 | 2816.287 | -127.7126
6229 | 2944 | 2816.278 | -127.7219
6230 | 2944 | 2816.443 | -127.5574
6231 | 2944 | 2816.39 | -127.6099
6232 | 2944 | 2816.501 | -127.499
6233 | 2944 | 2816.459 | -127.5405
6234 | 2944 | 2816.581 | -127.4192
6235 | 2944 | 2816.557 | -127.4429
6236 | 2944 | 2816.726 | -127.2744
6237 | 2944 | 2816.577 | -127.4231
6238 | 2944 | 2816.677 | -127.3232
6239 | 2944 | 2816.751 | -127.2488
6240 | 2944 | 2816.666 | -127.334
6241 | 2944 | 2816.896 | -127.1042
6242 | 2944 | 2816.854 | -127.1455
6243 | 2944 | 2816.903 | -127.0974
6244 | 2944 | 2816.958 | -127.0422
6245 | 2944 | 2817.126 | -126.8738
6246 | 2944 | 2817.137 | -126.8633
6247 | 2944 | 2817.309 | -126.6914
6248 | 2944 | 2817.233 | -126.7668
6249 | 2944 | 2817.255 | -126.7449
6250 | 2944 | 2817.416 | -126.5837
6251 | 2944 | 2817.467 | -126.5334
6252 | 2944 | 2817.471 | -126.5286
6253 | 2944 | 2817.546 | -126.4541
6254 | 2944 | 2817.653 | -126.3467
6255 | 2944 | 2817.686 | -126.3142
6256 | 2944 | 2817.701 | -126.2993
6257 | 2944 | 2817.69 | -126.3096
6258 | 2944 | 2817.534 | -126.4661
6259 | 2944 | 2817.211 | -126.7888
6260 | 2944 | 2816.386 | -127.6138
6261 | 2944 | 2813.707 | -130.293
6262 | 2682.667 | 2813.918 | 131.2512
6263 | 2682.667 | 2813.992 | 131.325
6264 | 2682.667 | 2814.032 | 131.365
6265 | 2682.667 | 2814.144 | 131.4775
6266 | 2682.667 | 2814.295 | 131.6279
6267 | 2682.667 | 2814.482 | 131.8149
6268 | 2682.667 | 2814.677 | 132.0105
6269 | 2682.667 | 2814.72 | 132.053
6270 | 2682.667 | 2814.712 | 132.0457
6271 | 2682.667 | 2814.802 | 132.135
6272 | 2682.667 | 2814.837 | 132.1702
6273 | 2682.667 | 2814.874 | 132.2075
6274 | 2682.667 | 2814.911 | 132.2439
6275 | 2682.667 | 2814.947 | 132.2803
6276 | 2682.667 | 2814.983 | 132.3167
6277 | 2682.667 | 2815.043 | 132.3762
6278 | 2682.667 | 2815.188 | 132.5215
6279 | 2682.667 | 2815.5 | 132.8328
6280 | 2682.667 | 2815.641 | 132.9746
6281 | 2682.667 | 2815.918 | 133.2517
6282 | 2682.667 | 2816.156 | 133.4888
6283 | 2682.667 | 2816.587 | 133.9207
6284 | 2682.667 | 2816.789 | 134.1223
6285 | 2682.667 | 2817.07 | 134.4036
6286 | 2682.667 | 2817.371 | 134.7046
6287 | 2682.667 | 2817.573 | 134.906
6288 | 2682.667 | 2817.867 | 135.2002
6289 | 2682.667 | 2817.977 | 135.3103
6290 | 2682.667 | 2818.161 | 135.4944
6291 | 2682.667 | 2818.363 | 135.6958
6292 | 2682.667 | 2818.588 | 135.9209
6293 | 2682.667 | 2818.69 | 136.0234375
6294 | 2682.667 | 2818.641 | 135.9741
6295 | 2682.667 | 2818.756 | 136.0896
6296 | 2682.667 | 2818.646 | 135.9788
6297 | 2682.667 | 2818.573 | 135.906
6298 | 2682.667 | 2818.551 | 135.884
6299 | 2682.667 | 2818.619 | 135.9524
6300 | 2682.667 | 2818.615 | 135.9478
6301 | 2682.667 | 2818.371 | 135.7043
6302 | 2682.667 | 2818.384 | 135.717
6303 | 2682.667 | 2818.255 | 135.5886
6304 | 2682.667 | 2818.31 | 135.6433
6305 | 2682.667 | 2818.384 | 135.717
6306 | 2682.667 | 2818.39 | 135.7234
6307 | 2682.667 | 2818.482 | 135.8157
6308 | 2682.667 | 2818.329 | 135.6626
6309 | 2682.667 | 2818.109375 | 135.4426
6310 | 2682.667 | 2817.967 | 135.3003
6311 | 2682.667 | 2817.794 | 135.1272
6312 | 2682.667 | 2817.62 | 134.9529
6313 | 2682.667 | 2817.484 | 134.8171
6314 | 2682.667 | 2817.289 | 134.6218
6315 | 2682.667 | 2817.067 | 134.4004
6316 | 2682.667 | 2816.851 | 134.1841
6317 | 2682.667 | 2816.578 | 133.9111
6318 | 2682.667 | 2816.456 | 133.7890625
6319 | 2682.667 | 2816.202 | 133.5354
6320 | 2682.667 | 2815.948 | 133.2808
6321 | 2682.667 | 2815.768 | 133.1008
6322 | 2682.667 | 2815.587 | 132.9202
6323 | 2682.667 | 2815.482 | 132.8154
6324 | 2682.667 | 2815.32 | 132.6533
6325 | 2682.667 | 2815.2 | 132.5332
6326 | 2682.667 | 2815.17 | 132.5034
6327 | 2682.667 | 2814.862 | 132.1951
6328 | 2682.667 | 2814.862 | 132.1951
6329 | 2682.667 | 2814.51 | 131.8433
6330 | 2682.667 | 2814.456 | 131.7890625
6331 | 2682.667 | 2814.249 | 131.5823
6332 | 2682.667 | 2814.125 | 131.4578
6333 | 2682.667 | 2813.884 | 131.2168
6334 | 2682.667 | 2813.808 | 131.1411
6335 | 2682.667 | 2813.605 | 130.938
6336 | 2682.667 | 2813.513 | 130.8462
6337 | 2682.667 | 2813.335 | 130.6682
6338 | 2682.667 | 2813.322 | 130.6555
6339 | 2682.667 | 2813.304 | 130.6375
6340 | 2682.667 | 2813.254 | 130.5876
6341 | 2682.667 | 2813.174 | 130.5073
6342 | 2682.667 | 2813.182 | 130.5154
6343 | 2682.667 | 2813.131 | 130.4639
6344 | 2682.667 | 2813.106 | 130.4395
6345 | 2682.667 | 2813.168 | 130.501
6346 | 2682.667 | 2813.162 | 130.4954
6347 | 2682.667 | 2813.193 | 130.5261
6348 | 2682.667 | 2813.348 | 130.6814
6349 | 2682.667 | 2813.366 | 130.6992
6350 | 2682.667 | 2813.471 | 130.8044
6351 | 2682.667 | 2813.422 | 130.7554
6352 | 2682.667 | 2813.394 | 130.7275
6353 | 2682.667 | 2813.419 | 130.752
6354 | 2682.667 | 2813.371 | 130.7041
6355 | 2682.667 | 2813.245 | 130.5784
6356 | 2682.667 | 2813.15625 | 130.4895
6357 | 2682.667 | 2812.876 | 130.2095
6358 | 2682.667 | 2812.529 | 129.8618
6359 | 2682.667 | 2812.178 | 129.511
6360 | 2682.667 | 2811.659 | 128.9927
6361 | 2682.667 | 2810.374 | 127.7068
6362 | 2682.667 | 2809.324 | 126.6577
6363 | 2572.889 | 2815.428 | 242.5390625
6364 | 2572.889 | 2815.612 | 242.7227
6365 | 2572.889 | 2816.042 | 243.1536
6366 | 2572.889 | 2815.958 | 243.0686
6367 | 2572.889 | 2816.181 | 243.2925
6368 | 2572.889 | 2816.564 | 243.6755
6369 | 2572.889 | 2816.735 | 243.8459
6370 | 2572.889 | 2816.9375 | 244.0486
6371 | 2572.889 | 2817.152 | 244.2627
6372 | 2572.889 | 2817.441 | 244.552
6373 | 2572.889 | 2817.535 | 244.6462
6374 | 2572.889 | 2817.71875 | 244.8298
6375 | 2572.889 | 2817.932 | 245.0432
6376 | 2572.889 | 2818.089 | 245.1997
6377 | 2572.889 | 2818.279 | 245.3899
6378 | 2572.889 | 2818.313 | 245.4238
6379 | 2572.889 | 2818.402 | 245.5129
6380 | 2572.889 | 2818.451 | 245.5618
6381 | 2572.889 | 2818.719 | 245.8301
6382 | 2572.889 | 2818.819 | 245.9304
6383 | 2572.889 | 2818.789 | 245.8999
6384 | 2572.889 | 2818.928 | 246.0396
6385 | 2572.889 | 2818.924 | 246.0349
6386 | 2572.889 | 2819.063 | 246.1746
6387 | 2572.889 | 2819.172 | 246.2827
6388 | 2572.889 | 2819.149 | 246.26
6389 | 2572.889 | 2819.196 | 246.3071
6390 | 2572.889 | 2819.265 | 246.3765
6391 | 2572.889 | 2819.492 | 246.603
6392 | 2572.889 | 2819.493 | 246.6042
6393 | 2572.889 | 2819.682 | 246.793
6394 | 2572.889 | 2819.889 | 246.9998
6395 | 2572.889 | 2820.054 | 247.1653
6396 | 2572.889 | 2820.08 | 247.1909
6397 | 2572.889 | 2820.076 | 247.1868
6398 | 2572.889 | 2820.224 | 247.335
6399 | 2572.889 | 2819.908 | 247.019
6400 | 2572.889 | 2819.819 | 246.9296875
6401 | 2572.889 | 2819.514 | 246.6255
6402 | 2572.889 | 2819.318 | 246.429
6403 | 2572.889 | 2819.086 | 246.1973
6404 | 2572.889 | 2818.827 | 245.9377
6405 | 2572.889 | 2818.595 | 245.7061
6406 | 2572.889 | 2818.276 | 245.387
6407 | 2572.889 | 2817.905 | 245.0164
6408 | 2572.889 | 2817.488 | 244.5989
6409 | 2572.889 | 2817.202 | 244.313
6410 | 2572.889 | 2816.826 | 243.937
6411 | 2572.889 | 2816.684 | 243.7952
6412 | 2572.889 | 2816.411 | 243.522
6413 | 2572.889 | 2816.145 | 243.2556
6414 | 2572.889 | 2815.822 | 242.9333
6415 | 2572.889 | 2815.631 | 242.7424
6416 | 2572.889 | 2815.31 | 242.4214
6417 | 2572.889 | 2815.287 | 242.3982
6418 | 2572.889 | 2814.961 | 242.072
6419 | 2572.889 | 2814.912 | 242.0229
6420 | 2572.889 | 2814.724 | 241.8352
6421 | 2572.889 | 2814.625 | 241.7356
6422 | 2572.889 | 2814.491 | 241.6018
6423 | 2572.889 | 2814.232 | 241.343
6424 | 2572.889 | 2814.042 | 241.1528
6425 | 2572.889 | 2813.588 | 240.6992
6426 | 2572.889 | 2813.139 | 240.2498
6427 | 2572.889 | 2812.761 | 239.8726
6428 | 2572.889 | 2812.331 | 239.4421
6429 | 2572.889 | 2811.904 | 239.0154
6430 | 2572.889 | 2811.507 | 238.6179
6431 | 2572.889 | 2811.121 | 238.2324
6432 | 2572.889 | 2810.687 | 237.7981
6433 | 2572.889 | 2810.252 | 237.3628
6434 | 2572.889 | 2809.893 | 237.0039
6435 | 2572.889 | 2809.516 | 236.627
6436 | 2572.889 | 2809.078 | 236.189
6437 | 2572.889 | 2808.984 | 236.095
6438 | 2572.889 | 2808.805 | 235.9163
6439 | 2572.889 | 2808.803 | 235.9140625
6440 | 2572.889 | 2808.846 | 235.9573
6441 | 2572.889 | 2808.85 | 235.9614
6442 | 2572.889 | 2808.885 | 235.9961
6443 | 2572.889 | 2808.90625 | 236.0173
6444 | 2572.889 | 2808.967 | 236.0776
6445 | 2572.889 | 2808.998 | 236.1091
6446 | 2572.889 | 2808.99 | 236.1008
6447 | 2572.889 | 2809.018 | 236.1292
6448 | 2572.889 | 2809.054 | 236.1648
6449 | 2572.889 | 2808.98 | 236.0916
6450 | 2572.889 | 2808.877 | 235.9885
6451 | 2572.889 | 2808.766 | 235.8774
6452 | 2572.889 | 2808.624 | 235.7346
6453 | 2572.889 | 2808.554 | 235.665
6454 | 2572.889 | 2809.772 | 236.8831
6455 | 2572.889 | 2811.147 | 238.2583
6456 | 2572.889 | 2811.242 | 238.3528
6457 | 2572.889 | 2811.009 | 238.1204
6458 | 2572.889 | 2810.735 | 237.8464
6459 | 2572.889 | 2810.576 | 237.6873
6460 | 2572.889 | 2810.294 | 237.4055
6461 | 2572.889 | 2809.83 | 236.9409
6462 | 2572.889 | 2809.329 | 236.4402
6463 | 2572.889 | 2809.042 | 236.1526
6464 | 2793.333 | 2814.15 | 20.81689
6465 | 2793.333 | 2814.321 | 20.98779
6466 | 2793.333 | 2814.715 | 21.38184
6467 | 2793.333 | 2815.017 | 21.68359375
6468 | 2793.333 | 2815.443 | 22.11011
6469 | 2793.333 | 2815.713 | 22.37964
6470 | 2793.333 | 2816.025 | 22.69214
6471 | 2793.333 | 2816.346 | 23.01318
6472 | 2793.333 | 2816.65 | 23.31714
6473 | 2793.333 | 2817.064 | 23.73071
6474 | 2793.333 | 2817.254 | 23.92065
6475 | 2793.333 | 2817.536 | 24.20264
6476 | 2793.333 | 2817.75 | 24.41699
6477 | 2793.333 | 2817.844 | 24.51074
6478 | 2793.333 | 2818.072 | 24.73901
6479 | 2793.333 | 2818.273 | 24.93945
6480 | 2793.333 | 2818.336 | 25.00269
6481 | 2793.333 | 2818.138 | 24.80444
6482 | 2793.333 | 2818.12 | 24.78711
6483 | 2793.333 | 2817.899 | 24.56543
6484 | 2793.333 | 2817.828 | 24.49512
6485 | 2793.333 | 2817.574 | 24.24121
6486 | 2793.333 | 2817.448 | 24.1145
6487 | 2793.333 | 2817.332 | 23.99878
6488 | 2793.333 | 2817.291 | 23.95801
6489 | 2793.333 | 2817.29 | 23.95654
6490 | 2793.333 | 2817.264 | 23.93091
6491 | 2793.333 | 2817.27 | 23.93628
6492 | 2793.333 | 2817.21875 | 23.8855
6493 | 2793.333 | 2817.083 | 23.75
6494 | 2793.333 | 2817.028 | 23.69458
6495 | 2793.333 | 2816.905 | 23.57129
6496 | 2793.333 | 2816.771 | 23.43799
6497 | 2793.333 | 2816.645 | 23.31128
6498 | 2793.333 | 2816.478 | 23.14429
6499 | 2793.333 | 2816.306 | 22.97314
6500 | 2793.333 | 2816.049 | 22.71606
6501 | 2793.333 | 2815.919 | 22.58545
6502 | 2793.333 | 2815.787 | 22.45386
6503 | 2793.333 | 2815.663 | 22.33008
6504 | 2793.333 | 2815.458 | 22.12476
6505 | 2793.333 | 2815.34 | 22.00708
6506 | 2793.333 | 2815.369 | 22.03564
6507 | 2793.333 | 2815.36 | 22.0271
6508 | 2793.333 | 2815.309 | 21.97583
6509 | 2793.333 | 2815.242 | 21.90918
6510 | 2793.333 | 2815.185 | 21.8515625
6511 | 2793.333 | 2815.152 | 21.8186
6512 | 2793.333 | 2815.342 | 22.00854
6513 | 2793.333 | 2814.989 | 21.65601
6514 | 2793.333 | 2815.074 | 21.74048
6515 | 2793.333 | 2815.114 | 21.78052
6516 | 2793.333 | 2815.235 | 21.90161
6517 | 2793.333 | 2815.338 | 22.00439
6518 | 2793.333 | 2815.285 | 21.95166
6519 | 2793.333 | 2815.532 | 22.19897
6520 | 2793.333 | 2815.276 | 21.94287
6521 | 2793.333 | 2815.427 | 22.09375
6522 | 2793.333 | 2815.733 | 22.40015
6523 | 2793.333 | 2815.673 | 22.34009
6524 | 2793.333 | 2815.584 | 22.25073
6525 | 2793.333 | 2816.038 | 22.70459
6526 | 2793.333 | 2815.6 | 22.2666
6527 | 2793.333 | 2815.289 | 21.95605
6528 | 2793.333 | 2815.27 | 21.93652
6529 | 2793.333 | 2814.902 | 21.5686
6530 | 2793.333 | 2814.806 | 21.47314
6531 | 2793.333 | 2814.654 | 21.32104
6532 | 2793.333 | 2814.445 | 21.11133
6533 | 2793.333 | 2813.972 | 20.63867
6534 | 2793.333 | 2813.726 | 20.39233
6535 | 2793.333 | 2813.815 | 20.48145
6536 | 2793.333 | 2813.094 | 19.76123
6537 | 2793.333 | 2813.229 | 19.89575
6538 | 2793.333 | 2813.252 | 19.9187
6539 | 2793.333 | 2812.839 | 19.50562
6540 | 2793.333 | 2812.909 | 19.57617
6541 | 2793.333 | 2812.46 | 19.12646
6542 | 2793.333 | 2812.713 | 19.38013
6543 | 2793.333 | 2812.652 | 19.31836
6544 | 2793.333 | 2812.236 | 18.90234375
6545 | 2793.333 | 2812.438 | 19.10522
6546 | 2793.333 | 2812.462 | 19.12890625
6547 | 2793.333 | 2812.328125 | 18.99487
6548 | 2793.333 | 2812.238 | 18.90503
6549 | 2793.333 | 2812.227 | 18.89331
6550 | 2793.333 | 2812.289 | 18.95605
6551 | 2793.333 | 2812.202 | 18.8689
6552 | 2793.333 | 2812.277 | 18.94409
6553 | 2793.333 | 2812.759 | 19.42603
6554 | 2793.333 | 2813.264 | 19.93042
6555 | 2793.333 | 2813.155 | 19.82129
6556 | 2793.333 | 2813.018 | 19.68433
6557 | 2793.333 | 2811.396 | 18.0625
6558 | 2793.333 | 2810.615 | 17.28149
6559 | 2793.333 | 2810.63 | 17.29712
6560 | 2793.333 | 2809.696 | 16.3623
6561 | 2793.333 | 2809.679 | 16.34595
6562 | 2793.333 | 2809.708 | 16.37427
6563 | 2793.333 | 2809.802 | 16.46899
6564 | 2793.333 | 2810.008 | 16.67432
6565 | 2894.667 | 2813.421 | -81.24585
6566 | 2894.667 | 2813.542 | -81.12476
6567 | 2894.667 | 2814.155 | -80.51221
6568 | 2894.667 | 2814.438 | -80.229
6569 | 2894.667 | 2814.675 | -79.9921875
6570 | 2894.667 | 2815.014 | -79.65283
6571 | 2894.667 | 2815.316 | -79.35083
6572 | 2894.667 | 2815.768 | -78.8984375
6573 | 2894.667 | 2815.633 | -79.03418
6574 | 2894.667 | 2816.108 | -78.55908
6575 | 2894.667 | 2816.076 | -78.59058
6576 | 2894.667 | 2816.075 | -78.59155
6577 | 2894.667 | 2815.978 | -78.68848
6578 | 2894.667 | 2815.748 | -78.91895
6579 | 2894.667 | 2815.629 | -79.03735
6580 | 2894.667 | 2815.545 | -79.12158
6581 | 2894.667 | 2815.375 | -79.2915
6582 | 2894.667 | 2815.194 | -79.47314
6583 | 2894.667 | 2815.076 | -79.59106
6584 | 2894.667 | 2814.962 | -79.70459
6585 | 2894.667 | 2814.78125 | -79.8855
6586 | 2894.667 | 2814.529 | -80.13745
6587 | 2894.667 | 2814.665 | -80.0022
6588 | 2894.667 | 2814.621 | -80.04565
6589 | 2894.667 | 2814.17 | -80.49634
6590 | 2894.667 | 2813.815 | -80.85132
6591 | 2894.667 | 2813.549 | -81.11768
6592 | 2894.667 | 2813.135 | -81.53198
6593 | 2894.667 | 2812.603 | -82.06372
6594 | 2894.667 | 2812.348 | -82.31885
6595 | 2894.667 | 2812.407 | -82.25952
6596 | 2894.667 | 2812.037 | -82.62939
6597 | 2894.667 | 2811.771 | -82.89624
6598 | 2894.667 | 2811.466 | -83.20044
6599 | 2894.667 | 2811.152 | -83.51489
6600 | 2894.667 | 2811.146 | -83.521
6601 | 2894.667 | 2811.089 | -83.57739
6602 | 2894.667 | 2811.15 | -83.51685
6603 | 2894.667 | 2810.957 | -83.70947
6604 | 2894.667 | 2810.941 | -83.72607
6605 | 2894.667 | 2810.925 | -83.7417
6606 | 2894.667 | 2810.913 | -83.75342
6607 | 2894.667 | 2810.9 | -83.76636
6608 | 2894.667 | 2810.91 | -83.75659
6609 | 2894.667 | 2810.924 | -83.74292
6610 | 2894.667 | 2810.974 | -83.69238
6611 | 2894.667 | 2811.025 | -83.6416
6612 | 2894.667 | 2811.075 | -83.59155
6613 | 2894.667 | 2811.126 | -83.54053
6614 | 2894.667 | 2811.178 | -83.48901
6615 | 2894.667 | 2811.229 | -83.43774
6616 | 2894.667 | 2811.284 | -83.38306
6617 | 2894.667 | 2811.363 | -83.30396
6618 | 2894.667 | 2811.478 | -83.18896
6619 | 2894.667 | 2811.583 | -83.08325
6620 | 2894.667 | 2811.631 | -83.03613
6621 | 2894.667 | 2812.011 | -82.65576
6622 | 2894.667 | 2812.095 | -82.57202
6623 | 2894.667 | 2812.175 | -82.49146
6624 | 2894.667 | 2812.285 | -82.38159
6625 | 2894.667 | 2812.324 | -82.34277
6626 | 2894.667 | 2812.476 | -82.19043
6627 | 2894.667 | 2812.616 | -82.05029
6628 | 2894.667 | 2812.722 | -81.94434
6629 | 2894.667 | 2812.747 | -81.91943
6630 | 2894.667 | 2812.793 | -81.87354
6631 | 2894.667 | 2812.865 | -81.80127
6632 | 2894.667 | 2812.988 | -81.67847
6633 | 2894.667 | 2813.297 | -81.36963
6634 | 2894.667 | 2813.301 | -81.36548
6635 | 2894.667 | 2813.223 | -81.44336
6636 | 2894.667 | 2813.312 | -81.35449
6637 | 2894.667 | 2813.584 | -81.08252
6638 | 2894.667 | 2813.327 | -81.33936
6639 | 2894.667 | 2813.383 | -81.28418
6640 | 2894.667 | 2813.34375 | -81.323
6641 | 2894.667 | 2813.412 | -81.25513
6642 | 2894.667 | 2813.272 | -81.39478
6643 | 2894.667 | 2814.037 | -80.62964
6644 | 2894.667 | 2813.839 | -80.82788
6645 | 2894.667 | 2813.8 | -80.8667
6646 | 2894.667 | 2813.895 | -80.77173
6647 | 2894.667 | 2813.968 | -80.69897
6648 | 2894.667 | 2813.667 | -80.99927
6649 | 2894.667 | 2814.017 | -80.64966
6650 | 2894.667 | 2813.484375 | -81.18237
6651 | 2894.667 | 2814.022 | -80.64453125
6652 | 2894.667 | 2814.123 | -80.54346
6653 | 2894.667 | 2813.954 | -80.71289
6654 | 2894.667 | 2813.878 | -80.78882
6655 | 2894.667 | 2813.911 | -80.75562
6656 | 2894.667 | 2813.877 | -80.78955
6657 | 2894.667 | 2813.838 | -80.8291
6658 | 2894.667 | 2813.259 | -81.4082
6659 | 2894.667 | 2813.332 | -81.33521
6660 | 2894.667 | 2812.937 | -81.72949
6661 | 2894.667 | 2812.227 | -82.43945
6662 | 2894.667 | 2811.428 | -83.23901
6663 | 2894.667 | 2811.168 | -83.49878
6664 | 2894.667 | 2811.231 | -83.43604
6665 | 2894.667 | 2811.338 | -83.32861
6666 | 3000.444 | 2816.205 | -184.2393
6667 | 3000.444 | 2816.81 | -183.634
6668 | 3000.444 | 2816.795 | -183.6494
6669 | 3000.444 | 2817.503 | -182.9409
6670 | 3000.444 | 2817.572 | -182.8726
6671 | 3000.444 | 2817.609 | -182.8354
6672 | 3000.444 | 2817.502 | -182.9426
6673 | 3000.444 | 2817.555 | -182.8894
6674 | 3000.444 | 2817.597 | -182.8469
6675 | 3000.444 | 2817.711 | -182.7332
6676 | 3000.444 | 2817.736 | -182.708
6677 | 3000.444 | 2818.99 | -181.4539
6678 | 3000.444 | 2817.611 | -182.8333
6679 | 3000.444 | 2818.043 | -182.4011
6680 | 3000.444 | 2817.994 | -182.4507
6681 | 3000.444 | 2818.337 | -182.1072
6682 | 3000.444 | 2817.887 | -182.5574
6683 | 3000.444 | 2817.646 | -182.7988
6684 | 3000.444 | 2818.06 | -182.384
6685 | 3000.444 | 2817.86 | -182.584
6686 | 3000.444 | 2818.015 | -182.4296875
6687 | 3000.444 | 2818.042 | -182.4028
6688 | 3000.444 | 2817.85 | -182.594
6689 | 3000.444 | 2817.899 | -182.5457
6690 | 3000.444 | 2817.745 | -182.6995
6691 | 3000.444 | 2817.876 | -182.5684
6692 | 3000.444 | 2817.818 | -182.6267
6693 | 3000.444 | 2817.722 | -182.7227
6694 | 3000.444 | 2817.65 | -182.7939
6695 | 3000.444 | 2817.692 | -182.7524
6696 | 3000.444 | 2817.59375 | -182.8506
6697 | 3000.444 | 2817.592 | -182.8525
6698 | 3000.444 | 2817.614 | -182.8303
6699 | 3000.444 | 2817.592 | -182.8523
6700 | 3000.444 | 2817.645 | -182.7991
6701 | 3000.444 | 2817.585 | -182.8591
6702 | 3000.444 | 2817.741 | -182.7029
6703 | 3000.444 | 2817.601 | -182.8435
6704 | 3000.444 | 2817.682 | -182.762
6705 | 3000.444 | 2817.71 | -182.734375
6706 | 3000.444 | 2817.804 | -182.6404
6707 | 3000.444 | 2817.641 | -182.8032
6708 | 3000.444 | 2817.715 | -182.729
6709 | 3000.444 | 2817.785 | -182.6594
6710 | 3000.444 | 2817.8 | -182.6448
6711 | 3000.444 | 2817.778 | -182.6665
6712 | 3000.444 | 2817.834 | -182.6099
6713 | 3000.444 | 2817.826 | -182.6182
6714 | 3000.444 | 2817.858 | -182.5864
6715 | 3000.444 | 2817.946 | -182.4988
6716 | 3000.444 | 2817.86 | -182.584
6717 | 3000.444 | 2817.87 | -182.574
6718 | 3000.444 | 2817.914 | -182.5305
6719 | 3000.444 | 2818.055 | -182.3889
6720 | 3000.444 | 2818.078 | -182.3665
6721 | 3000.444 | 2818.044 | -182.4006
6722 | 3000.444 | 2817.985 | -182.4592
6723 | 3000.444 | 2818.084 | -182.3601
6724 | 3000.444 | 2818.136 | -182.3081
6725 | 3000.444 | 2818.268 | -182.176
6726 | 3000.444 | 2818.211 | -182.2334
6727 | 3000.444 | 2818.167 | -182.2773
6728 | 3000.444 | 2818.169 | -182.2751
6729 | 3000.444 | 2818.256 | -182.1882
6730 | 3000.444 | 2818.342 | -182.1021
6731 | 3000.444 | 2818.393 | -182.0513
6732 | 3000.444 | 2818.345 | -182.0994
6733 | 3000.444 | 2818.329 | -182.1152
6734 | 3000.444 | 2818.464 | -181.9802
6735 | 3000.444 | 2818.373 | -182.071
6736 | 3000.444 | 2818.571 | -181.8735
6737 | 3000.444 | 2818.449 | -181.9954
6738 | 3000.444 | 2818.311 | -182.1331
6739 | 3000.444 | 2818.258 | -182.1868
6740 | 3000.444 | 2818.442 | -182.0027
6741 | 3000.444 | 2818.359 | -182.0852
6742 | 3000.444 | 2818.476 | -181.9683
6743 | 3000.444 | 2818.44 | -182.0046
6744 | 3000.444 | 2818.436 | -182.0083
6745 | 3000.444 | 2818.505 | -181.9397
6746 | 3000.444 | 2818.481 | -181.9631
6747 | 3000.444 | 2818.449 | -181.9949
6748 | 3000.444 | 2818.312 | -182.1323
6749 | 3000.444 | 2818.328 | -182.1167
6750 | 3000.444 | 2818.433 | -182.0112
6751 | 3000.444 | 2818.398 | -182.0459
6752 | 3000.444 | 2818.437 | -182.0071
6753 | 3000.444 | 2818.519 | -181.925
6754 | 3000.444 | 2818.565 | -181.8789
6755 | 3000.444 | 2818.526 | -181.918
6756 | 3000.444 | 2818.586 | -181.8579
6757 | 3000.444 | 2818.429 | -182.0154
6758 | 3000.444 | 2818.649 | -181.7957
6759 | 3000.444 | 2818.725 | -181.7192
6760 | 3000.444 | 2818.824 | -181.6199
6761 | 3000.444 | 2818.866 | -181.5786
6762 | 3000.444 | 2818.736 | -181.708
6763 | 3000.444 | 2818.322 | -182.1221
6764 | 3000.444 | 2818.024 | -182.4207
6765 | 3000.444 | 2815.988 | -184.4561
6766 | 3000.444 | 2814.749 | -185.6953125
6767 | 2673.333 | 2814.953125 | 141.6199
6768 | 2673.333 | 2814.937 | 141.604
6769 | 2673.333 | 2814.975 | 141.6416
6770 | 2673.333 | 2814.987 | 141.6538
6771 | 2673.333 | 2814.991 | 141.658
6772 | 2673.333 | 2815.004 | 141.6709
6773 | 2673.333 | 2815.081 | 141.7478
6774 | 2673.333 | 2815.204 | 141.8711
6775 | 2673.333 | 2815.218 | 141.8843
6776 | 2673.333 | 2815.389 | 142.0554
6777 | 2673.333 | 2815.667 | 142.3342
6778 | 2673.333 | 2816.002 | 142.6685
6779 | 2673.333 | 2816.144 | 142.8105
6780 | 2673.333 | 2816.443 | 143.109375
6781 | 2673.333 | 2816.694 | 143.3608
6782 | 2673.333 | 2816.948 | 143.6145
6783 | 2673.333 | 2817.141 | 143.8079
6784 | 2673.333 | 2817.311 | 143.9778
6785 | 2673.333 | 2817.494 | 144.1606
6786 | 2673.333 | 2817.623 | 144.2896
6787 | 2673.333 | 2817.915 | 144.5818
6788 | 2673.333 | 2818.169 | 144.8354
6789 | 2673.333 | 2818.366 | 145.0332
6790 | 2673.333 | 2818.539 | 145.2056
6791 | 2673.333 | 2818.795 | 145.4619
6792 | 2673.333 | 2819.08 | 145.7471
6793 | 2673.333 | 2819.423 | 146.0896
6794 | 2673.333 | 2819.3 | 145.9668
6795 | 2673.333 | 2819.232 | 145.8992
6796 | 2673.333 | 2819.2 | 145.8671875
6797 | 2673.333 | 2819.09 | 145.7563
6798 | 2673.333 | 2818.996 | 145.6628
6799 | 2673.333 | 2818.927 | 145.59375
6800 | 2673.333 | 2818.858 | 145.5249
6801 | 2673.333 | 2818.745 | 145.4116
6802 | 2673.333 | 2818.677 | 145.34375
6803 | 2673.333 | 2818.573 | 145.2393
6804 | 2673.333 | 2818.457 | 145.1235
6805 | 2673.333 | 2818.375 | 145.0422
6806 | 2673.333 | 2818.272 | 144.9387
6807 | 2673.333 | 2818.154 | 144.8203125
6808 | 2673.333 | 2818.081 | 144.7478
6809 | 2673.333 | 2817.942 | 144.6086
6810 | 2673.333 | 2817.843 | 144.51
6811 | 2673.333 | 2817.74 | 144.4065
6812 | 2673.333 | 2817.624 | 144.2908
6813 | 2673.333 | 2817.568 | 144.234375
6814 | 2673.333 | 2817.439 | 144.1062
6815 | 2673.333 | 2817.263 | 143.9302
6816 | 2673.333 | 2817.035 | 143.7021
6817 | 2673.333 | 2816.7 | 143.3669
6818 | 2673.333 | 2816.447 | 143.1138
6819 | 2673.333 | 2816.428 | 143.0945
6820 | 2673.333 | 2816.121 | 142.7876
6821 | 2673.333 | 2816.023 | 142.6895
6822 | 2673.333 | 2815.513 | 142.1802
6823 | 2673.333 | 2815.516 | 142.1831
6824 | 2673.333 | 2815.285 | 141.9519
6825 | 2673.333 | 2814.985 | 141.6514
6826 | 2673.333 | 2814.801 | 141.4678
6827 | 2673.333 | 2814.646 | 141.313
6828 | 2673.333 | 2814.358 | 141.0244
6829 | 2673.333 | 2814.222 | 140.8887
6830 | 2673.333 | 2814.046 | 140.7131
6831 | 2673.333 | 2813.934 | 140.6008
6832 | 2673.333 | 2813.787 | 140.4541
6833 | 2673.333 | 2813.659 | 140.3259
6834 | 2673.333 | 2813.436 | 140.1025
6835 | 2673.333 | 2813.233 | 139.8999
6836 | 2673.333 | 2813.033 | 139.7002
6837 | 2673.333 | 2812.781 | 139.4475
6838 | 2673.333 | 2812.56 | 139.2268
6839 | 2673.333 | 2812.392 | 139.0588
6840 | 2673.333 | 2812.38 | 139.0466
6841 | 2673.333 | 2812.05 | 138.7166
6842 | 2673.333 | 2812.026 | 138.6931
6843 | 2673.333 | 2812.098 | 138.7651
6844 | 2673.333 | 2812.119 | 138.7859
6845 | 2673.333 | 2812.19 | 138.8564
6846 | 2673.333 | 2812.212 | 138.8784
6847 | 2673.333 | 2812.307 | 138.9739
6848 | 2673.333 | 2812.362 | 139.0288
6849 | 2673.333 | 2812.443 | 139.1099
6850 | 2673.333 | 2812.512 | 139.1792
6851 | 2673.333 | 2812.558 | 139.2249
6852 | 2673.333 | 2812.621 | 139.2874
6853 | 2673.333 | 2812.668 | 139.3345
6854 | 2673.333 | 2812.743 | 139.4102
6855 | 2673.333 | 2812.867 | 139.5334
6856 | 2673.333 | 2812.914 | 139.5803
6857 | 2673.333 | 2813.052 | 139.7192
6858 | 2673.333 | 2813.076 | 139.7427
6859 | 2673.333 | 2813.138 | 139.8052
6860 | 2673.333 | 2813.233 | 139.8997
6861 | 2673.333 | 2813.272 | 139.9385
6862 | 2673.333 | 2813.294 | 139.9604
6863 | 2673.333 | 2813.211 | 139.8774
6864 | 2673.333 | 2813.012 | 139.6787
6865 | 2673.333 | 2812.565 | 139.2319
6866 | 2673.333 | 2812.031 | 138.6975
6867 | 2673.333 | 2810.543 | 137.2097
6868 | 2976.889 | 2812.324 | -164.5645
6869 | 2976.889 | 2812.565 | -164.3242
6870 | 2976.889 | 2812.958 | -163.9309
6871 | 2976.889 | 2813.381 | -163.5078125
6872 | 2976.889 | 2813.814 | -163.0745
6873 | 2976.889 | 2814.266 | -162.623
6874 | 2976.889 | 2814.583 | -162.3057
6875 | 2976.889 | 2814.521 | -162.3682
6876 | 2976.889 | 2814.284 | -162.605
6877 | 2976.889 | 2814.155 | -162.734375
6878 | 2976.889 | 2813.983 | -162.906
6879 | 2976.889 | 2813.972 | -162.9165
6880 | 2976.889 | 2813.897 | -162.9915
6881 | 2976.889 | 2813.966 | -162.9231
6882 | 2976.889 | 2813.822 | -163.0669
6883 | 2976.889 | 2813.959 | -162.9299
6884 | 2976.889 | 2813.849 | -163.04
6885 | 2976.889 | 2813.964 | -162.9248
6886 | 2976.889 | 2813.949 | -162.9399
6887 | 2976.889 | 2813.959 | -162.9302
6888 | 2976.889 | 2813.949 | -162.9397
6889 | 2976.889 | 2813.979 | -162.9104
6890 | 2976.889 | 2814.046875 | -162.842
6891 | 2976.889 | 2814.091 | -162.7983
6892 | 2976.889 | 2814.119 | -162.7695
6893 | 2976.889 | 2814.134 | -162.7549
6894 | 2976.889 | 2814.099 | -162.79
6895 | 2976.889 | 2814.041 | -162.8484
6896 | 2976.889 | 2813.999 | -162.8901
6897 | 2976.889 | 2813.936 | -162.953125
6898 | 2976.889 | 2813.908 | -162.9812
6899 | 2976.889 | 2813.874 | -163.0151
6900 | 2976.889 | 2813.851 | -163.0378
6901 | 2976.889 | 2813.817 | -163.0723
6902 | 2976.889 | 2813.786 | -163.1028
6903 | 2976.889 | 2813.756 | -163.1333
6904 | 2976.889 | 2813.73 | -163.1592
6905 | 2976.889 | 2813.752 | -163.137
6906 | 2976.889 | 2813.73 | -163.1592
6907 | 2976.889 | 2813.784 | -163.1052
6908 | 2976.889 | 2813.812 | -163.0769
6909 | 2976.889 | 2813.794 | -163.0952
6910 | 2976.889 | 2813.82 | -163.0688
6911 | 2976.889 | 2813.828 | -163.061
6912 | 2976.889 | 2813.841 | -163.0479
6913 | 2976.889 | 2813.957 | -162.9319
6914 | 2976.889 | 2813.902 | -162.9873
6915 | 2976.889 | 2813.988 | -162.9009
6916 | 2976.889 | 2814.076 | -162.813
6917 | 2976.889 | 2814.039 | -162.8503
6918 | 2976.889 | 2814.064 | -162.8252
6919 | 2976.889 | 2814.092 | -162.796875
6920 | 2976.889 | 2814.119 | -162.7698
6921 | 2976.889 | 2814.207 | -162.6819
6922 | 2976.889 | 2814.145 | -162.7439
6923 | 2976.889 | 2814.199 | -162.6899
6924 | 2976.889 | 2814.327 | -162.5623
6925 | 2976.889 | 2814.499 | -162.3901
6926 | 2976.889 | 2814.417 | -162.4717
6927 | 2976.889 | 2814.561 | -162.3279
6928 | 2976.889 | 2814.659 | -162.2302
6929 | 2976.889 | 2814.708 | -162.1812
6930 | 2976.889 | 2814.687 | -162.2024
6931 | 2976.889 | 2814.861 | -162.0281
6932 | 2976.889 | 2814.997 | -161.8916
6933 | 2976.889 | 2815.035 | -161.854
6934 | 2976.889 | 2815.142 | -161.7471
6935 | 2976.889 | 2815.287 | -161.6023
6936 | 2976.889 | 2815.434 | -161.4553
6937 | 2976.889 | 2815.41 | -161.4792
6938 | 2976.889 | 2815.548 | -161.3413
6939 | 2976.889 | 2815.525 | -161.3638
6940 | 2976.889 | 2815.58 | -161.3086
6941 | 2976.889 | 2815.639 | -161.25
6942 | 2976.889 | 2815.667 | -161.2217
6943 | 2976.889 | 2815.65 | -161.239
6944 | 2976.889 | 2815.691 | -161.1982
6945 | 2976.889 | 2815.792 | -161.0964
6946 | 2976.889 | 2815.795 | -161.09375
6947 | 2976.889 | 2815.88 | -161.0085
6948 | 2976.889 | 2815.935 | -160.9539
6949 | 2976.889 | 2815.889 | -160.9998
6950 | 2976.889 | 2815.942 | -160.947
6951 | 2976.889 | 2816.111 | -160.7778
6952 | 2976.889 | 2816.084 | -160.8044
6953 | 2976.889 | 2816.138 | -160.751
6954 | 2976.889 | 2816.223 | -160.6658
6955 | 2976.889 | 2816.394 | -160.4951
6956 | 2976.889 | 2816.398 | -160.4905
6957 | 2976.889 | 2816.549 | -160.3401
6958 | 2976.889 | 2816.565 | -160.3242
6959 | 2976.889 | 2816.615 | -160.2744
6960 | 2976.889 | 2816.747 | -160.1423
6961 | 2976.889 | 2816.823 | -160.0654
6962 | 2976.889 | 2816.949 | -159.9399
6963 | 2976.889 | 2817.058 | -159.8313
6964 | 2976.889 | 2817.057 | -159.8318
6965 | 2976.889 | 2817.109375 | -159.7795
6966 | 2976.889 | 2817.021 | -159.8679
6967 | 2976.889 | 2816.571 | -160.3181
6968 | 2976.889 | 2814.174 | -162.7146
6969 | 2886.222 | 2814.203 | -72.01953125
6970 | 2886.222 | 2814.511 | -71.71069
6971 | 2886.222 | 2814.942 | -71.28052
6972 | 2886.222 | 2815.178 | -71.04419
6973 | 2886.222 | 2815.457 | -70.76489
6974 | 2886.222 | 2815.594 | -70.62866
6975 | 2886.222 | 2815.892 | -70.33008
6976 | 2886.222 | 2816.281 | -69.94116
6977 | 2886.222 | 2816.349 | -69.87305
6978 | 2886.222 | 2816.872 | -69.35034
6979 | 2886.222 | 2816.941 | -69.28101
6980 | 2886.222 | 2817.275 | -68.94702
6981 | 2886.222 | 2817.237 | -68.9856
6982 | 2886.222 | 2817.358 | -68.86377
6983 | 2886.222 | 2817.192 | -69.03027
6984 | 2886.222 | 2817.045 | -69.177
6985 | 2886.222 | 2816.918 | -69.30444
6986 | 2886.222 | 2816.672 | -69.55005
6987 | 2886.222 | 2816.482 | -69.73999
6988 | 2886.222 | 2816.466 | -69.75659
6989 | 2886.222 | 2816.154 | -70.06787
6990 | 2886.222 | 2816.103 | -70.11938
6991 | 2886.222 | 2815.898 | -70.32397
6992 | 2886.222 | 2815.778 | -70.44434
6993 | 2886.222 | 2815.621 | -70.6015625
6994 | 2886.222 | 2815.332 | -70.89038
6995 | 2886.222 | 2815.102 | -71.12061
6996 | 2886.222 | 2815.027 | -71.19556
6997 | 2886.222 | 2814.711 | -71.51074
6998 | 2886.222 | 2814.689 | -71.53271
6999 | 2886.222 | 2814.199 | -72.02319
7000 | 2886.222 | 2814.179 | -72.04321
7001 | 2886.222 | 2814.042 | -72.18042
7002 | 2886.222 | 2813.946 | -72.27661
7003 | 2886.222 | 2813.927 | -72.29541
7004 | 2886.222 | 2813.722 | -72.50024
7005 | 2886.222 | 2813.618 | -72.60376
7006 | 2886.222 | 2813.463 | -72.75928
7007 | 2886.222 | 2813.479 | -72.74316
7008 | 2886.222 | 2813.524 | -72.69824
7009 | 2886.222 | 2813.546 | -72.67578125
7010 | 2886.222 | 2813.393 | -72.82886
7011 | 2886.222 | 2813.359 | -72.86328125
7012 | 2886.222 | 2813.432 | -72.78979
7013 | 2886.222 | 2813.27 | -72.95264
7014 | 2886.222 | 2813.251 | -72.97095
7015 | 2886.222 | 2813.2 | -73.02197
7016 | 2886.222 | 2813.162 | -73.06055
7017 | 2886.222 | 2813.341 | -72.88135
7018 | 2886.222 | 2813.62 | -72.60229
7019 | 2886.222 | 2813.331 | -72.89136
7020 | 2886.222 | 2813.492 | -72.73022
7021 | 2886.222 | 2813.758 | -72.4646
7022 | 2886.222 | 2813.883 | -72.33887
7023 | 2886.222 | 2813.787 | -72.4353
7024 | 2886.222 | 2813.727 | -72.49487
7025 | 2886.222 | 2813.931 | -72.29077
7026 | 2886.222 | 2814.01 | -72.21216
7027 | 2886.222 | 2814.403 | -71.81885
7028 | 2886.222 | 2814.625 | -71.59668
7029 | 2886.222 | 2814.621 | -71.60107
7030 | 2886.222 | 2814.662 | -71.55981
7031 | 2886.222 | 2814.922 | -71.30054
7032 | 2886.222 | 2814.957 | -71.265625
7033 | 2886.222 | 2815.003 | -71.21924
7034 | 2886.222 | 2814.867 | -71.35498
7035 | 2886.222 | 2814.987 | -71.23535
7036 | 2886.222 | 2815.019 | -71.20288
7037 | 2886.222 | 2815.109375 | -71.11279
7038 | 2886.222 | 2815.029 | -71.1936
7039 | 2886.222 | 2814.767 | -71.45483
7040 | 2886.222 | 2814.635 | -71.58667
7041 | 2886.222 | 2814.552 | -71.66968
7042 | 2886.222 | 2814.337 | -71.88525
7043 | 2886.222 | 2814.393 | -71.8291
7044 | 2886.222 | 2814.254 | -71.96851
7045 | 2886.222 | 2814.168 | -72.0542
7046 | 2886.222 | 2814.17 | -72.052
7047 | 2886.222 | 2814.189 | -72.03271
7048 | 2886.222 | 2814.042 | -72.18018
7049 | 2886.222 | 2813.968 | -72.25439
7050 | 2886.222 | 2813.871 | -72.35132
7051 | 2886.222 | 2813.883 | -72.33936
7052 | 2886.222 | 2813.856 | -72.36646
7053 | 2886.222 | 2813.751 | -72.4707
7054 | 2886.222 | 2813.841 | -72.38159
7055 | 2886.222 | 2813.798 | -72.42456
7056 | 2886.222 | 2814.492 | -71.73046875
7057 | 2886.222 | 2814.149 | -72.07349
7058 | 2886.222 | 2814.66 | -71.56177
7059 | 2886.222 | 2814.456 | -71.76611
7060 | 2886.222 | 2815.467 | -70.75488
7061 | 2886.222 | 2815.697 | -70.5249
7062 | 2886.222 | 2816.09 | -70.13208
7063 | 2886.222 | 2816.305 | -69.91748
7064 | 2886.222 | 2816.708 | -69.5144
7065 | 2886.222 | 2817.059 | -69.16284
7066 | 2886.222 | 2816.528 | -69.69458
7067 | 2886.222 | 2816.265 | -69.95752
7068 | 2886.222 | 2813.389 | -72.83325
7069 | 2886.222 | 2811.818 | -74.4043
7070 | 2539.556 | 2815.663 | 276.1077
7071 | 2539.556 | 2815.559 | 276.0029
7072 | 2539.556 | 2815.618 | 276.0625
7073 | 2539.556 | 2815.677 | 276.1213
7074 | 2539.556 | 2815.741 | 276.1855
7075 | 2539.556 | 2815.791 | 276.2351
7076 | 2539.556 | 2815.788 | 276.2319
7077 | 2539.556 | 2815.948 | 276.3921
7078 | 2539.556 | 2816.145 | 276.5894
7079 | 2539.556 | 2816.108 | 276.5525
7080 | 2539.556 | 2816.319 | 276.7632
7081 | 2539.556 | 2816.258 | 276.7021
7082 | 2539.556 | 2816.341 | 276.7854
7083 | 2539.556 | 2816.557 | 277.0015
7084 | 2539.556 | 2816.719 | 277.1638
7085 | 2539.556 | 2816.605 | 277.0496
7086 | 2539.556 | 2816.601 | 277.0452
7087 | 2539.556 | 2816.802 | 277.2466
7088 | 2539.556 | 2816.805 | 277.2495
7089 | 2539.556 | 2816.948 | 277.3926
7090 | 2539.556 | 2817.006 | 277.4507
7091 | 2539.556 | 2817.021 | 277.4656
7092 | 2539.556 | 2817.094 | 277.5386
7093 | 2539.556 | 2817.038 | 277.4819
7094 | 2539.556 | 2817.246 | 277.6902
7095 | 2539.556 | 2817.167 | 277.6118
7096 | 2539.556 | 2817.155 | 277.5996
7097 | 2539.556 | 2817.228 | 277.6721
7098 | 2539.556 | 2817.437 | 277.8811
7099 | 2539.556 | 2817.488 | 277.9324
7100 | 2539.556 | 2817.542 | 277.9863
7101 | 2539.556 | 2817.724 | 278.1685
7102 | 2539.556 | 2817.819 | 278.2632
7103 | 2539.556 | 2817.713 | 278.157
7104 | 2539.556 | 2817.911 | 278.355
7105 | 2539.556 | 2817.783 | 278.2275
7106 | 2539.556 | 2817.868 | 278.312
7107 | 2539.556 | 2817.702 | 278.1465
7108 | 2539.556 | 2817.808 | 278.2524
7109 | 2539.556 | 2817.812 | 278.2566
7110 | 2539.556 | 2817.736 | 278.1804
7111 | 2539.556 | 2817.756 | 278.2002
7112 | 2539.556 | 2817.753 | 278.1975
7113 | 2539.556 | 2817.502 | 277.946
7114 | 2539.556 | 2817.261 | 277.7056
7115 | 2539.556 | 2817.115 | 277.5588
7116 | 2539.556 | 2816.965 | 277.4089
7117 | 2539.556 | 2816.823 | 277.2668
7118 | 2539.556 | 2816.67 | 277.1143
7119 | 2539.556 | 2816.549 | 276.9934
7120 | 2539.556 | 2816.381 | 276.8254
7121 | 2539.556 | 2816.236 | 276.6804
7122 | 2539.556 | 2816.096 | 276.5408
7123 | 2539.556 | 2815.95 | 276.3948
7124 | 2539.556 | 2815.815 | 276.2598
7125 | 2539.556 | 2815.656 | 276.1003
7126 | 2539.556 | 2815.498 | 275.9424
7127 | 2539.556 | 2815.366 | 275.8105
7128 | 2539.556 | 2815.217 | 275.6616
7129 | 2539.556 | 2815.049 | 275.4934
7130 | 2539.556 | 2814.906 | 275.3508
7131 | 2539.556 | 2814.766 | 275.2102
7132 | 2539.556 | 2814.631 | 275.0752
7133 | 2539.556 | 2814.469 | 274.9138
7134 | 2539.556 | 2814.336 | 274.7805
7135 | 2539.556 | 2814.093 | 274.5371
7136 | 2539.556 | 2813.71 | 274.1548
7137 | 2539.556 | 2813.309 | 273.7529
7138 | 2539.556 | 2812.923 | 273.3674
7139 | 2539.556 | 2812.477 | 272.9214
7140 | 2539.556 | 2812.047 | 272.4915
7141 | 2539.556 | 2811.493 | 271.937
7142 | 2539.556 | 2811.24 | 271.6841
7143 | 2539.556 | 2810.995 | 271.4395
7144 | 2539.556 | 2810.912 | 271.356
7145 | 2539.556 | 2810.794 | 271.238
7146 | 2539.556 | 2810.894 | 271.3384
7147 | 2539.556 | 2810.807 | 271.2517
7148 | 2539.556 | 2810.966 | 271.4102
7149 | 2539.556 | 2810.752 | 271.1968
7150 | 2539.556 | 2810.93 | 271.374
7151 | 2539.556 | 2810.834 | 271.2788
7152 | 2539.556 | 2810.987 | 271.4314
7153 | 2539.556 | 2811.223 | 271.667
7154 | 2539.556 | 2811.274 | 271.71875
7155 | 2539.556 | 2811.437 | 271.8816
7156 | 2539.556 | 2811.342 | 271.7864
7157 | 2539.556 | 2811.372 | 271.8167
7158 | 2539.556 | 2811.327 | 271.7717
7159 | 2539.556 | 2811.433 | 271.877
7160 | 2539.556 | 2811.223 | 271.6677
7161 | 2539.556 | 2811.428 | 271.8726
7162 | 2539.556 | 2811.437 | 271.8811
7163 | 2539.556 | 2811.533 | 271.9775
7164 | 2539.556 | 2811.468 | 271.9126
7165 | 2539.556 | 2811.468 | 271.9124
7166 | 2539.556 | 2811.433 | 271.8777
7167 | 2539.556 | 2811.417 | 271.8616
7168 | 2539.556 | 2811.332 | 271.7766
7169 | 2539.556 | 2810.916 | 271.3606
7170 | 2539.556 | 2810.212 | 270.65625
7171 | 2954.667 | 2814.867 | -139.7998
7172 | 2954.667 | 2815.171875 | -139.4949
7173 | 2954.667 | 2815.6 | -139.0671
7174 | 2954.667 | 2815.872 | -138.7949
7175 | 2954.667 | 2816.219 | -138.4473
7176 | 2954.667 | 2816.498 | -138.1689
7177 | 2954.667 | 2816.785 | -137.8813
7178 | 2954.667 | 2817.29 | -137.3772
7179 | 2954.667 | 2817.441 | -137.2253
7180 | 2954.667 | 2817.873 | -136.7937
7181 | 2954.667 | 2818.079 | -136.5874
7182 | 2954.667 | 2818.332 | -136.3352
7183 | 2954.667 | 2818.375 | -136.2915
7184 | 2954.667 | 2818.364 | -136.3025
7185 | 2954.667 | 2818.423 | -136.2437
7186 | 2954.667 | 2818.638 | -136.0286
7187 | 2954.667 | 2818.587 | -136.0793
7188 | 2954.667 | 2818.778 | -135.8884
7189 | 2954.667 | 2818.582 | -136.0845
7190 | 2954.667 | 2818.674 | -135.9924
7191 | 2954.667 | 2818.977 | -135.6895
7192 | 2954.667 | 2818.882 | -135.7844
7193 | 2954.667 | 2818.884 | -135.7825
7194 | 2954.667 | 2819.126 | -135.541
7195 | 2954.667 | 2819.007 | -135.6599
7196 | 2954.667 | 2819.052 | -135.6143
7197 | 2954.667 | 2819.182 | -135.4849
7198 | 2954.667 | 2819.254 | -135.4126
7199 | 2954.667 | 2819.331 | -135.3359375
7200 | 2954.667 | 2819.484 | -135.1826
7201 | 2954.667 | 2819.536 | -135.1311
7202 | 2954.667 | 2819.547 | -135.1194
7203 | 2954.667 | 2819.598 | -135.0691
7204 | 2954.667 | 2819.58 | -135.0867
7205 | 2954.667 | 2819.494 | -135.1726
7206 | 2954.667 | 2819.591 | -135.0757
7207 | 2954.667 | 2819.444 | -135.2227
7208 | 2954.667 | 2819.455 | -135.2117
7209 | 2954.667 | 2819.581 | -135.0854
7210 | 2954.667 | 2819.565 | -135.1013
7211 | 2954.667 | 2819.489 | -135.1782
7212 | 2954.667 | 2819.495 | -135.1721
7213 | 2954.667 | 2819.33 | -135.3372
7214 | 2954.667 | 2819.416 | -135.251
7215 | 2954.667 | 2819.428 | -135.239
7216 | 2954.667 | 2819.434 | -135.2324
7217 | 2954.667 | 2819.3 | -135.3671875
7218 | 2954.667 | 2819.42 | -135.2466
7219 | 2954.667 | 2819.537 | -135.1299
7220 | 2954.667 | 2819.602 | -135.0645
7221 | 2954.667 | 2819.39 | -135.2771
7222 | 2954.667 | 2819.463 | -135.2041
7223 | 2954.667 | 2819.494 | -135.1731
7224 | 2954.667 | 2819.527 | -135.1401
7225 | 2954.667 | 2819.478 | -135.1892
7226 | 2954.667 | 2819.716 | -134.9504
7227 | 2954.667 | 2819.702 | -134.9648
7228 | 2954.667 | 2819.765 | -134.9014
7229 | 2954.667 | 2819.756 | -134.9109
7230 | 2954.667 | 2819.842 | -134.8247
7231 | 2954.667 | 2819.979 | -134.688
7232 | 2954.667 | 2819.945 | -134.7217
7233 | 2954.667 | 2820.045 | -134.6218
7234 | 2954.667 | 2820.162 | -134.5049
7235 | 2954.667 | 2820.306 | -134.3606
7236 | 2954.667 | 2820.102 | -134.5647
7237 | 2954.667 | 2820.2 | -134.4663
7238 | 2954.667 | 2820.204 | -134.4631
7239 | 2954.667 | 2820.309 | -134.3574
7240 | 2954.667 | 2820.331 | -134.3357
7241 | 2954.667 | 2820.306 | -134.3608
7242 | 2954.667 | 2820.205 | -134.4622
7243 | 2954.667 | 2820.031 | -134.636
7244 | 2954.667 | 2820.434 | -134.2332
7245 | 2954.667 | 2820.301 | -134.3662
7246 | 2954.667 | 2820.21 | -134.4568
7247 | 2954.667 | 2820.213 | -134.4534
7248 | 2954.667 | 2820.333 | -134.3342
7249 | 2954.667 | 2820.081 | -134.5859375
7250 | 2954.667 | 2820.303 | -134.3635
7251 | 2954.667 | 2820.289 | -134.3782
7252 | 2954.667 | 2820.298 | -134.3687
7253 | 2954.667 | 2820.072 | -134.5945
7254 | 2954.667 | 2820.188 | -134.4783
7255 | 2954.667 | 2820.405 | -134.2622
7256 | 2954.667 | 2820.352 | -134.3147
7257 | 2954.667 | 2820.401 | -134.265625
7258 | 2954.667 | 2820.433 | -134.2334
7259 | 2954.667 | 2820.551 | -134.1157
7260 | 2954.667 | 2820.591 | -134.0759
7261 | 2954.667 | 2820.848 | -133.8186
7262 | 2954.667 | 2820.95 | -133.7163
7263 | 2954.667 | 2821.107 | -133.5593
7264 | 2954.667 | 2821.113 | -133.5542
7265 | 2954.667 | 2820.894 | -133.7725
7266 | 2954.667 | 2820.896 | -133.7703
7267 | 2954.667 | 2821.12 | -133.5466
7268 | 2954.667 | 2821.103 | -133.5642
7269 | 2954.667 | 2821.208 | -133.459
7270 | 2954.667 | 2820.978 | -133.6892
7271 | 2954.667 | 2818.344 | -136.3232
7272 | 2922.222 | 2811.357 | -110.865
7273 | 2922.222 | 2811.597 | -110.6248
7274 | 2922.222 | 2811.985 | -110.2371
7275 | 2922.222 | 2812.387 | -109.8352
7276 | 2922.222 | 2812.74 | -109.4824
7277 | 2922.222 | 2813.064 | -109.158
7278 | 2922.222 | 2813.291 | -108.9314
7279 | 2922.222 | 2813.376 | -108.8457
7280 | 2922.222 | 2813.732 | -108.4897
7281 | 2922.222 | 2814.022 | -108.2
7282 | 2922.222 | 2814.406 | -107.8162
7283 | 2922.222 | 2814.578 | -107.6438
7284 | 2922.222 | 2814.766 | -107.4561
7285 | 2922.222 | 2815.111 | -107.1113
7286 | 2922.222 | 2815.377 | -106.845
7287 | 2922.222 | 2815.671875 | -106.5503
7288 | 2922.222 | 2815.853 | -106.3691
7289 | 2922.222 | 2815.863 | -106.3596
7290 | 2922.222 | 2815.975 | -106.2476
7291 | 2922.222 | 2815.898 | -106.324
7292 | 2922.222 | 2815.959 | -106.2627
7293 | 2922.222 | 2815.958 | -106.2642
7294 | 2922.222 | 2816.027 | -106.1956
7295 | 2922.222 | 2815.926 | -106.2961
7296 | 2922.222 | 2815.994 | -106.2278
7297 | 2922.222 | 2815.95 | -106.272
7298 | 2922.222 | 2815.85 | -106.3726
7299 | 2922.222 | 2815.876 | -106.3462
7300 | 2922.222 | 2815.761 | -106.4609375
7301 | 2922.222 | 2815.802 | -106.4204
7302 | 2922.222 | 2815.814 | -106.4082
7303 | 2922.222 | 2815.77 | -106.4524
7304 | 2922.222 | 2815.641 | -106.5813
7305 | 2922.222 | 2815.639 | -106.5833
7306 | 2922.222 | 2815.665 | -106.5569
7307 | 2922.222 | 2815.536 | -106.6858
7308 | 2922.222 | 2815.52 | -106.7019
7309 | 2922.222 | 2815.504 | -106.7178
7310 | 2922.222 | 2815.517 | -106.7056
7311 | 2922.222 | 2815.529 | -106.6934
7312 | 2922.222 | 2815.569 | -106.6531
7313 | 2922.222 | 2815.525 | -106.6973
7314 | 2922.222 | 2815.59375 | -106.6284
7315 | 2922.222 | 2815.634 | -106.5881
7316 | 2922.222 | 2815.509 | -106.7134
7317 | 2922.222 | 2815.538 | -106.6846
7318 | 2922.222 | 2815.504 | -106.7185
7319 | 2922.222 | 2815.617 | -106.6055
7320 | 2922.222 | 2815.685 | -106.5376
7321 | 2922.222 | 2815.588 | -106.6338
7322 | 2922.222 | 2815.63 | -106.5925
7323 | 2922.222 | 2815.793 | -106.429
7324 | 2922.222 | 2815.861 | -106.3613
7325 | 2922.222 | 2815.948 | -106.2747
7326 | 2922.222 | 2816.054 | -106.1685
7327 | 2922.222 | 2816.045 | -106.1775
7328 | 2922.222 | 2816.17 | -106.0522
7329 | 2922.222 | 2816.266 | -105.9561
7330 | 2922.222 | 2816.34375 | -105.8784
7331 | 2922.222 | 2816.44 | -105.7822
7332 | 2922.222 | 2816.479 | -105.7432
7333 | 2922.222 | 2816.547 | -105.6755
7334 | 2922.222 | 2816.633 | -105.5889
7335 | 2922.222 | 2816.682 | -105.5403
7336 | 2922.222 | 2816.826 | -105.3958
7337 | 2922.222 | 2816.817 | -105.405
7338 | 2922.222 | 2816.866 | -105.3564
7339 | 2922.222 | 2816.914 | -105.3081
7340 | 2922.222 | 2817.059 | -105.1636
7341 | 2922.222 | 2817.155 | -105.0674
7342 | 2922.222 | 2817.024 | -105.198
7343 | 2922.222 | 2817.104 | -105.1187
7344 | 2922.222 | 2817.03125 | -105.1909
7345 | 2922.222 | 2817.149 | -105.0732
7346 | 2922.222 | 2817.125 | -105.0969
7347 | 2922.222 | 2817.116 | -105.1062
7348 | 2922.222 | 2817.21 | -105.0125
7349 | 2922.222 | 2817.26 | -104.9626
7350 | 2922.222 | 2817.25 | -104.9719
7351 | 2922.222 | 2817.329 | -104.8928
7352 | 2922.222 | 2817.408 | -104.8137
7353 | 2922.222 | 2817.451 | -104.7715
7354 | 2922.222 | 2817.537 | -104.6851
7355 | 2922.222 | 2817.565 | -104.6575
7356 | 2922.222 | 2817.607 | -104.6152
7357 | 2922.222 | 2817.686 | -104.5359
7358 | 2922.222 | 2817.78 | -104.4421
7359 | 2922.222 | 2817.815 | -104.4072
7360 | 2922.222 | 2817.874 | -104.3479
7361 | 2922.222 | 2817.827 | -104.395
7362 | 2922.222 | 2817.821 | -104.4011
7363 | 2922.222 | 2817.905 | -104.3176
7364 | 2922.222 | 2818.071 | -104.1516
7365 | 2922.222 | 2818.161 | -104.0615
7366 | 2922.222 | 2818.182 | -104.0398
7367 | 2922.222 | 2818.218 | -104.0046
7368 | 2922.222 | 2818.267 | -103.9556
7369 | 2922.222 | 2818.302 | -103.9202
7370 | 2922.222 | 2818.049 | -104.1736
7371 | 2922.222 | 2817.335 | -104.8872
7372 | 2922.222 | 2815.247 | -106.9756
7373 | 2862.222 | 2811.778 | -50.44385
7374 | 2862.222 | 2812.06 | -50.16187
7375 | 2862.222 | 2812.323 | -49.89917
7376 | 2862.222 | 2812.745 | -49.47729
7377 | 2862.222 | 2812.841 | -49.38159
7378 | 2862.222 | 2813.254 | -48.96826
7379 | 2862.222 | 2813.461 | -48.76074
7380 | 2862.222 | 2813.892 | -48.33032
7381 | 2862.222 | 2814.081 | -48.14111
7382 | 2862.222 | 2814.495 | -47.72681
7383 | 2862.222 | 2814.675 | -47.546875
7384 | 2862.222 | 2814.764 | -47.45825
7385 | 2862.222 | 2814.954 | -47.26807
7386 | 2862.222 | 2815.162 | -47.05981
7387 | 2862.222 | 2815.334 | -46.88818
7388 | 2862.222 | 2815.533 | -46.68896
7389 | 2862.222 | 2815.493 | -46.72925
7390 | 2862.222 | 2815.692 | -46.53003
7391 | 2862.222 | 2815.763 | -46.45898
7392 | 2862.222 | 2815.908 | -46.31372
7393 | 2862.222 | 2815.789 | -46.43359375
7394 | 2862.222 | 2815.924 | -46.29834
7395 | 2862.222 | 2815.859 | -46.36353
7396 | 2862.222 | 2815.754 | -46.46802
7397 | 2862.222 | 2815.702 | -46.51978
7398 | 2862.222 | 2815.505 | -46.7168
7399 | 2862.222 | 2815.493 | -46.729
7400 | 2862.222 | 2815.283 | -46.93896
7401 | 2862.222 | 2815.258 | -46.96436
7402 | 2862.222 | 2815.304 | -46.91821
7403 | 2862.222 | 2815.179 | -47.04346
7404 | 2862.222 | 2815.084 | -47.13843
7405 | 2862.222 | 2815.111 | -47.11108
7406 | 2862.222 | 2815.306 | -46.91626
7407 | 2862.222 | 2815.12 | -47.10254
7408 | 2862.222 | 2815.162 | -47.05981
7409 | 2862.222 | 2815.159 | -47.06323
7410 | 2862.222 | 2814.89 | -47.33179
7411 | 2862.222 | 2814.835 | -47.38745
7412 | 2862.222 | 2814.927 | -47.29565
7413 | 2862.222 | 2814.803 | -47.4187
7414 | 2862.222 | 2814.936 | -47.28662
7415 | 2862.222 | 2814.974 | -47.24829
7416 | 2862.222 | 2814.972 | -47.25049
7417 | 2862.222 | 2814.832 | -47.39014
7418 | 2862.222 | 2814.486 | -47.73657
7419 | 2862.222 | 2814.553 | -47.66919
7420 | 2862.222 | 2814.708 | -47.5144
7421 | 2862.222 | 2814.557 | -47.66504
7422 | 2862.222 | 2814.538 | -47.68408
7423 | 2862.222 | 2813.948 | -48.27417
7424 | 2862.222 | 2814.219 | -48.00366
7425 | 2862.222 | 2814.843 | -47.37890625
7426 | 2862.222 | 2814.421 | -47.80127
7427 | 2862.222 | 2814.417 | -47.80493
7428 | 2862.222 | 2814.414 | -47.80835
7429 | 2862.222 | 2814.652 | -47.5703125
7430 | 2862.222 | 2814.584 | -47.63818
7431 | 2862.222 | 2814.967 | -47.25513
7432 | 2862.222 | 2815.06 | -47.16187
7433 | 2862.222 | 2814.879 | -47.34277
7434 | 2862.222 | 2815.15 | -47.07202
7435 | 2862.222 | 2814.872 | -47.34985
7436 | 2862.222 | 2815.223 | -46.99878
7437 | 2862.222 | 2815.301 | -46.92139
7438 | 2862.222 | 2815.184 | -47.03809
7439 | 2862.222 | 2815.125 | -47.09765625
7440 | 2862.222 | 2815.286 | -46.93652
7441 | 2862.222 | 2815.246 | -46.9765625
7442 | 2862.222 | 2815.335 | -46.88696
7443 | 2862.222 | 2815.396 | -46.82642
7444 | 2862.222 | 2815.54 | -46.68188
7445 | 2862.222 | 2815.48 | -46.74243
7446 | 2862.222 | 2815.823 | -46.39917
7447 | 2862.222 | 2816.019 | -46.20288
7448 | 2862.222 | 2815.991 | -46.23071
7449 | 2862.222 | 2815.89 | -46.33252
7450 | 2862.222 | 2815.887 | -46.33545
7451 | 2862.222 | 2815.562 | -46.65991
7452 | 2862.222 | 2815.584 | -46.63818
7453 | 2862.222 | 2815.173 | -47.04883
7454 | 2862.222 | 2814.985 | -47.2373
7455 | 2862.222 | 2815.031 | -47.19140625
7456 | 2862.222 | 2815.069 | -47.15356
7457 | 2862.222 | 2815.057 | -47.16504
7458 | 2862.222 | 2815.095 | -47.12671
7459 | 2862.222 | 2815.1 | -47.12183
7460 | 2862.222 | 2815.127 | -47.09473
7461 | 2862.222 | 2815.16 | -47.06201
7462 | 2862.222 | 2815.253 | -46.96924
7463 | 2862.222 | 2815.716 | -46.50586
7464 | 2862.222 | 2816.179 | -46.04296875
7465 | 2862.222 | 2815.999 | -46.22363
7466 | 2862.222 | 2816.544 | -45.67847
7467 | 2862.222 | 2816.986 | -45.23608
7468 | 2862.222 | 2816.397 | -45.82495
7469 | 2862.222 | 2816.579 | -45.64282
7470 | 2862.222 | 2815.217 | -47.00513
7471 | 2862.222 | 2814.694 | -47.52832
7472 | 2862.222 | 2813.495 | -48.72729
7473 | 2862.222 | 2811.378 | -50.84448
7474 | 2776.444 | 2812.271 | 35.82642
7475 | 2776.444 | 2812.527 | 36.08252
7476 | 2776.444 | 2812.8 | 36.35596
7477 | 2776.444 | 2813.038 | 36.59351
7478 | 2776.444 | 2813.315 | 36.87085
7479 | 2776.444 | 2813.582 | 37.13794
7480 | 2776.444 | 2814.179 | 37.73511
7481 | 2776.444 | 2814.448 | 38.00366
7482 | 2776.444 | 2814.868 | 38.42383
7483 | 2776.444 | 2815.266 | 38.82202
7484 | 2776.444 | 2815.663 | 39.21826
7485 | 2776.444 | 2815.966 | 39.52173
7486 | 2776.444 | 2815.94 | 39.49536
7487 | 2776.444 | 2816.08 | 39.6355
7488 | 2776.444 | 2816.226 | 39.78125
7489 | 2776.444 | 2816.391 | 39.94653
7490 | 2776.444 | 2816.449 | 40.00464
7491 | 2776.444 | 2816.6 | 40.15552
7492 | 2776.444 | 2816.757 | 40.31274
7493 | 2776.444 | 2816.722 | 40.27734375
7494 | 2776.444 | 2816.698 | 40.25317
7495 | 2776.444 | 2816.925 | 40.48022
7496 | 2776.444 | 2817.043 | 40.59912
7497 | 2776.444 | 2817.181 | 40.73657
7498 | 2776.444 | 2817.283 | 40.83887
7499 | 2776.444 | 2817.398 | 40.9541
7500 | 2776.444 | 2817.225 | 40.78027
7501 | 2776.444 | 2817.005 | 40.5603
7502 | 2776.444 | 2816.922 | 40.47803
7503 | 2776.444 | 2816.564 | 40.11963
7504 | 2776.444 | 2816.594 | 40.14917
7505 | 2776.444 | 2816.65625 | 40.21191
7506 | 2776.444 | 2816.417 | 39.97314
7507 | 2776.444 | 2816.456 | 40.01171875
7508 | 2776.444 | 2816.43 | 39.98584
7509 | 2776.444 | 2816.446 | 40.00146
7510 | 2776.444 | 2816.577 | 40.13257
7511 | 2776.444 | 2816.556 | 40.11133
7512 | 2776.444 | 2816.676 | 40.23169
7513 | 2776.444 | 2816.806 | 40.36157
7514 | 2776.444 | 2816.904 | 40.45972
7515 | 2776.444 | 2816.953 | 40.50903
7516 | 2776.444 | 2817.121 | 40.67627
7517 | 2776.444 | 2817.214 | 40.76929
7518 | 2776.444 | 2817.313 | 40.86841
7519 | 2776.444 | 2817.475 | 41.03027
7520 | 2776.444 | 2817.562 | 41.11792
7521 | 2776.444 | 2817.69 | 41.24536
7522 | 2776.444 | 2817.776 | 41.3313
7523 | 2776.444 | 2817.808 | 41.36353
7524 | 2776.444 | 2818.029 | 41.58447
7525 | 2776.444 | 2818.091 | 41.64697
7526 | 2776.444 | 2818.286 | 41.84155
7527 | 2776.444 | 2818.298 | 41.85352
7528 | 2776.444 | 2818.408 | 41.96387
7529 | 2776.444 | 2818.506 | 42.06177
7530 | 2776.444 | 2818.605 | 42.1604
7531 | 2776.444 | 2818.858 | 42.41333
7532 | 2776.444 | 2818.938 | 42.4939
7533 | 2776.444 | 2819.008 | 42.56348
7534 | 2776.444 | 2818.911 | 42.46704
7535 | 2776.444 | 2818.743 | 42.29883
7536 | 2776.444 | 2818.609375 | 42.16504
7537 | 2776.444 | 2818.454 | 42.00977
7538 | 2776.444 | 2818.274 | 41.82935
7539 | 2776.444 | 2818.186 | 41.74194
7540 | 2776.444 | 2817.867 | 41.42285
7541 | 2776.444 | 2817.696 | 41.25171
7542 | 2776.444 | 2817.519 | 41.07495
7543 | 2776.444 | 2817.181 | 40.73706
7544 | 2776.444 | 2817.245 | 40.80078125
7545 | 2776.444 | 2816.843 | 40.39893
7546 | 2776.444 | 2817.063 | 40.61865
7547 | 2776.444 | 2816.815 | 40.37085
7548 | 2776.444 | 2816.815 | 40.37085
7549 | 2776.444 | 2816.749 | 40.3046875
7550 | 2776.444 | 2816.424 | 39.97998
7551 | 2776.444 | 2815.925 | 39.48096
7552 | 2776.444 | 2815.948 | 39.50390625
7553 | 2776.444 | 2816.252 | 39.80737
7554 | 2776.444 | 2816.194 | 39.74951
7555 | 2776.444 | 2815.918 | 39.47412
7556 | 2776.444 | 2815.819 | 39.37427
7557 | 2776.444 | 2816.346 | 39.9021
7558 | 2776.444 | 2815.964 | 39.51953125
7559 | 2776.444 | 2816.21 | 39.76587
7560 | 2776.444 | 2816.702 | 40.25806
7561 | 2776.444 | 2815.455 | 39.01074
7562 | 2776.444 | 2816.06 | 39.61548
7563 | 2776.444 | 2816.764 | 40.31934
7564 | 2776.444 | 2816.937 | 40.49243
7565 | 2776.444 | 2816.563 | 40.11865
7566 | 2776.444 | 2816.294 | 39.8501
7567 | 2776.444 | 2815.144 | 38.69995
7568 | 2776.444 | 2814.273 | 37.82861
7569 | 2776.444 | 2814.813 | 38.36865
7570 | 2776.444 | 2813.572 | 37.12744
7571 | 2776.444 | 2816.492 | 40.04736
7572 | 2776.444 | 2815 | 38.55542
7573 | 2776.444 | 2813.962 | 37.51782
7574 | 2776.444 | 2812.157 | 35.71265
7575 | 2653.333 | 2813.985 | 160.6521
7576 | 2653.333 | 2814.001 | 160.668
7577 | 2653.333 | 2814.259 | 160.9258
7578 | 2653.333 | 2814.339 | 161.0054
7579 | 2653.333 | 2814.492 | 161.1589
7580 | 2653.333 | 2814.633 | 161.2996
7581 | 2653.333 | 2814.692 | 161.3584
7582 | 2653.333 | 2814.729 | 161.3962
7583 | 2653.333 | 2814.765 | 161.4319
7584 | 2653.333 | 2814.802 | 161.4685
7585 | 2653.333 | 2814.839 | 161.5054
7586 | 2653.333 | 2814.875 | 161.5422
7587 | 2653.333 | 2814.912 | 161.5791
7588 | 2653.333 | 2814.948 | 161.6147
7589 | 2653.333 | 2814.984 | 161.6509
7590 | 2653.333 | 2815.153 | 161.8193
7591 | 2653.333 | 2815.416 | 162.0828
7592 | 2653.333 | 2815.605 | 162.2715
7593 | 2653.333 | 2815.794 | 162.4604
7594 | 2653.333 | 2816.054 | 162.7212
7595 | 2653.333 | 2816.475 | 163.1418
7596 | 2653.333 | 2816.608 | 163.2749
7597 | 2653.333 | 2816.837 | 163.5037
7598 | 2653.333 | 2817.194 | 163.8606
7599 | 2653.333 | 2817.487 | 164.1536
7600 | 2653.333 | 2817.68 | 164.3472
7601 | 2653.333 | 2817.814 | 164.4805
7602 | 2653.333 | 2818.097 | 164.7642
7603 | 2653.333 | 2818.218 | 164.8845
7604 | 2653.333 | 2818.437 | 165.1038
7605 | 2653.333 | 2818.734 | 165.4004
7606 | 2653.333 | 2818.706 | 165.3728
7607 | 2653.333 | 2818.601 | 165.2676
7608 | 2653.333 | 2818.564 | 165.2307
7609 | 2653.333 | 2818.449 | 165.1155
7610 | 2653.333 | 2818.364 | 165.0305
7611 | 2653.333 | 2818.349 | 165.0154
7612 | 2653.333 | 2818.216 | 164.8826
7613 | 2653.333 | 2818.327 | 164.9939
7614 | 2653.333 | 2818.308 | 164.9744
7615 | 2653.333 | 2818.332 | 164.9983
7616 | 2653.333 | 2818.316 | 164.9832
7617 | 2653.333 | 2818.292 | 164.9592
7618 | 2653.333 | 2818.321 | 164.9873
7619 | 2653.333 | 2818.392 | 165.0591
7620 | 2653.333 | 2818.459 | 165.1255
7621 | 2653.333 | 2818.359 | 165.0259
7622 | 2653.333 | 2818.102 | 164.769
7623 | 2653.333 | 2817.995 | 164.6614
7624 | 2653.333 | 2817.746 | 164.4126
7625 | 2653.333 | 2817.593 | 164.2598
7626 | 2653.333 | 2817.352 | 164.0188
7627 | 2653.333 | 2817.227 | 163.8933
7628 | 2653.333 | 2817.034 | 163.7012
7629 | 2653.333 | 2816.778 | 163.4448
7630 | 2653.333 | 2816.562 | 163.2285
7631 | 2653.333 | 2816.276 | 162.9429
7632 | 2653.333 | 2816.111 | 162.7773
7633 | 2653.333 | 2815.897 | 162.564
7634 | 2653.333 | 2815.761 | 162.428
7635 | 2653.333 | 2815.547 | 162.2139
7636 | 2653.333 | 2815.455 | 162.1216
7637 | 2653.333 | 2815.243 | 161.9094
7638 | 2653.333 | 2815.151 | 161.8174
7639 | 2653.333 | 2814.947 | 161.6138
7640 | 2653.333 | 2814.794 | 161.4607
7641 | 2653.333 | 2814.607 | 161.2739
7642 | 2653.333 | 2814.492 | 161.1584
7643 | 2653.333 | 2814.247 | 160.9140625
7644 | 2653.333 | 2814.176 | 160.8425
7645 | 2653.333 | 2813.962 | 160.6287
7646 | 2653.333 | 2813.806 | 160.4724
7647 | 2653.333 | 2813.622 | 160.2890625
7648 | 2653.333 | 2813.463 | 160.1294
7649 | 2653.333 | 2813.314 | 159.981
7650 | 2653.333 | 2813.255 | 159.9221
7651 | 2653.333 | 2813.252 | 159.9189
7652 | 2653.333 | 2813.207 | 159.8738
7653 | 2653.333 | 2812.99 | 159.6572
7654 | 2653.333 | 2812.824 | 159.4905
7655 | 2653.333 | 2812.912 | 159.5784
7656 | 2653.333 | 2812.933 | 159.6001
7657 | 2653.333 | 2813.03 | 159.6963
7658 | 2653.333 | 2813.038 | 159.7046
7659 | 2653.333 | 2813.11 | 159.7769
7660 | 2653.333 | 2813.26 | 159.9263
7661 | 2653.333 | 2813.276 | 159.9426
7662 | 2653.333 | 2813.297 | 159.9641
7663 | 2653.333 | 2813.33 | 159.9963
7664 | 2653.333 | 2813.397 | 160.0635
7665 | 2653.333 | 2813.581 | 160.2473
7666 | 2653.333 | 2813.639 | 160.3062
7667 | 2653.333 | 2813.714 | 160.3811
7668 | 2653.333 | 2813.942 | 160.6084
7669 | 2653.333 | 2813.912 | 160.5789
7670 | 2653.333 | 2814.053 | 160.7197
7671 | 2653.333 | 2814.3125 | 160.9792
7672 | 2653.333 | 2814.276 | 160.9426
7673 | 2653.333 | 2814.247 | 160.9138
7674 | 2653.333 | 2814.028 | 160.6951
7675 | 2653.333 | 2813.377 | 160.0442
7676 | 2826.667 | 2812.046 | -14.62085
7677 | 2826.667 | 2812.296 | -14.37061
7678 | 2826.667 | 2812.667 | -14
7679 | 2826.667 | 2813.054 | -13.6123
7680 | 2826.667 | 2813.494 | -13.1731
7681 | 2826.667 | 2813.941 | -12.72534
7682 | 2826.667 | 2814.123 | -12.5437
7683 | 2826.667 | 2814.382 | -12.28491
7684 | 2826.667 | 2814.754 | -11.91235
7685 | 2826.667 | 2815.177 | -11.4895
7686 | 2826.667 | 2815.489 | -11.17773
7687 | 2826.667 | 2815.731 | -10.93604
7688 | 2826.667 | 2816.004 | -10.66309
7689 | 2826.667 | 2816.065 | -10.6015625
7690 | 2826.667 | 2816.155 | -10.51147
7691 | 2826.667 | 2816.069 | -10.59765625
7692 | 2826.667 | 2815.927 | -10.7395
7693 | 2826.667 | 2815.826 | -10.84082
7694 | 2826.667 | 2815.639 | -11.02783
7695 | 2826.667 | 2815.497 | -11.16992
7696 | 2826.667 | 2815.359375 | -11.30737
7697 | 2826.667 | 2815.267 | -11.39966
7698 | 2826.667 | 2815.058 | -11.60913
7699 | 2826.667 | 2814.934 | -11.73315
7700 | 2826.667 | 2814.814 | -11.85254
7701 | 2826.667 | 2814.672 | -11.99463
7702 | 2826.667 | 2814.481 | -12.18604
7703 | 2826.667 | 2814.334 | -12.33252
7704 | 2826.667 | 2814.192 | -12.47461
7705 | 2826.667 | 2814.104 | -12.56226
7706 | 2826.667 | 2813.917 | -12.74951
7707 | 2826.667 | 2813.785 | -12.88208
7708 | 2826.667 | 2813.845 | -12.82129
7709 | 2826.667 | 2813.701 | -12.96582
7710 | 2826.667 | 2813.632 | -13.03467
7711 | 2826.667 | 2813.935 | -12.73145
7712 | 2826.667 | 2813.365 | -13.30127
7713 | 2826.667 | 2813.669 | -12.99756
7714 | 2826.667 | 2813.524 | -13.14258
7715 | 2826.667 | 2813.308 | -13.3584
7716 | 2826.667 | 2813.165 | -13.50171
7717 | 2826.667 | 2813.298 | -13.36841
7718 | 2826.667 | 2813.279 | -13.38794
7719 | 2826.667 | 2813.063 | -13.604
7720 | 2826.667 | 2813.021 | -13.64551
7721 | 2826.667 | 2812.958 | -13.70874
7722 | 2826.667 | 2812.917 | -13.74976
7723 | 2826.667 | 2812.75 | -13.91675
7724 | 2826.667 | 2812.892 | -13.77515
7725 | 2826.667 | 2813.049 | -13.61768
7726 | 2826.667 | 2812.981 | -13.68555
7727 | 2826.667 | 2813.171 | -13.49561
7728 | 2826.667 | 2813.49 | -13.177
7729 | 2826.667 | 2813.567 | -13.1001
7730 | 2826.667 | 2813.451 | -13.21606
7731 | 2826.667 | 2813.608 | -13.05835
7732 | 2826.667 | 2813.524 | -13.14282
7733 | 2826.667 | 2813.762 | -12.90454
7734 | 2826.667 | 2813.607 | -13.05933
7735 | 2826.667 | 2813.811 | -12.85546875
7736 | 2826.667 | 2813.857 | -12.80933
7737 | 2826.667 | 2813.875 | -12.7915
7738 | 2826.667 | 2813.778 | -12.88867
7739 | 2826.667 | 2813.954 | -12.71313
7740 | 2826.667 | 2813.971 | -12.69556
7741 | 2826.667 | 2814.089 | -12.57764
7742 | 2826.667 | 2814.193 | -12.47412
7743 | 2826.667 | 2814.354 | -12.31323
7744 | 2826.667 | 2814.199 | -12.46753
7745 | 2826.667 | 2814.331 | -12.33545
7746 | 2826.667 | 2814.392 | -12.27441
7747 | 2826.667 | 2814.531 | -12.13623
7748 | 2826.667 | 2814.542 | -12.12476
7749 | 2826.667 | 2814.842 | -11.82495
7750 | 2826.667 | 2814.78125 | -11.8855
7751 | 2826.667 | 2814.942 | -11.72485
7752 | 2826.667 | 2814.741 | -11.92554
7753 | 2826.667 | 2814.664 | -12.00269
7754 | 2826.667 | 2814.653 | -12.01392
7755 | 2826.667 | 2814.598 | -12.06909
7756 | 2826.667 | 2814.63 | -12.03662
7757 | 2826.667 | 2814.553 | -12.11401
7758 | 2826.667 | 2814.651 | -12.01538
7759 | 2826.667 | 2814.612 | -12.05444
7760 | 2826.667 | 2814.595 | -12.07129
7761 | 2826.667 | 2814.738 | -11.92871
7762 | 2826.667 | 2814.705 | -11.96216
7763 | 2826.667 | 2814.677 | -11.98999
7764 | 2826.667 | 2814.687 | -11.97949
7765 | 2826.667 | 2814.753 | -11.91382
7766 | 2826.667 | 2814.873 | -11.79346
7767 | 2826.667 | 2814.851 | -11.81592
7768 | 2826.667 | 2814.895 | -11.77222
7769 | 2826.667 | 2814.943 | -11.72339
7770 | 2826.667 | 2814.954 | -11.71265
7771 | 2826.667 | 2815.036 | -11.63062
7772 | 2826.667 | 2814.964 | -11.70264
7773 | 2826.667 | 2814.843 | -11.82397
7774 | 2826.667 | 2814.474 | -12.19263
7775 | 2826.667 | 2813.473 | -13.19385
7776 | 2826.667 | 2811.515 | -15.15161
7777 | 2746.667 | 2813.166 | 66.49927
7778 | 2746.667 | 2813.528 | 66.86084
7779 | 2746.667 | 2813.942 | 67.27563
7780 | 2746.667 | 2814.144 | 67.47754
7781 | 2746.667 | 2814.612 | 67.94556
7782 | 2746.667 | 2815.315 | 68.6484375
7783 | 2746.667 | 2815.445 | 68.77856
7784 | 2746.667 | 2815.876 | 69.20923
7785 | 2746.667 | 2816.195 | 69.52808
7786 | 2746.667 | 2816.437 | 69.76978
7787 | 2746.667 | 2816.695 | 70.02856
7788 | 2746.667 | 2816.956 | 70.28882
7789 | 2746.667 | 2817.112 | 70.4453125
7790 | 2746.667 | 2817.185 | 70.51855
7791 | 2746.667 | 2817.342 | 70.6748
7792 | 2746.667 | 2817.591 | 70.92407
7793 | 2746.667 | 2817.673 | 71.00659
7794 | 2746.667 | 2817.71875 | 71.052
7795 | 2746.667 | 2817.773 | 71.10669
7796 | 2746.667 | 2817.921 | 71.25390625
7797 | 2746.667 | 2818.037 | 71.37012
7798 | 2746.667 | 2817.898 | 71.2312
7799 | 2746.667 | 2817.71 | 71.04346
7800 | 2746.667 | 2817.603 | 70.93579
7801 | 2746.667 | 2817.47 | 70.80371
7802 | 2746.667 | 2817.316 | 70.64941
7803 | 2746.667 | 2817.085 | 70.41821
7804 | 2746.667 | 2816.927 | 70.26025
7805 | 2746.667 | 2816.87 | 70.20361
7806 | 2746.667 | 2816.825 | 70.1582
7807 | 2746.667 | 2816.706 | 70.03931
7808 | 2746.667 | 2816.667 | 70
7809 | 2746.667 | 2816.553 | 69.88671875
7810 | 2746.667 | 2816.479 | 69.81274
7811 | 2746.667 | 2816.396 | 69.72925
7812 | 2746.667 | 2816.34375 | 69.677
7813 | 2746.667 | 2816.263 | 69.59619
7814 | 2746.667 | 2816.195 | 69.52832
7815 | 2746.667 | 2816.072 | 69.40552
7816 | 2746.667 | 2816.09 | 69.4231
7817 | 2746.667 | 2816.068 | 69.40088
7818 | 2746.667 | 2816.173 | 69.5061
7819 | 2746.667 | 2816.399 | 69.73218
7820 | 2746.667 | 2816.312 | 69.64502
7821 | 2746.667 | 2816.337 | 69.67017
7822 | 2746.667 | 2816.466 | 69.79883
7823 | 2746.667 | 2816.298 | 69.63159
7824 | 2746.667 | 2816.471 | 69.8046875
7825 | 2746.667 | 2816.334 | 69.66699
7826 | 2746.667 | 2816.625 | 69.9585
7827 | 2746.667 | 2816.591 | 69.92456
7828 | 2746.667 | 2816.72 | 70.05298
7829 | 2746.667 | 2816.7 | 70.03369
7830 | 2746.667 | 2816.84375 | 70.177
7831 | 2746.667 | 2816.914 | 70.24683
7832 | 2746.667 | 2816.865 | 70.198
7833 | 2746.667 | 2817.038 | 70.37085
7834 | 2746.667 | 2816.959 | 70.29248
7835 | 2746.667 | 2817.147 | 70.48046875
7836 | 2746.667 | 2817.231 | 70.5647
7837 | 2746.667 | 2817.138 | 70.47144
7838 | 2746.667 | 2816.912 | 70.24561
7839 | 2746.667 | 2816.855 | 70.18799
7840 | 2746.667 | 2816.544 | 69.8772
7841 | 2746.667 | 2816.537 | 69.87061
7842 | 2746.667 | 2816.074 | 69.40771
7843 | 2746.667 | 2815.941 | 69.27417
7844 | 2746.667 | 2815.693 | 69.02661
7845 | 2746.667 | 2815.611 | 68.94385
7846 | 2746.667 | 2815.401 | 68.734375
7847 | 2746.667 | 2815.027 | 68.36035
7848 | 2746.667 | 2814.868 | 68.20142
7849 | 2746.667 | 2814.697 | 68.02979
7850 | 2746.667 | 2814.433 | 67.76611
7851 | 2746.667 | 2814.307 | 67.64014
7852 | 2746.667 | 2814.385 | 67.71875
7853 | 2746.667 | 2814.196 | 67.52905
7854 | 2746.667 | 2814.095 | 67.42847
7855 | 2746.667 | 2813.867 | 67.2002
7856 | 2746.667 | 2813.728 | 67.06152
7857 | 2746.667 | 2813.628 | 66.96143
7858 | 2746.667 | 2813.47 | 66.80347
7859 | 2746.667 | 2813.296 | 66.62964
7860 | 2746.667 | 2813.291 | 66.62427
7861 | 2746.667 | 2813.23 | 66.56323
7862 | 2746.667 | 2813.225 | 66.55786
7863 | 2746.667 | 2813.163 | 66.49634
7864 | 2746.667 | 2813.088 | 66.4209
7865 | 2746.667 | 2813.056 | 66.38965
7866 | 2746.667 | 2813.089 | 66.42261
7867 | 2746.667 | 2813.208 | 66.54175
7868 | 2746.667 | 2813.232 | 66.56519
7869 | 2746.667 | 2813.321 | 66.65454
7870 | 2746.667 | 2813.323 | 66.65576
7871 | 2746.667 | 2813.226 | 66.55908
7872 | 2746.667 | 2813.092 | 66.4248
7873 | 2746.667 | 2813.027 | 66.36011
7874 | 2746.667 | 2812.601 | 65.93457
7875 | 2746.667 | 2811.972 | 65.30518
7876 | 2746.667 | 2810.924 | 64.25684
7877 | 2746.667 | 2809.601 | 62.93384
7878 | 2904.889 | 2812.4 | -92.48901
7879 | 2904.889 | 2813.08 | -91.80884
7880 | 2904.889 | 2813.416 | -91.47339
7881 | 2904.889 | 2813.899 | -90.99023
7882 | 2904.889 | 2814.185 | -90.70435
7883 | 2904.889 | 2814.397 | -90.4921875
7884 | 2904.889 | 2814.451 | -90.43823
7885 | 2904.889 | 2814.353 | -90.53638
7886 | 2904.889 | 2814.29 | -90.59863
7887 | 2904.889 | 2814.037 | -90.85181
7888 | 2904.889 | 2813.832 | -91.05688
7889 | 2904.889 | 2813.701 | -91.18799
7890 | 2904.889 | 2813.732 | -91.15698
7891 | 2904.889 | 2813.729 | -91.15967
7892 | 2904.889 | 2813.794 | -91.09497
7893 | 2904.889 | 2813.843 | -91.04565
7894 | 2904.889 | 2814.396 | -90.49292
7895 | 2904.889 | 2814.24 | -90.6484375
7896 | 2904.889 | 2814.294 | -90.59497
7897 | 2904.889 | 2814.304 | -90.58521
7898 | 2904.889 | 2814.223 | -90.66626
7899 | 2904.889 | 2814.14 | -90.74902
7900 | 2904.889 | 2814.17 | -90.71924
7901 | 2904.889 | 2814.248 | -90.640625
7902 | 2904.889 | 2814.328 | -90.56055
7903 | 2904.889 | 2814.299 | -90.59009
7904 | 2904.889 | 2814.181 | -90.70776
7905 | 2904.889 | 2814.14 | -90.74878
7906 | 2904.889 | 2814.063 | -90.82593
7907 | 2904.889 | 2814.047 | -90.84155
7908 | 2904.889 | 2814.131 | -90.7583
7909 | 2904.889 | 2814.057 | -90.83228
7910 | 2904.889 | 2814.073 | -90.81592
7911 | 2904.889 | 2813.93 | -90.95874
7912 | 2904.889 | 2814.018 | -90.87085
7913 | 2904.889 | 2813.98 | -90.90845
7914 | 2904.889 | 2813.98 | -90.90894
7915 | 2904.889 | 2813.934 | -90.95532
7916 | 2904.889 | 2813.95 | -90.93921
7917 | 2904.889 | 2813.994 | -90.89478
7918 | 2904.889 | 2814.017 | -90.87231
7919 | 2904.889 | 2813.986 | -90.90332
7920 | 2904.889 | 2814.008 | -90.88086
7921 | 2904.889 | 2814.006 | -90.88257
7922 | 2904.889 | 2814.006 | -90.8828125
7923 | 2904.889 | 2814.04 | -90.84888
7924 | 2904.889 | 2814.072 | -90.81714
7925 | 2904.889 | 2814.24 | -90.64868
7926 | 2904.889 | 2814.156 | -90.73242
7927 | 2904.889 | 2814.293 | -90.59595
7928 | 2904.889 | 2814.383 | -90.50562
7929 | 2904.889 | 2814.462 | -90.42651
7930 | 2904.889 | 2814.236 | -90.65332
7931 | 2904.889 | 2814.266 | -90.62305
7932 | 2904.889 | 2814.297 | -90.59155
7933 | 2904.889 | 2814.336 | -90.55322
7934 | 2904.889 | 2814.466 | -90.42261
7935 | 2904.889 | 2814.471 | -90.41796875
7936 | 2904.889 | 2814.645 | -90.24414
7937 | 2904.889 | 2814.703125 | -90.18579
7938 | 2904.889 | 2814.712 | -90.17651
7939 | 2904.889 | 2814.898 | -89.99048
7940 | 2904.889 | 2814.9 | -89.98901
7941 | 2904.889 | 2815.055 | -89.83374
7942 | 2904.889 | 2815.087 | -89.802
7943 | 2904.889 | 2815.295 | -89.59399
7944 | 2904.889 | 2815.374 | -89.51514
7945 | 2904.889 | 2815.354 | -89.5354
7946 | 2904.889 | 2815.377 | -89.51147
7947 | 2904.889 | 2815.973 | -88.91602
7948 | 2904.889 | 2815.495 | -89.39429
7949 | 2904.889 | 2815.483 | -89.40625
7950 | 2904.889 | 2815.535 | -89.35352
7951 | 2904.889 | 2815.551 | -89.33813
7952 | 2904.889 | 2815.818 | -89.0708
7953 | 2904.889 | 2815.724 | -89.16528
7954 | 2904.889 | 2815.84375 | -89.04517
7955 | 2904.889 | 2815.762 | -89.12671
7956 | 2904.889 | 2815.873 | -89.01587
7957 | 2904.889 | 2815.926 | -88.96289
7958 | 2904.889 | 2816.159 | -88.72974
7959 | 2904.889 | 2816.041 | -88.84765625
7960 | 2904.889 | 2816.151 | -88.73828125
7961 | 2904.889 | 2816.622 | -88.26685
7962 | 2904.889 | 2816.68 | -88.20923
7963 | 2904.889 | 2816.671 | -88.21777
7964 | 2904.889 | 2816.808 | -88.0813
7965 | 2904.889 | 2817.017 | -87.87158
7966 | 2904.889 | 2816.932 | -87.95654
7967 | 2904.889 | 2816.93 | -87.9585
7968 | 2904.889 | 2816.878 | -88.01074
7969 | 2904.889 | 2816.833 | -88.05615
7970 | 2904.889 | 2816.802 | -88.08643
7971 | 2904.889 | 2816.469 | -88.41992
7972 | 2904.889 | 2816.68 | -88.20923
7973 | 2904.889 | 2816.491 | -88.39771
7974 | 2904.889 | 2816.425 | -88.46411
7975 | 2904.889 | 2816.224 | -88.66455
7976 | 2904.889 | 2815.596 | -89.29296875
7977 | 2904.889 | 2814.118 | -90.77124
7978 | 2904.889 | 2813.652 | -91.23682
7979 | 2640.444 | 2813.918 | 173.4736
7980 | 2640.444 | 2813.859 | 173.4146
7981 | 2640.444 | 2814.078125 | 173.6338
7982 | 2640.444 | 2814.302 | 173.8574
7983 | 2640.444 | 2814.531 | 174.0872
7984 | 2640.444 | 2814.549 | 174.1045
7985 | 2640.444 | 2814.692 | 174.2473
7986 | 2640.444 | 2814.728 | 174.2839
7987 | 2640.444 | 2814.765625 | 174.3213
7988 | 2640.444 | 2814.802 | 174.3577
7989 | 2640.444 | 2814.838 | 174.3938
7990 | 2640.444 | 2814.874 | 174.4299
7991 | 2640.444 | 2814.912 | 174.4675
7992 | 2640.444 | 2814.948 | 174.5032
7993 | 2640.444 | 2814.983 | 174.5390625
7994 | 2640.444 | 2815.136 | 174.6917
7995 | 2640.444 | 2815.36 | 174.916
7996 | 2640.444 | 2815.531 | 175.0867
7997 | 2640.444 | 2815.88 | 175.4355
7998 | 2640.444 | 2816.238 | 175.7939
7999 | 2640.444 | 2816.507 | 176.0627
8000 | 2640.444 | 2816.858 | 176.4140625
8001 | 2640.444 | 2816.474 | 176.0293
8002 | 2640.444 | 2816.911 | 176.4668
8003 | 2640.444 | 2817.342 | 176.8979
8004 | 2640.444 | 2817.605 | 177.1606
8005 | 2640.444 | 2817.681 | 177.2371
8006 | 2640.444 | 2818.02 | 177.5757
8007 | 2640.444 | 2818.156 | 177.7117
8008 | 2640.444 | 2818.334 | 177.8894
8009 | 2640.444 | 2818.566 | 178.1218
8010 | 2640.444 | 2818.673 | 178.229
8011 | 2640.444 | 2818.81 | 178.3655
8012 | 2640.444 | 2818.601 | 178.15625
8013 | 2640.444 | 2818.65 | 178.2056
8014 | 2640.444 | 2818.668 | 178.2241
8015 | 2640.444 | 2818.57 | 178.1255
8016 | 2640.444 | 2818.524 | 178.0793
8017 | 2640.444 | 2818.484 | 178.0393
8018 | 2640.444 | 2818.366 | 177.921875
8019 | 2640.444 | 2818.514 | 178.0701
8020 | 2640.444 | 2818.473 | 178.0288
8021 | 2640.444 | 2818.416 | 177.9717
8022 | 2640.444 | 2818.473 | 178.0286
8023 | 2640.444 | 2818.437 | 177.9921875
8024 | 2640.444 | 2818.527 | 178.0823
8025 | 2640.444 | 2818.365 | 177.9202
8026 | 2640.444 | 2818.204 | 177.76
8027 | 2640.444 | 2817.987 | 177.543
8028 | 2640.444 | 2817.729 | 177.2844
8029 | 2640.444 | 2817.606 | 177.1619
8030 | 2640.444 | 2817.491 | 177.0466
8031 | 2640.444 | 2817.242 | 176.7981
8032 | 2640.444 | 2817.03 | 176.5857
8033 | 2640.444 | 2816.8 | 176.3557
8034 | 2640.444 | 2816.651 | 176.207
8035 | 2640.444 | 2816.443 | 175.9988
8036 | 2640.444 | 2816.249 | 175.8044
8037 | 2640.444 | 2816.009 | 175.5647
8038 | 2640.444 | 2815.81 | 175.3652
8039 | 2640.444 | 2815.6 | 175.156
8040 | 2640.444 | 2815.552 | 175.1072
8041 | 2640.444 | 2815.356 | 174.9116
8042 | 2640.444 | 2815.154 | 174.7097
8043 | 2640.444 | 2815.127 | 174.6826
8044 | 2640.444 | 2814.919 | 174.4749
8045 | 2640.444 | 2814.718 | 174.2734375
8046 | 2640.444 | 2814.52 | 174.0754
8047 | 2640.444 | 2814.394 | 173.9492
8048 | 2640.444 | 2814.311 | 173.8667
8049 | 2640.444 | 2814.101 | 173.6565
8050 | 2640.444 | 2814.064 | 173.6199
8051 | 2640.444 | 2813.84 | 173.396
8052 | 2640.444 | 2813.659 | 173.2146
8053 | 2640.444 | 2813.524 | 173.0796
8054 | 2640.444 | 2813.455 | 173.011
8055 | 2640.444 | 2813.486 | 173.0417
8056 | 2640.444 | 2813.299 | 172.8547
8057 | 2640.444 | 2813.387 | 172.9429
8058 | 2640.444 | 2813.272 | 172.8274
8059 | 2640.444 | 2813.244 | 172.7998
8060 | 2640.444 | 2813.191 | 172.7468
8061 | 2640.444 | 2813.177 | 172.7327
8062 | 2640.444 | 2813.288 | 172.8435
8063 | 2640.444 | 2813.317 | 172.873
8064 | 2640.444 | 2813.303 | 172.8589
8065 | 2640.444 | 2813.363 | 172.9187
8066 | 2640.444 | 2813.468 | 173.0239
8067 | 2640.444 | 2813.572 | 173.1274
8068 | 2640.444 | 2813.57 | 173.1255
8069 | 2640.444 | 2813.658 | 173.2134
8070 | 2640.444 | 2813.703125 | 173.2588
8071 | 2640.444 | 2813.777 | 173.3328
8072 | 2640.444 | 2813.817 | 173.3723
8073 | 2640.444 | 2813.825 | 173.3809
8074 | 2640.444 | 2813.838 | 173.3936
8075 | 2640.444 | 2813.84 | 173.396
8076 | 2640.444 | 2813.692 | 173.2473
8077 | 2640.444 | 2813.245 | 172.8003
8078 | 2640.444 | 2812.458 | 172.0139
8079 | 2640.444 | 2811.3 | 170.8555
8080 | 2507.111 | 2813.247 | 306.1357
8081 | 2507.111 | 2813.208 | 306.0974
8082 | 2507.111 | 2813.875 | 306.7642
8083 | 2507.111 | 2814.097 | 306.9863
8084 | 2507.111 | 2814.5 | 307.3884
8085 | 2507.111 | 2814.65 | 307.5390625
8086 | 2507.111 | 2814.895 | 307.7842
8087 | 2507.111 | 2815.048 | 307.9368
8088 | 2507.111 | 2815.332 | 308.2209
8089 | 2507.111 | 2815.778 | 308.6665
8090 | 2507.111 | 2815.614 | 308.5024
8091 | 2507.111 | 2816.004 | 308.8926
8092 | 2507.111 | 2816.341 | 309.23
8093 | 2507.111 | 2816.498 | 309.387
8094 | 2507.111 | 2816.581 | 309.4695
8095 | 2507.111 | 2816.86 | 309.7493
8096 | 2507.111 | 2816.738 | 309.627
8097 | 2507.111 | 2816.83 | 309.719
8098 | 2507.111 | 2816.833 | 309.7219
8099 | 2507.111 | 2816.923 | 309.8123
8100 | 2507.111 | 2816.846 | 309.7351
8101 | 2507.111 | 2816.96 | 309.8489
8102 | 2507.111 | 2816.882 | 309.7705
8103 | 2507.111 | 2817.048 | 309.9365
8104 | 2507.111 | 2817.036 | 309.925
8105 | 2507.111 | 2817.167 | 310.0564
8106 | 2507.111 | 2817.071 | 309.9602
8107 | 2507.111 | 2817.311 | 310.2002
8108 | 2507.111 | 2817.428 | 310.3169
8109 | 2507.111 | 2817.559 | 310.4482
8110 | 2507.111 | 2817.767 | 310.6558
8111 | 2507.111 | 2817.912 | 310.8013
8112 | 2507.111 | 2817.794 | 310.6833
8113 | 2507.111 | 2818.086 | 310.9753
8114 | 2507.111 | 2818.043 | 310.9321
8115 | 2507.111 | 2818.161 | 311.0498
8116 | 2507.111 | 2818.17 | 311.0586
8117 | 2507.111 | 2817.969 | 310.8584
8118 | 2507.111 | 2818.082 | 310.9705
8119 | 2507.111 | 2818.112 | 311.001
8120 | 2507.111 | 2817.979 | 310.8677
8121 | 2507.111 | 2818.09375 | 310.9827
8122 | 2507.111 | 2817.897 | 310.7859
8123 | 2507.111 | 2817.616 | 310.5049
8124 | 2507.111 | 2817.374 | 310.2629
8125 | 2507.111 | 2817.158 | 310.0474
8126 | 2507.111 | 2817.031 | 309.9197
8127 | 2507.111 | 2816.87 | 309.7588
8128 | 2507.111 | 2816.726 | 309.6152
8129 | 2507.111 | 2816.568 | 309.4573
8130 | 2507.111 | 2816.438 | 309.3271
8131 | 2507.111 | 2816.276 | 309.1646
8132 | 2507.111 | 2816.135 | 309.0239
8133 | 2507.111 | 2815.991 | 308.8799
8134 | 2507.111 | 2815.838 | 308.7271
8135 | 2507.111 | 2815.699 | 308.5876
8136 | 2507.111 | 2815.567 | 308.4558
8137 | 2507.111 | 2815.413 | 308.302
8138 | 2507.111 | 2815.267 | 308.1555
8139 | 2507.111 | 2815.11 | 307.999
8140 | 2507.111 | 2814.993 | 307.8823
8141 | 2507.111 | 2814.816 | 307.7048
8142 | 2507.111 | 2814.679 | 307.5684
8143 | 2507.111 | 2814.544 | 307.4333
8144 | 2507.111 | 2814.05 | 306.9387
8145 | 2507.111 | 2813.698 | 306.5869
8146 | 2507.111 | 2813.392 | 306.2805
8147 | 2507.111 | 2812.839 | 305.7283
8148 | 2507.111 | 2812.572 | 305.4612
8149 | 2507.111 | 2812.018 | 304.9065
8150 | 2507.111 | 2811.583 | 304.4717
8151 | 2507.111 | 2811.139 | 304.0283
8152 | 2507.111 | 2810.742 | 303.6306
8153 | 2507.111 | 2810.769 | 303.6575
8154 | 2507.111 | 2810.408 | 303.2966
8155 | 2507.111 | 2810.484375 | 303.3733
8156 | 2507.111 | 2810.268 | 303.1565
8157 | 2507.111 | 2810.303 | 303.1921
8158 | 2507.111 | 2810.527 | 303.4163
8159 | 2507.111 | 2810.408 | 303.296875
8160 | 2507.111 | 2810.390625 | 303.2795
8161 | 2507.111 | 2810.507 | 303.3955
8162 | 2507.111 | 2810.306 | 303.1953125
8163 | 2507.111 | 2810.511 | 303.4004
8164 | 2507.111 | 2810.508 | 303.3972
8165 | 2507.111 | 2810.505 | 303.3936
8166 | 2507.111 | 2810.207 | 303.0955
8167 | 2507.111 | 2810.253 | 303.1418
8168 | 2507.111 | 2810.055 | 302.9438
8169 | 2507.111 | 2809.7 | 302.5894
8170 | 2507.111 | 2809.542 | 302.4314
8171 | 2507.111 | 2809.346 | 302.2349
8172 | 2507.111 | 2808.992 | 301.8813
8173 | 2507.111 | 2808.646 | 301.5347
8174 | 2507.111 | 2808.508 | 301.3972
8175 | 2507.111 | 2808.36 | 301.2485
8176 | 2507.111 | 2808.209 | 301.0984
8177 | 2507.111 | 2807.976 | 300.8647
8178 | 2507.111 | 2810.251 | 303.1396
8179 | 2507.111 | 2811.038 | 303.9272
8180 | 2507.111 | 2810.323 | 303.2122
8181 | 2952.444 | 2815.871 | -136.5735
8182 | 2952.444 | 2816.15625 | -136.2881
8183 | 2952.444 | 2816.459 | -135.9851
8184 | 2952.444 | 2816.875 | -135.5696
8185 | 2952.444 | 2817.107 | -135.3376
8186 | 2952.444 | 2817.45 | -134.9944
8187 | 2952.444 | 2817.856 | -134.5886
8188 | 2952.444 | 2818.15 | -134.2944
8189 | 2952.444 | 2818.444 | -134.0002
8190 | 2952.444 | 2818.73 | -133.7144
8191 | 2952.444 | 2818.759 | -133.6855
8192 | 2952.444 | 2818.71875 | -133.7256
8193 | 2952.444 | 2818.811 | -133.6338
8194 | 2952.444 | 2818.837 | -133.6069
8195 | 2952.444 | 2818.876 | -133.5684
8196 | 2952.444 | 2818.594 | -133.8503
8197 | 2952.444 | 2818.577 | -133.8669
8198 | 2952.444 | 2818.548 | -133.8965
8199 | 2952.444 | 2818.615 | -133.8289
8200 | 2952.444 | 2818.637 | -133.8071
8201 | 2952.444 | 2818.568 | -133.8767
8202 | 2952.444 | 2818.318 | -134.1265
8203 | 2952.444 | 2818.459 | -133.9856
8204 | 2952.444 | 2818.427 | -134.0173
8205 | 2952.444 | 2818.323 | -134.1213
8206 | 2952.444 | 2818.251 | -134.1936
8207 | 2952.444 | 2818.177 | -134.2671
8208 | 2952.444 | 2818.118 | -134.3264
8209 | 2952.444 | 2818.09 | -134.3545
8210 | 2952.444 | 2818.048 | -134.3967
8211 | 2952.444 | 2818.045 | -134.3989
8212 | 2952.444 | 2818.141 | -134.303
8213 | 2952.444 | 2818.058 | -134.3862
8214 | 2952.444 | 2817.99 | -134.4541
8215 | 2952.444 | 2818.001 | -134.4429
8216 | 2952.444 | 2818.119 | -134.325
8217 | 2952.444 | 2818.079 | -134.365
8218 | 2952.444 | 2818.111 | -134.3333
8219 | 2952.444 | 2818.135 | -134.3096
8220 | 2952.444 | 2818.144 | -134.3005
8221 | 2952.444 | 2818.22 | -134.2246
8222 | 2952.444 | 2818.21 | -134.2339
8223 | 2952.444 | 2818.212 | -134.2319
8224 | 2952.444 | 2818.315 | -134.1292
8225 | 2952.444 | 2818.352 | -134.0923
8226 | 2952.444 | 2818.353 | -134.0911
8227 | 2952.444 | 2818.403 | -134.0413
8228 | 2952.444 | 2818.405 | -134.0396
8229 | 2952.444 | 2818.44 | -134.0044
8230 | 2952.444 | 2818.46 | -133.9846
8231 | 2952.444 | 2818.452 | -133.9924
8232 | 2952.444 | 2818.451 | -133.9934
8233 | 2952.444 | 2818.473 | -133.9714
8234 | 2952.444 | 2818.589 | -133.8557
8235 | 2952.444 | 2818.572 | -133.8726
8236 | 2952.444 | 2818.606 | -133.8379
8237 | 2952.444 | 2818.671875 | -133.7725
8238 | 2952.444 | 2818.764 | -133.6802
8239 | 2952.444 | 2818.731 | -133.7131
8240 | 2952.444 | 2818.778 | -133.6667
8241 | 2952.444 | 2818.768 | -133.6768
8242 | 2952.444 | 2818.782 | -133.6621
8243 | 2952.444 | 2818.854 | -133.5901
8244 | 2952.444 | 2818.845 | -133.5989
8245 | 2952.444 | 2818.933 | -133.5115
8246 | 2952.444 | 2818.94 | -133.5039
8247 | 2952.444 | 2819.096 | -133.3484
8248 | 2952.444 | 2819.094 | -133.3501
8249 | 2952.444 | 2819.046 | -133.3987
8250 | 2952.444 | 2819.062 | -133.3823
8251 | 2952.444 | 2819.019 | -133.4255
8252 | 2952.444 | 2819.016 | -133.428
8253 | 2952.444 | 2819.059 | -133.3857
8254 | 2952.444 | 2819.102 | -133.3428
8255 | 2952.444 | 2819.005 | -133.4395
8256 | 2952.444 | 2819.052 | -133.3926
8257 | 2952.444 | 2819.023 | -133.4216
8258 | 2952.444 | 2819.002 | -133.4424
8259 | 2952.444 | 2819.07 | -133.3743
8260 | 2952.444 | 2819.009 | -133.4351
8261 | 2952.444 | 2819.058 | -133.386
8262 | 2952.444 | 2819.023 | -133.4216
8263 | 2952.444 | 2819.142 | -133.3022
8264 | 2952.444 | 2819.047 | -133.3972
8265 | 2952.444 | 2819.074 | -133.3701
8266 | 2952.444 | 2819.11 | -133.334
8267 | 2952.444 | 2819.111 | -133.3335
8268 | 2952.444 | 2819.174 | -133.2703
8269 | 2952.444 | 2819.257 | -133.1873
8270 | 2952.444 | 2819.235 | -133.2095
8271 | 2952.444 | 2819.261 | -133.1833
8272 | 2952.444 | 2819.341 | -133.1033
8273 | 2952.444 | 2819.403 | -133.0415
8274 | 2952.444 | 2819.52 | -132.9243
8275 | 2952.444 | 2819.614 | -132.8301
8276 | 2952.444 | 2819.757 | -132.6875
8277 | 2952.444 | 2819.929 | -132.5151
8278 | 2952.444 | 2820.035 | -132.4094
8279 | 2952.444 | 2820.136 | -132.3079
8280 | 2952.444 | 2819.981 | -132.4636
8281 | 2952.444 | 2817.371 | -135.0732
8282 | 2894.667 | 2811.421875 | -83.24487
8283 | 2894.667 | 2811.825 | -82.84204
8284 | 2894.667 | 2812.045 | -82.62207
8285 | 2894.667 | 2812.493 | -82.17383
8286 | 2894.667 | 2812.868 | -81.79883
8287 | 2894.667 | 2813.267 | -81.39966
8288 | 2894.667 | 2813.765 | -80.9021
8289 | 2894.667 | 2813.904 | -80.7627
8290 | 2894.667 | 2814.001 | -80.66553
8291 | 2894.667 | 2814.472 | -80.19458
8292 | 2894.667 | 2814.681 | -79.98608
8293 | 2894.667 | 2814.762 | -79.90503
8294 | 2894.667 | 2814.843 | -79.82373
8295 | 2894.667 | 2814.851 | -79.81543
8296 | 2894.667 | 2814.976 | -79.69043
8297 | 2894.667 | 2814.927 | -79.73926
8298 | 2894.667 | 2814.814 | -79.85278
8299 | 2894.667 | 2815.053 | -79.61401
8300 | 2894.667 | 2815.245 | -79.42212
8301 | 2894.667 | 2815.174 | -79.49292
8302 | 2894.667 | 2814.916 | -79.75049
8303 | 2894.667 | 2815.268 | -79.39868
8304 | 2894.667 | 2815.14 | -79.52686
8305 | 2894.667 | 2815.278 | -79.38892
8306 | 2894.667 | 2815.178 | -79.48901
8307 | 2894.667 | 2815.048 | -79.6189
8308 | 2894.667 | 2815.103 | -79.56396
8309 | 2894.667 | 2815.016 | -79.65063
8310 | 2894.667 | 2815.044 | -79.62305
8311 | 2894.667 | 2814.882 | -79.78515625
8312 | 2894.667 | 2815.035 | -79.63135
8313 | 2894.667 | 2814.65 | -80.01685
8314 | 2894.667 | 2815.041 | -79.62622
8315 | 2894.667 | 2814.748 | -79.91895
8316 | 2894.667 | 2814.786 | -79.88037
8317 | 2894.667 | 2814.766 | -79.90088
8318 | 2894.667 | 2814.772 | -79.89453125
8319 | 2894.667 | 2814.884 | -79.78296
8320 | 2894.667 | 2814.911 | -79.7561
8321 | 2894.667 | 2814.714 | -79.95264
8322 | 2894.667 | 2814.823 | -79.84399
8323 | 2894.667 | 2814.614 | -80.05249
8324 | 2894.667 | 2814.878 | -79.78857
8325 | 2894.667 | 2814.763 | -79.90405
8326 | 2894.667 | 2814.878 | -79.78833
8327 | 2894.667 | 2814.908 | -79.7583
8328 | 2894.667 | 2814.857 | -79.80957
8329 | 2894.667 | 2814.976 | -79.69092
8330 | 2894.667 | 2815.05 | -79.6171875
8331 | 2894.667 | 2815.029 | -79.63818
8332 | 2894.667 | 2815.055 | -79.61157
8333 | 2894.667 | 2815.112 | -79.55493
8334 | 2894.667 | 2815.25 | -79.41724
8335 | 2894.667 | 2815.306 | -79.36108
8336 | 2894.667 | 2815.382 | -79.28442
8337 | 2894.667 | 2815.275 | -79.39209
8338 | 2894.667 | 2815.511 | -79.15601
8339 | 2894.667 | 2815.621 | -79.04565
8340 | 2894.667 | 2815.667 | -78.99976
8341 | 2894.667 | 2815.707 | -78.96021
8342 | 2894.667 | 2815.795 | -78.87134
8343 | 2894.667 | 2815.844 | -78.82227
8344 | 2894.667 | 2816.027 | -78.64014
8345 | 2894.667 | 2815.861 | -78.80591
8346 | 2894.667 | 2815.945 | -78.72217
8347 | 2894.667 | 2816.049 | -78.61743
8348 | 2894.667 | 2816.21 | -78.45703125
8349 | 2894.667 | 2816.048 | -78.61865
8350 | 2894.667 | 2816.209 | -78.45776
8351 | 2894.667 | 2816.219 | -78.44727
8352 | 2894.667 | 2816.278 | -78.38843
8353 | 2894.667 | 2816.361 | -78.30542
8354 | 2894.667 | 2816.531 | -78.13525
8355 | 2894.667 | 2816.479 | -78.18823
8356 | 2894.667 | 2816.51 | -78.15625
8357 | 2894.667 | 2816.512 | -78.15479
8358 | 2894.667 | 2816.676 | -77.99097
8359 | 2894.667 | 2816.633 | -78.03345
8360 | 2894.667 | 2816.608 | -78.05884
8361 | 2894.667 | 2816.75 | -77.91699
8362 | 2894.667 | 2816.749 | -77.91821
8363 | 2894.667 | 2816.872 | -77.79492
8364 | 2894.667 | 2816.875 | -77.79126
8365 | 2894.667 | 2817.045 | -77.62134
8366 | 2894.667 | 2817.015625 | -77.65112
8367 | 2894.667 | 2817.028 | -77.63892
8368 | 2894.667 | 2817.135 | -77.53198
8369 | 2894.667 | 2817.165 | -77.50171
8370 | 2894.667 | 2817.316 | -77.35107
8371 | 2894.667 | 2817.279 | -77.38745
8372 | 2894.667 | 2817.318 | -77.34863
8373 | 2894.667 | 2817.453 | -77.21387
8374 | 2894.667 | 2817.408 | -77.2583
8375 | 2894.667 | 2817.46 | -77.20703125
8376 | 2894.667 | 2817.509 | -77.15796
8377 | 2894.667 | 2817.396 | -77.27124
8378 | 2894.667 | 2817.399 | -77.26782
8379 | 2894.667 | 2817.189 | -77.47803
8380 | 2894.667 | 2816.757 | -77.90967
8381 | 2894.667 | 2815.954 | -78.71289
8382 | 2894.667 | 2813.377 | -81.28955
8383 | 2630.667 | 2814.913 | 184.2463
8384 | 2630.667 | 2814.895 | 184.2285
8385 | 2630.667 | 2814.837 | 184.1704
8386 | 2630.667 | 2814.743 | 184.0762
8387 | 2630.667 | 2814.772 | 184.1052
8388 | 2630.667 | 2814.714 | 184.0471
8389 | 2630.667 | 2814.798 | 184.1316
8390 | 2630.667 | 2814.778 | 184.1111
8391 | 2630.667 | 2814.766 | 184.0996
8392 | 2630.667 | 2814.805 | 184.1379
8393 | 2630.667 | 2814.84 | 184.1736
8394 | 2630.667 | 2814.877 | 184.2104
8395 | 2630.667 | 2814.911 | 184.2441
8396 | 2630.667 | 2814.949 | 184.282
8397 | 2630.667 | 2814.983 | 184.3167
8398 | 2630.667 | 2815.167 | 184.4998
8399 | 2630.667 | 2815.592 | 184.9253
8400 | 2630.667 | 2815.516 | 184.8494
8401 | 2630.667 | 2815.665 | 184.9985
8402 | 2630.667 | 2815.842 | 185.1755
8403 | 2630.667 | 2816.123 | 185.4565
8404 | 2630.667 | 2816.472 | 185.8054
8405 | 2630.667 | 2816.555 | 185.8884
8406 | 2630.667 | 2816.715 | 186.0479
8407 | 2630.667 | 2817.262 | 186.5957
8408 | 2630.667 | 2817.499 | 186.8325
8409 | 2630.667 | 2817.751 | 187.0842
8410 | 2630.667 | 2817.816 | 187.1497
8411 | 2630.667 | 2818.187 | 187.5203
8412 | 2630.667 | 2818.38 | 187.7136
8413 | 2630.667 | 2818.475 | 187.8079
8414 | 2630.667 | 2818.708 | 188.0417
8415 | 2630.667 | 2818.723 | 188.0562
8416 | 2630.667 | 2818.702 | 188.0352
8417 | 2630.667 | 2818.594 | 187.9275
8418 | 2630.667 | 2818.695 | 188.0281
8419 | 2630.667 | 2818.57 | 187.9031
8420 | 2630.667 | 2818.647 | 187.9802
8421 | 2630.667 | 2818.372 | 187.7056
8422 | 2630.667 | 2818.59 | 187.9229
8423 | 2630.667 | 2818.583 | 187.9165
8424 | 2630.667 | 2818.361 | 187.6941
8425 | 2630.667 | 2818.396 | 187.7295
8426 | 2630.667 | 2818.558 | 187.8916
8427 | 2630.667 | 2818.416 | 187.7488
8428 | 2630.667 | 2818.56 | 187.8931
8429 | 2630.667 | 2818.338 | 187.6711
8430 | 2630.667 | 2818.043 | 187.376
8431 | 2630.667 | 2818.143 | 187.4763
8432 | 2630.667 | 2817.772 | 187.1057
8433 | 2630.667 | 2817.646 | 186.9797
8434 | 2630.667 | 2817.504 | 186.8369
8435 | 2630.667 | 2817.26 | 186.5928
8436 | 2630.667 | 2817.019 | 186.3525
8437 | 2630.667 | 2816.862 | 186.1953125
8438 | 2630.667 | 2816.554 | 185.887
8439 | 2630.667 | 2816.406 | 185.7388
8440 | 2630.667 | 2816.135 | 185.4685
8441 | 2630.667 | 2815.99 | 185.3235
8442 | 2630.667 | 2815.719 | 185.0522
8443 | 2630.667 | 2815.58 | 184.9136
8444 | 2630.667 | 2815.4 | 184.7336
8445 | 2630.667 | 2815.36 | 184.6934
8446 | 2630.667 | 2815.184 | 184.5171
8447 | 2630.667 | 2814.951 | 184.2842
8448 | 2630.667 | 2814.76 | 184.0935
8449 | 2630.667 | 2814.62 | 183.9529
8450 | 2630.667 | 2814.446 | 183.7793
8451 | 2630.667 | 2814.223 | 183.5564
8452 | 2630.667 | 2814.202 | 183.5354
8453 | 2630.667 | 2813.996 | 183.3291
8454 | 2630.667 | 2813.816 | 183.1492
8455 | 2630.667 | 2813.648 | 182.9814
8456 | 2630.667 | 2813.49 | 182.823
8457 | 2630.667 | 2813.43 | 182.7629
8458 | 2630.667 | 2813.292 | 182.6252
8459 | 2630.667 | 2813.254 | 182.5869
8460 | 2630.667 | 2813.198 | 182.531
8461 | 2630.667 | 2812.945 | 182.2778
8462 | 2630.667 | 2812.783 | 182.116
8463 | 2630.667 | 2812.88 | 182.2131
8464 | 2630.667 | 2812.948 | 182.281
8465 | 2630.667 | 2813.047 | 182.3804
8466 | 2630.667 | 2813.071 | 182.4038
8467 | 2630.667 | 2813.093 | 182.4263
8468 | 2630.667 | 2813.117 | 182.4504
8469 | 2630.667 | 2813.112 | 182.4448
8470 | 2630.667 | 2813.201 | 182.5344
8471 | 2630.667 | 2813.119 | 182.4521
8472 | 2630.667 | 2813.178 | 182.5117
8473 | 2630.667 | 2813.16 | 182.4934
8474 | 2630.667 | 2813.054 | 182.3875
8475 | 2630.667 | 2812.956 | 182.2890625
8476 | 2630.667 | 2812.89 | 182.2234
8477 | 2630.667 | 2812.76 | 182.09375
8478 | 2630.667 | 2812.603 | 181.936
8479 | 2630.667 | 2812.381 | 181.7144
8480 | 2630.667 | 2812.115 | 181.448
8481 | 2630.667 | 2811.323 | 180.6558
8482 | 2630.667 | 2810.223 | 179.5562
8483 | 2630.667 | 2809.321 | 178.6541
8484 | 2506.222 | 2815.697 | 309.4746
8485 | 2506.222 | 2815.53125 | 309.3091
8486 | 2506.222 | 2815.534 | 309.3118
8487 | 2506.222 | 2815.436 | 309.2139
8488 | 2506.222 | 2815.205 | 308.9827
8489 | 2506.222 | 2815.332 | 309.1099
8490 | 2506.222 | 2815.16 | 308.938
8491 | 2506.222 | 2815.102 | 308.8799
8492 | 2506.222 | 2815.198 | 308.9761
8493 | 2506.222 | 2814.816 | 308.5935
8494 | 2506.222 | 2814.87 | 308.6482
8495 | 2506.222 | 2814.749 | 308.5264
8496 | 2506.222 | 2814.957 | 308.734375
8497 | 2506.222 | 2815.024 | 308.8022
8498 | 2506.222 | 2815.05 | 308.8279
8499 | 2506.222 | 2815.246 | 309.0239
8500 | 2506.222 | 2814.939 | 308.7173
8501 | 2506.222 | 2815.154 | 308.9314
8502 | 2506.222 | 2815.091 | 308.8689
8503 | 2506.222 | 2815.145 | 308.9224
8504 | 2506.222 | 2815.068 | 308.8457
8505 | 2506.222 | 2815.014 | 308.7917
8506 | 2506.222 | 2815.282 | 309.0601
8507 | 2506.222 | 2815.432 | 309.2097
8508 | 2506.222 | 2815.376 | 309.1541
8509 | 2506.222 | 2815.674 | 309.4521
8510 | 2506.222 | 2815.873 | 309.6509
8511 | 2506.222 | 2815.967 | 309.7446
8512 | 2506.222 | 2816.247 | 310.0244
8513 | 2506.222 | 2816.5 | 310.2778
8514 | 2506.222 | 2816.369 | 310.147
8515 | 2506.222 | 2816.315 | 310.0925
8516 | 2506.222 | 2816.427 | 310.2043
8517 | 2506.222 | 2816.482 | 310.2603
8518 | 2506.222 | 2816.479 | 310.2571
8519 | 2506.222 | 2816.586 | 310.364
8520 | 2506.222 | 2816.742 | 310.52
8521 | 2506.222 | 2816.869 | 310.647
8522 | 2506.222 | 2816.871 | 310.6492
8523 | 2506.222 | 2816.743 | 310.5212
8524 | 2506.222 | 2816.943 | 310.7207
8525 | 2506.222 | 2816.938 | 310.7161
8526 | 2506.222 | 2816.923 | 310.7009
8527 | 2506.222 | 2816.867 | 310.645
8528 | 2506.222 | 2816.98 | 310.7578125
8529 | 2506.222 | 2816.898 | 310.6755
8530 | 2506.222 | 2816.832 | 310.6099
8531 | 2506.222 | 2816.68 | 310.458
8532 | 2506.222 | 2816.546 | 310.3235
8533 | 2506.222 | 2816.384 | 310.1619
8534 | 2506.222 | 2816.259 | 310.0369
8535 | 2506.222 | 2816.119 | 309.8965
8536 | 2506.222 | 2815.946 | 309.7239
8537 | 2506.222 | 2815.802 | 309.5801
8538 | 2506.222 | 2815.664 | 309.4414
8539 | 2506.222 | 2815.533 | 309.311
8540 | 2506.222 | 2815.361 | 309.1387
8541 | 2506.222 | 2815.21 | 308.988
8542 | 2506.222 | 2815.052 | 308.8303
8543 | 2506.222 | 2814.919 | 308.6973
8544 | 2506.222 | 2814.763 | 308.541
8545 | 2506.222 | 2814.617 | 308.395
8546 | 2506.222 | 2814.455 | 308.2329
8547 | 2506.222 | 2814.311 | 308.0891
8548 | 2506.222 | 2814.161 | 307.939
8549 | 2506.222 | 2814.019 | 307.7964
8550 | 2506.222 | 2813.885 | 307.6631
8551 | 2506.222 | 2813.706 | 307.4839
8552 | 2506.222 | 2813.563 | 307.3408
8553 | 2506.222 | 2813.424 | 307.2014
8554 | 2506.222 | 2813.074 | 306.8523
8555 | 2506.222 | 2812.696 | 306.4741
8556 | 2506.222 | 2812.802 | 306.5798
8557 | 2506.222 | 2812.474 | 306.2515
8558 | 2506.222 | 2812.491 | 306.2686
8559 | 2506.222 | 2812.324 | 306.1018
8560 | 2506.222 | 2812.258 | 306.0359
8561 | 2506.222 | 2812.144 | 305.9216
8562 | 2506.222 | 2812.15 | 305.9282
8563 | 2506.222 | 2812.173 | 305.9509
8564 | 2506.222 | 2812.314 | 306.092
8565 | 2506.222 | 2812.396 | 306.1738
8566 | 2506.222 | 2812.119 | 305.897
8567 | 2506.222 | 2812.05 | 305.8274
8568 | 2506.222 | 2812.056 | 305.8335
8569 | 2506.222 | 2812.497 | 306.2751
8570 | 2506.222 | 2812.024 | 305.8022
8571 | 2506.222 | 2811.792 | 305.5698
8572 | 2506.222 | 2811.541 | 305.3186
8573 | 2506.222 | 2811.322 | 305.0994
8574 | 2506.222 | 2811.122 | 304.9001
8575 | 2506.222 | 2810.598 | 304.3755
8576 | 2506.222 | 2810.046 | 303.8235
8577 | 2506.222 | 2809.673 | 303.4504
8578 | 2506.222 | 2808.956 | 302.7336
8579 | 2506.222 | 2808.419 | 302.1965
8580 | 2506.222 | 2808.202 | 301.9802
8581 | 2506.222 | 2807.956 | 301.7339
8582 | 2506.222 | 2811.591 | 305.3691
8583 | 2506.222 | 2810.805 | 304.5825
8584 | 2506.222 | 2809.844 | 303.6223
8585 | 3094.222 | 2815.879 | -278.3435
8586 | 3094.222 | 2815.949 | -278.2727
8587 | 3094.222 | 2815.549 | -278.6731
8588 | 3094.222 | 2815.068 | -279.1541
8589 | 3094.222 | 2814.864 | -279.3584
8590 | 3094.222 | 2814.244 | -279.978
8591 | 3094.222 | 2814.25 | -279.9727
8592 | 3094.222 | 2814.179 | -280.0432
8593 | 3094.222 | 2813.701 | -280.5215
8594 | 3094.222 | 2813.762 | -280.4604
8595 | 3094.222 | 2813.52 | -280.7026
8596 | 3094.222 | 2813.629 | -280.593
8597 | 3094.222 | 2813.269 | -280.9534
8598 | 3094.222 | 2813.071 | -281.1511
8599 | 3094.222 | 2812.653 | -281.5688
8600 | 3094.222 | 2812.623 | -281.5996
8601 | 3094.222 | 2812.641 | -281.5811
8602 | 3094.222 | 2812.494 | -281.728
8603 | 3094.222 | 2812.148 | -282.0742
8604 | 3094.222 | 2812.037 | -282.1855
8605 | 3094.222 | 2811.914 | -282.3086
8606 | 3094.222 | 2811.948 | -282.2737
8607 | 3094.222 | 2811.784 | -282.4382
8608 | 3094.222 | 2811.652 | -282.5701
8609 | 3094.222 | 2811.524 | -282.698
8610 | 3094.222 | 2811.522 | -282.7002
8611 | 3094.222 | 2811.564 | -282.6584
8612 | 3094.222 | 2811.309 | -282.9136
8613 | 3094.222 | 2811.283 | -282.9387
8614 | 3094.222 | 2811.177 | -283.0449
8615 | 3094.222 | 2811.019 | -283.2036
8616 | 3094.222 | 2811.063 | -283.1587
8617 | 3094.222 | 2810.948 | -283.2744
8618 | 3094.222 | 2810.943 | -283.2788
8619 | 3094.222 | 2810.701 | -283.5212
8620 | 3094.222 | 2810.72 | -283.502
8621 | 3094.222 | 2810.678 | -283.5439
8622 | 3094.222 | 2810.432 | -283.7903
8623 | 3094.222 | 2810.505 | -283.717
8624 | 3094.222 | 2810.306 | -283.9165
8625 | 3094.222 | 2810.19 | -284.0325
8626 | 3094.222 | 2810.257 | -283.9651
8627 | 3094.222 | 2810.142 | -284.0798
8628 | 3094.222 | 2810.108 | -284.1143
8629 | 3094.222 | 2810.084 | -284.1384
8630 | 3094.222 | 2810.226 | -283.9958
8631 | 3094.222 | 2810.384 | -283.8379
8632 | 3094.222 | 2810.421875 | -283.8003
8633 | 3094.222 | 2810.404 | -283.8184
8634 | 3094.222 | 2810.448 | -283.7739
8635 | 3094.222 | 2810.499 | -283.7234
8636 | 3094.222 | 2810.55 | -283.671875
8637 | 3094.222 | 2810.6 | -283.6221
8638 | 3094.222 | 2810.652 | -283.5706
8639 | 3094.222 | 2810.704 | -283.5183
8640 | 3094.222 | 2810.755 | -283.4673
8641 | 3094.222 | 2810.806 | -283.4158
8642 | 3094.222 | 2810.857 | -283.3647
8643 | 3094.222 | 2810.908 | -283.314
8644 | 3094.222 | 2810.96 | -283.2617
8645 | 3094.222 | 2811.01 | -283.2124
8646 | 3094.222 | 2811.061 | -283.1614
8647 | 3094.222 | 2811.113 | -283.109375
8648 | 3094.222 | 2811.163 | -283.0588
8649 | 3094.222 | 2811.216 | -283.0063
8650 | 3094.222 | 2811.266 | -282.9558
8651 | 3094.222 | 2811.317 | -282.9048
8652 | 3094.222 | 2811.367 | -282.8547
8653 | 3094.222 | 2811.419 | -282.8035
8654 | 3094.222 | 2811.472 | -282.7505
8655 | 3094.222 | 2811.522 | -282.7004
8656 | 3094.222 | 2811.573 | -282.6487
8657 | 3094.222 | 2811.599 | -282.623
8658 | 3094.222 | 2811.564 | -282.6584
8659 | 3094.222 | 2811.489 | -282.7332
8660 | 3094.222 | 2811.435 | -282.7869
8661 | 3094.222 | 2811.366 | -282.8562
8662 | 3094.222 | 2811.302 | -282.9204
8663 | 3094.222 | 2811.243 | -282.979
8664 | 3094.222 | 2811.17 | -283.052
8665 | 3094.222 | 2811.105 | -283.1174
8666 | 3094.222 | 2811.046 | -283.176
8667 | 3094.222 | 2810.985 | -283.2375
8668 | 3094.222 | 2811.078 | -283.1443
8669 | 3094.222 | 2811.15 | -283.0723
8670 | 3094.222 | 2811.149 | -283.073
8671 | 3094.222 | 2811.233 | -282.9893
8672 | 3094.222 | 2811.283 | -282.939
8673 | 3094.222 | 2811.356 | -282.866
8674 | 3094.222 | 2811.527 | -282.6948
8675 | 3094.222 | 2811.454 | -282.7686
8676 | 3094.222 | 2811.62 | -282.6025
8677 | 3094.222 | 2811.602 | -282.6199
8678 | 3094.222 | 2811.789 | -282.4333
8679 | 3094.222 | 2811.793 | -282.429
8680 | 3094.222 | 2811.959 | -282.2627
8681 | 3094.222 | 2812.007 | -282.2153
8682 | 3094.222 | 2812.107 | -282.1152
8683 | 3094.222 | 2812.223 | -281.9993
8684 | 3094.222 | 2812.255 | -281.9673
8685 | 3094.222 | 2812.8 | -281.4221
8686 | 3086.667 | 2814.516 | -272.1506
8687 | 3086.667 | 2814.756 | -271.9109
8688 | 3086.667 | 2815.193 | -271.4739
8689 | 3086.667 | 2815.475 | -271.1917
8690 | 3086.667 | 2816.093 | -270.5737
8691 | 3086.667 | 2816.401 | -270.265625
8692 | 3086.667 | 2816.868 | -269.7983
8693 | 3086.667 | 2817.192 | -269.4751
8694 | 3086.667 | 2817.159 | -269.5076
8695 | 3086.667 | 2817.146 | -269.5208
8696 | 3086.667 | 2817.108 | -269.5591
8697 | 3086.667 | 2816.961 | -269.7061
8698 | 3086.667 | 2816.703125 | -269.9636
8699 | 3086.667 | 2816.579 | -270.0876
8700 | 3086.667 | 2816.102 | -270.5649
8701 | 3086.667 | 2815.65 | -271.0171
8702 | 3086.667 | 2815.307 | -271.3596
8703 | 3086.667 | 2814.958 | -271.7085
8704 | 3086.667 | 2814.667 | -271.9998
8705 | 3086.667 | 2814.527 | -272.1394
8706 | 3086.667 | 2814.194 | -272.4724
8707 | 3086.667 | 2813.861 | -272.8054
8708 | 3086.667 | 2813.625 | -273.0415
8709 | 3086.667 | 2813.458 | -273.2085
8710 | 3086.667 | 2813.298 | -273.3687
8711 | 3086.667 | 2813.064 | -273.603
8712 | 3086.667 | 2813.042 | -273.6252
8713 | 3086.667 | 2813.003 | -273.6636
8714 | 3086.667 | 2812.835 | -273.8313
8715 | 3086.667 | 2812.792 | -273.875
8716 | 3086.667 | 2812.755 | -273.9116
8717 | 3086.667 | 2812.647 | -274.02
8718 | 3086.667 | 2812.574 | -274.0923
8719 | 3086.667 | 2812.527 | -274.1396
8720 | 3086.667 | 2812.372 | -274.2949
8721 | 3086.667 | 2812.276 | -274.3909
8722 | 3086.667 | 2812.256 | -274.4111
8723 | 3086.667 | 2812.125 | -274.5413
8724 | 3086.667 | 2811.963 | -274.7036
8725 | 3086.667 | 2811.939 | -274.7275
8726 | 3086.667 | 2811.886 | -274.7803
8727 | 3086.667 | 2811.758 | -274.9084
8728 | 3086.667 | 2811.74 | -274.9272
8729 | 3086.667 | 2811.716 | -274.9504
8730 | 3086.667 | 2811.66 | -275.0071
8731 | 3086.667 | 2811.603 | -275.064
8732 | 3086.667 | 2811.561 | -275.1057
8733 | 3086.667 | 2811.574 | -275.0928
8734 | 3086.667 | 2811.529 | -275.1382
8735 | 3086.667 | 2811.677 | -274.9893
8736 | 3086.667 | 2811.583 | -275.0833
8737 | 3086.667 | 2811.65 | -275.0171
8738 | 3086.667 | 2811.709 | -274.9573
8739 | 3086.667 | 2811.658 | -275.009
8740 | 3086.667 | 2811.697 | -274.9702
8741 | 3086.667 | 2811.737 | -274.9299
8742 | 3086.667 | 2811.716 | -274.9509
8743 | 3086.667 | 2811.755 | -274.9121
8744 | 3086.667 | 2811.687 | -274.9802
8745 | 3086.667 | 2811.774 | -274.8928
8746 | 3086.667 | 2811.729 | -274.9382
8747 | 3086.667 | 2811.783 | -274.8833
8748 | 3086.667 | 2811.738 | -274.9287
8749 | 3086.667 | 2811.701 | -274.9661
8750 | 3086.667 | 2811.735 | -274.9319
8751 | 3086.667 | 2811.803 | -274.8638
8752 | 3086.667 | 2812.043 | -274.624
8753 | 3086.667 | 2812.164 | -274.5024
8754 | 3086.667 | 2812.236 | -274.4309
8755 | 3086.667 | 2812.225 | -274.4421
8756 | 3086.667 | 2812.1 | -274.5667
8757 | 3086.667 | 2811.942 | -274.7251
8758 | 3086.667 | 2812.103 | -274.5637
8759 | 3086.667 | 2812.054 | -274.6128
8760 | 3086.667 | 2812.11 | -274.5566
8761 | 3086.667 | 2812.1 | -274.5669
8762 | 3086.667 | 2812.159 | -274.5081
8763 | 3086.667 | 2812.145 | -274.5222
8764 | 3086.667 | 2812.155 | -274.5117
8765 | 3086.667 | 2812.204 | -274.4626
8766 | 3086.667 | 2812.283 | -274.3833
8767 | 3086.667 | 2812.235 | -274.4319
8768 | 3086.667 | 2812.274 | -274.3926
8769 | 3086.667 | 2812.356 | -274.3103
8770 | 3086.667 | 2812.37 | -274.2971
8771 | 3086.667 | 2812.412 | -274.2549
8772 | 3086.667 | 2812.492 | -274.1743
8773 | 3086.667 | 2812.591 | -274.0757
8774 | 3086.667 | 2812.615 | -274.0515
8775 | 3086.667 | 2812.78 | -273.887
8776 | 3086.667 | 2812.856 | -273.8103
8777 | 3086.667 | 2812.908 | -273.7585
8778 | 3086.667 | 2813.026 | -273.640625
8779 | 3086.667 | 2813.214 | -273.453125
8780 | 3086.667 | 2813.335 | -273.3313
8781 | 3086.667 | 2813.396 | -273.271
8782 | 3086.667 | 2814.28 | -272.3867
8783 | 3086.667 | 2814.711 | -271.9558
8784 | 3086.667 | 2815.447 | -271.2202
8785 | 3086.667 | 2815.371 | -271.2959
8786 | 3086.667 | 2813.009 | -273.6575
8787 | 2983.556 | 2814.709 | -168.8467
8788 | 2983.556 | 2815.231 | -168.3242
8789 | 2983.556 | 2815.82 | -167.7361
8790 | 2983.556 | 2816.146 | -167.4099
8791 | 2983.556 | 2816.583 | -166.9727
8792 | 2983.556 | 2817.006 | -166.5493
8793 | 2983.556 | 2817.454 | -166.1018
8794 | 2983.556 | 2817.879 | -165.6763
8795 | 2983.556 | 2818.117 | -165.439
8796 | 2983.556 | 2818.404 | -165.1521
8797 | 2983.556 | 2818.563 | -164.9924
8798 | 2983.556 | 2818.587 | -164.96875
8799 | 2983.556 | 2818.426 | -165.1301
8800 | 2983.556 | 2818.227 | -165.3286
8801 | 2983.556 | 2817.925 | -165.6306
8802 | 2983.556 | 2817.588 | -165.9678
8803 | 2983.556 | 2817.445 | -166.1106
8804 | 2983.556 | 2817.369 | -166.1863
8805 | 2983.556 | 2817.25 | -166.3057
8806 | 2983.556 | 2817.04 | -166.515625
8807 | 2983.556 | 2816.96 | -166.5955
8808 | 2983.556 | 2816.735 | -166.8208
8809 | 2983.556 | 2816.61 | -166.946
8810 | 2983.556 | 2816.488 | -167.0681
8811 | 2983.556 | 2816.342 | -167.2136
8812 | 2983.556 | 2816.207 | -167.3486
8813 | 2983.556 | 2816.095 | -167.4607
8814 | 2983.556 | 2815.999 | -167.5569
8815 | 2983.556 | 2815.756 | -167.7993
8816 | 2983.556 | 2815.793 | -167.7625
8817 | 2983.556 | 2815.6 | -167.9553
8818 | 2983.556 | 2815.55 | -168.0061
8819 | 2983.556 | 2815.441 | -168.1143
8820 | 2983.556 | 2815.282 | -168.2732
8821 | 2983.556 | 2815.22 | -168.3359375
8822 | 2983.556 | 2815.096 | -168.4592
8823 | 2983.556 | 2814.961 | -168.595
8824 | 2983.556 | 2814.777 | -168.7788
8825 | 2983.556 | 2814.688 | -168.8674
8826 | 2983.556 | 2814.534 | -169.0215
8827 | 2983.556 | 2814.321 | -169.2346
8828 | 2983.556 | 2814.146 | -169.4099
8829 | 2983.556 | 2814.138 | -169.4172
8830 | 2983.556 | 2813.95 | -169.6057
8831 | 2983.556 | 2813.857 | -169.699
8832 | 2983.556 | 2813.695 | -169.8606
8833 | 2983.556 | 2813.621 | -169.9346
8834 | 2983.556 | 2813.686 | -169.8694
8835 | 2983.556 | 2813.557 | -169.9988
8836 | 2983.556 | 2813.557 | -169.9985
8837 | 2983.556 | 2813.53 | -170.0256
8838 | 2983.556 | 2813.558 | -169.9973
8839 | 2983.556 | 2813.446 | -170.1101
8840 | 2983.556 | 2813.504 | -170.052
8841 | 2983.556 | 2813.381 | -170.1748
8842 | 2983.556 | 2813.406 | -170.1497
8843 | 2983.556 | 2813.421 | -170.135
8844 | 2983.556 | 2813.387 | -170.1689
8845 | 2983.556 | 2813.439 | -170.1165
8846 | 2983.556 | 2813.304 | -170.2512
8847 | 2983.556 | 2813.314 | -170.2412
8848 | 2983.556 | 2813.371 | -170.1846
8849 | 2983.556 | 2813.264 | -170.2915
8850 | 2983.556 | 2813.172 | -170.384
8851 | 2983.556 | 2812.909 | -170.6462
8852 | 2983.556 | 2812.657 | -170.8982
8853 | 2983.556 | 2812.39 | -171.1655
8854 | 2983.556 | 2812.154 | -171.4019
8855 | 2983.556 | 2811.977 | -171.5791
8856 | 2983.556 | 2811.922 | -171.6333
8857 | 2983.556 | 2811.699 | -171.8562
8858 | 2983.556 | 2811.494 | -172.0618
8859 | 2983.556 | 2811.44 | -172.1155
8860 | 2983.556 | 2811.298 | -172.2576
8861 | 2983.556 | 2811.251 | -172.3044
8862 | 2983.556 | 2811.283 | -172.2727
8863 | 2983.556 | 2811.283 | -172.2727
8864 | 2983.556 | 2811.343 | -172.2124
8865 | 2983.556 | 2811.329 | -172.2265625
8866 | 2983.556 | 2811.474 | -172.082
8867 | 2983.556 | 2811.478 | -172.0779
8868 | 2983.556 | 2811.462 | -172.09375
8869 | 2983.556 | 2811.638 | -171.918
8870 | 2983.556 | 2811.719 | -171.8364
8871 | 2983.556 | 2811.721 | -171.835
8872 | 2983.556 | 2811.786 | -171.7698
8873 | 2983.556 | 2811.865 | -171.6909
8874 | 2983.556 | 2811.91 | -171.646
8875 | 2983.556 | 2811.978 | -171.5776
8876 | 2983.556 | 2812.141 | -171.4146
8877 | 2983.556 | 2812.189 | -171.3665
8878 | 2983.556 | 2812.498 | -171.0581
8879 | 2983.556 | 2812.552 | -171.0039
8880 | 2983.556 | 2812.618 | -170.9377
8881 | 2983.556 | 2812.724 | -170.8315
8882 | 2983.556 | 2812.86 | -170.6956
8883 | 2983.556 | 2812.893 | -170.6628
8884 | 2983.556 | 2812.846 | -170.7092
8885 | 2983.556 | 2812.567 | -170.9888
8886 | 2983.556 | 2811.802 | -171.7532
8887 | 2983.556 | 2810.238 | -173.3179
8888 | 2692.444 | 2816.201 | 123.7568
8889 | 2692.444 | 2816.636 | 124.1917
8890 | 2692.444 | 2817.252 | 124.8074
8891 | 2692.444 | 2817.427 | 124.9832
8892 | 2692.444 | 2817.795 | 125.3508
8893 | 2692.444 | 2818.253 | 125.8083
8894 | 2692.444 | 2818.317 | 125.8726
8895 | 2692.444 | 2818.717 | 126.2729
8896 | 2692.444 | 2818.809 | 126.3645
8897 | 2692.444 | 2819.096 | 126.6514
8898 | 2692.444 | 2819.117 | 126.6726
8899 | 2692.444 | 2819.36 | 126.9158
8900 | 2692.444 | 2819.385 | 126.9412
8901 | 2692.444 | 2819.708 | 127.2634
8902 | 2692.444 | 2819.957 | 127.5125
8903 | 2692.444 | 2819.843 | 127.3984375
8904 | 2692.444 | 2820.123 | 127.6782
8905 | 2692.444 | 2820.298 | 127.854
8906 | 2692.444 | 2820.351 | 127.907
8907 | 2692.444 | 2820.503 | 128.0583
8908 | 2692.444 | 2820.559 | 128.1145
8909 | 2692.444 | 2820.532 | 128.0874
8910 | 2692.444 | 2820.947 | 128.5024
8911 | 2692.444 | 2820.814 | 128.3694
8912 | 2692.444 | 2821.024 | 128.5798
8913 | 2692.444 | 2821.024 | 128.5798
8914 | 2692.444 | 2821.004 | 128.5601
8915 | 2692.444 | 2821.199 | 128.7549
8916 | 2692.444 | 2821.399 | 128.9551
8917 | 2692.444 | 2821.471 | 129.0269
8918 | 2692.444 | 2821.56 | 129.116
8919 | 2692.444 | 2821.629 | 129.1843
8920 | 2692.444 | 2821.785 | 129.3408
8921 | 2692.444 | 2821.547 | 129.1023
8922 | 2692.444 | 2821.081 | 128.6362
8923 | 2692.444 | 2820.669 | 128.2249
8924 | 2692.444 | 2820.252 | 127.8074
8925 | 2692.444 | 2819.81 | 127.3657
8926 | 2692.444 | 2819.378 | 126.9333
8927 | 2692.444 | 2818.876 | 126.4314
8928 | 2692.444 | 2818.488 | 126.0437
8929 | 2692.444 | 2818.082 | 125.6379
8930 | 2692.444 | 2817.649 | 125.2043
8931 | 2692.444 | 2817.309 | 124.8647
8932 | 2692.444 | 2816.876 | 124.4319
8933 | 2692.444 | 2816.442 | 123.998
8934 | 2692.444 | 2815.954 | 123.5093
8935 | 2692.444 | 2815.543 | 123.0984
8936 | 2692.444 | 2815.129 | 122.6851
8937 | 2692.444 | 2814.667 | 122.2231
8938 | 2692.444 | 2814.263 | 121.8186
8939 | 2692.444 | 2813.729 | 121.2844
8940 | 2692.444 | 2813.375 | 120.9302
8941 | 2692.444 | 2812.923 | 120.479
8942 | 2692.444 | 2812.652 | 120.2073
8943 | 2692.444 | 2812.388 | 119.9434
8944 | 2692.444 | 2812.269 | 119.825
8945 | 2692.444 | 2811.981 | 119.5371
8946 | 2692.444 | 2811.663 | 119.219
8947 | 2692.444 | 2811.265 | 118.821
8948 | 2692.444 | 2811.628 | 119.1841
8949 | 2692.444 | 2811.412 | 118.9675
8950 | 2692.444 | 2811.337 | 118.8926
8951 | 2692.444 | 2811.053 | 118.6091
8952 | 2692.444 | 2810.806 | 118.3621
8953 | 2692.444 | 2810.673 | 118.2285
8954 | 2692.444 | 2810.727 | 118.2822
8955 | 2692.444 | 2810.424 | 117.9792
8956 | 2692.444 | 2810.396 | 117.9512
8957 | 2692.444 | 2810.236 | 117.792
8958 | 2692.444 | 2809.752 | 117.3079
8959 | 2692.444 | 2809.341 | 116.8965
8960 | 2692.444 | 2809.046 | 116.6018
8961 | 2692.444 | 2808.91 | 116.4661
8962 | 2692.444 | 2808.796 | 116.3518
8963 | 2692.444 | 2808.699 | 116.2551
8964 | 2692.444 | 2808.644 | 116.1995
8965 | 2692.444 | 2808.7 | 116.2554
8966 | 2692.444 | 2808.772 | 116.3274
8967 | 2692.444 | 2808.799 | 116.355
8968 | 2692.444 | 2808.886 | 116.4421
8969 | 2692.444 | 2808.924 | 116.4792
8970 | 2692.444 | 2808.958 | 116.5132
8971 | 2692.444 | 2809.027 | 116.5828
8972 | 2692.444 | 2809.061 | 116.6162
8973 | 2692.444 | 2809.132 | 116.688
8974 | 2692.444 | 2809.084 | 116.6399
8975 | 2692.444 | 2809.004 | 116.5598
8976 | 2692.444 | 2808.919 | 116.4746
8977 | 2692.444 | 2808.85 | 116.4055
8978 | 2692.444 | 2808.782 | 116.3379
8979 | 2692.444 | 2808.688 | 116.2439
8980 | 2692.444 | 2808.581 | 116.1365
8981 | 2692.444 | 2808.465 | 116.0208
8982 | 2692.444 | 2808.392 | 115.9473
8983 | 2692.444 | 2808.268 | 115.8237
8984 | 2692.444 | 2808.098 | 115.6541
8985 | 2692.444 | 2808.362 | 115.9172
8986 | 2692.444 | 2811.492 | 119.0481
8987 | 2692.444 | 2810.707 | 118.2629
8988 | 2692.444 | 2809.768 | 117.3237
8989 | 2820 | 2815.007 | -4.993408
8990 | 2820 | 2815.102 | -4.8984375
8991 | 2820 | 2815.067 | -4.932861
8992 | 2820 | 2815.139 | -4.860596
8993 | 2820 | 2815.108 | -4.89209
8994 | 2820 | 2815.49 | -4.51001
8995 | 2820 | 2815.733 | -4.266846
8996 | 2820 | 2815.997 | -4.002686
8997 | 2820 | 2816.088 | -3.912354
8998 | 2820 | 2816.556 | -3.444092
8999 | 2820 | 2816.709 | -3.291015625
9000 | 2820 | 2816.849 | -3.151123
9001 | 2820 | 2816.972 | -3.027588
9002 | 2820 | 2817.608 | -2.391602
9003 | 2820 | 2817.696 | -2.304443
9004 | 2820 | 2818.112 | -1.888184
9005 | 2820 | 2818.528 | -1.471924
9006 | 2820 | 2818.694 | -1.305664
9007 | 2820 | 2818.992 | -1.008301
9008 | 2820 | 2819.363 | -0.637207
9009 | 2820 | 2819.783 | -0.217041
9010 | 2820 | 2819.806 | -0.1938477
9011 | 2820 | 2820.321 | 0.3205566
9012 | 2820 | 2820.206 | 0.2058105
9013 | 2820 | 2820.075 | 0.0751953125
9014 | 2820 | 2820.069 | 0.0693359375
9015 | 2820 | 2820.043 | 0.04345703125
9016 | 2820 | 2819.92 | -0.07983398
9017 | 2820 | 2819.849 | -0.151123
9018 | 2820 | 2819.517 | -0.482666
9019 | 2820 | 2819.662 | -0.3383789
9020 | 2820 | 2819.51 | -0.489502
9021 | 2820 | 2819.42 | -0.580078125
9022 | 2820 | 2819.229 | -0.770752
9023 | 2820 | 2819.124 | -0.8764648
9024 | 2820 | 2818.852 | -1.147705
9025 | 2820 | 2818.697 | -1.303467
9026 | 2820 | 2818.552 | -1.448486
9027 | 2820 | 2818.385 | -1.61499
9028 | 2820 | 2818.168 | -1.831543
9029 | 2820 | 2818.058 | -1.94165
9030 | 2820 | 2817.893 | -2.106689
9031 | 2820 | 2817.761 | -2.239258
9032 | 2820 | 2817.487 | -2.513428
9033 | 2820 | 2817.43 | -2.56958
9034 | 2820 | 2817.243 | -2.756836
9035 | 2820 | 2817.102 | -2.897705
9036 | 2820 | 2816.905 | -3.095215
9037 | 2820 | 2816.568 | -3.431640625
9038 | 2820 | 2816.1875 | -3.8125
9039 | 2820 | 2815.869 | -4.130615
9040 | 2820 | 2815.457 | -4.54296875
9041 | 2820 | 2815.182 | -4.818359375
9042 | 2820 | 2814.916 | -5.084473
9043 | 2820 | 2814.558 | -5.442383
9044 | 2820 | 2814.11 | -5.889648
9045 | 2820 | 2813.838 | -6.161865
9046 | 2820 | 2813.524 | -6.47583
9047 | 2820 | 2813.304 | -6.696289
9048 | 2820 | 2813.278 | -6.721924
9049 | 2820 | 2813 | -7.000244
9050 | 2820 | 2813.122 | -6.878174
9051 | 2820 | 2812.746 | -7.25390625
9052 | 2820 | 2812.612 | -7.388184
9053 | 2820 | 2812.631 | -7.369385
9054 | 2820 | 2812.327 | -7.673096
9055 | 2820 | 2812.381 | -7.618896
9056 | 2820 | 2812.186 | -7.814209
9057 | 2820 | 2812.042 | -7.958496
9058 | 2820 | 2812.104 | -7.89624
9059 | 2820 | 2811.674 | -8.325684
9060 | 2820 | 2811.817 | -8.182617
9061 | 2820 | 2811.588 | -8.412109375
9062 | 2820 | 2811.78 | -8.219727
9063 | 2820 | 2811.739 | -8.260986
9064 | 2820 | 2811.77 | -8.229736
9065 | 2820 | 2811.851 | -8.148682
9066 | 2820 | 2811.944 | -8.055664
9067 | 2820 | 2812.037 | -7.962646
9068 | 2820 | 2812.113 | -7.886963
9069 | 2820 | 2812.255 | -7.745361
9070 | 2820 | 2812.282 | -7.718018
9071 | 2820 | 2812.335 | -7.664551
9072 | 2820 | 2812.348 | -7.651855
9073 | 2820 | 2812.46875 | -7.53125
9074 | 2820 | 2812.621 | -7.37915
9075 | 2820 | 2812.673 | -7.326904
9076 | 2820 | 2812.817 | -7.182861
9077 | 2820 | 2812.819 | -7.180664
9078 | 2820 | 2812.927 | -7.073242
9079 | 2820 | 2812.96 | -7.039551
9080 | 2820 | 2813.068 | -6.932129
9081 | 2820 | 2813.249 | -6.751221
9082 | 2820 | 2813.216 | -6.78418
9083 | 2820 | 2813.209 | -6.79126
9084 | 2820 | 2813.123 | -6.876953125
9085 | 2820 | 2812.906 | -7.093994
9086 | 2820 | 2812.55 | -7.450439
9087 | 2820 | 2812.146 | -7.854004
9088 | 2820 | 2810.891 | -9.108643
9089 | 2820 | 2809.311 | -10.68921
9090 | 3197.778 | 2813.265 | -384.5129
9091 | 3197.778 | 2813.578 | -384.2002
9092 | 3197.778 | 2813.948 | -383.8298
9093 | 3197.778 | 2813.87 | -383.908
9094 | 3197.778 | 2813.748 | -384.0303
9095 | 3197.778 | 2813.675 | -384.1028
9096 | 3197.778 | 2813.646 | -384.1313
9097 | 3197.778 | 2813.638 | -384.1401
9098 | 3197.778 | 2813.542 | -384.2356
9099 | 3197.778 | 2813.357 | -384.4211
9100 | 3197.778 | 2812.929 | -384.8491
9101 | 3197.778 | 2812.944 | -384.834
9102 | 3197.778 | 2812.964 | -384.8135
9103 | 3197.778 | 2812.957 | -384.8208
9104 | 3197.778 | 2813.009 | -384.7686
9105 | 3197.778 | 2813.086 | -384.6914
9106 | 3197.778 | 2813.281 | -384.4973
9107 | 3197.778 | 2813.344 | -384.4336
9108 | 3197.778 | 2813.478 | -384.3
9109 | 3197.778 | 2813.404 | -384.3743
9110 | 3197.778 | 2813.584 | -384.1934
9111 | 3197.778 | 2813.638 | -384.1401
9112 | 3197.778 | 2813.773 | -384.0044
9113 | 3197.778 | 2813.678 | -384.1001
9114 | 3197.778 | 2813.609 | -384.1692
9115 | 3197.778 | 2813.79 | -383.9883
9116 | 3197.778 | 2813.865 | -383.9124
9117 | 3197.778 | 2813.953 | -383.8252
9118 | 3197.778 | 2813.923 | -383.8545
9119 | 3197.778 | 2813.88 | -383.8975
9120 | 3197.778 | 2813.83 | -383.9478
9121 | 3197.778 | 2813.805 | -383.9724
9122 | 3197.778 | 2813.773 | -384.0044
9123 | 3197.778 | 2813.749 | -384.0288
9124 | 3197.778 | 2813.718 | -384.0601
9125 | 3197.778 | 2813.69 | -384.0876
9126 | 3197.778 | 2813.663 | -384.115
9127 | 3197.778 | 2813.643 | -384.1353
9128 | 3197.778 | 2813.599 | -384.1785
9129 | 3197.778 | 2813.576 | -384.2019
9130 | 3197.778 | 2813.552 | -384.2263
9131 | 3197.778 | 2813.528 | -384.25
9132 | 3197.778 | 2813.489 | -384.2888
9133 | 3197.778 | 2813.444 | -384.3342
9134 | 3197.778 | 2813.412 | -384.3657
9135 | 3197.778 | 2813.398 | -384.3801
9136 | 3197.778 | 2813.373 | -384.4045
9137 | 3197.778 | 2813.338 | -384.4395
9138 | 3197.778 | 2813.323 | -384.4546
9139 | 3197.778 | 2813.441 | -384.3372
9140 | 3197.778 | 2813.44 | -384.3379
9141 | 3197.778 | 2813.471 | -384.3066
9142 | 3197.778 | 2813.656 | -384.1218
9143 | 3197.778 | 2813.473 | -384.3049
9144 | 3197.778 | 2813.578 | -384.2002
9145 | 3197.778 | 2813.764 | -384.0137
9146 | 3197.778 | 2813.749 | -384.0291
9147 | 3197.778 | 2813.592 | -384.1863
9148 | 3197.778 | 2813.702 | -384.0759
9149 | 3197.778 | 2813.563 | -384.2148
9150 | 3197.778 | 2813.705 | -384.073
9151 | 3197.778 | 2813.901 | -383.8772
9152 | 3197.778 | 2814.067 | -383.7107
9153 | 3197.778 | 2814.24 | -383.5374
9154 | 3197.778 | 2814.453125 | -383.3247
9155 | 3197.778 | 2814.521 | -383.2571
9156 | 3197.778 | 2814.612 | -383.1658
9157 | 3197.778 | 2814.668 | -383.1101
9158 | 3197.778 | 2814.849 | -382.9292
9159 | 3197.778 | 2814.867 | -382.9109
9160 | 3197.778 | 2815.055 | -382.7224
9161 | 3197.778 | 2815.03 | -382.7478
9162 | 3197.778 | 2815.184 | -382.5935
9163 | 3197.778 | 2815.197 | -382.5808
9164 | 3197.778 | 2815.186 | -382.5916
9165 | 3197.778 | 2815.171 | -382.6067
9166 | 3197.778 | 2815.177 | -382.6011
9167 | 3197.778 | 2815.207 | -382.5706
9168 | 3197.778 | 2815.197 | -382.5813
9169 | 3197.778 | 2815.214 | -382.5642
9170 | 3197.778 | 2815.198 | -382.5793
9171 | 3197.778 | 2815.242 | -382.5354
9172 | 3197.778 | 2815.43 | -382.3474
9173 | 3197.778 | 2815.573 | -382.2048
9174 | 3197.778 | 2815.397 | -382.3806
9175 | 3197.778 | 2815.395 | -382.3826
9176 | 3197.778 | 2815.164 | -382.6143
9177 | 3197.778 | 2815.063 | -382.7148
9178 | 3197.778 | 2814.523 | -383.2544
9179 | 3197.778 | 2814.455 | -383.3228
9180 | 3197.778 | 2816.075 | -381.7024
9181 | 3197.778 | 2815.78 | -381.9983
9182 | 3197.778 | 2815.761 | -382.0166
9183 | 3197.778 | 2815.854 | -381.9236
9184 | 3197.778 | 2815.395 | -382.3831
9185 | 3197.778 | 2815.221 | -382.5566
9186 | 3197.778 | 2814.655 | -383.1233
9187 | 3197.778 | 2814.093 | -383.6846
9188 | 3197.778 | 2813.683 | -384.0947
9189 | 3197.778 | 2813.142 | -384.6357
9190 | 3197.778 | 2813.273 | -384.5046
9191 | 3113.333 | 2813.464 | -299.8694
9192 | 3113.333 | 2813.682 | -299.6514
9193 | 3113.333 | 2813.93 | -299.4031
9194 | 3113.333 | 2814.799 | -298.5342
9195 | 3113.333 | 2815.247 | -298.0862
9196 | 3113.333 | 2815.413 | -297.9199
9197 | 3113.333 | 2815.55 | -297.7834
9198 | 3113.333 | 2815.882 | -297.4512
9199 | 3113.333 | 2815.918 | -297.4155
9200 | 3113.333 | 2815.92 | -297.4133
9201 | 3113.333 | 2815.876 | -297.4575
9202 | 3113.333 | 2815.732 | -297.6008
9203 | 3113.333 | 2815.65 | -297.6829
9204 | 3113.333 | 2815.494 | -297.8396
9205 | 3113.333 | 2815.27 | -298.063
9206 | 3113.333 | 2814.984 | -298.3491
9207 | 3113.333 | 2814.621 | -298.7126
9208 | 3113.333 | 2814.805 | -298.5281
9209 | 3113.333 | 2814.268 | -299.0657
9210 | 3113.333 | 2813.704 | -299.6289
9211 | 3113.333 | 2813.296 | -300.0376
9212 | 3113.333 | 2813.922 | -299.4116
9213 | 3113.333 | 2812.801 | -300.5325
9214 | 3113.333 | 2812.569 | -300.7639
9215 | 3113.333 | 2813.595 | -299.738
9216 | 3113.333 | 2813.042 | -300.2915
9217 | 3113.333 | 2812.178 | -301.1548
9218 | 3113.333 | 2812.395 | -300.9382
9219 | 3113.333 | 2812.21875 | -301.1145
9220 | 3113.333 | 2811.681 | -301.6521
9221 | 3113.333 | 2811.788 | -301.5449
9222 | 3113.333 | 2811.067 | -302.2664
9223 | 3113.333 | 2810.708 | -302.625
9224 | 3113.333 | 2810.654 | -302.6794
9225 | 3113.333 | 2810.914 | -302.4194
9226 | 3113.333 | 2810.976 | -302.3569
9227 | 3113.333 | 2811.011 | -302.3225
9228 | 3113.333 | 2810.982 | -302.3508
9229 | 3113.333 | 2810.99 | -302.3435
9230 | 3113.333 | 2811.003 | -302.3303
9231 | 3113.333 | 2810.983 | -302.3501
9232 | 3113.333 | 2810.963 | -302.3699
9233 | 3113.333 | 2810.959 | -302.3738
9234 | 3113.333 | 2810.987 | -302.3462
9235 | 3113.333 | 2811.016 | -302.3171
9236 | 3113.333 | 2810.985 | -302.3484
9237 | 3113.333 | 2811.022 | -302.3115
9238 | 3113.333 | 2811.075 | -302.2578125
9239 | 3113.333 | 2811.125 | -302.2083
9240 | 3113.333 | 2811.176 | -302.157
9241 | 3113.333 | 2811.308 | -302.0251
9242 | 3113.333 | 2811.279 | -302.0542
9243 | 3113.333 | 2811.996 | -301.3369
9244 | 3113.333 | 2811.838 | -301.4954
9245 | 3113.333 | 2811.665 | -301.6685
9246 | 3113.333 | 2811.825 | -301.5083
9247 | 3113.333 | 2811.779 | -301.5544
9248 | 3113.333 | 2812.09 | -301.2432
9249 | 3113.333 | 2812.338 | -300.9949
9250 | 3113.333 | 2812.349 | -300.9839
9251 | 3113.333 | 2812.998 | -300.3357
9252 | 3113.333 | 2812.387 | -300.9463
9253 | 3113.333 | 2812.59375 | -300.7395
9254 | 3113.333 | 2812.7 | -300.6333
9255 | 3113.333 | 2813.061 | -300.2727
9256 | 3113.333 | 2813.091 | -300.2427
9257 | 3113.333 | 2813.091 | -300.2421875
9258 | 3113.333 | 2813.377 | -299.9565
9259 | 3113.333 | 2813.307 | -300.0266
9260 | 3113.333 | 2813.506 | -299.8274
9261 | 3113.333 | 2813.645 | -299.6882
9262 | 3113.333 | 2813.792 | -299.5415
9263 | 3113.333 | 2813.681 | -299.6523
9264 | 3113.333 | 2813.922 | -299.4111
9265 | 3113.333 | 2813.869 | -299.4646
9266 | 3113.333 | 2814 | -299.3337
9267 | 3113.333 | 2814.219 | -299.1138
9268 | 3113.333 | 2813.726 | -299.6077
9269 | 3113.333 | 2813.892 | -299.4417
9270 | 3113.333 | 2813.785 | -299.5479
9271 | 3113.333 | 2813.888 | -299.4453125
9272 | 3113.333 | 2813.963 | -299.3701
9273 | 3113.333 | 2813.994 | -299.3391
9274 | 3113.333 | 2814.124 | -299.209
9275 | 3113.333 | 2814.035 | -299.2986
9276 | 3113.333 | 2813.886 | -299.4475
9277 | 3113.333 | 2813.979 | -299.3545
9278 | 3113.333 | 2814.068 | -299.265625
9279 | 3113.333 | 2814.072 | -299.2617
9280 | 3113.333 | 2813.994 | -299.3394
9281 | 3113.333 | 2813.788 | -299.5457
9282 | 3113.333 | 2813.625 | -299.7085
9283 | 3113.333 | 2813.36 | -299.9729
9284 | 3113.333 | 2813.023 | -300.3101
9285 | 3113.333 | 2812.961 | -300.3723
9286 | 3113.333 | 2813.064 | -300.2695
9287 | 3113.333 | 2812.545 | -300.7881
9288 | 3113.333 | 2812.6875 | -300.6458
9289 | 3113.333 | 2811.31 | -302.0234375
9290 | 3113.333 | 2811.129 | -302.2041
9291 | 3113.333 | 2811.275 | -302.0579
9292 | 3232.444 | 2816.099 | -416.3457
9293 | 3232.444 | 2816.345 | -416.0994
9294 | 3232.444 | 2816.707 | -415.7375
9295 | 3232.444 | 2816.824 | -415.6201
9296 | 3232.444 | 2816.621 | -415.8237
9297 | 3232.444 | 2816.541 | -415.9033
9298 | 3232.444 | 2816.701 | -415.7437
9299 | 3232.444 | 2816.649 | -415.7949
9300 | 3232.444 | 2816.621 | -415.8232
9301 | 3232.444 | 2816.833 | -415.6113
9302 | 3232.444 | 2816.572 | -415.8728
9303 | 3232.444 | 2816.818 | -415.6265
9304 | 3232.444 | 2816.78 | -415.6643
9305 | 3232.444 | 2816.707 | -415.7371
9306 | 3232.444 | 2817.031 | -415.4136
9307 | 3232.444 | 2816.923 | -415.5212
9308 | 3232.444 | 2816.904 | -415.5408
9309 | 3232.444 | 2816.925 | -415.519
9310 | 3232.444 | 2816.95 | -415.4946
9311 | 3232.444 | 2816.977 | -415.467
9312 | 3232.444 | 2816.942 | -415.502
9313 | 3232.444 | 2816.913 | -415.5315
9314 | 3232.444 | 2816.875 | -415.5691
9315 | 3232.444 | 2816.833 | -415.6113
9316 | 3232.444 | 2816.811 | -415.6338
9317 | 3232.444 | 2816.78 | -415.6648
9318 | 3232.444 | 2816.743 | -415.7012
9319 | 3232.444 | 2816.714 | -415.7307
9320 | 3232.444 | 2816.689 | -415.7551
9321 | 3232.444 | 2816.713 | -415.731
9322 | 3232.444 | 2816.636 | -415.8079
9323 | 3232.444 | 2816.693 | -415.7515
9324 | 3232.444 | 2816.553 | -415.8909
9325 | 3232.444 | 2816.533 | -415.9109
9326 | 3232.444 | 2816.531 | -415.9128
9327 | 3232.444 | 2816.517 | -415.9272
9328 | 3232.444 | 2816.588 | -415.8567
9329 | 3232.444 | 2816.571 | -415.873
9330 | 3232.444 | 2816.488 | -415.9561
9331 | 3232.444 | 2816.564 | -415.8804
9332 | 3232.444 | 2816.524 | -415.9199
9333 | 3232.444 | 2816.549 | -415.8958
9334 | 3232.444 | 2816.640625 | -415.8037
9335 | 3232.444 | 2816.858 | -415.5862
9336 | 3232.444 | 2816.674 | -415.7708
9337 | 3232.444 | 2816.792 | -415.6519
9338 | 3232.444 | 2816.739 | -415.7056
9339 | 3232.444 | 2816.747 | -415.6973
9340 | 3232.444 | 2816.742 | -415.7019
9341 | 3232.444 | 2816.733 | -415.7114
9342 | 3232.444 | 2816.837 | -415.6074
9343 | 3232.444 | 2816.813 | -415.6316
9344 | 3232.444 | 2816.994 | -415.4504
9345 | 3232.444 | 2816.856 | -415.5884
9346 | 3232.444 | 2817.022 | -415.421875
9347 | 3232.444 | 2816.849 | -415.5952
9348 | 3232.444 | 2816.983 | -415.4612
9349 | 3232.444 | 2817.486 | -414.9587
9350 | 3232.444 | 2817.896 | -414.5483
9351 | 3232.444 | 2817.413 | -415.0315
9352 | 3232.444 | 2817.456 | -414.988
9353 | 3232.444 | 2817.287 | -415.1577
9354 | 3232.444 | 2817.274 | -415.1699
9355 | 3232.444 | 2817.388 | -415.0566
9356 | 3232.444 | 2817.845 | -414.5996
9357 | 3232.444 | 2817.815 | -414.6289
9358 | 3232.444 | 2818.134 | -414.3108
9359 | 3232.444 | 2817.622 | -414.8223
9360 | 3232.444 | 2817.674 | -414.7705
9361 | 3232.444 | 2817.607 | -414.8376
9362 | 3232.444 | 2817.694 | -414.7507
9363 | 3232.444 | 2817.886 | -414.5583
9364 | 3232.444 | 2818.073 | -414.3713
9365 | 3232.444 | 2817.974 | -414.4707
9366 | 3232.444 | 2817.891 | -414.5532
9367 | 3232.444 | 2818.027 | -414.4177
9368 | 3232.444 | 2817.805 | -414.6396
9369 | 3232.444 | 2817.667 | -414.7773
9370 | 3232.444 | 2817.9 | -414.5444
9371 | 3232.444 | 2817.807 | -414.6377
9372 | 3232.444 | 2817.593 | -414.8515625
9373 | 3232.444 | 2817.659 | -414.7849
9374 | 3232.444 | 2817.789 | -414.6555
9375 | 3232.444 | 2817.818 | -414.626
9376 | 3232.444 | 2817.864 | -414.5808
9377 | 3232.444 | 2817.534 | -414.9106
9378 | 3232.444 | 2817.568 | -414.8765
9379 | 3232.444 | 2817.675 | -414.7693
9380 | 3232.444 | 2818.197 | -414.2478
9381 | 3232.444 | 2818.292 | -414.1519
9382 | 3232.444 | 2818.433 | -414.0112
9383 | 3232.444 | 2818.565 | -413.8796
9384 | 3232.444 | 2818.746 | -413.698
9385 | 3232.444 | 2818.791 | -413.6538
9386 | 3232.444 | 2816.208 | -416.2363
9387 | 3232.444 | 2815.865 | -416.5798
9388 | 3232.444 | 2815.613 | -416.8311
9389 | 3232.444 | 2816.443 | -416.0012
9390 | 3232.444 | 2815.827 | -416.6177
9391 | 3232.444 | 2814.584 | -417.8606
9392 | 3232.444 | 2815.409 | -417.0356
9393 | 3199.111 | 2815.22 | -383.890625
9394 | 3199.111 | 2815.93 | -383.1812
9395 | 3199.111 | 2816.48 | -382.6306
9396 | 3199.111 | 2816.646 | -382.4656
9397 | 3199.111 | 2816.969 | -382.1416
9398 | 3199.111 | 2816.871 | -382.24
9399 | 3199.111 | 2816.663 | -382.4478
9400 | 3199.111 | 2816.135 | -382.9758
9401 | 3199.111 | 2816.275 | -382.8359375
9402 | 3199.111 | 2815.895 | -383.2166
9403 | 3199.111 | 2816.333 | -382.7776
9404 | 3199.111 | 2816.412 | -382.6995
9405 | 3199.111 | 2815.863 | -383.2483
9406 | 3199.111 | 2815.577 | -383.5339
9407 | 3199.111 | 2815.486 | -383.6255
9408 | 3199.111 | 2815.039 | -384.0718
9409 | 3199.111 | 2814.466 | -384.645
9410 | 3199.111 | 2814.146 | -384.9656
9411 | 3199.111 | 2813.646 | -385.4653
9412 | 3199.111 | 2813.621 | -385.4897
9413 | 3199.111 | 2813.547 | -385.564
9414 | 3199.111 | 2812.788 | -386.3228
9415 | 3199.111 | 2812.805 | -386.3057
9416 | 3199.111 | 2812.628 | -386.4827
9417 | 3199.111 | 2812.653 | -386.4585
9418 | 3199.111 | 2812.554 | -386.5566
9419 | 3199.111 | 2812.601 | -386.51
9420 | 3199.111 | 2812.391 | -386.7197
9421 | 3199.111 | 2812.223 | -386.8882
9422 | 3199.111 | 2812.368 | -386.7432
9423 | 3199.111 | 2812.198 | -386.9131
9424 | 3199.111 | 2812.093 | -387.0178
9425 | 3199.111 | 2812.249 | -386.8625
9426 | 3199.111 | 2812.014 | -387.0969
9427 | 3199.111 | 2811.887 | -387.2239
9428 | 3199.111 | 2811.984 | -387.1274
9429 | 3199.111 | 2812.088 | -387.0227
9430 | 3199.111 | 2812.176 | -386.9355
9431 | 3199.111 | 2811.848 | -387.2634
9432 | 3199.111 | 2811.546875 | -387.5642
9433 | 3199.111 | 2811.604 | -387.5071
9434 | 3199.111 | 2811.504 | -387.6067
9435 | 3199.111 | 2811.309 | -387.8025
9436 | 3199.111 | 2811.394 | -387.717
9437 | 3199.111 | 2811.304 | -387.8071
9438 | 3199.111 | 2811.542 | -387.5691
9439 | 3199.111 | 2811.34 | -387.7712
9440 | 3199.111 | 2811.219 | -387.8918
9441 | 3199.111 | 2811.627 | -387.4836
9442 | 3199.111 | 2811.448 | -387.6633
9443 | 3199.111 | 2811.24 | -387.8708
9444 | 3199.111 | 2811.055 | -388.0559
9445 | 3199.111 | 2811.267 | -387.8445
9446 | 3199.111 | 2811.174 | -387.9373
9447 | 3199.111 | 2811.417 | -387.6936
9448 | 3199.111 | 2811.183 | -387.9282
9449 | 3199.111 | 2811.38 | -387.7307
9450 | 3199.111 | 2811.231 | -387.8796
9451 | 3199.111 | 2811.265 | -387.8464
9452 | 3199.111 | 2811.333 | -387.7783
9453 | 3199.111 | 2811.135 | -387.9761
9454 | 3199.111 | 2811.183 | -387.9285
9455 | 3199.111 | 2811.119 | -387.9917
9456 | 3199.111 | 2811.171 | -387.9404
9457 | 3199.111 | 2811.224 | -387.8875
9458 | 3199.111 | 2811.276 | -387.8347
9459 | 3199.111 | 2811.327 | -387.7844
9460 | 3199.111 | 2811.379 | -387.7322
9461 | 3199.111 | 2811.429 | -387.6819
9462 | 3199.111 | 2811.482 | -387.6292
9463 | 3199.111 | 2811.531 | -387.5796
9464 | 3199.111 | 2811.552 | -387.5586
9465 | 3199.111 | 2811.554 | -387.5571
9466 | 3199.111 | 2811.51 | -387.6013
9467 | 3199.111 | 2811.451 | -387.6599
9468 | 3199.111 | 2811.393 | -387.7178
9469 | 3199.111 | 2811.33 | -387.7808
9470 | 3199.111 | 2811.286 | -387.8252
9471 | 3199.111 | 2811.479 | -387.6321
9472 | 3199.111 | 2811.53125 | -387.5798
9473 | 3199.111 | 2811.515 | -387.5957
9474 | 3199.111 | 2811.428 | -387.6833
9475 | 3199.111 | 2811.558 | -387.5527
9476 | 3199.111 | 2811.538 | -387.5735
9477 | 3199.111 | 2811.282 | -387.8293
9478 | 3199.111 | 2811.392 | -387.7192
9479 | 3199.111 | 2811.364 | -387.7471
9480 | 3199.111 | 2811.395 | -387.7166
9481 | 3199.111 | 2811.567 | -387.5442
9482 | 3199.111 | 2811.431 | -387.6799
9483 | 3199.111 | 2811.864 | -387.2471
9484 | 3199.111 | 2812.117 | -386.9944
9485 | 3199.111 | 2812.312 | -386.7993
9486 | 3199.111 | 2812.294 | -386.8171
9487 | 3199.111 | 2812.29 | -386.8213
9488 | 3199.111 | 2812.251 | -386.8596
9489 | 3199.111 | 2812.184 | -386.9275
9490 | 3199.111 | 2811.62 | -387.4912
9491 | 3199.111 | 2810.583 | -388.5276
9492 | 3199.111 | 2810.077 | -389.0344
9493 | 3199.111 | 2810.43 | -388.6814
9494 | 3174.667 | 2815.93 | -358.7371
9495 | 3174.667 | 2816.708 | -357.9592
9496 | 3174.667 | 2816.669 | -357.9976
9497 | 3174.667 | 2816.216 | -358.4512
9498 | 3174.667 | 2816.218 | -358.4485
9499 | 3174.667 | 2815.65625 | -359.0105
9500 | 3174.667 | 2815.13 | -359.5369
9501 | 3174.667 | 2815.222 | -359.4443
9502 | 3174.667 | 2815.126 | -359.5403
9503 | 3174.667 | 2814.71875 | -359.948
9504 | 3174.667 | 2814.558 | -360.1084
9505 | 3174.667 | 2814.232 | -360.4346
9506 | 3174.667 | 2813.844 | -360.8228
9507 | 3174.667 | 2813.866 | -360.8003
9508 | 3174.667 | 2813.651 | -361.0159
9509 | 3174.667 | 2813.212 | -361.4543
9510 | 3174.667 | 2813.017 | -361.6497
9511 | 3174.667 | 2812.694 | -361.9731
9512 | 3174.667 | 2812.624 | -362.0432
9513 | 3174.667 | 2812.531 | -362.1353
9514 | 3174.667 | 2812.176 | -362.4912
9515 | 3174.667 | 2812.208 | -362.4592
9516 | 3174.667 | 2812.115 | -362.5515
9517 | 3174.667 | 2811.951 | -362.7156
9518 | 3174.667 | 2811.983 | -362.6841
9519 | 3174.667 | 2811.825 | -362.8413
9520 | 3174.667 | 2811.789 | -362.8777
9521 | 3174.667 | 2811.702 | -362.9644
9522 | 3174.667 | 2811.328 | -363.3389
9523 | 3174.667 | 2811.648 | -363.0183
9524 | 3174.667 | 2811.45 | -363.217
9525 | 3174.667 | 2811.379 | -363.2878
9526 | 3174.667 | 2811.221 | -363.4453125
9527 | 3174.667 | 2811.296 | -363.3706
9528 | 3174.667 | 2811.072 | -363.5947
9529 | 3174.667 | 2810.851 | -363.8162
9530 | 3174.667 | 2810.807 | -363.8596
9531 | 3174.667 | 2810.556 | -364.1106
9532 | 3174.667 | 2810.603 | -364.064
9533 | 3174.667 | 2810.431 | -364.2361
9534 | 3174.667 | 2810.515 | -364.1519
9535 | 3174.667 | 2810.142 | -364.5251
9536 | 3174.667 | 2810.14 | -364.5271
9537 | 3174.667 | 2810.031 | -364.6357
9538 | 3174.667 | 2810.155 | -364.5122
9539 | 3174.667 | 2810.181 | -364.4858
9540 | 3174.667 | 2810.349 | -364.3174
9541 | 3174.667 | 2810.443 | -364.2239
9542 | 3174.667 | 2810.442 | -364.2246
9543 | 3174.667 | 2810.468 | -364.1992
9544 | 3174.667 | 2810.499 | -364.1682
9545 | 3174.667 | 2810.548 | -364.1184
9546 | 3174.667 | 2810.6 | -364.0667
9547 | 3174.667 | 2810.65 | -364.0166
9548 | 3174.667 | 2810.701 | -363.9653
9549 | 3174.667 | 2810.752 | -363.915
9550 | 3174.667 | 2810.802 | -363.8643
9551 | 3174.667 | 2810.853 | -363.814
9552 | 3174.667 | 2810.904 | -363.7629
9553 | 3174.667 | 2810.954 | -363.7126
9554 | 3174.667 | 2811.004 | -363.6628
9555 | 3174.667 | 2811.056 | -363.6111
9556 | 3174.667 | 2811.106 | -363.5603
9557 | 3174.667 | 2811.159 | -363.5078125
9558 | 3174.667 | 2811.208 | -363.4583
9559 | 3174.667 | 2811.259 | -363.4077
9560 | 3174.667 | 2811.311 | -363.3555
9561 | 3174.667 | 2811.365 | -363.3015
9562 | 3174.667 | 2811.417 | -363.2495
9563 | 3174.667 | 2811.466 | -363.2009
9564 | 3174.667 | 2811.517 | -363.1497
9565 | 3174.667 | 2811.569 | -363.0981
9566 | 3174.667 | 2811.619 | -363.0474
9567 | 3174.667 | 2811.589 | -363.0774
9568 | 3174.667 | 2811.539 | -363.1274
9569 | 3174.667 | 2811.482 | -363.1846
9570 | 3174.667 | 2811.413 | -363.2537
9571 | 3174.667 | 2811.349 | -363.3174
9572 | 3174.667 | 2811.292 | -363.3745
9573 | 3174.667 | 2811.221 | -363.4458
9574 | 3174.667 | 2811.154 | -363.5132
9575 | 3174.667 | 2811.085 | -363.5818
9576 | 3174.667 | 2811.032 | -363.635
9577 | 3174.667 | 2810.979 | -363.6882
9578 | 3174.667 | 2810.902 | -363.7646
9579 | 3174.667 | 2810.862 | -363.8052
9580 | 3174.667 | 2810.794 | -363.8723
9581 | 3174.667 | 2810.752 | -363.915
9582 | 3174.667 | 2810.679 | -363.9878
9583 | 3174.667 | 2810.614 | -364.0525
9584 | 3174.667 | 2810.574 | -364.0928
9585 | 3174.667 | 2810.565 | -364.1018
9586 | 3174.667 | 2810.536 | -364.1304
9587 | 3174.667 | 2810.453 | -364.2134
9588 | 3174.667 | 2810.412 | -364.2544
9589 | 3174.667 | 2810.356 | -364.311
9590 | 3174.667 | 2810.253 | -364.4138
9591 | 3174.667 | 2810.286 | -364.3804
9592 | 3174.667 | 2810.476 | -364.1907
9593 | 3174.667 | 2810.714 | -363.9524
9594 | 3174.667 | 2811.033 | -363.6333
9595 | 3176.444 | 2816.693 | -359.751
9596 | 3176.444 | 2816.438 | -360.0066
9597 | 3176.444 | 2815.536 | -360.9084
9598 | 3176.444 | 2815.401 | -361.0432
9599 | 3176.444 | 2815.085 | -361.359375
9600 | 3176.444 | 2814.846 | -361.5986
9601 | 3176.444 | 2814.618 | -361.8262
9602 | 3176.444 | 2814.349 | -362.095
9603 | 3176.444 | 2814.449 | -361.9951
9604 | 3176.444 | 2814.08 | -362.3643
9605 | 3176.444 | 2814.265 | -362.1794
9606 | 3176.444 | 2814.024 | -362.4199
9607 | 3176.444 | 2813.931 | -362.5134
9608 | 3176.444 | 2813.504 | -362.9399
9609 | 3176.444 | 2813.476 | -362.9685
9610 | 3176.444 | 2812.804 | -363.6404
9611 | 3176.444 | 2812.894 | -363.5508
9612 | 3176.444 | 2812.584 | -363.8601
9613 | 3176.444 | 2812.402 | -364.0422
9614 | 3176.444 | 2812.303 | -364.1416
9615 | 3176.444 | 2812.063 | -364.3816
9616 | 3176.444 | 2812.09 | -364.3545
9617 | 3176.444 | 2812.173 | -364.2712
9618 | 3176.444 | 2811.941 | -364.5037
9619 | 3176.444 | 2811.823 | -364.6218
9620 | 3176.444 | 2811.98 | -364.4641
9621 | 3176.444 | 2811.632 | -364.8127
9622 | 3176.444 | 2811.504 | -364.9407
9623 | 3176.444 | 2811.429 | -365.0154
9624 | 3176.444 | 2811.273 | -365.1714
9625 | 3176.444 | 2811.086 | -365.3586
9626 | 3176.444 | 2811.096 | -365.3481
9627 | 3176.444 | 2811.171875 | -365.2725
9628 | 3176.444 | 2811.082 | -365.3625
9629 | 3176.444 | 2811.062 | -365.3821
9630 | 3176.444 | 2810.92 | -365.5242
9631 | 3176.444 | 2810.921 | -365.5237
9632 | 3176.444 | 2810.753 | -365.6917
9633 | 3176.444 | 2810.558 | -365.886
9634 | 3176.444 | 2810.468 | -365.9763
9635 | 3176.444 | 2810.417 | -366.0276
9636 | 3176.444 | 2810.296 | -366.1482
9637 | 3176.444 | 2810.093 | -366.3511
9638 | 3176.444 | 2810.295 | -366.1492
9639 | 3176.444 | 2810.218 | -366.2265625
9640 | 3176.444 | 2810.246 | -366.1987
9641 | 3176.444 | 2810.379 | -366.0657
9642 | 3176.444 | 2810.383 | -366.0613
9643 | 3176.444 | 2810.417 | -366.0278
9644 | 3176.444 | 2810.462 | -365.9822
9645 | 3176.444 | 2810.499 | -365.9458
9646 | 3176.444 | 2810.55 | -365.8945
9647 | 3176.444 | 2810.601 | -365.8435
9648 | 3176.444 | 2810.652 | -365.792
9649 | 3176.444 | 2810.703125 | -365.7412
9650 | 3176.444 | 2810.754 | -365.6902
9651 | 3176.444 | 2810.804 | -365.6399
9652 | 3176.444 | 2810.857 | -365.5876
9653 | 3176.444 | 2810.907 | -365.5374
9654 | 3176.444 | 2810.957 | -365.4873
9655 | 3176.444 | 2811.008 | -365.4365
9656 | 3176.444 | 2811.059 | -365.3853
9657 | 3176.444 | 2811.11 | -365.334
9658 | 3176.444 | 2811.161 | -365.283
9659 | 3176.444 | 2811.211 | -365.2332
9660 | 3176.444 | 2811.262 | -365.1824
9661 | 3176.444 | 2811.313 | -365.1309
9662 | 3176.444 | 2811.365 | -365.0789
9663 | 3176.444 | 2811.416 | -365.0281
9664 | 3176.444 | 2811.466 | -364.978
9665 | 3176.444 | 2811.519 | -364.9258
9666 | 3176.444 | 2811.57 | -364.8745
9667 | 3176.444 | 2811.62 | -364.8245
9668 | 3176.444 | 2811.583 | -364.8611
9669 | 3176.444 | 2811.519 | -364.9258
9670 | 3176.444 | 2811.457 | -364.9875
9671 | 3176.444 | 2811.397 | -365.046875
9672 | 3176.444 | 2811.342 | -365.1023
9673 | 3176.444 | 2811.278 | -365.1667
9674 | 3176.444 | 2811.219 | -365.2251
9675 | 3176.444 | 2811.157 | -365.2874
9676 | 3176.444 | 2811.086 | -365.3582
9677 | 3176.444 | 2811.024 | -365.4207
9678 | 3176.444 | 2810.963 | -365.4812
9679 | 3176.444 | 2810.902 | -365.542
9680 | 3176.444 | 2810.843 | -365.6013
9681 | 3176.444 | 2810.778 | -365.666
9682 | 3176.444 | 2810.713 | -365.7317
9683 | 3176.444 | 2810.652 | -365.792
9684 | 3176.444 | 2810.592 | -365.8525
9685 | 3176.444 | 2810.643 | -365.8015
9686 | 3176.444 | 2810.586 | -365.8584
9687 | 3176.444 | 2810.669 | -365.7749
9688 | 3176.444 | 2810.609 | -365.8352
9689 | 3176.444 | 2810.413 | -366.031
9690 | 3176.444 | 2810.323 | -366.1213
9691 | 3176.444 | 2810.218 | -366.2263
9692 | 3176.444 | 2810.204 | -366.2402
9693 | 3176.444 | 2810.218 | -366.2268
9694 | 3176.444 | 2810.401 | -366.0437
9695 | 3176.444 | 2810.67 | -365.7744
9696 | 3136.889 | 2815.945 | -320.9441
9697 | 3136.889 | 2816.073 | -320.8164
9698 | 3136.889 | 2816.334 | -320.5546875
9699 | 3136.889 | 2816.383 | -320.5056
9700 | 3136.889 | 2816.311 | -320.5784
9701 | 3136.889 | 2816.311 | -320.5776
9702 | 3136.889 | 2816.304 | -320.5852
9703 | 3136.889 | 2816.373 | -320.5161
9704 | 3136.889 | 2816.348 | -320.5413
9705 | 3136.889 | 2816.324 | -320.5645
9706 | 3136.889 | 2816.314 | -320.5747
9707 | 3136.889 | 2816.382 | -320.5066
9708 | 3136.889 | 2816.44 | -320.4485
9709 | 3136.889 | 2816.47 | -320.4189
9710 | 3136.889 | 2816.495 | -320.394
9711 | 3136.889 | 2816.616 | -320.2727
9712 | 3136.889 | 2816.699 | -320.1902
9713 | 3136.889 | 2816.801 | -320.0879
9714 | 3136.889 | 2816.886 | -320.0024
9715 | 3136.889 | 2816.956 | -319.9333
9716 | 3136.889 | 2816.928 | -319.9609375
9717 | 3136.889 | 2816.899 | -319.9897
9718 | 3136.889 | 2816.866 | -320.0227
9719 | 3136.889 | 2816.838 | -320.0508
9720 | 3136.889 | 2816.806 | -320.0828
9721 | 3136.889 | 2816.78 | -320.109375
9722 | 3136.889 | 2816.743 | -320.1455
9723 | 3136.889 | 2816.718 | -320.1714
9724 | 3136.889 | 2816.683 | -320.2061
9725 | 3136.889 | 2816.654 | -320.2349
9726 | 3136.889 | 2816.625 | -320.2634
9727 | 3136.889 | 2816.591 | -320.2976
9728 | 3136.889 | 2816.565 | -320.3242
9729 | 3136.889 | 2816.533 | -320.3555
9730 | 3136.889 | 2816.507 | -320.3823
9731 | 3136.889 | 2816.543 | -320.3462
9732 | 3136.889 | 2816.483 | -320.40625
9733 | 3136.889 | 2816.561 | -320.3279
9734 | 3136.889 | 2816.537 | -320.3521
9735 | 3136.889 | 2816.71 | -320.1792
9736 | 3136.889 | 2816.633 | -320.2559
9737 | 3136.889 | 2816.743 | -320.146
9738 | 3136.889 | 2816.749 | -320.1401
9739 | 3136.889 | 2816.796 | -320.0933
9740 | 3136.889 | 2816.839 | -320.0503
9741 | 3136.889 | 2816.82 | -320.0691
9742 | 3136.889 | 2816.864 | -320.0254
9743 | 3136.889 | 2816.933 | -319.9556
9744 | 3136.889 | 2816.955 | -319.9341
9745 | 3136.889 | 2816.978 | -319.9109
9746 | 3136.889 | 2816.917 | -319.9722
9747 | 3136.889 | 2817.076 | -319.8127
9748 | 3136.889 | 2817.082 | -319.8066
9749 | 3136.889 | 2817.085 | -319.804
9750 | 3136.889 | 2817.109375 | -319.7795
9751 | 3136.889 | 2817.145 | -319.7441
9752 | 3136.889 | 2817.11 | -319.7791
9753 | 3136.889 | 2817.228 | -319.6611
9754 | 3136.889 | 2817.236 | -319.6533
9755 | 3136.889 | 2817.269 | -319.6204
9756 | 3136.889 | 2817.328125 | -319.5608
9757 | 3136.889 | 2817.284 | -319.6052
9758 | 3136.889 | 2817.334 | -319.5552
9759 | 3136.889 | 2817.386 | -319.5032
9760 | 3136.889 | 2817.443 | -319.446
9761 | 3136.889 | 2817.505 | -319.3838
9762 | 3136.889 | 2817.468 | -319.4211
9763 | 3136.889 | 2817.439 | -319.4497
9764 | 3136.889 | 2817.512 | -319.3767
9765 | 3136.889 | 2817.478 | -319.4111
9766 | 3136.889 | 2817.436 | -319.4534
9767 | 3136.889 | 2817.462 | -319.427
9768 | 3136.889 | 2817.408 | -319.4812
9769 | 3136.889 | 2817.443 | -319.4456
9770 | 3136.889 | 2817.432 | -319.4573
9771 | 3136.889 | 2817.495 | -319.3938
9772 | 3136.889 | 2817.521 | -319.3682
9773 | 3136.889 | 2817.395 | -319.4944
9774 | 3136.889 | 2817.621 | -319.2683
9775 | 3136.889 | 2817.56 | -319.3293
9776 | 3136.889 | 2817.547 | -319.3418
9777 | 3136.889 | 2817.512 | -319.377
9778 | 3136.889 | 2817.595 | -319.2939
9779 | 3136.889 | 2817.734 | -319.155
9780 | 3136.889 | 2817.835 | -319.0537
9781 | 3136.889 | 2817.915 | -318.9736
9782 | 3136.889 | 2818.009 | -318.8796
9783 | 3136.889 | 2818.056 | -318.8325
9784 | 3136.889 | 2818.158 | -318.7312
9785 | 3136.889 | 2818.225 | -318.6643
9786 | 3136.889 | 2818.386 | -318.5029
9787 | 3136.889 | 2818.533 | -318.3562
9788 | 3136.889 | 2818.624 | -318.2651
9789 | 3136.889 | 2818.694 | -318.1951
9790 | 3136.889 | 2818.872 | -318.0166
9791 | 3136.889 | 2819.022 | -317.8669
9792 | 3136.889 | 2819.108 | -317.78125
9793 | 3136.889 | 2819.254 | -317.6345
9794 | 3136.889 | 2819.349 | -317.5398
9795 | 3136.889 | 2819.315 | -317.5735
9796 | 3136.889 | 2817.194 | -319.6946
9797 | 3093.333 | 2813.44 | -279.8928
9798 | 3093.333 | 2813.746 | -279.5869
9799 | 3093.333 | 2813.532 | -279.8015
9800 | 3093.333 | 2813.541 | -279.7925
9801 | 3093.333 | 2813.56 | -279.7729
9802 | 3093.333 | 2813.564 | -279.7688
9803 | 3093.333 | 2813.52 | -279.813
9804 | 3093.333 | 2813.363 | -279.9705
9805 | 3093.333 | 2813.211 | -280.1223
9806 | 3093.333 | 2812.957 | -280.3762
9807 | 3093.333 | 2812.961 | -280.3721
9808 | 3093.333 | 2812.879 | -280.4541
9809 | 3093.333 | 2812.923 | -280.4102
9810 | 3093.333 | 2812.996 | -280.3372
9811 | 3093.333 | 2813.143 | -280.1902
9812 | 3093.333 | 2813.138 | -280.1956
9813 | 3093.333 | 2813.075 | -280.2583
9814 | 3093.333 | 2813.189 | -280.1443
9815 | 3093.333 | 2813.2 | -280.1331
9816 | 3093.333 | 2813.236 | -280.0972
9817 | 3093.333 | 2813.358 | -279.9749
9818 | 3093.333 | 2813.427 | -279.90625
9819 | 3093.333 | 2813.43 | -279.9033
9820 | 3093.333 | 2813.503 | -279.8303
9821 | 3093.333 | 2813.744 | -279.5889
9822 | 3093.333 | 2813.825 | -279.5078125
9823 | 3093.333 | 2813.956 | -279.3774
9824 | 3093.333 | 2813.87 | -279.4636
9825 | 3093.333 | 2813.916 | -279.4177
9826 | 3093.333 | 2813.889 | -279.4441
9827 | 3093.333 | 2813.858 | -279.4756
9828 | 3093.333 | 2813.833 | -279.4998
9829 | 3093.333 | 2813.799 | -279.5339
9830 | 3093.333 | 2813.773 | -279.5605
9831 | 3093.333 | 2813.74 | -279.59375
9832 | 3093.333 | 2813.706 | -279.6274
9833 | 3093.333 | 2813.673 | -279.6599
9834 | 3093.333 | 2813.647 | -279.6863
9835 | 3093.333 | 2813.626 | -279.707
9836 | 3093.333 | 2813.591 | -279.7419
9837 | 3093.333 | 2813.566 | -279.7673
9838 | 3093.333 | 2813.539 | -279.7944
9839 | 3093.333 | 2813.515 | -279.8186
9840 | 3093.333 | 2813.486 | -279.8472
9841 | 3093.333 | 2813.453 | -279.8804
9842 | 3093.333 | 2813.428 | -279.905
9843 | 3093.333 | 2813.44 | -279.8936
9844 | 3093.333 | 2813.453 | -279.8799
9845 | 3093.333 | 2813.505 | -279.8279
9846 | 3093.333 | 2813.353 | -279.9805
9847 | 3093.333 | 2813.488 | -279.8455
9848 | 3093.333 | 2813.559 | -279.7742
9849 | 3093.333 | 2813.528 | -279.8052
9850 | 3093.333 | 2813.638 | -279.6956
9851 | 3093.333 | 2813.677 | -279.6565
9852 | 3093.333 | 2813.716 | -279.6171875
9853 | 3093.333 | 2813.774 | -279.5588
9854 | 3093.333 | 2813.814 | -279.5195
9855 | 3093.333 | 2813.802 | -279.5317
9856 | 3093.333 | 2813.963 | -279.3701
9857 | 3093.333 | 2814.063 | -279.2698
9858 | 3093.333 | 2814.146 | -279.1875
9859 | 3093.333 | 2814.169 | -279.1646
9860 | 3093.333 | 2814.347 | -278.9866
9861 | 3093.333 | 2814.459 | -278.874
9862 | 3093.333 | 2814.595 | -278.7378
9863 | 3093.333 | 2814.72 | -278.6135
9864 | 3093.333 | 2814.766 | -278.5669
9865 | 3093.333 | 2814.873 | -278.4607
9866 | 3093.333 | 2814.919 | -278.4140625
9867 | 3093.333 | 2815.1 | -278.2336
9868 | 3093.333 | 2815.059 | -278.2739
9869 | 3093.333 | 2815.055 | -278.2786
9870 | 3093.333 | 2815.079 | -278.2539
9871 | 3093.333 | 2815.098 | -278.2354
9872 | 3093.333 | 2815.252 | -278.0811
9873 | 3093.333 | 2815.224 | -278.109375
9874 | 3093.333 | 2815.272 | -278.0613
9875 | 3093.333 | 2815.291 | -278.0425
9876 | 3093.333 | 2815.386 | -277.947
9877 | 3093.333 | 2815.405 | -277.9285
9878 | 3093.333 | 2815.471 | -277.8625
9879 | 3093.333 | 2815.595 | -277.7378
9880 | 3093.333 | 2815.75 | -277.5835
9881 | 3093.333 | 2815.721 | -277.6118
9882 | 3093.333 | 2815.852 | -277.4812
9883 | 3093.333 | 2816.006 | -277.3269
9884 | 3093.333 | 2816.055 | -277.2786
9885 | 3093.333 | 2816.197 | -277.1362
9886 | 3093.333 | 2816.292 | -277.041
9887 | 3093.333 | 2816.35 | -276.9829
9888 | 3093.333 | 2816.454 | -276.8789
9889 | 3093.333 | 2816.542 | -276.7913
9890 | 3093.333 | 2816.618 | -276.7148
9891 | 3093.333 | 2816.772 | -276.5613
9892 | 3093.333 | 2816.871 | -276.4626
9893 | 3093.333 | 2816.953 | -276.3806
9894 | 3093.333 | 2816.996 | -276.3369
9895 | 3093.333 | 2816.941 | -276.3923
9896 | 3093.333 | 2816.374 | -276.9592
9897 | 3093.333 | 2814.284 | -279.0488
9898 | 2776.889 | 2816.423 | 39.53369
9899 | 2776.889 | 2816.609 | 39.72021
9900 | 2776.889 | 2816.375 | 39.4856
9901 | 2776.889 | 2816.948 | 40.05957
9902 | 2776.889 | 2818.111 | 41.22241
9903 | 2776.889 | 2818.626 | 41.7373
9904 | 2776.889 | 2819.042 | 42.15356
9905 | 2776.889 | 2819.379 | 42.49048
9906 | 2776.889 | 2819.343 | 42.45386
9907 | 2776.889 | 2819.834 | 42.94556
9908 | 2776.889 | 2819.925 | 43.03613
9909 | 2776.889 | 2820.807 | 43.91772
9910 | 2776.889 | 2821.012 | 44.12329
9911 | 2776.889 | 2821.246 | 44.35669
9912 | 2776.889 | 2821.607 | 44.71777
9913 | 2776.889 | 2821.391 | 44.5022
9914 | 2776.889 | 2821.493 | 44.60449
9915 | 2776.889 | 2821.329 | 44.43994
9916 | 2776.889 | 2821.165 | 44.27588
9917 | 2776.889 | 2821.106 | 44.2168
9918 | 2776.889 | 2820.925 | 44.03638
9919 | 2776.889 | 2820.787 | 43.89795
9920 | 2776.889 | 2820.649 | 43.76025
9921 | 2776.889 | 2820.498 | 43.60864
9922 | 2776.889 | 2820.293 | 43.40405
9923 | 2776.889 | 2820.118 | 43.22925
9924 | 2776.889 | 2819.965 | 43.07642
9925 | 2776.889 | 2819.844 | 42.95508
9926 | 2776.889 | 2819.624 | 42.73535
9927 | 2776.889 | 2819.478 | 42.58862
9928 | 2776.889 | 2819.326 | 42.4375
9929 | 2776.889 | 2819.136 | 42.24683
9930 | 2776.889 | 2819.001 | 42.11206
9931 | 2776.889 | 2818.872 | 41.98291
9932 | 2776.889 | 2818.581 | 41.69165
9933 | 2776.889 | 2818.476 | 41.58716
9934 | 2776.889 | 2818.322 | 41.43335
9935 | 2776.889 | 2818.147 | 41.25854
9936 | 2776.889 | 2817.998 | 41.10864
9937 | 2776.889 | 2817.781 | 40.89185
9938 | 2776.889 | 2817.655 | 40.765625
9939 | 2776.889 | 2817.427 | 40.5376
9940 | 2776.889 | 2817.215 | 40.32568
9941 | 2776.889 | 2817.138 | 40.24927
9942 | 2776.889 | 2816.849 | 39.95996
9943 | 2776.889 | 2816.76 | 39.87158
9944 | 2776.889 | 2816.55 | 39.66138
9945 | 2776.889 | 2816.37 | 39.48071
9946 | 2776.889 | 2816.245 | 39.35596
9947 | 2776.889 | 2815.943 | 39.0542
9948 | 2776.889 | 2815.497 | 38.60791
9949 | 2776.889 | 2815.072 | 38.18335
9950 | 2776.889 | 2814.744 | 37.85498
9951 | 2776.889 | 2814.386 | 37.49707
9952 | 2776.889 | 2814.154 | 37.26465
9953 | 2776.889 | 2813.871 | 36.98169
9954 | 2776.889 | 2813.44 | 36.55127
9955 | 2776.889 | 2813.169 | 36.28003
9956 | 2776.889 | 2812.849 | 35.96021
9957 | 2776.889 | 2812.479 | 35.59033
9958 | 2776.889 | 2812.232 | 35.34302
9959 | 2776.889 | 2812 | 35.11084
9960 | 2776.889 | 2811.66 | 34.77075
9961 | 2776.889 | 2811.438 | 34.54932
9962 | 2776.889 | 2811.175 | 34.28638
9963 | 2776.889 | 2810.948 | 34.05957
9964 | 2776.889 | 2810.728 | 33.83936
9965 | 2776.889 | 2810.562 | 33.67334
9966 | 2776.889 | 2810.568 | 33.6792
9967 | 2776.889 | 2810.366 | 33.47705
9968 | 2776.889 | 2810.379 | 33.48975
9969 | 2776.889 | 2810.445 | 33.55566
9970 | 2776.889 | 2810.591 | 33.70215
9971 | 2776.889 | 2810.615 | 33.72632
9972 | 2776.889 | 2810.757 | 33.86841
9973 | 2776.889 | 2810.878 | 33.98901
9974 | 2776.889 | 2810.882 | 33.99292
9975 | 2776.889 | 2810.999 | 34.11011
9976 | 2776.889 | 2810.874 | 33.98486
9977 | 2776.889 | 2811.217 | 34.32764
9978 | 2776.889 | 2811.486 | 34.59717
9979 | 2776.889 | 2811.645 | 34.7561
9980 | 2776.889 | 2811.682 | 34.79272
9981 | 2776.889 | 2811.385 | 34.49634
9982 | 2776.889 | 2811.421 | 34.53198
9983 | 2776.889 | 2811.378 | 34.4895
9984 | 2776.889 | 2811.476 | 34.58667
9985 | 2776.889 | 2811.595 | 34.70605
9986 | 2776.889 | 2811.865 | 34.97559
9987 | 2776.889 | 2811.766 | 34.8772
9988 | 2776.889 | 2811.888 | 34.99878
9989 | 2776.889 | 2812.073 | 35.18457
9990 | 2776.889 | 2812.163 | 35.27368
9991 | 2776.889 | 2811.918 | 35.02954
9992 | 2776.889 | 2812.285 | 35.396
9993 | 2776.889 | 2812.619 | 35.72974
9994 | 2776.889 | 2812.673 | 35.78369
9995 | 2776.889 | 2812.673 | 35.78418
9996 | 2776.889 | 2812.413 | 35.52417
9997 | 2776.889 | 2812.04 | 35.15063
9998 | 2776.889 | 2809.318 | 32.42944
9999 | 2906.222 | 2816.557 | -89.66553
10000 | 2906.222 | 2817.005 | -89.21753
10001 | 2906.222 | 2817.324 | -88.8984375
10002 | 2906.222 | 2817.6 | -88.62256
10003 | 2906.222 | 2817.98 | -88.2417
10004 | 2906.222 | 2818.272 | -87.9502
10005 | 2906.222 | 2818.258 | -87.96387
10006 | 2906.222 | 2818.136 | -88.0859375
10007 | 2906.222 | 2817.812 | -88.41015625
10008 | 2906.222 | 2817.922 | -88.30054
10009 | 2906.222 | 2817.635 | -88.5874
10010 | 2906.222 | 2817.5 | -88.72168
10011 | 2906.222 | 2817.385 | -88.83667
10012 | 2906.222 | 2817.267 | -88.95557
10013 | 2906.222 | 2817.198 | -89.02368
10014 | 2906.222 | 2817.01 | -89.21191
10015 | 2906.222 | 2816.952 | -89.27051
10016 | 2906.222 | 2816.788 | -89.43433
10017 | 2906.222 | 2816.679 | -89.54321
10018 | 2906.222 | 2816.484 | -89.73804
10019 | 2906.222 | 2816.402 | -89.8203125
10020 | 2906.222 | 2816.263 | -89.95947
10021 | 2906.222 | 2816.207 | -90.015625
10022 | 2906.222 | 2816.091 | -90.13159
10023 | 2906.222 | 2816.037 | -90.1853
10024 | 2906.222 | 2815.858 | -90.36426
10025 | 2906.222 | 2815.72 | -90.5022
10026 | 2906.222 | 2815.628 | -90.59448
10027 | 2906.222 | 2815.506 | -90.71631
10028 | 2906.222 | 2815.507 | -90.71509
10029 | 2906.222 | 2815.343 | -90.87939
10030 | 2906.222 | 2815.222 | -91
10031 | 2906.222 | 2815.159 | -91.06274
10032 | 2906.222 | 2815.012 | -91.20972
10033 | 2906.222 | 2814.873 | -91.34888
10034 | 2906.222 | 2814.81 | -91.41235
10035 | 2906.222 | 2814.692 | -91.53052
10036 | 2906.222 | 2814.559 | -91.66357
10037 | 2906.222 | 2814.457 | -91.76489
10038 | 2906.222 | 2814.311 | -91.91089
10039 | 2906.222 | 2814.143 | -92.07886
10040 | 2906.222 | 2813.95 | -92.27246
10041 | 2906.222 | 2813.973 | -92.24951
10042 | 2906.222 | 2813.788 | -92.43384
10043 | 2906.222 | 2813.701 | -92.52148
10044 | 2906.222 | 2813.573 | -92.64966
10045 | 2906.222 | 2813.437 | -92.78515625
10046 | 2906.222 | 2813.421 | -92.80127
10047 | 2906.222 | 2813.456 | -92.7666
10048 | 2906.222 | 2813.473 | -92.74927
10049 | 2906.222 | 2813.399 | -92.82275
10050 | 2906.222 | 2813.326 | -92.89624
10051 | 2906.222 | 2813.337 | -92.88477
10052 | 2906.222 | 2813.384 | -92.83789
10053 | 2906.222 | 2813.314 | -92.9082
10054 | 2906.222 | 2813.323 | -92.89917
10055 | 2906.222 | 2813.231 | -92.99072
10056 | 2906.222 | 2813.247 | -92.97485
10057 | 2906.222 | 2813.191 | -93.03125
10058 | 2906.222 | 2813.188 | -93.03369
10059 | 2906.222 | 2813.213 | -93.00952
10060 | 2906.222 | 2813.188 | -93.03369
10061 | 2906.222 | 2813.158 | -93.06396
10062 | 2906.222 | 2813.098 | -93.12451
10063 | 2906.222 | 2812.822 | -93.40039
10064 | 2906.222 | 2812.561 | -93.66113
10065 | 2906.222 | 2812.297 | -93.92554
10066 | 2906.222 | 2811.97 | -94.25171
10067 | 2906.222 | 2811.722 | -94.49976
10068 | 2906.222 | 2811.438 | -94.78442
10069 | 2906.222 | 2811.168 | -95.0542
10070 | 2906.222 | 2811.009 | -95.21362
10071 | 2906.222 | 2810.851 | -95.37134
10072 | 2906.222 | 2810.827 | -95.39526
10073 | 2906.222 | 2810.862 | -95.36011
10074 | 2906.222 | 2810.863 | -95.35913
10075 | 2906.222 | 2810.902 | -95.31982
10076 | 2906.222 | 2810.928 | -95.29443
10077 | 2906.222 | 2810.895 | -95.3269
10078 | 2906.222 | 2810.93 | -95.29248
10079 | 2906.222 | 2810.965 | -95.25708
10080 | 2906.222 | 2811.023 | -95.19873
10081 | 2906.222 | 2810.962 | -95.26001
10082 | 2906.222 | 2811.114 | -95.10791
10083 | 2906.222 | 2811.136 | -95.08618
10084 | 2906.222 | 2811.25 | -94.97265625
10085 | 2906.222 | 2811.272 | -94.94971
10086 | 2906.222 | 2811.399 | -94.82275
10087 | 2906.222 | 2811.452 | -94.77002
10088 | 2906.222 | 2811.515 | -94.70679
10089 | 2906.222 | 2811.691 | -94.53076
10090 | 2906.222 | 2811.805 | -94.41748
10091 | 2906.222 | 2811.944 | -94.27808
10092 | 2906.222 | 2812.076 | -94.14648
10093 | 2906.222 | 2812.116 | -94.10645
10094 | 2906.222 | 2812.306 | -93.9165
10095 | 2906.222 | 2812.473 | -93.74951
10096 | 2906.222 | 2812.631 | -93.59106
10097 | 2906.222 | 2812.852 | -93.37061
10098 | 2906.222 | 2812.873 | -93.34912
10099 | 2906.222 | 2812.274 | -93.94849
10100 | 2604.444 | 2818.19 | 213.7454
10101 | 2604.444 | 2818.55 | 214.1057
10102 | 2604.444 | 2819.069 | 214.625
10103 | 2604.444 | 2819.351 | 214.9065
10104 | 2604.444 | 2819.731 | 215.2869
10105 | 2604.444 | 2819.845 | 215.4004
10106 | 2604.444 | 2820.097 | 215.6523
10107 | 2604.444 | 2820.309 | 215.865
10108 | 2604.444 | 2820.502 | 216.0574
10109 | 2604.444 | 2820.704 | 216.2598
10110 | 2604.444 | 2820.902 | 216.4575
10111 | 2604.444 | 2820.913 | 216.46875
10112 | 2604.444 | 2821.142 | 216.6975
10113 | 2604.444 | 2821.271 | 216.8264
10114 | 2604.444 | 2821.364 | 216.9194
10115 | 2604.444 | 2821.502 | 217.0576
10116 | 2604.444 | 2821.568 | 217.1233
10117 | 2604.444 | 2821.615 | 217.1711
10118 | 2604.444 | 2821.808 | 217.3635
10119 | 2604.444 | 2821.855 | 217.4111
10120 | 2604.444 | 2821.831 | 217.3867
10121 | 2604.444 | 2821.888 | 217.4434
10122 | 2604.444 | 2821.945 | 217.5002
10123 | 2604.444 | 2822.019 | 217.575
10124 | 2604.444 | 2822.022 | 217.5776
10125 | 2604.444 | 2822.025 | 217.5803
10126 | 2604.444 | 2822.178 | 217.7341
10127 | 2604.444 | 2822.287 | 217.8423
10128 | 2604.444 | 2822.203 | 217.7585
10129 | 2604.444 | 2822.212 | 217.7676
10130 | 2604.444 | 2822.038 | 217.59375
10131 | 2604.444 | 2821.808 | 217.364
10132 | 2604.444 | 2821.65 | 217.2053
10133 | 2604.444 | 2821.542 | 217.0974
10134 | 2604.444 | 2821.231 | 216.7866
10135 | 2604.444 | 2820.851 | 216.4065
10136 | 2604.444 | 2820.424 | 215.9797
10137 | 2604.444 | 2820.075 | 215.6309
10138 | 2604.444 | 2819.695 | 215.2507
10139 | 2604.444 | 2819.268 | 214.8237
10140 | 2604.444 | 2818.846 | 214.4019
10141 | 2604.444 | 2818.373 | 213.9285
10142 | 2604.444 | 2817.944 | 213.4995
10143 | 2604.444 | 2817.485 | 213.0403
10144 | 2604.444 | 2816.958 | 212.5137
10145 | 2604.444 | 2816.509 | 212.0645
10146 | 2604.444 | 2816.035 | 211.5906
10147 | 2604.444 | 2815.536 | 211.0918
10148 | 2604.444 | 2815.072 | 210.6272
10149 | 2604.444 | 2814.573 | 210.1284
10150 | 2604.444 | 2814.108 | 209.6636
10151 | 2604.444 | 2813.656 | 209.2114
10152 | 2604.444 | 2813.179 | 208.734375
10153 | 2604.444 | 2812.711 | 208.2666
10154 | 2604.444 | 2812.282 | 207.8381
10155 | 2604.444 | 2811.958 | 207.5139
10156 | 2604.444 | 2811.571 | 207.1267
10157 | 2604.444 | 2811.268 | 206.8232
10158 | 2604.444 | 2811.101 | 206.657
10159 | 2604.444 | 2810.866 | 206.421875
10160 | 2604.444 | 2810.768 | 206.3232
10161 | 2604.444 | 2810.578 | 206.1335
10162 | 2604.444 | 2810.343 | 205.8984375
10163 | 2604.444 | 2810.032 | 205.5879
10164 | 2604.444 | 2809.827 | 205.3831
10165 | 2604.444 | 2809.744 | 205.2993
10166 | 2604.444 | 2809.584 | 205.1396
10167 | 2604.444 | 2809.304 | 204.859375
10168 | 2604.444 | 2809.175 | 204.7305
10169 | 2604.444 | 2809.164 | 204.72
10170 | 2604.444 | 2809.164 | 204.7197
10171 | 2604.444 | 2809.337 | 204.8923
10172 | 2604.444 | 2809.444 | 205
10173 | 2604.444 | 2809.622 | 205.178
10174 | 2604.444 | 2809.698 | 205.2532
10175 | 2604.444 | 2809.784 | 205.3394
10176 | 2604.444 | 2809.99 | 205.5454
10177 | 2604.444 | 2810.125 | 205.6804
10178 | 2604.444 | 2810.228 | 205.7834
10179 | 2604.444 | 2810.325 | 205.8811
10180 | 2604.444 | 2810.514 | 206.0696
10181 | 2604.444 | 2810.558 | 206.114
10182 | 2604.444 | 2810.614 | 206.1692
10183 | 2604.444 | 2810.765 | 206.3203125
10184 | 2604.444 | 2810.846 | 206.4019
10185 | 2604.444 | 2810.896 | 206.4517
10186 | 2604.444 | 2810.783 | 206.3389
10187 | 2604.444 | 2810.831 | 206.387
10188 | 2604.444 | 2810.985 | 206.5403
10189 | 2604.444 | 2810.749 | 206.3042
10190 | 2604.444 | 2810.476 | 206.0317
10191 | 2604.444 | 2810.772 | 206.328125
10192 | 2604.444 | 2810.465 | 206.021
10193 | 2604.444 | 2811.117 | 206.6729
10194 | 2604.444 | 2811.332 | 206.8879
10195 | 2604.444 | 2811.362 | 206.9175
10196 | 2604.444 | 2811.104 | 206.6599
10197 | 2604.444 | 2810.868 | 206.4233
10198 | 2604.444 | 2810.48 | 206.0359
10199 | 2604.444 | 2809.923 | 205.4788
10200 | 2604.444 | 2809.117 | 204.6729
10201 | 3000 | 2814.839 | -185.1609
10202 | 3000 | 2815.276 | -184.7244
10203 | 3000 | 2815.551 | -184.4487
10204 | 3000 | 2815.491 | -184.5088
10205 | 3000 | 2815.375 | -184.6248
10206 | 3000 | 2815.4 | -184.5996
10207 | 3000 | 2815.297 | -184.7026
10208 | 3000 | 2815.084 | -184.9155
10209 | 3000 | 2814.835 | -185.1648
10210 | 3000 | 2814.758 | -185.2424
10211 | 3000 | 2814.499 | -185.5015
10212 | 3000 | 2814.476 | -185.5239
10213 | 3000 | 2814.398 | -185.6015625
10214 | 3000 | 2813.97 | -186.0295
10215 | 3000 | 2813.607 | -186.3931
10216 | 3000 | 2813.534 | -186.4663
10217 | 3000 | 2813.331 | -186.6687
10218 | 3000 | 2812.968 | -187.032
10219 | 3000 | 2812.862 | -187.1377
10220 | 3000 | 2812.467 | -187.5334
10221 | 3000 | 2812.2 | -187.8003
10222 | 3000 | 2812.062 | -187.9382
10223 | 3000 | 2811.859375 | -188.140625
10224 | 3000 | 2811.528 | -188.4717
10225 | 3000 | 2811.39 | -188.6096
10226 | 3000 | 2811.156 | -188.8442
10227 | 3000 | 2810.986 | -189.0142
10228 | 3000 | 2810.59 | -189.4102
10229 | 3000 | 2810.259 | -189.7412
10230 | 3000 | 2810.206 | -189.7942
10231 | 3000 | 2810.221 | -189.7788
10232 | 3000 | 2810.257 | -189.7429
10233 | 3000 | 2810.358 | -189.6418
10234 | 3000 | 2810.446 | -189.5542
10235 | 3000 | 2810.545 | -189.4551
10236 | 3000 | 2810.633 | -189.3671875
10237 | 3000 | 2810.709 | -189.2908
10238 | 3000 | 2810.865 | -189.1355
10239 | 3000 | 2811.012 | -188.9875
10240 | 3000 | 2811.083 | -188.917
10241 | 3000 | 2811.081 | -188.9192
10242 | 3000 | 2811.097 | -188.9033
10243 | 3000 | 2811.094 | -188.9058
10244 | 3000 | 2811.107 | -188.8931
10245 | 3000 | 2811.114 | -188.8862
10246 | 3000 | 2811.124 | -188.8765
10247 | 3000 | 2811.133 | -188.8667
10248 | 3000 | 2811.137 | -188.863
10249 | 3000 | 2811.140625 | -188.859375
10250 | 3000 | 2811.168 | -188.832
10251 | 3000 | 2811.219 | -188.7805
10252 | 3000 | 2811.27 | -188.7305
10253 | 3000 | 2811.322 | -188.6782
10254 | 3000 | 2811.372 | -188.6277
10255 | 3000 | 2811.424 | -188.5764
10256 | 3000 | 2811.475 | -188.5254
10257 | 3000 | 2811.526 | -188.4741
10258 | 3000 | 2811.577 | -188.4231
10259 | 3000 | 2811.628 | -188.3721
10260 | 3000 | 2811.679 | -188.321
10261 | 3000 | 2811.73 | -188.2695
10262 | 3000 | 2811.781 | -188.219
10263 | 3000 | 2811.832 | -188.1685
10264 | 3000 | 2811.883 | -188.1169
10265 | 3000 | 2811.934 | -188.0662
10266 | 3000 | 2811.985 | -188.0149
10267 | 3000 | 2812.113 | -187.8867
10268 | 3000 | 2812.13 | -187.8699
10269 | 3000 | 2812.236 | -187.7637
10270 | 3000 | 2812.343 | -187.6572
10271 | 3000 | 2812.509 | -187.4912
10272 | 3000 | 2812.63 | -187.3696
10273 | 3000 | 2812.65 | -187.3503
10274 | 3000 | 2812.795 | -187.2048
10275 | 3000 | 2812.823 | -187.1775
10276 | 3000 | 2812.88 | -187.1204
10277 | 3000 | 2812.907 | -187.0928
10278 | 3000 | 2813.026 | -186.9741
10279 | 3000 | 2813.02 | -186.98
10280 | 3000 | 2813.028 | -186.9722
10281 | 3000 | 2812.981 | -187.0193
10282 | 3000 | 2813.112 | -186.8877
10283 | 3000 | 2813.079 | -186.9211
10284 | 3000 | 2813.114 | -186.8857
10285 | 3000 | 2813.122 | -186.8779
10286 | 3000 | 2813.157 | -186.8428
10287 | 3000 | 2813.193 | -186.8074
10288 | 3000 | 2813.187 | -186.8132
10289 | 3000 | 2813.263 | -186.7368
10290 | 3000 | 2813.381 | -186.6191
10291 | 3000 | 2813.444 | -186.5562
10292 | 3000 | 2813.465 | -186.5347
10293 | 3000 | 2813.624 | -186.3757
10294 | 3000 | 2813.673 | -186.3267
10295 | 3000 | 2813.833 | -186.1675
10296 | 3000 | 2813.882 | -186.1184
10297 | 3000 | 2813.903 | -186.0969
10298 | 3000 | 2813.911 | -186.0891
10299 | 3000 | 2813.561 | -186.4387
10300 | 3000 | 2812.813 | -187.1868
10301 | 3000 | 2811.103 | -188.8972
10302 | 3104.444 | 2816.406 | -288.0383
10303 | 3104.444 | 2816.837 | -287.6074
10304 | 3104.444 | 2817.225 | -287.219
10305 | 3104.444 | 2817.553 | -286.8914
10306 | 3104.444 | 2817.538 | -286.9065
10307 | 3104.444 | 2817.649 | -286.7952
10308 | 3104.444 | 2817.575 | -286.8696
10309 | 3104.444 | 2817.598 | -286.8459
10310 | 3104.444 | 2817.738 | -286.7063
10311 | 3104.444 | 2817.614 | -286.8306
10312 | 3104.444 | 2817.613 | -286.8313
10313 | 3104.444 | 2817.732 | -286.7122
10314 | 3104.444 | 2817.94 | -286.5039
10315 | 3104.444 | 2817.826 | -286.6179
10316 | 3104.444 | 2818.207 | -286.2378
10317 | 3104.444 | 2818.157 | -286.2874
10318 | 3104.444 | 2818.158 | -286.2866
10319 | 3104.444 | 2818.116 | -286.3279
10320 | 3104.444 | 2818.007 | -286.437
10321 | 3104.444 | 2817.896 | -286.5488
10322 | 3104.444 | 2817.879 | -286.5649
10323 | 3104.444 | 2817.959 | -286.4851
10324 | 3104.444 | 2817.881 | -286.5632
10325 | 3104.444 | 2817.856 | -286.5886
10326 | 3104.444 | 2817.861 | -286.5833
10327 | 3104.444 | 2817.84 | -286.604
10328 | 3104.444 | 2817.662 | -286.782
10329 | 3104.444 | 2817.708 | -286.7361
10330 | 3104.444 | 2817.654 | -286.79
10331 | 3104.444 | 2817.588 | -286.8562
10332 | 3104.444 | 2817.603 | -286.8411
10333 | 3104.444 | 2817.726 | -286.7185
10334 | 3104.444 | 2817.714 | -286.7305
10335 | 3104.444 | 2817.745 | -286.6992
10336 | 3104.444 | 2817.773 | -286.6714
10337 | 3104.444 | 2817.744 | -286.7007
10338 | 3104.444 | 2817.775 | -286.6694
10339 | 3104.444 | 2817.892 | -286.552
10340 | 3104.444 | 2817.911 | -286.5334
10341 | 3104.444 | 2817.969 | -286.4751
10342 | 3104.444 | 2817.9 | -286.5447
10343 | 3104.444 | 2817.963 | -286.4814
10344 | 3104.444 | 2817.959 | -286.4854
10345 | 3104.444 | 2817.961 | -286.4829
10346 | 3104.444 | 2818.025 | -286.4197
10347 | 3104.444 | 2818.056 | -286.3884
10348 | 3104.444 | 2818.049 | -286.3955
10349 | 3104.444 | 2817.989 | -286.4553
10350 | 3104.444 | 2818.002 | -286.4419
10351 | 3104.444 | 2818.083 | -286.3611
10352 | 3104.444 | 2818.132 | -286.3123
10353 | 3104.444 | 2818.147 | -286.296875
10354 | 3104.444 | 2818.153 | -286.2915
10355 | 3104.444 | 2818.213 | -286.2312
10356 | 3104.444 | 2818.273 | -286.1714
10357 | 3104.444 | 2818.344 | -286.1001
10358 | 3104.444 | 2818.31 | -286.1345
10359 | 3104.444 | 2818.346 | -286.0984
10360 | 3104.444 | 2818.398 | -286.0464
10361 | 3104.444 | 2818.407 | -286.0376
10362 | 3104.444 | 2818.365 | -286.0798
10363 | 3104.444 | 2818.359 | -286.0854
10364 | 3104.444 | 2818.405 | -286.0398
10365 | 3104.444 | 2818.412 | -286.0325
10366 | 3104.444 | 2818.502 | -285.9421
10367 | 3104.444 | 2818.549 | -285.8955
10368 | 3104.444 | 2818.657 | -285.7876
10369 | 3104.444 | 2818.659 | -285.7852
10370 | 3104.444 | 2818.841 | -285.6035
10371 | 3104.444 | 2818.911 | -285.5334
10372 | 3104.444 | 2818.844 | -285.6001
10373 | 3104.444 | 2818.854 | -285.5908
10374 | 3104.444 | 2818.863 | -285.5818
10375 | 3104.444 | 2818.802 | -285.6426
10376 | 3104.444 | 2818.802 | -285.6428
10377 | 3104.444 | 2818.795 | -285.6489
10378 | 3104.444 | 2818.786 | -285.6584
10379 | 3104.444 | 2818.812 | -285.6321
10380 | 3104.444 | 2818.892 | -285.5527
10381 | 3104.444 | 2818.831 | -285.6135
10382 | 3104.444 | 2818.861 | -285.5835
10383 | 3104.444 | 2818.999 | -285.4451
10384 | 3104.444 | 2819.02 | -285.4246
10385 | 3104.444 | 2819.107 | -285.3374
10386 | 3104.444 | 2819.171 | -285.2729
10387 | 3104.444 | 2819.22 | -285.2239
10388 | 3104.444 | 2819.421 | -285.0229
10389 | 3104.444 | 2819.461 | -284.9834
10390 | 3104.444 | 2819.603 | -284.8411
10391 | 3104.444 | 2819.652 | -284.792
10392 | 3104.444 | 2819.789 | -284.6555
10393 | 3104.444 | 2819.836 | -284.6082
10394 | 3104.444 | 2819.952 | -284.4927
10395 | 3104.444 | 2820.01 | -284.4341
10396 | 3104.444 | 2820.107 | -284.3374
10397 | 3104.444 | 2820.3 | -284.144
10398 | 3104.444 | 2820.414 | -284.0303
10399 | 3104.444 | 2820.52 | -283.9243
10400 | 3104.444 | 2820.683 | -283.7612
10401 | 3104.444 | 2820.827 | -283.6171875
10402 | 3104.444 | 2820.847 | -283.5972
10403 | 3046.222 | 2814.667 | -231.5546875
10404 | 3046.222 | 2815.078 | -231.1438
10405 | 3046.222 | 2815.437 | -230.7849
10406 | 3046.222 | 2815.645 | -230.5769
10407 | 3046.222 | 2815.568 | -230.6538
10408 | 3046.222 | 2815.603 | -230.6189
10409 | 3046.222 | 2815.49 | -230.7319
10410 | 3046.222 | 2815.464 | -230.7585
10411 | 3046.222 | 2815.373 | -230.8489
10412 | 3046.222 | 2815.377 | -230.845
10413 | 3046.222 | 2815.375 | -230.8477
10414 | 3046.222 | 2815.162 | -231.0605
10415 | 3046.222 | 2815.146 | -231.0759
10416 | 3046.222 | 2814.908 | -231.3142
10417 | 3046.222 | 2814.546 | -231.6765
10418 | 3046.222 | 2814.488 | -231.734375
10419 | 3046.222 | 2814.252 | -231.9702
10420 | 3046.222 | 2814.16 | -232.0618
10421 | 3046.222 | 2813.801 | -232.4214
10422 | 3046.222 | 2813.692 | -232.5305
10423 | 3046.222 | 2813.347 | -232.875
10424 | 3046.222 | 2813.265 | -232.9573
10425 | 3046.222 | 2812.956 | -233.2666
10426 | 3046.222 | 2812.828 | -233.3943
10427 | 3046.222 | 2812.487 | -233.7356
10428 | 3046.222 | 2812.316 | -233.9058
10429 | 3046.222 | 2811.894 | -234.3286
10430 | 3046.222 | 2811.917 | -234.3054
10431 | 3046.222 | 2811.685 | -234.5374
10432 | 3046.222 | 2811.41 | -234.812
10433 | 3046.222 | 2811.144 | -235.0786
10434 | 3046.222 | 2811.118 | -235.1042
10435 | 3046.222 | 2810.749 | -235.4729
10436 | 3046.222 | 2810.832 | -235.3904
10437 | 3046.222 | 2810.83 | -235.3918
10438 | 3046.222 | 2810.931 | -235.291
10439 | 3046.222 | 2810.969 | -235.2537
10440 | 3046.222 | 2810.979 | -235.2434
10441 | 3046.222 | 2810.965 | -235.2571
10442 | 3046.222 | 2810.972 | -235.25
10443 | 3046.222 | 2810.978 | -235.2439
10444 | 3046.222 | 2810.99 | -235.2319
10445 | 3046.222 | 2810.987 | -235.2356
10446 | 3046.222 | 2810.997 | -235.2253
10447 | 3046.222 | 2811.004 | -235.2183
10448 | 3046.222 | 2811.007 | -235.2151
10449 | 3046.222 | 2811.022 | -235.2004
10450 | 3046.222 | 2811.073 | -235.1494
10451 | 3046.222 | 2811.124 | -235.0986
10452 | 3046.222 | 2811.174 | -235.0481
10453 | 3046.222 | 2811.226 | -234.9958
10454 | 3046.222 | 2811.277 | -234.9448
10455 | 3046.222 | 2811.329 | -234.8936
10456 | 3046.222 | 2811.379 | -234.8428
10457 | 3046.222 | 2811.431 | -234.7913
10458 | 3046.222 | 2811.481 | -234.7407
10459 | 3046.222 | 2811.61 | -234.6118
10460 | 3046.222 | 2811.72 | -234.502
10461 | 3046.222 | 2811.881 | -234.3416
10462 | 3046.222 | 2811.984 | -234.2383
10463 | 3046.222 | 2812.079 | -234.1433
10464 | 3046.222 | 2812.185 | -234.0376
10465 | 3046.222 | 2812.377 | -233.8455
10466 | 3046.222 | 2812.481 | -233.741
10467 | 3046.222 | 2812.579 | -233.6436
10468 | 3046.222 | 2812.688 | -233.5337
10469 | 3046.222 | 2812.771 | -233.4512
10470 | 3046.222 | 2812.937 | -233.2849
10471 | 3046.222 | 2813.044 | -233.1785
10472 | 3046.222 | 2813.142 | -233.0798
10473 | 3046.222 | 2813.191 | -233.0315
10474 | 3046.222 | 2813.3125 | -232.9097
10475 | 3046.222 | 2813.383 | -232.8394
10476 | 3046.222 | 2813.475 | -232.7471
10477 | 3046.222 | 2813.53 | -232.6924
10478 | 3046.222 | 2813.631 | -232.5911
10479 | 3046.222 | 2813.638 | -232.5845
10480 | 3046.222 | 2813.729 | -232.4929
10481 | 3046.222 | 2813.69 | -232.5325
10482 | 3046.222 | 2813.766 | -232.4563
10483 | 3046.222 | 2813.789 | -232.4331
10484 | 3046.222 | 2813.807 | -232.4155
10485 | 3046.222 | 2813.841 | -232.3813
10486 | 3046.222 | 2813.848 | -232.3745
10487 | 3046.222 | 2813.909 | -232.313
10488 | 3046.222 | 2813.919 | -232.3035
10489 | 3046.222 | 2813.99 | -232.2324
10490 | 3046.222 | 2814.121 | -232.1008
10491 | 3046.222 | 2814.184 | -232.0386
10492 | 3046.222 | 2814.221 | -232.001
10493 | 3046.222 | 2814.428 | -231.7942
10494 | 3046.222 | 2814.502 | -231.7197
10495 | 3046.222 | 2814.54 | -231.6819
10496 | 3046.222 | 2814.62 | -231.6018
10497 | 3046.222 | 2814.767 | -231.4551
10498 | 3046.222 | 2814.816 | -231.406
10499 | 3046.222 | 2814.971 | -231.2515
10500 | 3046.222 | 2815.113 | -231.1091
10501 | 3046.222 | 2816.267 | -229.9548
10502 | 3046.222 | 2816.461 | -229.7612
10503 | 3046.222 | 2814.963 | -231.2593
10504 | 2898.222 | 2816.256 | -81.96631
10505 | 2898.222 | 2816.668 | -81.55444
10506 | 2898.222 | 2816.93 | -81.29224
10507 | 2898.222 | 2817.197 | -81.02515
10508 | 2898.222 | 2817.41 | -80.8125
10509 | 2898.222 | 2817.642 | -80.57983
10510 | 2898.222 | 2817.966 | -80.2561
10511 | 2898.222 | 2818.206 | -80.0166
10512 | 2898.222 | 2818.529 | -79.6936
10513 | 2898.222 | 2818.507 | -79.71533
10514 | 2898.222 | 2818.503 | -79.71875
10515 | 2898.222 | 2818.469 | -79.75269
10516 | 2898.222 | 2818.424 | -79.79785
10517 | 2898.222 | 2818.26 | -79.96191
10518 | 2898.222 | 2818.029 | -80.19287
10519 | 2898.222 | 2817.796 | -80.42578125
10520 | 2898.222 | 2817.545 | -80.67676
10521 | 2898.222 | 2817.4 | -80.82178
10522 | 2898.222 | 2817.325 | -80.89746
10523 | 2898.222 | 2817.268 | -80.95386
10524 | 2898.222 | 2817.162 | -81.05981
10525 | 2898.222 | 2817.145 | -81.07764
10526 | 2898.222 | 2816.938 | -81.28418
10527 | 2898.222 | 2816.873 | -81.34937
10528 | 2898.222 | 2816.705 | -81.51685
10529 | 2898.222 | 2816.672 | -81.55005
10530 | 2898.222 | 2816.516 | -81.70581
10531 | 2898.222 | 2816.537 | -81.6853
10532 | 2898.222 | 2816.291 | -81.93164
10533 | 2898.222 | 2816.125 | -82.09717
10534 | 2898.222 | 2816.048 | -82.17432
10535 | 2898.222 | 2815.961 | -82.26099
10536 | 2898.222 | 2815.779 | -82.44287
10537 | 2898.222 | 2815.782 | -82.4397
10538 | 2898.222 | 2815.59 | -82.63184
10539 | 2898.222 | 2815.405 | -82.81763
10540 | 2898.222 | 2815.311 | -82.91162
10541 | 2898.222 | 2815.179 | -83.04346
10542 | 2898.222 | 2815.039 | -83.18359375
10543 | 2898.222 | 2814.968 | -83.25415
10544 | 2898.222 | 2814.736 | -83.48657
10545 | 2898.222 | 2814.691 | -83.53076
10546 | 2898.222 | 2814.608 | -83.61426
10547 | 2898.222 | 2814.415 | -83.80688
10548 | 2898.222 | 2814.334 | -83.88818
10549 | 2898.222 | 2814.367 | -83.85498
10550 | 2898.222 | 2814.318 | -83.90381
10551 | 2898.222 | 2814.354 | -83.86768
10552 | 2898.222 | 2814.216 | -84.00586
10553 | 2898.222 | 2814.23 | -83.99243
10554 | 2898.222 | 2814.202 | -84.02026
10555 | 2898.222 | 2814.187 | -84.03491
10556 | 2898.222 | 2814.134 | -84.08838
10557 | 2898.222 | 2814.076 | -84.146
10558 | 2898.222 | 2814.055 | -84.16699
10559 | 2898.222 | 2813.999 | -84.22314
10560 | 2898.222 | 2813.997 | -84.2251
10561 | 2898.222 | 2813.829 | -84.39282
10562 | 2898.222 | 2813.898 | -84.32397
10563 | 2898.222 | 2813.849 | -84.37354
10564 | 2898.222 | 2813.911 | -84.31128
10565 | 2898.222 | 2813.74 | -84.48193
10566 | 2898.222 | 2814.063 | -84.15918
10567 | 2898.222 | 2813.741 | -84.48145
10568 | 2898.222 | 2813.618 | -84.604
10569 | 2898.222 | 2813.453 | -84.76929
10570 | 2898.222 | 2813.32 | -84.9021
10571 | 2898.222 | 2813.126 | -85.09595
10572 | 2898.222 | 2812.923 | -85.29883
10573 | 2898.222 | 2812.902 | -85.3203125
10574 | 2898.222 | 2812.643 | -85.57935
10575 | 2898.222 | 2812.521 | -85.70068
10576 | 2898.222 | 2812.315 | -85.90674
10577 | 2898.222 | 2812.149 | -86.07275
10578 | 2898.222 | 2812.168 | -86.05371
10579 | 2898.222 | 2812.009 | -86.21338
10580 | 2898.222 | 2812.016 | -86.20605
10581 | 2898.222 | 2811.952 | -86.27051
10582 | 2898.222 | 2811.811 | -86.41138
10583 | 2898.222 | 2811.885 | -86.3374
10584 | 2898.222 | 2811.873 | -86.34937
10585 | 2898.222 | 2811.96 | -86.26171875
10586 | 2898.222 | 2811.945 | -86.27759
10587 | 2898.222 | 2812.071 | -86.15161
10588 | 2898.222 | 2812.082 | -86.140625
10589 | 2898.222 | 2812.188 | -86.03394
10590 | 2898.222 | 2812.226 | -85.99658
10591 | 2898.222 | 2812.298 | -85.92407
10592 | 2898.222 | 2812.324 | -85.89795
10593 | 2898.222 | 2812.449 | -85.7734375
10594 | 2898.222 | 2812.541 | -85.68091
10595 | 2898.222 | 2812.608 | -85.61426
10596 | 2898.222 | 2812.696 | -85.52588
10597 | 2898.222 | 2812.893 | -85.32959
10598 | 2898.222 | 2813.036 | -85.18652
10599 | 2898.222 | 2813.179 | -85.04346
10600 | 2898.222 | 2813.31 | -84.91235
10601 | 2898.222 | 2813.57 | -84.6521
10602 | 2898.222 | 2813.662 | -84.55981
10603 | 2898.222 | 2813.66 | -84.56177
10604 | 2898.222 | 2812.972 | -85.25024
10605 | 2760 | 2818.999 | 58.99854
10606 | 2760 | 2818.882 | 58.88159
10607 | 2760 | 2819.252 | 59.25195
10608 | 2760 | 2819.427 | 59.42725
10609 | 2760 | 2819.583 | 59.58325
10610 | 2760 | 2819.973 | 59.97314
10611 | 2760 | 2820.104 | 60.10376
10612 | 2760 | 2820.377 | 60.37695
10613 | 2760 | 2820.412 | 60.41187
10614 | 2760 | 2820.466 | 60.46631
10615 | 2760 | 2820.283 | 60.28296
10616 | 2760 | 2820.517 | 60.5166
10617 | 2760 | 2820.611 | 60.61108
10618 | 2760 | 2820.924 | 60.92407
10619 | 2760 | 2821.277 | 61.27686
10620 | 2760 | 2821.103 | 61.10303
10621 | 2760 | 2821.227 | 61.22705
10622 | 2760 | 2821.262 | 61.26221
10623 | 2760 | 2821.232 | 61.23193
10624 | 2760 | 2821.168 | 61.16821
10625 | 2760 | 2820.977 | 60.97681
10626 | 2760 | 2820.846 | 60.84619
10627 | 2760 | 2820.655 | 60.65479
10628 | 2760 | 2820.507 | 60.50732
10629 | 2760 | 2820.375 | 60.375
10630 | 2760 | 2820.187 | 60.18652
10631 | 2760 | 2820.05 | 60.04956
10632 | 2760 | 2819.869 | 59.8689
10633 | 2760 | 2819.73 | 59.73046875
10634 | 2760 | 2819.539 | 59.5390625
10635 | 2760 | 2819.411 | 59.41138
10636 | 2760 | 2819.235 | 59.23511
10637 | 2760 | 2819.083 | 59.08301
10638 | 2760 | 2818.921875 | 58.921875
10639 | 2760 | 2818.77 | 58.77002
10640 | 2760 | 2818.614 | 58.61353
10641 | 2760 | 2818.487 | 58.48706
10642 | 2760 | 2818.285 | 58.28515625
10643 | 2760 | 2818.114 | 58.11401
10644 | 2760 | 2817.858 | 57.85791
10645 | 2760 | 2817.756 | 57.75562
10646 | 2760 | 2817.593 | 57.59253
10647 | 2760 | 2817.393 | 57.39307
10648 | 2760 | 2817.224 | 57.22388
10649 | 2760 | 2817.087 | 57.08716
10650 | 2760 | 2816.92 | 56.91992
10651 | 2760 | 2816.749 | 56.74878
10652 | 2760 | 2816.59375 | 56.59375
10653 | 2760 | 2816.382 | 56.38232
10654 | 2760 | 2816.004 | 56.00390625
10655 | 2760 | 2815.621 | 55.62061
10656 | 2760 | 2815.24 | 55.23999
10657 | 2760 | 2814.967 | 54.9668
10658 | 2760 | 2814.6 | 54.6001
10659 | 2760 | 2814.305 | 54.30493
10660 | 2760 | 2813.986 | 53.98608
10661 | 2760 | 2813.643 | 53.64307
10662 | 2760 | 2813.322 | 53.32227
10663 | 2760 | 2813.005 | 53.00537
10664 | 2760 | 2812.714 | 52.71411
10665 | 2760 | 2812.332 | 52.33154
10666 | 2760 | 2812.194 | 52.1936
10667 | 2760 | 2812.05 | 52.04956
10668 | 2760 | 2811.739 | 51.73853
10669 | 2760 | 2811.462 | 51.46191
10670 | 2760 | 2811.439 | 51.43945
10671 | 2760 | 2811.327 | 51.32666
10672 | 2760 | 2811.056 | 51.05566
10673 | 2760 | 2810.886 | 50.88647
10674 | 2760 | 2810.762 | 50.76245
10675 | 2760 | 2810.48 | 50.48022
10676 | 2760 | 2810.568 | 50.56787
10677 | 2760 | 2810.734 | 50.73413
10678 | 2760 | 2810.859 | 50.85913
10679 | 2760 | 2811.055 | 51.05518
10680 | 2760 | 2811.067 | 51.06714
10681 | 2760 | 2811.133 | 51.1333
10682 | 2760 | 2811.27 | 51.26953125
10683 | 2760 | 2811.33 | 51.33008
10684 | 2760 | 2811.417 | 51.41699
10685 | 2760 | 2811.428 | 51.42798
10686 | 2760 | 2811.576 | 51.57568
10687 | 2760 | 2811.654 | 51.65381
10688 | 2760 | 2811.746 | 51.74634
10689 | 2760 | 2811.883 | 51.8833
10690 | 2760 | 2811.975 | 51.9751
10691 | 2760 | 2812.029 | 52.02856
10692 | 2760 | 2812.097 | 52.09741
10693 | 2760 | 2812.174 | 52.17383
10694 | 2760 | 2812.185 | 52.1853
10695 | 2760 | 2812.317 | 52.31689
10696 | 2760 | 2812.397 | 52.39673
10697 | 2760 | 2812.545 | 52.54468
10698 | 2760 | 2812.538 | 52.53784
10699 | 2760 | 2812.631 | 52.63086
10700 | 2760 | 2812.703 | 52.70264
10701 | 2760 | 2812.78 | 52.77979
10702 | 2760 | 2812.917 | 52.91748
10703 | 2760 | 2812.976 | 52.97632
10704 | 2760 | 2812.746 | 52.74585
10705 | 2760 | 2812.241 | 52.24146
10706 | 2618.222 | 2819.92 | 201.6978
10707 | 2618.222 | 2820.212 | 201.9902
10708 | 2618.222 | 2820.433 | 202.2107
10709 | 2618.222 | 2820.662 | 202.4402
10710 | 2618.222 | 2820.896 | 202.6738
10711 | 2618.222 | 2821.045 | 202.8228
10712 | 2618.222 | 2821.051 | 202.8291
10713 | 2618.222 | 2821.25 | 203.0283
10714 | 2618.222 | 2821.361 | 203.1389
10715 | 2618.222 | 2821.497 | 203.2751
10716 | 2618.222 | 2821.412 | 203.1899
10717 | 2618.222 | 2821.492 | 203.2703
10718 | 2618.222 | 2821.668 | 203.4456
10719 | 2618.222 | 2821.73 | 203.5081
10720 | 2618.222 | 2821.827 | 203.6052
10721 | 2618.222 | 2821.845 | 203.623
10722 | 2618.222 | 2821.906 | 203.6836
10723 | 2618.222 | 2821.956 | 203.7341
10724 | 2618.222 | 2822.041 | 203.8188
10725 | 2618.222 | 2822.009 | 203.7871
10726 | 2618.222 | 2822.147 | 203.9253
10727 | 2618.222 | 2822.105 | 203.8826
10728 | 2618.222 | 2822.16 | 203.9377
10729 | 2618.222 | 2822.413 | 204.1907
10730 | 2618.222 | 2822.4 | 204.1775
10731 | 2618.222 | 2822.458 | 204.2354
10732 | 2618.222 | 2822.449 | 204.2273
10733 | 2618.222 | 2822.542 | 204.3193
10734 | 2618.222 | 2822.416 | 204.1934
10735 | 2618.222 | 2822.252 | 204.0298
10736 | 2618.222 | 2822.084 | 203.8621
10737 | 2618.222 | 2821.924 | 203.7021
10738 | 2618.222 | 2821.728 | 203.5059
10739 | 2618.222 | 2821.621 | 203.3984375
10740 | 2618.222 | 2821.35 | 203.1282
10741 | 2618.222 | 2820.981 | 202.759
10742 | 2618.222 | 2820.539 | 202.3164
10743 | 2618.222 | 2820.117 | 201.8945
10744 | 2618.222 | 2819.695 | 201.4727
10745 | 2618.222 | 2819.25 | 201.0276
10746 | 2618.222 | 2818.791 | 200.5684
10747 | 2618.222 | 2818.345 | 200.1233
10748 | 2618.222 | 2817.913 | 199.6904
10749 | 2618.222 | 2817.439 | 199.217
10750 | 2618.222 | 2816.981 | 198.7588
10751 | 2618.222 | 2816.479 | 198.2563
10752 | 2618.222 | 2816.035 | 197.8127
10753 | 2618.222 | 2815.542 | 197.3196
10754 | 2618.222 | 2815.071 | 196.8486
10755 | 2618.222 | 2814.588 | 196.3662
10756 | 2618.222 | 2814.147 | 195.9246
10757 | 2618.222 | 2813.665 | 195.4429
10758 | 2618.222 | 2813.207 | 194.984375
10759 | 2618.222 | 2812.717 | 194.4949
10760 | 2618.222 | 2812.221 | 193.999
10761 | 2618.222 | 2811.863 | 193.6409
10762 | 2618.222 | 2811.565 | 193.3425
10763 | 2618.222 | 2811.296 | 193.0735
10764 | 2618.222 | 2810.877 | 192.6553
10765 | 2618.222 | 2810.803 | 192.5806
10766 | 2618.222 | 2810.586 | 192.3638
10767 | 2618.222 | 2810.373 | 192.1509
10768 | 2618.222 | 2810.068 | 191.8457
10769 | 2618.222 | 2809.977 | 191.7549
10770 | 2618.222 | 2809.815 | 191.5933
10771 | 2618.222 | 2809.83 | 191.6082
10772 | 2618.222 | 2809.397 | 191.1748
10773 | 2618.222 | 2809.339 | 191.1167
10774 | 2618.222 | 2809.205 | 190.9827
10775 | 2618.222 | 2809.149 | 190.9268
10776 | 2618.222 | 2809.326 | 191.104
10777 | 2618.222 | 2809.445 | 191.2229
10778 | 2618.222 | 2809.581 | 191.3584
10779 | 2618.222 | 2809.712 | 191.4897
10780 | 2618.222 | 2809.931 | 191.7092
10781 | 2618.222 | 2810.108 | 191.8857
10782 | 2618.222 | 2810.158 | 191.936
10783 | 2618.222 | 2810.317 | 192.0947
10784 | 2618.222 | 2810.436 | 192.2139
10785 | 2618.222 | 2810.53125 | 192.3091
10786 | 2618.222 | 2810.508 | 192.2861
10787 | 2618.222 | 2810.428 | 192.2056
10788 | 2618.222 | 2810.394 | 192.171875
10789 | 2618.222 | 2809.701 | 191.4792
10790 | 2618.222 | 2809.572 | 191.3501
10791 | 2618.222 | 2809.63 | 191.4075
10792 | 2618.222 | 2809.362 | 191.1396
10793 | 2618.222 | 2809.521 | 191.2993
10794 | 2618.222 | 2809.237 | 191.0144
10795 | 2618.222 | 2809.046 | 190.8235
10796 | 2618.222 | 2808.758 | 190.5354
10797 | 2618.222 | 2809.033 | 190.8113
10798 | 2618.222 | 2808.98 | 190.7578125
10799 | 2618.222 | 2808.823 | 190.6003
10800 | 2618.222 | 2808.846 | 190.624
10801 | 2618.222 | 2808.938 | 190.7163
10802 | 2618.222 | 2809.242 | 191.0195
10803 | 2618.222 | 2809.577 | 191.3552
10804 | 2618.222 | 2811.573 | 193.3506
10805 | 2618.222 | 2811.135 | 192.9128
10806 | 2618.222 | 2810.514 | 192.2922
10807 | 3079.111 | 2813.519 | -265.5925
10808 | 3079.111 | 2813.538 | -265.573
10809 | 3079.111 | 2813.555 | -265.5564
10810 | 3079.111 | 2813.629 | -265.4817
10811 | 3079.111 | 2813.617 | -265.4944
10812 | 3079.111 | 2813.596 | -265.5154
10813 | 3079.111 | 2813.592 | -265.5188
10814 | 3079.111 | 2813.674 | -265.4368
10815 | 3079.111 | 2813.464 | -265.6472
10816 | 3079.111 | 2813.166 | -265.9451
10817 | 3079.111 | 2812.909 | -266.2017
10818 | 3079.111 | 2812.928 | -266.1833
10819 | 3079.111 | 2812.954 | -266.1575
10820 | 3079.111 | 2813.038 | -266.073
10821 | 3079.111 | 2813.083 | -266.0281
10822 | 3079.111 | 2813.117 | -265.9939
10823 | 3079.111 | 2813.164 | -265.9473
10824 | 3079.111 | 2813.271 | -265.8398
10825 | 3079.111 | 2813.267 | -265.8445
10826 | 3079.111 | 2813.342 | -265.769
10827 | 3079.111 | 2813.379 | -265.7322
10828 | 3079.111 | 2813.438 | -265.6733
10829 | 3079.111 | 2813.506 | -265.6055
10830 | 3079.111 | 2813.539 | -265.572
10831 | 3079.111 | 2813.628 | -265.4827
10832 | 3079.111 | 2813.64 | -265.4707
10833 | 3079.111 | 2813.746 | -265.3655
10834 | 3079.111 | 2813.859 | -265.2524
10835 | 3079.111 | 2813.918 | -265.1934
10836 | 3079.111 | 2813.885 | -265.2258
10837 | 3079.111 | 2813.858 | -265.2529
10838 | 3079.111 | 2813.83 | -265.2808
10839 | 3079.111 | 2813.8 | -265.3113
10840 | 3079.111 | 2813.766 | -265.345
10841 | 3079.111 | 2813.74 | -265.3713
10842 | 3079.111 | 2813.712 | -265.3987
10843 | 3079.111 | 2813.681 | -265.4299
10844 | 3079.111 | 2813.651 | -265.46
10845 | 3079.111 | 2813.624 | -265.4875
10846 | 3079.111 | 2813.593 | -265.5183
10847 | 3079.111 | 2813.564 | -265.5466
10848 | 3079.111 | 2813.532 | -265.5791
10849 | 3079.111 | 2813.506 | -265.6055
10850 | 3079.111 | 2813.479 | -265.6321
10851 | 3079.111 | 2813.451 | -265.6602
10852 | 3079.111 | 2813.422 | -265.689
10853 | 3079.111 | 2813.414 | -265.6968
10854 | 3079.111 | 2813.462 | -265.6487
10855 | 3079.111 | 2813.403 | -265.708
10856 | 3079.111 | 2813.557 | -265.5537
10857 | 3079.111 | 2813.584 | -265.5271
10858 | 3079.111 | 2813.573 | -265.5378
10859 | 3079.111 | 2813.605 | -265.5063
10860 | 3079.111 | 2813.626 | -265.4851
10861 | 3079.111 | 2813.725 | -265.3857
10862 | 3079.111 | 2813.716 | -265.395
10863 | 3079.111 | 2813.742 | -265.3687
10864 | 3079.111 | 2813.861 | -265.25
10865 | 3079.111 | 2813.886 | -265.2251
10866 | 3079.111 | 2813.957 | -265.1541
10867 | 3079.111 | 2814.045 | -265.0657
10868 | 3079.111 | 2814.2 | -264.9114
10869 | 3079.111 | 2814.246 | -264.8647
10870 | 3079.111 | 2814.402 | -264.7092
10871 | 3079.111 | 2814.399 | -264.7119
10872 | 3079.111 | 2814.583 | -264.5276
10873 | 3079.111 | 2814.641 | -264.4702
10874 | 3079.111 | 2814.734 | -264.377
10875 | 3079.111 | 2814.826 | -264.2852
10876 | 3079.111 | 2815.011 | -264.0996
10877 | 3079.111 | 2815.059 | -264.0525
10878 | 3079.111 | 2815.161 | -263.9502
10879 | 3079.111 | 2815.164 | -263.9468
10880 | 3079.111 | 2815.197 | -263.9140625
10881 | 3079.111 | 2815.328 | -263.7832
10882 | 3079.111 | 2815.311 | -263.7998
10883 | 3079.111 | 2815.404 | -263.707
10884 | 3079.111 | 2815.455 | -263.6565
10885 | 3079.111 | 2815.551 | -263.5598
10886 | 3079.111 | 2815.602 | -263.5093
10887 | 3079.111 | 2815.682 | -263.4292
10888 | 3079.111 | 2815.731 | -263.3799
10889 | 3079.111 | 2815.816 | -263.2952
10890 | 3079.111 | 2815.908 | -263.2034
10891 | 3079.111 | 2815.958 | -263.1528
10892 | 3079.111 | 2816.153 | -262.9585
10893 | 3079.111 | 2816.25 | -262.8608
10894 | 3079.111 | 2816.33 | -262.7808
10895 | 3079.111 | 2816.531 | -262.5806
10896 | 3079.111 | 2816.663 | -262.448
10897 | 3079.111 | 2816.713 | -262.3977
10898 | 3079.111 | 2816.81 | -262.3015
10899 | 3079.111 | 2816.916 | -262.1953125
10900 | 3079.111 | 2817.02 | -262.0913
10901 | 3079.111 | 2817.05 | -262.0608
10902 | 3079.111 | 2817.167 | -261.9436
10903 | 3079.111 | 2817.301 | -261.8098
10904 | 3079.111 | 2817.445 | -261.6663
10905 | 3079.111 | 2817.58 | -261.5315
10906 | 3079.111 | 2817.612 | -261.4988
10907 | 3079.111 | 2816.923 | -262.1877
10908 | 3011.556 | 2815.223 | -196.3325
10909 | 3011.556 | 2815.204 | -196.3521
10910 | 3011.556 | 2814.79 | -196.765625
10911 | 3011.556 | 2814.622 | -196.9333
10912 | 3011.556 | 2814.755 | -196.8008
10913 | 3011.556 | 2814.169 | -197.3867
10914 | 3011.556 | 2814.291 | -197.2646
10915 | 3011.556 | 2813.933 | -197.6228
10916 | 3011.556 | 2813.645 | -197.9109
10917 | 3011.556 | 2813.859 | -197.6968
10918 | 3011.556 | 2813.933 | -197.6228
10919 | 3011.556 | 2813.514 | -198.0417
10920 | 3011.556 | 2813.204 | -198.3513
10921 | 3011.556 | 2813.278 | -198.2776
10922 | 3011.556 | 2813.179 | -198.377
10923 | 3011.556 | 2812.463 | -199.0923
10924 | 3011.556 | 2812.202 | -199.354
10925 | 3011.556 | 2811.824 | -199.7317
10926 | 3011.556 | 2811.763 | -199.7922
10927 | 3011.556 | 2811.564 | -199.9917
10928 | 3011.556 | 2811.349 | -200.207
10929 | 3011.556 | 2811.031 | -200.5251
10930 | 3011.556 | 2810.828125 | -200.7275
10931 | 3011.556 | 2810.662 | -200.8938
10932 | 3011.556 | 2810.408 | -201.1477
10933 | 3011.556 | 2810.285 | -201.2703
10934 | 3011.556 | 2809.988 | -201.5681
10935 | 3011.556 | 2809.974 | -201.5818
10936 | 3011.556 | 2809.847 | -201.709
10937 | 3011.556 | 2810.085 | -201.4707
10938 | 3011.556 | 2810.316 | -201.24
10939 | 3011.556 | 2810.176 | -201.3801
10940 | 3011.556 | 2810.257 | -201.2986
10941 | 3011.556 | 2810.346 | -201.21
10942 | 3011.556 | 2810.408 | -201.1472
10943 | 3011.556 | 2810.496 | -201.0598
10944 | 3011.556 | 2810.618 | -200.9373
10945 | 3011.556 | 2810.735 | -200.821
10946 | 3011.556 | 2810.949 | -200.6064
10947 | 3011.556 | 2811.05 | -200.5059
10948 | 3011.556 | 2811.161 | -200.3945
10949 | 3011.556 | 2811.167 | -200.3889
10950 | 3011.556 | 2811.179 | -200.3765
10951 | 3011.556 | 2811.194 | -200.3621
10952 | 3011.556 | 2811.221 | -200.3347
10953 | 3011.556 | 2811.252 | -200.304
10954 | 3011.556 | 2811.243 | -200.313
10955 | 3011.556 | 2811.247 | -200.3088
10956 | 3011.556 | 2811.284 | -200.2717
10957 | 3011.556 | 2811.292 | -200.2634
10958 | 3011.556 | 2811.331 | -200.2246
10959 | 3011.556 | 2811.338 | -200.2178
10960 | 3011.556 | 2811.351 | -200.2048
10961 | 3011.556 | 2811.372 | -200.1838
10962 | 3011.556 | 2811.414 | -200.1416
10963 | 3011.556 | 2811.466 | -200.0901
10964 | 3011.556 | 2811.517 | -200.0383
10965 | 3011.556 | 2811.57 | -199.9858
10966 | 3011.556 | 2811.621 | -199.9343
10967 | 3011.556 | 2811.673 | -199.8831
10968 | 3011.556 | 2811.725 | -199.8308
10969 | 3011.556 | 2811.777 | -199.7788
10970 | 3011.556 | 2811.827 | -199.7283
10971 | 3011.556 | 2811.875 | -199.6807
10972 | 3011.556 | 2811.926 | -199.6296
10973 | 3011.556 | 2811.979 | -199.5762
10974 | 3011.556 | 2812.03 | -199.5259
10975 | 3011.556 | 2812.08 | -199.4756
10976 | 3011.556 | 2812.131 | -199.4243
10977 | 3011.556 | 2812.181 | -199.375
10978 | 3011.556 | 2812.232 | -199.3232
10979 | 3011.556 | 2812.284 | -199.2712
10980 | 3011.556 | 2812.302 | -199.2534
10981 | 3011.556 | 2812.29 | -199.2659
10982 | 3011.556 | 2812.276 | -199.2793
10983 | 3011.556 | 2812.264 | -199.292
10984 | 3011.556 | 2812.251 | -199.3046875
10985 | 3011.556 | 2812.238 | -199.3181
10986 | 3011.556 | 2812.226 | -199.3301
10987 | 3011.556 | 2812.269 | -199.2871
10988 | 3011.556 | 2812.136 | -199.4199
10989 | 3011.556 | 2812.071 | -199.4849
10990 | 3011.556 | 2812.005 | -199.551
10991 | 3011.556 | 2811.952 | -199.6035
10992 | 3011.556 | 2812.067 | -199.4883
10993 | 3011.556 | 2812.522 | -199.0334
10994 | 3011.556 | 2812.595 | -198.9602
10995 | 3011.556 | 2812.544 | -199.0112
10996 | 3011.556 | 2812.634 | -198.9214
10997 | 3011.556 | 2812.35 | -199.2056
10998 | 3011.556 | 2812.427 | -199.1292
10999 | 3011.556 | 2812.334 | -199.2219
11000 | 3011.556 | 2812.53125 | -199.0244
11001 | 3011.556 | 2812.584 | -198.9719
11002 | 3011.556 | 2812.638 | -198.9175
11003 | 3011.556 | 2812.501 | -199.0542
11004 | 3011.556 | 2812.491 | -199.0645
11005 | 3011.556 | 2812.165 | -199.3904
11006 | 3011.556 | 2811.433 | -200.123
11007 | 3011.556 | 2811.103 | -200.4529
11008 | 3011.556 | 2811.288 | -200.2676
11009 | 3119.556 | 2815.752 | -303.8035
11010 | 3119.556 | 2815.826 | -303.7297
11011 | 3119.556 | 2815.905 | -303.6511
11012 | 3119.556 | 2815.978 | -303.578125
11013 | 3119.556 | 2816.137 | -303.4189
11014 | 3119.556 | 2816.026 | -303.53
11015 | 3119.556 | 2816 | -303.5562
11016 | 3119.556 | 2816.104 | -303.4519
11017 | 3119.556 | 2816.125 | -303.4307
11018 | 3119.556 | 2816.122 | -303.4341
11019 | 3119.556 | 2816.224 | -303.3318
11020 | 3119.556 | 2816.183 | -303.3723
11021 | 3119.556 | 2816.337 | -303.2183
11022 | 3119.556 | 2816.378 | -303.1777
11023 | 3119.556 | 2816.461 | -303.095
11024 | 3119.556 | 2816.479 | -303.0769
11025 | 3119.556 | 2816.542 | -303.0137
11026 | 3119.556 | 2816.675 | -302.8806
11027 | 3119.556 | 2816.723 | -302.8328
11028 | 3119.556 | 2816.821 | -302.7351
11029 | 3119.556 | 2816.9 | -302.656
11030 | 3119.556 | 2816.876 | -302.6796875
11031 | 3119.556 | 2816.839 | -302.7163
11032 | 3119.556 | 2816.81 | -302.7456
11033 | 3119.556 | 2816.779 | -302.7764
11034 | 3119.556 | 2816.752 | -302.804
11035 | 3119.556 | 2816.724 | -302.8318
11036 | 3119.556 | 2816.699 | -302.8564
11037 | 3119.556 | 2816.657 | -302.8984375
11038 | 3119.556 | 2816.626 | -302.9292
11039 | 3119.556 | 2816.599 | -302.9565
11040 | 3119.556 | 2816.572 | -302.9841
11041 | 3119.556 | 2816.548 | -303.0081
11042 | 3119.556 | 2816.51 | -303.0459
11043 | 3119.556 | 2816.477 | -303.0791
11044 | 3119.556 | 2816.451 | -303.1042
11045 | 3119.556 | 2816.428 | -303.1279
11046 | 3119.556 | 2816.398 | -303.1575
11047 | 3119.556 | 2816.362 | -303.1934
11048 | 3119.556 | 2816.329 | -303.2268
11049 | 3119.556 | 2816.304 | -303.2517
11050 | 3119.556 | 2816.302 | -303.2539
11051 | 3119.556 | 2816.32 | -303.2361
11052 | 3119.556 | 2816.358 | -303.1975
11053 | 3119.556 | 2816.324 | -303.2312
11054 | 3119.556 | 2816.369 | -303.1868
11055 | 3119.556 | 2816.38 | -303.1758
11056 | 3119.556 | 2816.477 | -303.0789
11057 | 3119.556 | 2816.444 | -303.1113
11058 | 3119.556 | 2816.612 | -302.9434
11059 | 3119.556 | 2816.549 | -303.0068
11060 | 3119.556 | 2816.422 | -303.134
11061 | 3119.556 | 2816.402 | -303.1541
11062 | 3119.556 | 2816.455 | -303.1011
11063 | 3119.556 | 2816.607 | -302.949
11064 | 3119.556 | 2816.665 | -302.8904
11065 | 3119.556 | 2816.735 | -302.8206
11066 | 3119.556 | 2816.739 | -302.8167
11067 | 3119.556 | 2816.681 | -302.8745
11068 | 3119.556 | 2816.771 | -302.7849
11069 | 3119.556 | 2816.906 | -302.6497
11070 | 3119.556 | 2816.933 | -302.6228
11071 | 3119.556 | 2816.825 | -302.7305
11072 | 3119.556 | 2816.877 | -302.679
11073 | 3119.556 | 2816.856 | -302.7
11074 | 3119.556 | 2817.025 | -302.5303
11075 | 3119.556 | 2816.941 | -302.6145
11076 | 3119.556 | 2816.965 | -302.5906
11077 | 3119.556 | 2816.947 | -302.6084
11078 | 3119.556 | 2817.005 | -302.5505
11079 | 3119.556 | 2816.885 | -302.6702
11080 | 3119.556 | 2816.756 | -302.7998
11081 | 3119.556 | 2816.471 | -303.085
11082 | 3119.556 | 2816.762 | -302.7932
11083 | 3119.556 | 2816.744 | -302.8113
11084 | 3119.556 | 2816.698 | -302.8579
11085 | 3119.556 | 2816.732 | -302.8232
11086 | 3119.556 | 2816.696 | -302.8596
11087 | 3119.556 | 2816.834 | -302.7214
11088 | 3119.556 | 2816.837 | -302.71875
11089 | 3119.556 | 2816.861 | -302.6946
11090 | 3119.556 | 2816.932 | -302.6233
11091 | 3119.556 | 2816.887 | -302.6685
11092 | 3119.556 | 2817.212 | -302.344
11093 | 3119.556 | 2816.99 | -302.5657
11094 | 3119.556 | 2817.212 | -302.3433
11095 | 3119.556 | 2817.153 | -302.4031
11096 | 3119.556 | 2817.097 | -302.459
11097 | 3119.556 | 2817.167 | -302.3892
11098 | 3119.556 | 2817.334 | -302.2212
11099 | 3119.556 | 2817.426 | -302.1301
11100 | 3119.556 | 2817.411 | -302.1443
11101 | 3119.556 | 2817.303 | -302.2529
11102 | 3119.556 | 2817.458 | -302.0974
11103 | 3119.556 | 2817.492 | -302.0635
11104 | 3119.556 | 2817.603 | -301.9526
11105 | 3119.556 | 2817.386 | -302.1699
11106 | 3119.556 | 2817.252 | -302.3032
11107 | 3119.556 | 2816.134 | -303.4214
11108 | 3119.556 | 2814.581 | -304.9749
11109 | 3119.556 | 2814.854 | -304.7021
11110 | 2642.667 | 2819.475 | 176.8081
11111 | 2642.667 | 2819.704 | 177.0376
11112 | 2642.667 | 2820.234 | 177.5671
11113 | 2642.667 | 2820.466 | 177.7993
11114 | 2642.667 | 2820.878 | 178.2114
11115 | 2642.667 | 2821.11 | 178.4436
11116 | 2642.667 | 2821.141 | 178.4741
11117 | 2642.667 | 2821.386 | 178.719
11118 | 2642.667 | 2821.513 | 178.8462
11119 | 2642.667 | 2821.778 | 179.1108
11120 | 2642.667 | 2821.742 | 179.0754
11121 | 2642.667 | 2821.861 | 179.1943
11122 | 2642.667 | 2821.923 | 179.2559
11123 | 2642.667 | 2822.171875 | 179.5051
11124 | 2642.667 | 2822.208 | 179.541
11125 | 2642.667 | 2822.395 | 179.7283
11126 | 2642.667 | 2822.589 | 179.9224
11127 | 2642.667 | 2822.724 | 180.0574
11128 | 2642.667 | 2822.923 | 180.2561
11129 | 2642.667 | 2823.023 | 180.3562
11130 | 2642.667 | 2823.142 | 180.4753
11131 | 2642.667 | 2823.184 | 180.5176
11132 | 2642.667 | 2823.348 | 180.6814
11133 | 2642.667 | 2823.357 | 180.6907
11134 | 2642.667 | 2823.469 | 180.8018
11135 | 2642.667 | 2823.387 | 180.72
11136 | 2642.667 | 2823.112 | 180.4451
11137 | 2642.667 | 2822.921 | 180.2544
11138 | 2642.667 | 2822.621 | 179.9539
11139 | 2642.667 | 2822.314 | 179.6477
11140 | 2642.667 | 2821.99 | 179.323
11141 | 2642.667 | 2821.782 | 179.1152
11142 | 2642.667 | 2821.615 | 178.9487
11143 | 2642.667 | 2821.419 | 178.752
11144 | 2642.667 | 2821.232 | 178.5649
11145 | 2642.667 | 2820.814 | 178.1472
11146 | 2642.667 | 2820.381 | 177.7139
11147 | 2642.667 | 2819.928 | 177.2612
11148 | 2642.667 | 2819.458 | 176.7915
11149 | 2642.667 | 2818.976 | 176.3091
11150 | 2642.667 | 2818.54 | 175.873
11151 | 2642.667 | 2818.103 | 175.4358
11152 | 2642.667 | 2817.631 | 174.9644
11153 | 2642.667 | 2817.155 | 174.4885
11154 | 2642.667 | 2816.684 | 174.0176
11155 | 2642.667 | 2816.204 | 173.5371
11156 | 2642.667 | 2815.727 | 173.0605
11157 | 2642.667 | 2815.262 | 172.595
11158 | 2642.667 | 2814.785 | 172.1182
11159 | 2642.667 | 2814.309 | 171.6426
11160 | 2642.667 | 2813.846 | 171.1796875
11161 | 2642.667 | 2813.367 | 170.7
11162 | 2642.667 | 2812.882 | 170.2153
11163 | 2642.667 | 2812.409 | 169.7424
11164 | 2642.667 | 2811.937 | 169.2698
11165 | 2642.667 | 2811.445 | 168.7783
11166 | 2642.667 | 2810.968 | 168.3015
11167 | 2642.667 | 2810.573 | 167.90625
11168 | 2642.667 | 2810.244 | 167.5776
11169 | 2642.667 | 2809.887 | 167.2205
11170 | 2642.667 | 2809.576 | 166.9092
11171 | 2642.667 | 2809.251 | 166.5845
11172 | 2642.667 | 2808.928 | 166.2615
11173 | 2642.667 | 2808.644 | 165.9775
11174 | 2642.667 | 2808.265 | 165.5979
11175 | 2642.667 | 2808.082 | 165.4155
11176 | 2642.667 | 2808.187 | 165.5198
11177 | 2642.667 | 2808.308 | 165.6409
11178 | 2642.667 | 2808.469 | 165.8022
11179 | 2642.667 | 2808.58 | 165.9136
11180 | 2642.667 | 2808.708 | 166.0415
11181 | 2642.667 | 2808.849 | 166.1821
11182 | 2642.667 | 2809.053 | 166.386
11183 | 2642.667 | 2809.14 | 166.4729
11184 | 2642.667 | 2809.282 | 166.615
11185 | 2642.667 | 2809.386 | 166.719
11186 | 2642.667 | 2809.517 | 166.8499
11187 | 2642.667 | 2809.622 | 166.9556
11188 | 2642.667 | 2809.672 | 167.0049
11189 | 2642.667 | 2809.746 | 167.0796
11190 | 2642.667 | 2809.875 | 167.2085
11191 | 2642.667 | 2809.978 | 167.3108
11192 | 2642.667 | 2810.036 | 167.3691
11193 | 2642.667 | 2810.134 | 167.4668
11194 | 2642.667 | 2810.209 | 167.5422
11195 | 2642.667 | 2810.359375 | 167.6926
11196 | 2642.667 | 2810.389 | 167.7227
11197 | 2642.667 | 2810.475 | 167.8083
11198 | 2642.667 | 2810.553 | 167.8862
11199 | 2642.667 | 2810.604 | 167.9373
11200 | 2642.667 | 2810.549 | 167.8818
11201 | 2642.667 | 2810.653 | 167.9858
11202 | 2642.667 | 2810.666 | 167.9995
11203 | 2642.667 | 2810.728 | 168.061
11204 | 2642.667 | 2810.686 | 168.0195
11205 | 2642.667 | 2810.713 | 168.0459
11206 | 2642.667 | 2810.585 | 167.9185
11207 | 2642.667 | 2810.424 | 167.7573
11208 | 2642.667 | 2810.13 | 167.4636
11209 | 2642.667 | 2809.505 | 166.8384
11210 | 2642.667 | 2808.927 | 166.26
11211 | 2808.444 | 2820.561 | 12.11621
11212 | 2808.444 | 2820.89 | 12.4458
11213 | 2808.444 | 2821.048 | 12.60327
11214 | 2808.444 | 2821.536 | 13.09155
11215 | 2808.444 | 2821.781 | 13.33667
11216 | 2808.444 | 2822.019 | 13.57446
11217 | 2808.444 | 2822.168 | 13.72412
11218 | 2808.444 | 2822.235 | 13.79053
11219 | 2808.444 | 2822.213 | 13.7688
11220 | 2808.444 | 2822.283 | 13.83838
11221 | 2808.444 | 2822.082 | 13.63721
11222 | 2808.444 | 2821.915 | 13.4707
11223 | 2808.444 | 2821.646 | 13.20215
11224 | 2808.444 | 2821.398 | 12.95386
11225 | 2808.444 | 2821.15625 | 12.71191
11226 | 2808.444 | 2820.837 | 12.39258
11227 | 2808.444 | 2820.755 | 12.3103
11228 | 2808.444 | 2820.674 | 12.22949
11229 | 2808.444 | 2820.551 | 12.10693
11230 | 2808.444 | 2820.477 | 12.03271
11231 | 2808.444 | 2820.337 | 11.89258
11232 | 2808.444 | 2820.17 | 11.72534
11233 | 2808.444 | 2820.104 | 11.65942
11234 | 2808.444 | 2820.018 | 11.57349
11235 | 2808.444 | 2819.883 | 11.43896
11236 | 2808.444 | 2819.705 | 11.26025
11237 | 2808.444 | 2819.563 | 11.1189
11238 | 2808.444 | 2819.389 | 10.94507
11239 | 2808.444 | 2819.224 | 10.78003
11240 | 2808.444 | 2819.012 | 10.56763
11241 | 2808.444 | 2818.889 | 10.44507
11242 | 2808.444 | 2818.743 | 10.29834
11243 | 2808.444 | 2818.541 | 10.09644
11244 | 2808.444 | 2818.363 | 9.918945
11245 | 2808.444 | 2818.166 | 9.721191
11246 | 2808.444 | 2817.955 | 9.510498
11247 | 2808.444 | 2817.797 | 9.352783
11248 | 2808.444 | 2817.673 | 9.228271
11249 | 2808.444 | 2817.411 | 8.966796875
11250 | 2808.444 | 2817.323 | 8.878174
11251 | 2808.444 | 2817.109375 | 8.665039
11252 | 2808.444 | 2816.888 | 8.443359375
11253 | 2808.444 | 2816.747 | 8.30249
11254 | 2808.444 | 2816.545 | 8.101074
11255 | 2808.444 | 2816.377 | 7.932617
11256 | 2808.444 | 2816.199 | 7.754639
11257 | 2808.444 | 2816.017 | 7.572265625
11258 | 2808.444 | 2815.804 | 7.360107
11259 | 2808.444 | 2815.664 | 7.219727
11260 | 2808.444 | 2815.47 | 7.026123
11261 | 2808.444 | 2815.225 | 6.780518
11262 | 2808.444 | 2814.785 | 6.341064
11263 | 2808.444 | 2814.365 | 5.920654
11264 | 2808.444 | 2813.916 | 5.471924
11265 | 2808.444 | 2813.552 | 5.107178
11266 | 2808.444 | 2813.179 | 4.734619
11267 | 2808.444 | 2812.883 | 4.438477
11268 | 2808.444 | 2812.546 | 4.102051
11269 | 2808.444 | 2812.246 | 3.801758
11270 | 2808.444 | 2811.985 | 3.540527
11271 | 2808.444 | 2811.671 | 3.2265625
11272 | 2808.444 | 2811.373 | 2.928711
11273 | 2808.444 | 2811.061 | 2.616211
11274 | 2808.444 | 2810.779 | 2.334229
11275 | 2808.444 | 2810.518 | 2.073975
11276 | 2808.444 | 2810.221 | 1.7771
11277 | 2808.444 | 2809.892 | 1.447265625
11278 | 2808.444 | 2809.613 | 1.168457
11279 | 2808.444 | 2809.581 | 1.13623
11280 | 2808.444 | 2809.622 | 1.177246
11281 | 2808.444 | 2809.659 | 1.215088
11282 | 2808.444 | 2809.698 | 1.25415
11283 | 2808.444 | 2809.74 | 1.29541
11284 | 2808.444 | 2809.779 | 1.334717
11285 | 2808.444 | 2809.819 | 1.374756
11286 | 2808.444 | 2809.824 | 1.379395
11287 | 2808.444 | 2809.843 | 1.398682
11288 | 2808.444 | 2809.903 | 1.458252
11289 | 2808.444 | 2809.986 | 1.541504
11290 | 2808.444 | 2809.968 | 1.5234375
11291 | 2808.444 | 2810.141 | 1.697021
11292 | 2808.444 | 2810.258 | 1.813232
11293 | 2808.444 | 2810.332 | 1.887939
11294 | 2808.444 | 2810.389 | 1.94458
11295 | 2808.444 | 2810.517 | 2.072998
11296 | 2808.444 | 2810.63 | 2.186035
11297 | 2808.444 | 2810.722 | 2.27734375
11298 | 2808.444 | 2810.778 | 2.333496
11299 | 2808.444 | 2810.917 | 2.472412
11300 | 2808.444 | 2811.009 | 2.564941
11301 | 2808.444 | 2811.076 | 2.631348
11302 | 2808.444 | 2811.236 | 2.791504
11303 | 2808.444 | 2811.287 | 2.842529
11304 | 2808.444 | 2811.389 | 2.944824
11305 | 2808.444 | 2811.526 | 3.081787
11306 | 2808.444 | 2811.59375 | 3.149414
11307 | 2808.444 | 2811.664 | 3.219727
11308 | 2808.444 | 2811.683 | 3.23877
11309 | 2808.444 | 2811.479 | 3.034668
11310 | 2808.444 | 2810.94 | 2.495361
11311 | 2808.444 | 2809.728 | 1.283691
11312 | 3093.778 | 2812.58 | -281.1978
11313 | 3093.778 | 2812.909 | -280.8691
11314 | 3093.778 | 2812.4 | -281.3782
11315 | 3093.778 | 2812.613 | -281.165
11316 | 3093.778 | 2812.351 | -281.427
11317 | 3093.778 | 2812.125 | -281.6526
11318 | 3093.778 | 2812.017 | -281.761
11319 | 3093.778 | 2812.147 | -281.6311
11320 | 3093.778 | 2812.23 | -281.5476
11321 | 3093.778 | 2812.315 | -281.4629
11322 | 3093.778 | 2812.479 | -281.2986
11323 | 3093.778 | 2812.489 | -281.2890625
11324 | 3093.778 | 2812.564 | -281.2141
11325 | 3093.778 | 2812.515 | -281.2627
11326 | 3093.778 | 2812.618 | -281.1599
11327 | 3093.778 | 2812.577 | -281.2004
11328 | 3093.778 | 2812.731 | -281.046875
11329 | 3093.778 | 2812.737 | -281.0413
11330 | 3093.778 | 2812.734 | -281.0439
11331 | 3093.778 | 2812.8 | -280.978
11332 | 3093.778 | 2812.861 | -280.9172
11333 | 3093.778 | 2812.875 | -280.9028
11334 | 3093.778 | 2812.895 | -280.8826
11335 | 3093.778 | 2813.035 | -280.7432
11336 | 3093.778 | 2813.096 | -280.6816
11337 | 3093.778 | 2813.153 | -280.6248
11338 | 3093.778 | 2813.343 | -280.4346
11339 | 3093.778 | 2813.35 | -280.4277
11340 | 3093.778 | 2813.526 | -280.2517
11341 | 3093.778 | 2813.615 | -280.1626
11342 | 3093.778 | 2813.649 | -280.1287
11343 | 3093.778 | 2813.689 | -280.0891
11344 | 3093.778 | 2813.723 | -280.0549
11345 | 3093.778 | 2813.691 | -280.0864
11346 | 3093.778 | 2813.664 | -280.1135
11347 | 3093.778 | 2813.648 | -280.1299
11348 | 3093.778 | 2813.617 | -280.1611
11349 | 3093.778 | 2813.586 | -280.1921
11350 | 3093.778 | 2813.558 | -280.2197
11351 | 3093.778 | 2813.537 | -280.2405
11352 | 3093.778 | 2813.507 | -280.2712
11353 | 3093.778 | 2813.484 | -280.2939
11354 | 3093.778 | 2813.443 | -280.335
11355 | 3093.778 | 2813.431 | -280.3469
11356 | 3093.778 | 2813.396 | -280.3818
11357 | 3093.778 | 2813.362 | -280.4163
11358 | 3093.778 | 2813.336 | -280.4417
11359 | 3093.778 | 2813.298 | -280.4795
11360 | 3093.778 | 2813.274 | -280.5034
11361 | 3093.778 | 2813.264 | -280.5139
11362 | 3093.778 | 2813.229 | -280.5483
11363 | 3093.778 | 2813.194 | -280.5835
11364 | 3093.778 | 2813.179 | -280.5986
11365 | 3093.778 | 2813.152 | -280.6257
11366 | 3093.778 | 2813.128 | -280.6494
11367 | 3093.778 | 2813.174 | -280.6035
11368 | 3093.778 | 2813.186 | -280.5923
11369 | 3093.778 | 2813.195 | -280.5825
11370 | 3093.778 | 2813.234 | -280.5439
11371 | 3093.778 | 2813.279 | -280.4985
11372 | 3093.778 | 2813.33 | -280.448
11373 | 3093.778 | 2813.423 | -280.355
11374 | 3093.778 | 2813.708 | -280.0696
11375 | 3093.778 | 2813.678 | -280.0999
11376 | 3093.778 | 2813.913 | -279.8652
11377 | 3093.778 | 2813.828 | -279.9495
11378 | 3093.778 | 2813.975 | -279.8025
11379 | 3093.778 | 2813.997 | -279.7808
11380 | 3093.778 | 2814.223 | -279.5544
11381 | 3093.778 | 2814.363 | -279.4148
11382 | 3093.778 | 2814.295 | -279.4827
11383 | 3093.778 | 2814.363 | -279.4153
11384 | 3093.778 | 2814.337 | -279.4409
11385 | 3093.778 | 2814.547 | -279.2307
11386 | 3093.778 | 2814.452 | -279.3257
11387 | 3093.778 | 2814.515625 | -279.2622
11388 | 3093.778 | 2814.611 | -279.167
11389 | 3093.778 | 2814.8 | -278.9775
11390 | 3093.778 | 2814.832 | -278.946
11391 | 3093.778 | 2814.732 | -279.0454
11392 | 3093.778 | 2814.88 | -278.8975
11393 | 3093.778 | 2814.806 | -278.9722
11394 | 3093.778 | 2815.021 | -278.7568
11395 | 3093.778 | 2814.986 | -278.7917
11396 | 3093.778 | 2815.131 | -278.647
11397 | 3093.778 | 2815.149 | -278.6287
11398 | 3093.778 | 2815.115 | -278.6631
11399 | 3093.778 | 2815.40625 | -278.3716
11400 | 3093.778 | 2815.41 | -278.3682
11401 | 3093.778 | 2815.403 | -278.3745
11402 | 3093.778 | 2815.645 | -278.1328125
11403 | 3093.778 | 2815.725 | -278.0527
11404 | 3093.778 | 2815.769 | -278.009
11405 | 3093.778 | 2815.82 | -277.958
11406 | 3093.778 | 2815.949 | -277.8284
11407 | 3093.778 | 2815.969 | -277.8088
11408 | 3093.778 | 2816.122 | -277.6555
11409 | 3093.778 | 2816.034 | -277.7434
11410 | 3093.778 | 2815.863 | -277.9146
11411 | 3093.778 | 2815.396 | -278.3818
11412 | 3093.778 | 2814.917 | -278.8613
11413 | 2922.222 | 2817.43 | -104.792
11414 | 2922.222 | 2817.140625 | -105.0815
11415 | 2922.222 | 2816.991 | -105.2314
11416 | 2922.222 | 2816.924 | -105.2979
11417 | 2922.222 | 2816.535 | -105.6873
11418 | 2922.222 | 2816.41 | -105.8118
11419 | 2922.222 | 2816.229 | -105.9934
11420 | 2922.222 | 2816.173 | -106.0493
11421 | 2922.222 | 2816.137 | -106.085
11422 | 2922.222 | 2816.273 | -105.949
11423 | 2922.222 | 2816.238 | -105.9846
11424 | 2922.222 | 2816.374 | -105.8486
11425 | 2922.222 | 2816.371 | -105.8515625
11426 | 2922.222 | 2816.312 | -105.9104
11427 | 2922.222 | 2816.199 | -106.0227
11428 | 2922.222 | 2816.087 | -106.1353
11429 | 2922.222 | 2815.921 | -106.3013
11430 | 2922.222 | 2815.907 | -106.3149
11431 | 2922.222 | 2815.696 | -106.5259
11432 | 2922.222 | 2815.682 | -106.5398
11433 | 2922.222 | 2815.615 | -106.6074
11434 | 2922.222 | 2815.458 | -106.7646
11435 | 2922.222 | 2815.336 | -106.886
11436 | 2922.222 | 2815.304 | -106.9177
11437 | 2922.222 | 2815.058 | -107.1643
11438 | 2922.222 | 2815.044 | -107.1782
11439 | 2922.222 | 2814.94 | -107.2817
11440 | 2922.222 | 2814.792 | -107.4299
11441 | 2922.222 | 2814.465 | -107.7568
11442 | 2922.222 | 2814.424 | -107.7979
11443 | 2922.222 | 2814.384 | -107.8384
11444 | 2922.222 | 2814.2 | -108.0225
11445 | 2922.222 | 2814.409 | -107.8127
11446 | 2922.222 | 2814.217 | -108.0056
11447 | 2922.222 | 2813.863 | -108.3596
11448 | 2922.222 | 2813.934 | -108.2881
11449 | 2922.222 | 2813.79 | -108.4324
11450 | 2922.222 | 2813.753 | -108.469
11451 | 2922.222 | 2813.681 | -108.5415
11452 | 2922.222 | 2813.707 | -108.5151
11453 | 2922.222 | 2813.594 | -108.6279
11454 | 2922.222 | 2813.457 | -108.7654
11455 | 2922.222 | 2813.279 | -108.9431
11456 | 2922.222 | 2813.196 | -109.0266
11457 | 2922.222 | 2813.045 | -109.1772
11458 | 2922.222 | 2812.988 | -109.2339
11459 | 2922.222 | 2812.743 | -109.4788
11460 | 2922.222 | 2812.727 | -109.4949
11461 | 2922.222 | 2812.63 | -109.592
11462 | 2922.222 | 2812.504 | -109.7183
11463 | 2922.222 | 2812.579 | -109.6428
11464 | 2922.222 | 2812.525 | -109.6975
11465 | 2922.222 | 2812.481 | -109.7415
11466 | 2922.222 | 2812.589 | -109.6331
11467 | 2922.222 | 2812.568 | -109.6541
11468 | 2922.222 | 2812.539 | -109.6833
11469 | 2922.222 | 2812.526 | -109.6963
11470 | 2922.222 | 2812.489 | -109.7336
11471 | 2922.222 | 2812.532 | -109.6899
11472 | 2922.222 | 2812.523 | -109.699
11473 | 2922.222 | 2812.541 | -109.6816
11474 | 2922.222 | 2812.518 | -109.7043
11475 | 2922.222 | 2812.481 | -109.7407
11476 | 2922.222 | 2812.452 | -109.7703
11477 | 2922.222 | 2812.409 | -109.8127
11478 | 2922.222 | 2812.131 | -110.0916
11479 | 2922.222 | 2811.81 | -110.4119
11480 | 2922.222 | 2811.56 | -110.6619
11481 | 2922.222 | 2811.294 | -110.9285
11482 | 2922.222 | 2810.994 | -111.228
11483 | 2922.222 | 2810.736 | -111.4863
11484 | 2922.222 | 2810.608 | -111.614
11485 | 2922.222 | 2810.617 | -111.6052
11486 | 2922.222 | 2810.625 | -111.5967
11487 | 2922.222 | 2810.574 | -111.6484375
11488 | 2922.222 | 2810.519 | -111.7036
11489 | 2922.222 | 2810.463 | -111.7593
11490 | 2922.222 | 2810.408 | -111.8145
11491 | 2922.222 | 2810.353 | -111.8696
11492 | 2922.222 | 2810.297 | -111.925
11493 | 2922.222 | 2810.241 | -111.9807
11494 | 2922.222 | 2810.186 | -112.0359
11495 | 2922.222 | 2810.208 | -112.0144
11496 | 2922.222 | 2810.237 | -111.9849
11497 | 2922.222 | 2810.34 | -111.8818
11498 | 2922.222 | 2810.237 | -111.9849
11499 | 2922.222 | 2810.311 | -111.9111
11500 | 2922.222 | 2810.358 | -111.864
11501 | 2922.222 | 2810.461 | -111.7612
11502 | 2922.222 | 2810.671 | -111.5515
11503 | 2922.222 | 2810.652 | -111.5701
11504 | 2922.222 | 2810.762 | -111.4602
11505 | 2922.222 | 2810.843 | -111.3789
11506 | 2922.222 | 2810.932 | -111.2905
11507 | 2922.222 | 2811.02 | -111.2019
11508 | 2922.222 | 2811.105 | -111.1171875
11509 | 2922.222 | 2811.03 | -111.1921
11510 | 2922.222 | 2810.861 | -111.3616
11511 | 2922.222 | 2810.446 | -111.7759
11512 | 2922.222 | 2809.61 | -112.6123
11513 | 2922.222 | 2809.642 | -112.5803
11514 | 3245.333 | 2813.002 | -432.3315
11515 | 3245.333 | 2813.615 | -431.7185
11516 | 3245.333 | 2814.048 | -431.2856
11517 | 3245.333 | 2813.993 | -431.3398
11518 | 3245.333 | 2813.863 | -431.47
11519 | 3245.333 | 2813.856 | -431.4775
11520 | 3245.333 | 2813.841 | -431.4921875
11521 | 3245.333 | 2813.775 | -431.5583
11522 | 3245.333 | 2813.614 | -431.7197
11523 | 3245.333 | 2813.541 | -431.7925
11524 | 3245.333 | 2813.367 | -431.9666
11525 | 3245.333 | 2813.039 | -432.2947
11526 | 3245.333 | 2813.024 | -432.3088
11527 | 3245.333 | 2813.077 | -432.2566
11528 | 3245.333 | 2813.122 | -432.2109375
11529 | 3245.333 | 2813.152 | -432.1812
11530 | 3245.333 | 2813.18 | -432.1531
11531 | 3245.333 | 2813.175 | -432.1582
11532 | 3245.333 | 2813.272 | -432.0615
11533 | 3245.333 | 2813.253 | -432.0803
11534 | 3245.333 | 2813.387 | -431.9463
11535 | 3245.333 | 2813.403 | -431.9304
11536 | 3245.333 | 2813.396 | -431.9377
11537 | 3245.333 | 2813.466 | -431.8674
11538 | 3245.333 | 2813.604 | -431.7295
11539 | 3245.333 | 2813.651 | -431.6826
11540 | 3245.333 | 2813.706 | -431.6272
11541 | 3245.333 | 2813.793 | -431.5403
11542 | 3245.333 | 2813.88 | -431.453125
11543 | 3245.333 | 2813.88 | -431.4529
11544 | 3245.333 | 2813.838 | -431.4951
11545 | 3245.333 | 2813.824 | -431.5088
11546 | 3245.333 | 2813.797 | -431.5361
11547 | 3245.333 | 2813.764 | -431.5688
11548 | 3245.333 | 2813.729 | -431.6042
11549 | 3245.333 | 2813.711 | -431.6221
11550 | 3245.333 | 2813.675 | -431.6582
11551 | 3245.333 | 2813.65 | -431.6829
11552 | 3245.333 | 2813.62 | -431.7136
11553 | 3245.333 | 2813.583 | -431.75
11554 | 3245.333 | 2813.559 | -431.7742
11555 | 3245.333 | 2813.529 | -431.804
11556 | 3245.333 | 2813.498 | -431.8357
11557 | 3245.333 | 2813.477 | -431.8564
11558 | 3245.333 | 2813.443 | -431.8904
11559 | 3245.333 | 2813.419 | -431.9146
11560 | 3245.333 | 2813.382 | -431.9509
11561 | 3245.333 | 2813.358 | -431.9753
11562 | 3245.333 | 2813.37 | -431.9634
11563 | 3245.333 | 2813.461 | -431.8723
11564 | 3245.333 | 2813.392 | -431.9412
11565 | 3245.333 | 2813.481 | -431.8523
11566 | 3245.333 | 2813.416 | -431.9177
11567 | 3245.333 | 2813.601 | -431.7322
11568 | 3245.333 | 2813.618 | -431.7153
11569 | 3245.333 | 2813.527 | -431.8059
11570 | 3245.333 | 2813.667 | -431.6663
11571 | 3245.333 | 2813.651 | -431.6826
11572 | 3245.333 | 2813.647 | -431.6858
11573 | 3245.333 | 2813.75 | -431.583
11574 | 3245.333 | 2813.759 | -431.5747
11575 | 3245.333 | 2813.901 | -431.4326
11576 | 3245.333 | 2814.128 | -431.2053
11577 | 3245.333 | 2814.285 | -431.0481
11578 | 3245.333 | 2814.369 | -430.9639
11579 | 3245.333 | 2814.464 | -430.8694
11580 | 3245.333 | 2814.525 | -430.8083
11581 | 3245.333 | 2814.608 | -430.7249
11582 | 3245.333 | 2814.896 | -430.4377
11583 | 3245.333 | 2814.943 | -430.390625
11584 | 3245.333 | 2815.112 | -430.2217
11585 | 3245.333 | 2815.159 | -430.1743
11586 | 3245.333 | 2815.155 | -430.1785
11587 | 3245.333 | 2815.227 | -430.1067
11588 | 3245.333 | 2815.238 | -430.095
11589 | 3245.333 | 2815.208 | -430.1252
11590 | 3245.333 | 2815.266 | -430.0671
11591 | 3245.333 | 2815.278 | -430.0554
11592 | 3245.333 | 2815.346 | -429.9871
11593 | 3245.333 | 2815.412 | -429.9211
11594 | 3245.333 | 2815.505 | -429.8284
11595 | 3245.333 | 2815.517 | -429.8162
11596 | 3245.333 | 2815.578 | -429.7556
11597 | 3245.333 | 2815.698 | -429.6348
11598 | 3245.333 | 2815.791 | -429.5425
11599 | 3245.333 | 2815.705 | -429.6284
11600 | 3245.333 | 2815.835 | -429.498
11601 | 3245.333 | 2815.862 | -429.4709
11602 | 3245.333 | 2815.949 | -429.3838
11603 | 3245.333 | 2816.002 | -429.3315
11604 | 3245.333 | 2816.059 | -429.2742
11605 | 3245.333 | 2816.092 | -429.2412
11606 | 3245.333 | 2815.949 | -429.384
11607 | 3245.333 | 2816.125 | -429.2085
11608 | 3245.333 | 2816.131 | -429.2021
11609 | 3245.333 | 2816.161 | -429.171875
11610 | 3245.333 | 2816.267 | -429.0667
11611 | 3245.333 | 2816.367 | -428.9661
11612 | 3245.333 | 2816.434 | -428.8994
11613 | 3245.333 | 2816.378 | -428.9553
11614 | 3245.333 | 2815.329 | -430.0044
11615 | 3265.778 | 2816.561 | -449.2173
11616 | 3265.778 | 2816.695 | -449.0833
11617 | 3265.778 | 2816.751 | -449.0264
11618 | 3265.778 | 2816.87 | -448.9077
11619 | 3265.778 | 2816.836 | -448.9414
11620 | 3265.778 | 2816.883 | -448.8948
11621 | 3265.778 | 2816.924 | -448.854
11622 | 3265.778 | 2816.854 | -448.9241
11623 | 3265.778 | 2816.89 | -448.8875
11624 | 3265.778 | 2816.847 | -448.9307
11625 | 3265.778 | 2816.94 | -448.8381
11626 | 3265.778 | 2816.837 | -448.9404
11627 | 3265.778 | 2816.947 | -448.8308
11628 | 3265.778 | 2816.979 | -448.7983
11629 | 3265.778 | 2817.036 | -448.7421875
11630 | 3265.778 | 2817.06 | -448.7183
11631 | 3265.778 | 2817.069 | -448.7092
11632 | 3265.778 | 2817.078 | -448.7
11633 | 3265.778 | 2817.056 | -448.7217
11634 | 3265.778 | 2816.999 | -448.7788
11635 | 3265.778 | 2816.966 | -448.8123
11636 | 3265.778 | 2816.941 | -448.8372
11637 | 3265.778 | 2816.93 | -448.8477
11638 | 3265.778 | 2816.875 | -448.9023
11639 | 3265.778 | 2816.932 | -448.8462
11640 | 3265.778 | 2816.991 | -448.7864
11641 | 3265.778 | 2816.938 | -448.8394
11642 | 3265.778 | 2816.947 | -448.8308
11643 | 3265.778 | 2816.957 | -448.8208
11644 | 3265.778 | 2816.967 | -448.811
11645 | 3265.778 | 2816.996 | -448.782
11646 | 3265.778 | 2817.054 | -448.7236
11647 | 3265.778 | 2817.049 | -448.7292
11648 | 3265.778 | 2817.026 | -448.7515
11649 | 3265.778 | 2817.101 | -448.6765
11650 | 3265.778 | 2817.179 | -448.5986
11651 | 3265.778 | 2817.159 | -448.6184
11652 | 3265.778 | 2817.117 | -448.6611
11653 | 3265.778 | 2817.184 | -448.59375
11654 | 3265.778 | 2817.216 | -448.562
11655 | 3265.778 | 2817.273 | -448.5049
11656 | 3265.778 | 2817.298 | -448.4797
11657 | 3265.778 | 2817.335 | -448.4431
11658 | 3265.778 | 2817.298 | -448.4795
11659 | 3265.778 | 2817.306 | -448.4722
11660 | 3265.778 | 2817.399 | -448.3792
11661 | 3265.778 | 2817.453125 | -448.3247
11662 | 3265.778 | 2817.513 | -448.2649
11663 | 3265.778 | 2817.537 | -448.241
11664 | 3265.778 | 2817.595 | -448.1826
11665 | 3265.778 | 2817.684 | -448.0935
11666 | 3265.778 | 2817.615 | -448.1631
11667 | 3265.778 | 2817.644 | -448.134
11668 | 3265.778 | 2817.764 | -448.0142
11669 | 3265.778 | 2817.758 | -448.0198
11670 | 3265.778 | 2817.823 | -447.9548
11671 | 3265.778 | 2817.815 | -447.9631
11672 | 3265.778 | 2817.849 | -447.929
11673 | 3265.778 | 2817.96 | -447.8181
11674 | 3265.778 | 2817.997 | -447.78125
11675 | 3265.778 | 2817.987 | -447.7908
11676 | 3265.778 | 2818.03 | -447.7478
11677 | 3265.778 | 2818.041 | -447.7366
11678 | 3265.778 | 2818.043 | -447.734375
11679 | 3265.778 | 2818.077 | -447.7004
11680 | 3265.778 | 2818.087 | -447.6904
11681 | 3265.778 | 2818.181 | -447.5964
11682 | 3265.778 | 2818.291 | -447.4868
11683 | 3265.778 | 2818.327 | -447.4504
11684 | 3265.778 | 2818.299 | -447.4788
11685 | 3265.778 | 2818.347 | -447.4312
11686 | 3265.778 | 2818.335 | -447.4426
11687 | 3265.778 | 2818.339 | -447.4392
11688 | 3265.778 | 2818.452 | -447.3262
11689 | 3265.778 | 2818.346 | -447.4321
11690 | 3265.778 | 2818.425 | -447.3525
11691 | 3265.778 | 2818.429 | -447.3489
11692 | 3265.778 | 2818.432 | -447.3455
11693 | 3265.778 | 2818.431 | -447.3464
11694 | 3265.778 | 2818.367 | -447.4111
11695 | 3265.778 | 2818.436 | -447.3423
11696 | 3265.778 | 2818.556 | -447.2217
11697 | 3265.778 | 2818.553 | -447.2244
11698 | 3265.778 | 2818.606 | -447.171875
11699 | 3265.778 | 2818.533 | -447.2444
11700 | 3265.778 | 2818.537 | -447.2407
11701 | 3265.778 | 2818.595 | -447.1826
11702 | 3265.778 | 2818.597 | -447.1804
11703 | 3265.778 | 2818.64 | -447.1382
11704 | 3265.778 | 2818.69 | -447.0876
11705 | 3265.778 | 2818.698 | -447.0796
11706 | 3265.778 | 2818.796 | -446.9817
11707 | 3265.778 | 2818.968 | -446.8098
11708 | 3265.778 | 2819.001 | -446.7769
11709 | 3265.778 | 2819.043 | -446.7346
11710 | 3265.778 | 2819.163 | -446.6147
11711 | 3265.778 | 2819.26 | -446.5181
11712 | 3265.778 | 2819.323 | -446.4546
11713 | 3265.778 | 2819.439 | -446.3391
11714 | 3265.778 | 2819.493 | -446.2852
11715 | 3265.778 | 2818.609 | -447.1692
11716 | 2720.889 | 2820.483 | 99.59375
11717 | 2720.889 | 2820.595 | 99.7063
11718 | 2720.889 | 2820.798 | 99.90869
11719 | 2720.889 | 2820.824 | 99.9353
11720 | 2720.889 | 2820.829 | 99.93994
11721 | 2720.889 | 2820.784 | 99.89526
11722 | 2720.889 | 2820.874 | 99.98511
11723 | 2720.889 | 2820.843 | 99.9541
11724 | 2720.889 | 2820.909 | 100.0203
11725 | 2720.889 | 2820.897 | 100.0083
11726 | 2720.889 | 2820.911 | 100.022
11727 | 2720.889 | 2821.002 | 100.1128
11728 | 2720.889 | 2821.03 | 100.140625
11729 | 2720.889 | 2821.142 | 100.2527
11730 | 2720.889 | 2821.111 | 100.2217
11731 | 2720.889 | 2821.186 | 100.2966
11732 | 2720.889 | 2821.302 | 100.4131
11733 | 2720.889 | 2821.283 | 100.394
11734 | 2720.889 | 2821.511 | 100.6223
11735 | 2720.889 | 2821.483 | 100.5942
11736 | 2720.889 | 2821.56 | 100.6709
11737 | 2720.889 | 2821.591 | 100.7017
11738 | 2720.889 | 2821.701 | 100.8118
11739 | 2720.889 | 2821.791 | 100.9019
11740 | 2720.889 | 2821.751 | 100.8618
11741 | 2720.889 | 2821.821 | 100.9324
11742 | 2720.889 | 2821.769 | 100.8799
11743 | 2720.889 | 2821.939 | 101.0503
11744 | 2720.889 | 2821.949 | 101.0603
11745 | 2720.889 | 2821.899 | 101.0103
11746 | 2720.889 | 2821.90625 | 101.0173
11747 | 2720.889 | 2821.722 | 100.8328
11748 | 2720.889 | 2821.596 | 100.7068
11749 | 2720.889 | 2821.455 | 100.5664
11750 | 2720.889 | 2821.176 | 100.2869
11751 | 2720.889 | 2820.765 | 99.87622
11752 | 2720.889 | 2820.332 | 99.44336
11753 | 2720.889 | 2820.021 | 99.13257
11754 | 2720.889 | 2819.654 | 98.76465
11755 | 2720.889 | 2819.241 | 98.35205
11756 | 2720.889 | 2818.813 | 97.92383
11757 | 2720.889 | 2818.365 | 97.47559
11758 | 2720.889 | 2817.88 | 96.99146
11759 | 2720.889 | 2817.394 | 96.50464
11760 | 2720.889 | 2816.942 | 96.05298
11761 | 2720.889 | 2816.481 | 95.59204
11762 | 2720.889 | 2815.946 | 95.05664
11763 | 2720.889 | 2815.452 | 94.56323
11764 | 2720.889 | 2814.967 | 94.07764
11765 | 2720.889 | 2814.492 | 93.60352
11766 | 2720.889 | 2814 | 93.1106
11767 | 2720.889 | 2813.562 | 92.67285
11768 | 2720.889 | 2813.036 | 92.14697
11769 | 2720.889 | 2812.536 | 91.64722
11770 | 2720.889 | 2812.073 | 91.18359375
11771 | 2720.889 | 2811.613 | 90.72363
11772 | 2720.889 | 2811.242 | 90.35303
11773 | 2720.889 | 2810.866 | 89.97681
11774 | 2720.889 | 2810.584 | 89.69482
11775 | 2720.889 | 2810.063 | 89.17407
11776 | 2720.889 | 2809.803 | 88.9140625
11777 | 2720.889 | 2809.508 | 88.61938
11778 | 2720.889 | 2809.221 | 88.33203125
11779 | 2720.889 | 2808.786 | 87.89722
11780 | 2720.889 | 2808.519 | 87.63013
11781 | 2720.889 | 2808.40625 | 87.51733
11782 | 2720.889 | 2808.243 | 87.354
11783 | 2720.889 | 2808.4 | 87.51074
11784 | 2720.889 | 2808.476 | 87.58716
11785 | 2720.889 | 2808.661 | 87.77197
11786 | 2720.889 | 2808.84 | 87.95093
11787 | 2720.889 | 2808.943 | 88.0542
11788 | 2720.889 | 2809.086 | 88.19727
11789 | 2720.889 | 2809.22 | 88.33081
11790 | 2720.889 | 2809.413 | 88.52441
11791 | 2720.889 | 2809.528 | 88.63892
11792 | 2720.889 | 2809.71 | 88.82104
11793 | 2720.889 | 2809.783 | 88.89429
11794 | 2720.889 | 2809.906 | 89.01758
11795 | 2720.889 | 2809.998 | 89.109375
11796 | 2720.889 | 2810.14 | 89.25146
11797 | 2720.889 | 2810.167 | 89.27808
11798 | 2720.889 | 2810.302 | 89.41284
11799 | 2720.889 | 2810.451 | 89.56226
11800 | 2720.889 | 2810.549 | 89.6604
11801 | 2720.889 | 2810.653 | 89.76416
11802 | 2720.889 | 2810.768 | 89.87939
11803 | 2720.889 | 2810.822 | 89.93262
11804 | 2720.889 | 2810.935 | 90.04614
11805 | 2720.889 | 2811.025 | 90.13647
11806 | 2720.889 | 2811.059 | 90.17041
11807 | 2720.889 | 2811.159 | 90.27051
11808 | 2720.889 | 2811.235 | 90.3457
11809 | 2720.889 | 2811.299 | 90.40991
11810 | 2720.889 | 2811.364 | 90.47534
11811 | 2720.889 | 2811.407 | 90.51831
11812 | 2720.889 | 2811.416 | 90.5271
11813 | 2720.889 | 2811.348 | 90.45947
11814 | 2720.889 | 2811.071 | 90.18188
11815 | 2720.889 | 2810.528 | 89.6394
11816 | 2720.889 | 2809.634 | 88.74512
11817 | 2863.111 | 2815.881 | -47.23046875
11818 | 2863.111 | 2816.289 | -46.82227
11819 | 2863.111 | 2817.144 | -45.96753
11820 | 2863.111 | 2817.827 | -45.28442
11821 | 2863.111 | 2818.572 | -44.5390625
11822 | 2863.111 | 2819.134 | -43.97705
11823 | 2863.111 | 2819.329 | -43.78223
11824 | 2863.111 | 2819.735 | -43.37598
11825 | 2863.111 | 2819.899 | -43.21191
11826 | 2863.111 | 2819.992 | -43.11938
11827 | 2863.111 | 2820.382 | -42.72876
11828 | 2863.111 | 2820.397 | -42.71362
11829 | 2863.111 | 2821.299 | -41.8125
11830 | 2863.111 | 2821.23 | -41.88135
11831 | 2863.111 | 2821.225 | -41.88599
11832 | 2863.111 | 2821.621 | -41.48975
11833 | 2863.111 | 2821.513 | -41.59839
11834 | 2863.111 | 2821.221 | -41.88965
11835 | 2863.111 | 2821.097 | -42.01416
11836 | 2863.111 | 2820.99 | -42.12134
11837 | 2863.111 | 2820.835 | -42.27588
11838 | 2863.111 | 2820.677 | -42.43457
11839 | 2863.111 | 2820.548 | -42.56323
11840 | 2863.111 | 2820.366 | -42.74463
11841 | 2863.111 | 2820.173 | -42.93823
11842 | 2863.111 | 2820.042 | -43.0686
11843 | 2863.111 | 2819.88 | -43.23071
11844 | 2863.111 | 2819.688 | -43.4231
11845 | 2863.111 | 2819.563 | -43.54761
11846 | 2863.111 | 2819.398 | -43.71265
11847 | 2863.111 | 2819.211 | -43.90015
11848 | 2863.111 | 2819.069 | -44.04199
11849 | 2863.111 | 2818.871 | -44.23999
11850 | 2863.111 | 2818.689 | -44.42163
11851 | 2863.111 | 2818.543 | -44.56787
11852 | 2863.111 | 2818.389 | -44.72192
11853 | 2863.111 | 2818.173 | -44.93823
11854 | 2863.111 | 2817.956 | -45.15503
11855 | 2863.111 | 2817.717 | -45.3938
11856 | 2863.111 | 2817.581 | -45.53003
11857 | 2863.111 | 2817.356 | -45.75537
11858 | 2863.111 | 2817.195 | -45.91602
11859 | 2863.111 | 2816.996 | -46.11475
11860 | 2863.111 | 2816.853 | -46.25806
11861 | 2863.111 | 2816.677 | -46.43433
11862 | 2863.111 | 2816.5 | -46.61108
11863 | 2863.111 | 2816.317 | -46.7937
11864 | 2863.111 | 2816.094 | -47.01758
11865 | 2863.111 | 2815.959 | -47.1521
11866 | 2863.111 | 2815.756 | -47.35546875
11867 | 2863.111 | 2815.344 | -47.76685
11868 | 2863.111 | 2814.895 | -48.21606
11869 | 2863.111 | 2814.496 | -48.61475
11870 | 2863.111 | 2814.048 | -49.06323
11871 | 2863.111 | 2813.749 | -49.36182
11872 | 2863.111 | 2813.391 | -49.72021
11873 | 2863.111 | 2813.022 | -50.08887
11874 | 2863.111 | 2812.751 | -50.35962
11875 | 2863.111 | 2812.393 | -50.71802
11876 | 2863.111 | 2812.121 | -50.99023
11877 | 2863.111 | 2811.746 | -51.36548
11878 | 2863.111 | 2811.443 | -51.66772
11879 | 2863.111 | 2811.136 | -51.97461
11880 | 2863.111 | 2810.846 | -52.26514
11881 | 2863.111 | 2810.548 | -52.56323
11882 | 2863.111 | 2810.221 | -52.88965
11883 | 2863.111 | 2809.926 | -53.18506
11884 | 2863.111 | 2809.619 | -53.49243
11885 | 2863.111 | 2809.579 | -53.53198
11886 | 2863.111 | 2809.619 | -53.4917
11887 | 2863.111 | 2809.661 | -53.44995
11888 | 2863.111 | 2809.7 | -53.41089
11889 | 2863.111 | 2809.74 | -53.37061
11890 | 2863.111 | 2809.781 | -53.33032
11891 | 2863.111 | 2809.819 | -53.29248
11892 | 2863.111 | 2809.826 | -53.28491
11893 | 2863.111 | 2809.8 | -53.31128
11894 | 2863.111 | 2809.814 | -53.29712
11895 | 2863.111 | 2809.896 | -53.21533
11896 | 2863.111 | 2810.044 | -53.06689
11897 | 2863.111 | 2810.118 | -52.99292
11898 | 2863.111 | 2810.183 | -52.92847
11899 | 2863.111 | 2810.291 | -52.82056
11900 | 2863.111 | 2810.413 | -52.69849
11901 | 2863.111 | 2810.467 | -52.6438
11902 | 2863.111 | 2810.549 | -52.56226
11903 | 2863.111 | 2810.703 | -52.40845
11904 | 2863.111 | 2810.782 | -52.32935
11905 | 2863.111 | 2810.946 | -52.16528
11906 | 2863.111 | 2811.068 | -52.04346
11907 | 2863.111 | 2811.166 | -51.9453125
11908 | 2863.111 | 2811.185 | -51.92651
11909 | 2863.111 | 2811.385 | -51.72632
11910 | 2863.111 | 2811.434 | -51.677
11911 | 2863.111 | 2811.499 | -51.6123
11912 | 2863.111 | 2811.617 | -51.49414
11913 | 2863.111 | 2811.453 | -51.65771
11914 | 2863.111 | 2811.19 | -51.9209
11915 | 2863.111 | 2810.6 | -52.51123
11916 | 2863.111 | 2809.665 | -53.44653
11917 | 2863.111 | 2809.329 | -53.78223
11918 | 3144.444 | 2814.752 | -329.6919
11919 | 3144.444 | 2814.201 | -330.2429
11920 | 3144.444 | 2813.952 | -330.4921875
11921 | 3144.444 | 2813.971 | -330.4736
11922 | 3144.444 | 2813.822 | -330.6226
11923 | 3144.444 | 2813.522 | -330.9221
11924 | 3144.444 | 2813.591 | -330.853
11925 | 3144.444 | 2813.576 | -330.8679
11926 | 3144.444 | 2813.428 | -331.0166
11927 | 3144.444 | 2813.478 | -330.9668
11928 | 3144.444 | 2813.286 | -331.1582
11929 | 3144.444 | 2813.415 | -331.0295
11930 | 3144.444 | 2813.109 | -331.3352
11931 | 3144.444 | 2812.89 | -331.554
11932 | 3144.444 | 2812.672 | -331.7722
11933 | 3144.444 | 2812.47 | -331.9746
11934 | 3144.444 | 2812.106 | -332.3379
11935 | 3144.444 | 2812.065 | -332.3792
11936 | 3144.444 | 2811.734 | -332.7104
11937 | 3144.444 | 2811.693 | -332.7515
11938 | 3144.444 | 2811.49 | -332.9539
11939 | 3144.444 | 2810.982 | -333.4622
11940 | 3144.444 | 2810.957 | -333.4875
11941 | 3144.444 | 2810.69 | -333.7542
11942 | 3144.444 | 2810.423 | -334.021
11943 | 3144.444 | 2809.963 | -334.481
11944 | 3144.444 | 2810.083 | -334.3611
11945 | 3144.444 | 2809.785 | -334.6597
11946 | 3144.444 | 2809.8 | -334.6445
11947 | 3144.444 | 2810.026 | -334.4182
11948 | 3144.444 | 2810.031 | -334.4133
11949 | 3144.444 | 2810.127 | -334.3171
11950 | 3144.444 | 2810.201 | -334.2432
11951 | 3144.444 | 2810.289 | -334.1555
11952 | 3144.444 | 2810.394 | -334.0508
11953 | 3144.444 | 2810.504 | -333.9407
11954 | 3144.444 | 2810.622 | -333.8223
11955 | 3144.444 | 2810.789 | -333.655
11956 | 3144.444 | 2810.905 | -333.5393
11957 | 3144.444 | 2811.066 | -333.3784
11958 | 3144.444 | 2811.16 | -333.2844
11959 | 3144.444 | 2811.173 | -333.2715
11960 | 3144.444 | 2811.167 | -333.2769
11961 | 3144.444 | 2811.186 | -333.2581
11962 | 3144.444 | 2811.193 | -333.2512
11963 | 3144.444 | 2811.185 | -333.2598
11964 | 3144.444 | 2811.234 | -333.2104
11965 | 3144.444 | 2811.222 | -333.2219
11966 | 3144.444 | 2811.238 | -333.2061
11967 | 3144.444 | 2811.245 | -333.1995
11968 | 3144.444 | 2811.267 | -333.1775
11969 | 3144.444 | 2811.272 | -333.1721
11970 | 3144.444 | 2811.316 | -333.1279
11971 | 3144.444 | 2811.367 | -333.0769
11972 | 3144.444 | 2811.417 | -333.0271
11973 | 3144.444 | 2811.47 | -332.9741
11974 | 3144.444 | 2811.521 | -332.9233
11975 | 3144.444 | 2811.573 | -332.8713
11976 | 3144.444 | 2811.623 | -332.8213
11977 | 3144.444 | 2811.674 | -332.77
11978 | 3144.444 | 2811.726 | -332.7183
11979 | 3144.444 | 2811.778 | -332.6663
11980 | 3144.444 | 2811.826 | -332.6182
11981 | 3144.444 | 2811.878 | -332.5664
11982 | 3144.444 | 2811.931 | -332.5129
11983 | 3144.444 | 2811.982 | -332.4626
11984 | 3144.444 | 2812.032 | -332.4126
11985 | 3144.444 | 2812.084 | -332.3601
11986 | 3144.444 | 2812.135 | -332.3091
11987 | 3144.444 | 2812.186 | -332.2588
11988 | 3144.444 | 2812.236 | -332.208
11989 | 3144.444 | 2812.287 | -332.157
11990 | 3144.444 | 2812.414 | -332.0305
11991 | 3144.444 | 2812.331 | -332.1133
11992 | 3144.444 | 2812.351 | -332.093
11993 | 3144.444 | 2812.423 | -332.0215
11994 | 3144.444 | 2812.289 | -332.1558
11995 | 3144.444 | 2812.456 | -331.9883
11996 | 3144.444 | 2812.498 | -331.9465
11997 | 3144.444 | 2812.602 | -331.8425
11998 | 3144.444 | 2812.568 | -331.876
11999 | 3144.444 | 2812.377 | -332.0674
12000 | 3144.444 | 2812.474 | -331.9702
12001 | 3144.444 | 2812.379 | -332.0654
12002 | 3144.444 | 2812.38 | -332.0647
12003 | 3144.444 | 2812.504 | -331.9399
12004 | 3144.444 | 2812.354 | -332.0903
12005 | 3144.444 | 2812.458 | -331.9861
12006 | 3144.444 | 2812.521 | -331.9233
12007 | 3144.444 | 2812.604 | -331.8398
12008 | 3144.444 | 2812.578 | -331.8665
12009 | 3144.444 | 2812.675 | -331.7693
12010 | 3144.444 | 2812.69 | -331.7546
12011 | 3144.444 | 2812.643 | -331.8018
12012 | 3144.444 | 2812.87 | -331.574
12013 | 3144.444 | 2812.96 | -331.4839
12014 | 3144.444 | 2813.023 | -331.4209
12015 | 3144.444 | 2812.949 | -331.4956
12016 | 3144.444 | 2812.599 | -331.8452
12017 | 3144.444 | 2811.803 | -332.6414
12018 | 3144.444 | 2811.01 | -333.4341
12019 | 2977.333 | 2816.256 | -161.0774
12020 | 2977.333 | 2816.531 | -160.8022
12021 | 2977.333 | 2816.897 | -160.436
12022 | 2977.333 | 2817.472 | -159.8613
12023 | 2977.333 | 2817.874 | -159.4592
12024 | 2977.333 | 2818.197 | -159.1365
12025 | 2977.333 | 2818.351 | -158.9824
12026 | 2977.333 | 2818.331 | -159.0027
12027 | 2977.333 | 2818.239 | -159.0942
12028 | 2977.333 | 2818.134 | -159.1997
12029 | 2977.333 | 2818.084 | -159.2488
12030 | 2977.333 | 2817.799 | -159.5339
12031 | 2977.333 | 2817.831 | -159.5024
12032 | 2977.333 | 2817.376 | -159.957
12033 | 2977.333 | 2817.335 | -159.9983
12034 | 2977.333 | 2817.264 | -160.0693
12035 | 2977.333 | 2817.102 | -160.2314
12036 | 2977.333 | 2816.975 | -160.3584
12037 | 2977.333 | 2816.882 | -160.4512
12038 | 2977.333 | 2816.758 | -160.5754
12039 | 2977.333 | 2816.617 | -160.7166
12040 | 2977.333 | 2816.585 | -160.7483
12041 | 2977.333 | 2816.362 | -160.9714
12042 | 2977.333 | 2816.364 | -160.969
12043 | 2977.333 | 2816.122 | -161.2117
12044 | 2977.333 | 2816.198 | -161.1353
12045 | 2977.333 | 2815.89 | -161.4429
12046 | 2977.333 | 2815.7 | -161.6331
12047 | 2977.333 | 2815.655 | -161.6785
12048 | 2977.333 | 2815.619 | -161.7141
12049 | 2977.333 | 2815.4 | -161.9333
12050 | 2977.333 | 2815.251 | -162.0825
12051 | 2977.333 | 2815.258 | -162.075
12052 | 2977.333 | 2815.045 | -162.2878
12053 | 2977.333 | 2815.001 | -162.3318
12054 | 2977.333 | 2814.857 | -162.4765625
12055 | 2977.333 | 2814.738 | -162.5955
12056 | 2977.333 | 2814.643 | -162.6904
12057 | 2977.333 | 2814.551 | -162.782
12058 | 2977.333 | 2814.419 | -162.9146
12059 | 2977.333 | 2814.348 | -162.9854
12060 | 2977.333 | 2814.195 | -163.1379
12061 | 2977.333 | 2814.061 | -163.272
12062 | 2977.333 | 2813.941 | -163.3926
12063 | 2977.333 | 2813.76 | -163.5735
12064 | 2977.333 | 2813.558 | -163.7756
12065 | 2977.333 | 2813.501 | -163.832
12066 | 2977.333 | 2813.655 | -163.6782
12067 | 2977.333 | 2813.566 | -163.7673
12068 | 2977.333 | 2813.437 | -163.896
12069 | 2977.333 | 2813.362 | -163.9712
12070 | 2977.333 | 2813.287 | -164.0461
12071 | 2977.333 | 2813.309 | -164.0242
12072 | 2977.333 | 2813.392 | -163.9417
12073 | 2977.333 | 2813.249 | -164.0845
12074 | 2977.333 | 2813.189 | -164.1438
12075 | 2977.333 | 2813.247 | -164.0859375
12076 | 2977.333 | 2813.232 | -164.1015625
12077 | 2977.333 | 2813.194 | -164.1396
12078 | 2977.333 | 2813.161 | -164.171875
12079 | 2977.333 | 2813.245 | -164.0886
12080 | 2977.333 | 2813.189 | -164.1443
12081 | 2977.333 | 2813.073 | -164.2605
12082 | 2977.333 | 2813.111 | -164.2224
12083 | 2977.333 | 2812.819 | -164.5142
12084 | 2977.333 | 2812.54 | -164.793
12085 | 2977.333 | 2812.288 | -165.0454
12086 | 2977.333 | 2811.989 | -165.3445
12087 | 2977.333 | 2811.746 | -165.5876
12088 | 2977.333 | 2811.445 | -165.8887
12089 | 2977.333 | 2811.146 | -166.1868
12090 | 2977.333 | 2810.942 | -166.3916
12091 | 2977.333 | 2810.635 | -166.6982
12092 | 2977.333 | 2810.69 | -166.6431
12093 | 2977.333 | 2810.745 | -166.5884
12094 | 2977.333 | 2810.79 | -166.5437
12095 | 2977.333 | 2810.812 | -166.5217
12096 | 2977.333 | 2810.762 | -166.5715
12097 | 2977.333 | 2810.845 | -166.4885
12098 | 2977.333 | 2810.719 | -166.6147
12099 | 2977.333 | 2810.865 | -166.4685
12100 | 2977.333 | 2810.86 | -166.4736
12101 | 2977.333 | 2810.823 | -166.5107
12102 | 2977.333 | 2810.832 | -166.5012
12103 | 2977.333 | 2810.999 | -166.334
12104 | 2977.333 | 2810.98 | -166.3533
12105 | 2977.333 | 2811.04 | -166.2937
12106 | 2977.333 | 2810.975 | -166.3586
12107 | 2977.333 | 2811.117 | -166.2158
12108 | 2977.333 | 2811.158 | -166.175
12109 | 2977.333 | 2811.34 | -165.9932
12110 | 2977.333 | 2811.38 | -165.953125
12111 | 2977.333 | 2811.47 | -165.863
12112 | 2977.333 | 2811.651 | -165.6826
12113 | 2977.333 | 2811.6 | -165.7334
12114 | 2977.333 | 2811.72 | -165.6128
12115 | 2977.333 | 2811.731 | -165.6023
12116 | 2977.333 | 2811.587 | -165.7458
12117 | 2977.333 | 2811.069 | -166.2642
12118 | 2977.333 | 2810.149 | -167.1843
12119 | 2977.333 | 2810.702 | -166.6313
12120 | 3118.667 | 2814.71 | -303.9563
12121 | 3118.667 | 2815.061 | -303.6062
12122 | 3118.667 | 2815.525 | -303.1414
12123 | 3118.667 | 2815.504 | -303.1628
12124 | 3118.667 | 2815.47 | -303.197
12125 | 3118.667 | 2815.318 | -303.3484
12126 | 3118.667 | 2815.2 | -303.4668
12127 | 3118.667 | 2815.064 | -303.603
12128 | 3118.667 | 2814.859375 | -303.8074
12129 | 3118.667 | 2814.557 | -304.109375
12130 | 3118.667 | 2814.741 | -303.9253
12131 | 3118.667 | 2814.593 | -304.0737
12132 | 3118.667 | 2814.46 | -304.2063
12133 | 3118.667 | 2814.003 | -304.6638
12134 | 3118.667 | 2813.929 | -304.7373
12135 | 3118.667 | 2813.556 | -305.1106
12136 | 3118.667 | 2813.313 | -305.3535
12137 | 3118.667 | 2813.172 | -305.4946
12138 | 3118.667 | 2812.802 | -305.865
12139 | 3118.667 | 2812.531 | -306.1357
12140 | 3118.667 | 2812.342 | -306.3252
12141 | 3118.667 | 2812.145 | -306.5217
12142 | 3118.667 | 2811.843 | -306.824
12143 | 3118.667 | 2811.604 | -307.0625
12144 | 3118.667 | 2811.321 | -307.3459
12145 | 3118.667 | 2811.237 | -307.4302
12146 | 3118.667 | 2810.874 | -307.7932
12147 | 3118.667 | 2810.669 | -307.9973
12148 | 3118.667 | 2810.437 | -308.23
12149 | 3118.667 | 2810.185 | -308.4814
12150 | 3118.667 | 2810.227 | -308.4395
12151 | 3118.667 | 2810.283 | -308.3835
12152 | 3118.667 | 2810.355 | -308.3115
12153 | 3118.667 | 2810.506 | -308.1604
12154 | 3118.667 | 2810.59 | -308.0769
12155 | 3118.667 | 2810.708 | -307.9583
12156 | 3118.667 | 2810.755 | -307.9114
12157 | 3118.667 | 2810.909 | -307.7576
12158 | 3118.667 | 2811.043 | -307.6233
12159 | 3118.667 | 2811.061 | -307.6057
12160 | 3118.667 | 2811.075 | -307.592
12161 | 3118.667 | 2811.078 | -307.5884
12162 | 3118.667 | 2811.099 | -307.5674
12163 | 3118.667 | 2811.09 | -307.5769
12164 | 3118.667 | 2811.107 | -307.5593
12165 | 3118.667 | 2811.115 | -307.5513
12166 | 3118.667 | 2811.115 | -307.5518
12167 | 3118.667 | 2811.131 | -307.5356
12168 | 3118.667 | 2811.142 | -307.5251
12169 | 3118.667 | 2811.168 | -307.4985
12170 | 3118.667 | 2811.219 | -307.4475
12171 | 3118.667 | 2811.27 | -307.397
12172 | 3118.667 | 2811.321 | -307.3455
12173 | 3118.667 | 2811.373 | -307.2937
12174 | 3118.667 | 2811.424 | -307.2432
12175 | 3118.667 | 2811.475 | -307.1919
12176 | 3118.667 | 2811.525 | -307.1414
12177 | 3118.667 | 2811.577 | -307.0898
12178 | 3118.667 | 2811.628 | -307.0383
12179 | 3118.667 | 2811.678 | -306.9885
12180 | 3118.667 | 2811.729 | -306.9377
12181 | 3118.667 | 2811.78 | -306.887
12182 | 3118.667 | 2811.831 | -306.8354
12183 | 3118.667 | 2811.883 | -306.7842
12184 | 3118.667 | 2811.933 | -306.7341
12185 | 3118.667 | 2811.984 | -306.6831
12186 | 3118.667 | 2812.036 | -306.6309
12187 | 3118.667 | 2812.161 | -306.5054
12188 | 3118.667 | 2812.135 | -306.53125
12189 | 3118.667 | 2812.187 | -306.48
12190 | 3118.667 | 2812.264 | -306.4031
12191 | 3118.667 | 2812.376 | -306.2908
12192 | 3118.667 | 2812.473 | -306.1938
12193 | 3118.667 | 2812.55 | -306.1169
12194 | 3118.667 | 2812.545 | -306.1216
12195 | 3118.667 | 2812.607 | -306.0596
12196 | 3118.667 | 2812.671 | -305.9954
12197 | 3118.667 | 2812.682 | -305.9851
12198 | 3118.667 | 2812.731 | -305.9358
12199 | 3118.667 | 2812.739 | -305.9275
12200 | 3118.667 | 2812.667 | -305.9995
12201 | 3118.667 | 2812.712 | -305.9543
12202 | 3118.667 | 2812.723 | -305.9436
12203 | 3118.667 | 2812.713 | -305.9541
12204 | 3118.667 | 2812.698 | -305.9692
12205 | 3118.667 | 2812.746 | -305.9204
12206 | 3118.667 | 2812.787 | -305.8799
12207 | 3118.667 | 2812.857 | -305.8101
12208 | 3118.667 | 2812.877 | -305.7896
12209 | 3118.667 | 2812.927 | -305.7393
12210 | 3118.667 | 2813.062 | -305.605
12211 | 3118.667 | 2813.094 | -305.5732
12212 | 3118.667 | 2813.204 | -305.4624
12213 | 3118.667 | 2813.355 | -305.3113
12214 | 3118.667 | 2813.393 | -305.2737
12215 | 3118.667 | 2813.497 | -305.1702
12216 | 3118.667 | 2813.6 | -305.0671
12217 | 3118.667 | 2813.773 | -304.8936
12218 | 3118.667 | 2813.918 | -304.7485
12219 | 3118.667 | 2814.064 | -304.6025
12220 | 3118.667 | 2814.182 | -304.4849
12221 | 2991.111 | 2816.9 | -174.2107
12222 | 2991.111 | 2817.159 | -173.9517
12223 | 2991.111 | 2817.693 | -173.4177
12224 | 2991.111 | 2817.961 | -173.1504
12225 | 2991.111 | 2818.001 | -173.1101
12226 | 2991.111 | 2817.877 | -173.2341
12227 | 2991.111 | 2817.633 | -173.4778
12228 | 2991.111 | 2817.431 | -173.6796875
12229 | 2991.111 | 2817.325 | -173.7856
12230 | 2991.111 | 2817.183 | -173.9277
12231 | 2991.111 | 2816.94 | -174.1709
12232 | 2991.111 | 2816.781 | -174.3296
12233 | 2991.111 | 2816.922 | -174.1895
12234 | 2991.111 | 2816.768 | -174.343
12235 | 2991.111 | 2816.786 | -174.3247
12236 | 2991.111 | 2816.597 | -174.5142
12237 | 2991.111 | 2816.343 | -174.7678
12238 | 2991.111 | 2816.176 | -174.9355
12239 | 2991.111 | 2816.043 | -175.0676
12240 | 2991.111 | 2815.911 | -175.1997
12241 | 2991.111 | 2815.901 | -175.2102
12242 | 2991.111 | 2815.744 | -175.3671875
12243 | 2991.111 | 2815.587 | -175.5242
12244 | 2991.111 | 2815.394 | -175.7173
12245 | 2991.111 | 2815.373 | -175.7383
12246 | 2991.111 | 2815.187 | -175.9241
12247 | 2991.111 | 2815.252 | -175.859375
12248 | 2991.111 | 2814.862 | -176.249
12249 | 2991.111 | 2814.916 | -176.1948
12250 | 2991.111 | 2814.806 | -176.3054
12251 | 2991.111 | 2814.581 | -176.5305
12252 | 2991.111 | 2814.491 | -176.6196
12253 | 2991.111 | 2814.324 | -176.7874
12254 | 2991.111 | 2814.306 | -176.8052
12255 | 2991.111 | 2814.31 | -176.801
12256 | 2991.111 | 2814.186 | -176.9253
12257 | 2991.111 | 2814.027 | -177.084
12258 | 2991.111 | 2813.94 | -177.1709
12259 | 2991.111 | 2813.853 | -177.2578125
12260 | 2991.111 | 2813.788 | -177.323
12261 | 2991.111 | 2813.621 | -177.49
12262 | 2991.111 | 2813.482 | -177.6287
12263 | 2991.111 | 2813.34375 | -177.7673
12264 | 2991.111 | 2813.232 | -177.8792
12265 | 2991.111 | 2813.153 | -177.9585
12266 | 2991.111 | 2812.968 | -178.1431
12267 | 2991.111 | 2812.832 | -178.2788
12268 | 2991.111 | 2812.683 | -178.4282
12269 | 2991.111 | 2812.56 | -178.5508
12270 | 2991.111 | 2812.444 | -178.667
12271 | 2991.111 | 2812.468 | -178.6436
12272 | 2991.111 | 2812.406 | -178.7046
12273 | 2991.111 | 2812.377 | -178.7339
12274 | 2991.111 | 2812.40625 | -178.7048
12275 | 2991.111 | 2812.422 | -178.6887
12276 | 2991.111 | 2812.329 | -178.7825
12277 | 2991.111 | 2812.448 | -178.6628
12278 | 2991.111 | 2812.438 | -178.6726
12279 | 2991.111 | 2812.461 | -178.6501
12280 | 2991.111 | 2812.393 | -178.718
12281 | 2991.111 | 2812.344 | -178.7666
12282 | 2991.111 | 2812.377 | -178.734375
12283 | 2991.111 | 2812.358 | -178.7532
12284 | 2991.111 | 2812.285 | -178.8257
12285 | 2991.111 | 2812.299 | -178.8123
12286 | 2991.111 | 2812.019 | -179.0918
12287 | 2991.111 | 2811.728 | -179.3833
12288 | 2991.111 | 2811.494 | -179.6169
12289 | 2991.111 | 2811.211 | -179.8999
12290 | 2991.111 | 2810.923 | -180.188
12291 | 2991.111 | 2810.678 | -180.4331
12292 | 2991.111 | 2810.606 | -180.5049
12293 | 2991.111 | 2810.614 | -180.4968
12294 | 2991.111 | 2810.624 | -180.4875
12295 | 2991.111 | 2810.575 | -180.5364
12296 | 2991.111 | 2810.519 | -180.5918
12297 | 2991.111 | 2810.464 | -180.6472
12298 | 2991.111 | 2810.409 | -180.7024
12299 | 2991.111 | 2810.353 | -180.7581
12300 | 2991.111 | 2810.298 | -180.8135
12301 | 2991.111 | 2810.242 | -180.8691
12302 | 2991.111 | 2810.187 | -180.9246
12303 | 2991.111 | 2810.131 | -180.9797
12304 | 2991.111 | 2810.131 | -180.98
12305 | 2991.111 | 2810.158 | -180.9534
12306 | 2991.111 | 2810.222 | -180.8887
12307 | 2991.111 | 2810.299 | -180.8118
12308 | 2991.111 | 2810.398 | -180.7131
12309 | 2991.111 | 2810.444 | -180.6672
12310 | 2991.111 | 2810.589 | -180.5217
12311 | 2991.111 | 2810.581 | -180.5303
12312 | 2991.111 | 2810.792 | -180.3191
12313 | 2991.111 | 2810.906 | -180.2051
12314 | 2991.111 | 2810.98 | -180.1309
12315 | 2991.111 | 2811.136 | -179.9751
12316 | 2991.111 | 2811.229 | -179.8826
12317 | 2991.111 | 2811.257 | -179.854
12318 | 2991.111 | 2811.323 | -179.7876
12319 | 2991.111 | 2810.936 | -180.1753
12320 | 2991.111 | 2810.109375 | -181.0017
12321 | 2991.111 | 2809.62 | -181.491
12322 | 2719.111 | 2820.751 | 101.6404
12323 | 2719.111 | 2820.905 | 101.7939
12324 | 2719.111 | 2821.146 | 102.0349
12325 | 2719.111 | 2821.34 | 102.2292
12326 | 2719.111 | 2821.293 | 102.1819
12327 | 2719.111 | 2821.354 | 102.2434
12328 | 2719.111 | 2821.611 | 102.4998
12329 | 2719.111 | 2821.562 | 102.4509
12330 | 2719.111 | 2821.665 | 102.5537
12331 | 2719.111 | 2821.769 | 102.6575
12332 | 2719.111 | 2821.887 | 102.7756
12333 | 2719.111 | 2821.987 | 102.876
12334 | 2719.111 | 2822.044 | 102.9326
12335 | 2719.111 | 2822.22 | 103.1086
12336 | 2719.111 | 2822.379 | 103.2683
12337 | 2719.111 | 2822.714 | 103.6025
12338 | 2719.111 | 2822.736 | 103.6245
12339 | 2719.111 | 2822.818 | 103.707
12340 | 2719.111 | 2822.929 | 103.8184
12341 | 2719.111 | 2823.241 | 104.1304
12342 | 2719.111 | 2823.222 | 104.1108
12343 | 2719.111 | 2823.328125 | 104.217
12344 | 2719.111 | 2823.518 | 104.4065
12345 | 2719.111 | 2823.747 | 104.6357
12346 | 2719.111 | 2823.567 | 104.4561
12347 | 2719.111 | 2823.333 | 104.2222
12348 | 2719.111 | 2823.054 | 103.9431
12349 | 2719.111 | 2822.618 | 103.5066
12350 | 2719.111 | 2822.408 | 103.296875
12351 | 2719.111 | 2822.045 | 102.9336
12352 | 2719.111 | 2821.873 | 102.7615
12353 | 2719.111 | 2821.663 | 102.5515
12354 | 2719.111 | 2821.445 | 102.334
12355 | 2719.111 | 2821.288 | 102.177
12356 | 2719.111 | 2821.059 | 101.9475
12357 | 2719.111 | 2820.765 | 101.6541
12358 | 2719.111 | 2820.311 | 101.1997
12359 | 2719.111 | 2819.872 | 100.7612
12360 | 2719.111 | 2819.467 | 100.3557
12361 | 2719.111 | 2819.037 | 99.92554
12362 | 2719.111 | 2818.59375 | 99.48267
12363 | 2719.111 | 2818.172 | 99.06055
12364 | 2719.111 | 2817.719 | 98.60791
12365 | 2719.111 | 2817.247 | 98.13574
12366 | 2719.111 | 2816.771 | 97.65942
12367 | 2719.111 | 2816.316 | 97.20508
12368 | 2719.111 | 2815.83 | 96.71899
12369 | 2719.111 | 2815.373 | 96.26196
12370 | 2719.111 | 2814.899 | 95.78809
12371 | 2719.111 | 2814.418 | 95.30713
12372 | 2719.111 | 2813.971 | 94.86011
12373 | 2719.111 | 2813.484 | 94.37305
12374 | 2719.111 | 2813.013 | 93.90234375
12375 | 2719.111 | 2812.542 | 93.43066
12376 | 2719.111 | 2812.058 | 92.94653
12377 | 2719.111 | 2811.591 | 92.47998
12378 | 2719.111 | 2811.106 | 91.99512
12379 | 2719.111 | 2810.640625 | 91.52954
12380 | 2719.111 | 2810.183 | 91.07178
12381 | 2719.111 | 2809.775 | 90.66357
12382 | 2719.111 | 2809.399 | 90.28833
12383 | 2719.111 | 2809.071 | 89.95996
12384 | 2719.111 | 2808.744 | 89.6328125
12385 | 2719.111 | 2808.448 | 89.33643
12386 | 2719.111 | 2808.235 | 89.12378
12387 | 2719.111 | 2808.291 | 89.1796875
12388 | 2719.111 | 2808.335 | 89.22437
12389 | 2719.111 | 2808.358 | 89.24683
12390 | 2719.111 | 2808.404 | 89.29321
12391 | 2719.111 | 2808.471 | 89.36011
12392 | 2719.111 | 2808.494 | 89.38257
12393 | 2719.111 | 2808.508 | 89.39673
12394 | 2719.111 | 2808.622 | 89.51099
12395 | 2719.111 | 2808.789 | 89.67773
12396 | 2719.111 | 2808.95 | 89.83887
12397 | 2719.111 | 2809.102 | 89.99121
12398 | 2719.111 | 2809.212 | 90.10132
12399 | 2719.111 | 2809.279 | 90.16748
12400 | 2719.111 | 2809.364 | 90.25317
12401 | 2719.111 | 2809.454 | 90.34277
12402 | 2719.111 | 2809.543 | 90.43188
12403 | 2719.111 | 2809.687 | 90.57544
12404 | 2719.111 | 2809.73 | 90.6189
12405 | 2719.111 | 2809.811 | 90.69971
12406 | 2719.111 | 2809.925 | 90.81372
12407 | 2719.111 | 2810.003 | 90.8916
12408 | 2719.111 | 2810.079 | 90.96753
12409 | 2719.111 | 2810.157 | 91.0459
12410 | 2719.111 | 2810.199 | 91.08813
12411 | 2719.111 | 2810.236 | 91.125
12412 | 2719.111 | 2810.299 | 91.1875
12413 | 2719.111 | 2810.348 | 91.23706
12414 | 2719.111 | 2810.424 | 91.31299
12415 | 2719.111 | 2810.449 | 91.33765
12416 | 2719.111 | 2810.531 | 91.42041
12417 | 2719.111 | 2810.584 | 91.47339
12418 | 2719.111 | 2810.626 | 91.51514
12419 | 2719.111 | 2810.715 | 91.60376
12420 | 2719.111 | 2810.835 | 91.72363
12421 | 2719.111 | 2810.821 | 91.70947
12422 | 2719.111 | 2810.61 | 91.49902
12423 | 2879.556 | 2816.754 | -62.80176
12424 | 2879.556 | 2817.478 | -62.07764
12425 | 2879.556 | 2818.469 | -61.08643
12426 | 2879.556 | 2819.193 | -60.36255
12427 | 2879.556 | 2819.63 | -59.92578125
12428 | 2879.556 | 2820.349 | -59.20654
12429 | 2879.556 | 2820.616 | -58.93945
12430 | 2879.556 | 2820.974 | -58.58154
12431 | 2879.556 | 2821.083 | -58.47217
12432 | 2879.556 | 2821.283 | -58.27222
12433 | 2879.556 | 2821.843 | -57.7124
12434 | 2879.556 | 2821.833 | -57.72265625
12435 | 2879.556 | 2821.852 | -57.70337
12436 | 2879.556 | 2821.832 | -57.72339
12437 | 2879.556 | 2821.566 | -57.98975
12438 | 2879.556 | 2821.302 | -58.25317
12439 | 2879.556 | 2821.045 | -58.5105
12440 | 2879.556 | 2820.905 | -58.65088
12441 | 2879.556 | 2820.753 | -58.80298
12442 | 2879.556 | 2820.64 | -58.91553
12443 | 2879.556 | 2820.57 | -58.98584
12444 | 2879.556 | 2820.392 | -59.16333
12445 | 2879.556 | 2820.244 | -59.31128
12446 | 2879.556 | 2820.149 | -59.40649
12447 | 2879.556 | 2819.96 | -59.59521
12448 | 2879.556 | 2819.796 | -59.76001
12449 | 2879.556 | 2819.641 | -59.91455
12450 | 2879.556 | 2819.475 | -60.08032
12451 | 2879.556 | 2819.279 | -60.27686
12452 | 2879.556 | 2819.129 | -60.42627
12453 | 2879.556 | 2818.934 | -60.62183
12454 | 2879.556 | 2818.74 | -60.81519
12455 | 2879.556 | 2818.591 | -60.96484375
12456 | 2879.556 | 2818.436 | -61.11987
12457 | 2879.556 | 2818.217 | -61.33887
12458 | 2879.556 | 2818.055 | -61.50073
12459 | 2879.556 | 2817.809 | -61.74658
12460 | 2879.556 | 2817.653 | -61.90283
12461 | 2879.556 | 2817.451 | -62.10449
12462 | 2879.556 | 2817.287 | -62.26904
12463 | 2879.556 | 2817.057 | -62.49902
12464 | 2879.556 | 2816.888 | -62.66796875
12465 | 2879.556 | 2816.706 | -62.84937
12466 | 2879.556 | 2816.546 | -63.00977
12467 | 2879.556 | 2816.349 | -63.20703125
12468 | 2879.556 | 2816.221 | -63.33447
12469 | 2879.556 | 2815.995 | -63.56079
12470 | 2879.556 | 2815.805 | -63.75024
12471 | 2879.556 | 2815.658 | -63.89795
12472 | 2879.556 | 2815.423 | -64.13232
12473 | 2879.556 | 2815.158 | -64.39771
12474 | 2879.556 | 2814.757 | -64.79883
12475 | 2879.556 | 2814.3 | -65.25562
12476 | 2879.556 | 2813.849 | -65.70703125
12477 | 2879.556 | 2813.414 | -66.14209
12478 | 2879.556 | 2813.062 | -66.49414
12479 | 2879.556 | 2812.747 | -66.80859375
12480 | 2879.556 | 2812.414 | -67.14209
12481 | 2879.556 | 2812.105 | -67.45044
12482 | 2879.556 | 2811.773 | -67.78296
12483 | 2879.556 | 2811.481 | -68.07471
12484 | 2879.556 | 2811.136 | -68.41943
12485 | 2879.556 | 2810.8125 | -68.74316
12486 | 2879.556 | 2810.578 | -68.97729
12487 | 2879.556 | 2810.298 | -69.25806
12488 | 2879.556 | 2810.01 | -69.5459
12489 | 2879.556 | 2809.718 | -69.83765
12490 | 2879.556 | 2809.547 | -70.00854
12491 | 2879.556 | 2809.587 | -69.96899
12492 | 2879.556 | 2809.626 | -69.92944
12493 | 2879.556 | 2809.667 | -69.88843
12494 | 2879.556 | 2809.704 | -69.85132
12495 | 2879.556 | 2809.744 | -69.81177
12496 | 2879.556 | 2809.783 | -69.77222
12497 | 2879.556 | 2809.823 | -69.73315
12498 | 2879.556 | 2809.83 | -69.72534
12499 | 2879.556 | 2809.804 | -69.75195
12500 | 2879.556 | 2809.777 | -69.77856
12501 | 2879.556 | 2809.828 | -69.72803
12502 | 2879.556 | 2809.96875 | -69.58691
12503 | 2879.556 | 2809.926 | -69.62964
12504 | 2879.556 | 2810.066 | -69.48999
12505 | 2879.556 | 2810.187 | -69.3689
12506 | 2879.556 | 2810.284 | -69.27197
12507 | 2879.556 | 2810.411 | -69.14429
12508 | 2879.556 | 2810.514 | -69.04175
12509 | 2879.556 | 2810.615 | -68.94043
12510 | 2879.556 | 2810.687 | -68.86914
12511 | 2879.556 | 2810.771 | -68.78442
12512 | 2879.556 | 2810.902 | -68.65381
12513 | 2879.556 | 2810.959 | -68.59644
12514 | 2879.556 | 2811.156 | -68.3999
12515 | 2879.556 | 2811.19 | -68.36548
12516 | 2879.556 | 2811.308 | -68.24805
12517 | 2879.556 | 2811.449 | -68.1062
12518 | 2879.556 | 2811.563 | -67.99243
12519 | 2879.556 | 2811.608 | -67.94751
12520 | 2879.556 | 2811.655 | -67.90088
12521 | 2879.556 | 2811.602 | -67.95386
12522 | 2879.556 | 2811.097 | -68.45874
12523 | 2879.556 | 2810.135 | -69.42017
12524 | 3182.222 | 2813.675 | -368.5476
12525 | 3182.222 | 2813.616 | -368.606
12526 | 3182.222 | 2813.48 | -368.7424
12527 | 3182.222 | 2813.473 | -368.7488
12528 | 3182.222 | 2813.415 | -368.8074
12529 | 3182.222 | 2813.486 | -368.7358
12530 | 3182.222 | 2813.399 | -368.8232
12531 | 3182.222 | 2813.201 | -369.0215
12532 | 3182.222 | 2812.953 | -369.2693
12533 | 3182.222 | 2812.712 | -369.5103
12534 | 3182.222 | 2812.732 | -369.49
12535 | 3182.222 | 2812.743 | -369.4788
12536 | 3182.222 | 2812.796 | -369.4265
12537 | 3182.222 | 2812.794 | -369.4277
12538 | 3182.222 | 2812.851 | -369.3711
12539 | 3182.222 | 2812.891 | -369.3313
12540 | 3182.222 | 2812.939 | -369.283
12541 | 3182.222 | 2812.983 | -369.2388
12542 | 3182.222 | 2813.003 | -369.2195
12543 | 3182.222 | 2813.072 | -369.1506
12544 | 3182.222 | 2813.173 | -369.0491
12545 | 3182.222 | 2813.127 | -369.0955
12546 | 3182.222 | 2813.134 | -369.0884
12547 | 3182.222 | 2813.178 | -369.0442
12548 | 3182.222 | 2813.239 | -368.9836
12549 | 3182.222 | 2813.311 | -368.9109
12550 | 3182.222 | 2813.402 | -368.8198
12551 | 3182.222 | 2813.497 | -368.7251
12552 | 3182.222 | 2813.599 | -368.6235
12553 | 3182.222 | 2813.693 | -368.5291
12554 | 3182.222 | 2813.81 | -368.4126
12555 | 3182.222 | 2813.776 | -368.4458
12556 | 3182.222 | 2813.747 | -368.4749
12557 | 3182.222 | 2813.711 | -368.5115
12558 | 3182.222 | 2813.689 | -368.5332
12559 | 3182.222 | 2813.658 | -368.5645
12560 | 3182.222 | 2813.628 | -368.5945
12561 | 3182.222 | 2813.595 | -368.6267
12562 | 3182.222 | 2813.562 | -368.6599
12563 | 3182.222 | 2813.535 | -368.687
12564 | 3182.222 | 2813.506 | -368.7166
12565 | 3182.222 | 2813.477 | -368.7454
12566 | 3182.222 | 2813.445 | -368.7776
12567 | 3182.222 | 2813.414 | -368.8086
12568 | 3182.222 | 2813.387 | -368.8347
12569 | 3182.222 | 2813.351 | -368.8708
12570 | 3182.222 | 2813.328125 | -368.894
12571 | 3182.222 | 2813.298 | -368.9238
12572 | 3182.222 | 2813.271 | -368.9514
12573 | 3182.222 | 2813.243 | -368.979
12574 | 3182.222 | 2813.216 | -369.0059
12575 | 3182.222 | 2813.188 | -369.0344
12576 | 3182.222 | 2813.157 | -369.0647
12577 | 3182.222 | 2813.154 | -369.0679
12578 | 3182.222 | 2813.177 | -369.0447
12579 | 3182.222 | 2813.184 | -369.0386
12580 | 3182.222 | 2813.185 | -369.0371
12581 | 3182.222 | 2813.206 | -369.0164
12582 | 3182.222 | 2813.202 | -369.02
12583 | 3182.222 | 2813.216 | -369.0066
12584 | 3182.222 | 2813.239 | -368.9834
12585 | 3182.222 | 2813.311 | -368.9116
12586 | 3182.222 | 2813.415 | -368.8071
12587 | 3182.222 | 2813.492 | -368.7305
12588 | 3182.222 | 2813.64 | -368.5823
12589 | 3182.222 | 2813.729 | -368.4937
12590 | 3182.222 | 2813.799 | -368.4233
12591 | 3182.222 | 2813.905 | -368.3169
12592 | 3182.222 | 2814.018 | -368.2046
12593 | 3182.222 | 2814.106 | -368.1162
12594 | 3182.222 | 2814.245 | -367.9768
12595 | 3182.222 | 2814.323 | -367.8994
12596 | 3182.222 | 2814.389 | -367.8335
12597 | 3182.222 | 2814.443 | -367.7793
12598 | 3182.222 | 2814.45 | -367.7725
12599 | 3182.222 | 2814.457 | -367.765625
12600 | 3182.222 | 2814.587 | -367.6348
12601 | 3182.222 | 2814.547 | -367.675
12602 | 3182.222 | 2814.601 | -367.6208
12603 | 3182.222 | 2814.596 | -367.6257
12604 | 3182.222 | 2814.698 | -367.5247
12605 | 3182.222 | 2814.681 | -367.5413
12606 | 3182.222 | 2814.729 | -367.4929
12607 | 3182.222 | 2814.825 | -367.3975
12608 | 3182.222 | 2814.843 | -367.3789
12609 | 3182.222 | 2814.938 | -367.2837
12610 | 3182.222 | 2815.046 | -367.1765
12611 | 3182.222 | 2815.094 | -367.1282
12612 | 3182.222 | 2815.119 | -367.1035
12613 | 3182.222 | 2815.22 | -367.0024
12614 | 3182.222 | 2815.327 | -366.8953
12615 | 3182.222 | 2815.437 | -366.7849
12616 | 3182.222 | 2815.602 | -366.6204
12617 | 3182.222 | 2815.678 | -366.5437
12618 | 3182.222 | 2815.771 | -366.4509
12619 | 3182.222 | 2815.881 | -366.3413
12620 | 3182.222 | 2815.875 | -366.3472
12621 | 3182.222 | 2815.929 | -366.2927
12622 | 3182.222 | 2815.83 | -366.3918
12623 | 3182.222 | 2815.296 | -366.9258
12624 | 3182.222 | 2812.992 | -369.2297
12625 | 6399.556 | 2816.253 | -3583.303
12626 | 6399.556 | 2816.424 | -3583.132
12627 | 6399.556 | 2816.406 | -3583.149
12628 | 6399.556 | 2816.452 | -3583.103
12629 | 6399.556 | 2816.278 | -3583.277
12630 | 6399.556 | 2816.371 | -3583.185
12631 | 6399.556 | 2816.34 | -3583.216
12632 | 6399.556 | 2816.408 | -3583.148
12633 | 6399.556 | 2816.464 | -3583.092
12634 | 6399.556 | 2816.473 | -3583.083
12635 | 6399.556 | 2816.41 | -3583.145
12636 | 6399.556 | 2816.463 | -3583.092
12637 | 6399.556 | 2816.426 | -3583.13
12638 | 6399.556 | 2816.515 | -3583.041
12639 | 6399.556 | 2816.539 | -3583.017
12640 | 6399.556 | 2816.626 | -3582.93
12641 | 6399.556 | 2816.782 | -3582.774
12642 | 6399.556 | 2816.878 | -3582.677
12643 | 6399.556 | 2816.941 | -3582.615
12644 | 6399.556 | 2816.959 | -3582.596
12645 | 6399.556 | 2816.937 | -3582.619
12646 | 6399.556 | 2816.907 | -3582.648
12647 | 6399.556 | 2816.88 | -3582.676
12648 | 6399.556 | 2816.847 | -3582.708
12649 | 6399.556 | 2816.833 | -3582.723
12650 | 6399.556 | 2816.798 | -3582.758
12651 | 6399.556 | 2816.772 | -3582.783
12652 | 6399.556 | 2816.812 | -3582.744
12653 | 6399.556 | 2816.815 | -3582.741
12654 | 6399.556 | 2817.038 | -3582.517
12655 | 6399.556 | 2817.056 | -3582.499
12656 | 6399.556 | 2817.172 | -3582.384
12657 | 6399.556 | 2817.335 | -3582.22
12658 | 6399.556 | 2817.672 | -3581.884
12659 | 6399.556 | 2817.24 | -3582.316
12660 | 6399.556 | 2817.32 | -3582.236
12661 | 6399.556 | 2817.387 | -3582.168
12662 | 6399.556 | 2817.465 | -3582.091
12663 | 6399.556 | 2817.431 | -3582.125
12664 | 6399.556 | 2817.438 | -3582.118
12665 | 6399.556 | 2817.746 | -3581.809
12666 | 6399.556 | 2817.888 | -3581.667
12667 | 6399.556 | 2817.806 | -3581.75
12668 | 6399.556 | 2817.815 | -3581.741
12669 | 6399.556 | 2817.803 | -3581.752
12670 | 6399.556 | 2818.102 | -3581.453
12671 | 6399.556 | 2818.236 | -3581.32
12672 | 6399.556 | 2818.198 | -3581.358
12673 | 6399.556 | 2818.546 | -3581.01
12674 | 6399.556 | 2818.377 | -3581.178
12675 | 6399.556 | 2818.644 | -3580.912
12676 | 6399.556 | 2818.383 | -3581.173
12677 | 6399.556 | 2816.698 | -3582.857
12678 | 6399.556 | 2817.273 | -3582.283
12679 | 6399.556 | 2817.598 | -3581.958
12680 | 6399.556 | 2817.785 | -3581.771
12681 | 6399.556 | 2817.414 | -3582.141
12682 | 6399.556 | 2818.422 | -3581.134
12683 | 6399.556 | 2818.85 | -3580.706
12684 | 6399.556 | 2818.76 | -3580.796
12685 | 6399.556 | 2818.736 | -3580.82
12686 | 6399.556 | 2819.207 | -3580.348
12687 | 6399.556 | 2818.745 | -3580.811
12688 | 6399.556 | 2818.656 | -3580.9
12689 | 6399.556 | 2819.108 | -3580.448
12690 | 6399.556 | 2819.044 | -3580.511
12691 | 6399.556 | 2819.51 | -3580.046
12692 | 6399.556 | 2818.809 | -3580.747
12693 | 6399.556 | 2818.806 | -3580.75
12694 | 6399.556 | 2817.859375 | -3581.696
12695 | 6399.556 | 2817.838 | -3581.718
12696 | 6399.556 | 2819.241 | -3580.314
12697 | 6399.556 | 2818.87 | -3580.686
12698 | 6399.556 | 2818.598 | -3580.958
12699 | 6399.556 | 2818.562 | -3580.993
12700 | 6399.556 | 2817.922 | -3581.633
12701 | 6399.556 | 2817.528 | -3582.027
12702 | 6399.556 | 2819.595 | -3579.96
12703 | 6399.556 | 2817.82 | -3581.735
12704 | 6399.556 | 2818.773 | -3580.782
12705 | 6399.556 | 2818.451 | -3581.105
12706 | 6399.556 | 2817.991 | -3581.564
12707 | 6399.556 | 2817.652 | -3581.904
12708 | 6399.556 | 2817.658 | -3581.897
12709 | 6399.556 | 2817.937 | -3581.619
12710 | 6399.556 | 2816.66 | -3582.896
12711 | 6399.556 | 2817.549 | -3582.007
12712 | 6399.556 | 2818.538 | -3581.018
12713 | 6399.556 | 2818.075 | -3581.481
12714 | 6399.556 | 2817.918 | -3581.638
12715 | 6399.556 | 2817.717 | -3581.839
12716 | 6399.556 | 2817.724 | -3581.831
12717 | 6399.556 | 2818.744 | -3580.812
12718 | 6399.556 | 2818.864 | -3580.692
12719 | 6399.556 | 2818.885 | -3580.67
12720 | 6399.556 | 2818.606 | -3580.949
12721 | 6399.556 | 2818.619 | -3580.937
12722 | 6399.556 | 2818.567 | -3580.988
12723 | 6399.556 | 2818.112 | -3581.444
12724 | 6399.556 | 2817.889 | -3581.667
12725 | 6399.556 | 2817.931 | -3581.625

## 去偏后误差
| y_true | y_p | y_d
0 | 2717.333 | 2780.861 | 63.52783
1 | 2717.333 | 2780.85 | 63.51636
2 | 2717.333 | 2781.106 | 63.77271
3 | 2717.333 | 2781.254 | 63.92065
4 | 2717.333 | 2781.439 | 64.10546875
5 | 2717.333 | 2781.545 | 64.21191
6 | 2717.333 | 2781.737 | 64.40356
7 | 2717.333 | 2781.844 | 64.51074
8 | 2717.333 | 2782.041 | 64.70752
9 | 2717.333 | 2782.268 | 64.93506
10 | 2717.333 | 2782.381 | 65.04761
11 | 2717.333 | 2782.488 | 65.1543
12 | 2717.333 | 2782.588 | 65.25488
13 | 2717.333 | 2782.738 | 65.4043
14 | 2717.333 | 2782.879 | 65.5459
15 | 2717.333 | 2783.036 | 65.70288
16 | 2717.333 | 2783.053 | 65.71997
17 | 2717.333 | 2783.219 | 65.88599
18 | 2717.333 | 2783.3 | 65.96631
19 | 2717.333 | 2783.349 | 66.015625
20 | 2717.333 | 2783.562 | 66.22852
21 | 2717.333 | 2783.685 | 66.35205
22 | 2717.333 | 2783.841 | 66.5078125
23 | 2717.333 | 2783.965 | 66.63159
24 | 2717.333 | 2784.068 | 66.73462
25 | 2717.333 | 2784.192 | 66.85864
26 | 2717.333 | 2784.387 | 67.05371
27 | 2717.333 | 2784.456 | 67.12231
28 | 2717.333 | 2784.69 | 67.35718
29 | 2717.333 | 2784.918 | 67.58472
30 | 2717.333 | 2784.958 | 67.62524
31 | 2717.333 | 2785.26 | 67.92725
32 | 2717.333 | 2785.376 | 68.04248
33 | 2717.333 | 2784.935 | 67.60181
34 | 2717.333 | 2785.4 | 68.06689
35 | 2717.333 | 2785.439 | 68.10571
36 | 2717.333 | 2785.325 | 67.99194
37 | 2717.333 | 2785.982 | 68.6484375
38 | 2717.333 | 2786.056 | 68.72265625
39 | 2717.333 | 2786.326 | 68.99243
40 | 2717.333 | 2786.63 | 69.29712
41 | 2717.333 | 2786.589 | 69.25562
42 | 2717.333 | 2786.524 | 69.19043
43 | 2717.333 | 2785.852 | 68.51831
44 | 2717.333 | 2786.441 | 69.10767
45 | 2717.333 | 2786.371 | 69.03735
46 | 2717.333 | 2786.251 | 68.91821
47 | 2717.333 | 2786.294 | 68.96069
48 | 2717.333 | 2786.807 | 69.47388
49 | 2717.333 | 2787.058 | 69.72437
50 | 2717.333 | 2786.735 | 69.4021
51 | 2717.333 | 2787.0625 | 69.72925
52 | 2717.333 | 2787.557 | 70.22388
53 | 2717.333 | 2787.63 | 70.29639
54 | 2717.333 | 2787.155 | 69.82202
55 | 2717.333 | 2786.882 | 69.54907
56 | 2717.333 | 2787.188 | 69.85522
57 | 2717.333 | 2787.192 | 69.8584
58 | 2717.333 | 2786.908 | 69.57471
59 | 2717.333 | 2786.814 | 69.48071
60 | 2717.333 | 2786.711 | 69.37769
61 | 2717.333 | 2786.712 | 69.37842
62 | 2717.333 | 2786.494 | 69.16089
63 | 2717.333 | 2786.065 | 68.73169
64 | 2717.333 | 2785.832 | 68.49854
65 | 2717.333 | 2786.025 | 68.69214
66 | 2717.333 | 2785.632 | 68.29834
67 | 2717.333 | 2785.98 | 68.64697
68 | 2717.333 | 2785.912 | 68.57886
69 | 2717.333 | 2785.526 | 68.19312
70 | 2717.333 | 2785.796 | 68.4624
71 | 2717.333 | 2786.36 | 69.0271
72 | 2717.333 | 2786.175 | 68.8418
73 | 2717.333 | 2786.758 | 69.42432
74 | 2717.333 | 2786.431 | 69.0979
75 | 2717.333 | 2786.413 | 69.07983
76 | 2717.333 | 2785.989 | 68.65601
77 | 2717.333 | 2786.664 | 69.33032
78 | 2717.333 | 2786.305 | 68.97144
79 | 2717.333 | 2785.57 | 68.23706
80 | 2717.333 | 2785.428 | 68.09473
81 | 2717.333 | 2784.732 | 67.39917
82 | 2717.333 | 2784.275 | 66.94140625
83 | 2717.333 | 2783.735 | 66.4021
84 | 2717.333 | 2783.334 | 66.00073
85 | 2717.333 | 2782.89 | 65.55688
86 | 2717.333 | 2782.482 | 65.14868
87 | 2717.333 | 2781.854 | 64.521
88 | 2717.333 | 2781.421 | 64.0874
89 | 2717.333 | 2780.979 | 63.64575
90 | 2717.333 | 2780.512 | 63.17896
91 | 2717.333 | 2780.043 | 62.71021
92 | 2717.333 | 2779.795 | 62.46191
93 | 2717.333 | 2779.455 | 62.12207
94 | 2717.333 | 2778.914 | 61.58057
95 | 2717.333 | 2778.265 | 60.93164
96 | 2717.333 | 2777.972 | 60.63843
97 | 2717.333 | 2777.696 | 60.36255
98 | 2717.333 | 2777.67 | 60.33643
99 | 2717.333 | 2779.54 | 62.20703125
100 | 2717.333 | 2783.618 | 66.28491
101 | 2540.889 | 2781.952 | 241.0632
102 | 2540.889 | 2781.697 | 240.8076
103 | 2540.889 | 2782.011 | 241.1226
104 | 2540.889 | 2782.115 | 241.2256
105 | 2540.889 | 2782.684 | 241.7954
106 | 2540.889 | 2782.727 | 241.8384
107 | 2540.889 | 2783.241 | 242.3525
108 | 2540.889 | 2783.421875 | 242.533
109 | 2540.889 | 2783.485 | 242.5959
110 | 2540.889 | 2783.704 | 242.8147
111 | 2540.889 | 2783.836 | 242.9475
112 | 2540.889 | 2783.831 | 242.9421
113 | 2540.889 | 2783.932 | 243.0432
114 | 2540.889 | 2783.924 | 243.0352
115 | 2540.889 | 2783.991 | 243.1023
116 | 2540.889 | 2784.104 | 243.2151
117 | 2540.889 | 2784.091 | 243.2019
118 | 2540.889 | 2784.104 | 243.2156
119 | 2540.889 | 2784.179 | 243.2903
120 | 2540.889 | 2784.324 | 243.4351
121 | 2540.889 | 2784.339 | 243.4502
122 | 2540.889 | 2784.476 | 243.5874
123 | 2540.889 | 2784.675 | 243.7859
124 | 2540.889 | 2784.547 | 243.6582
125 | 2540.889 | 2784.441 | 243.5525
126 | 2540.889 | 2784.601 | 243.7119
127 | 2540.889 | 2784.557 | 243.6677
128 | 2540.889 | 2784.633 | 243.7437
129 | 2540.889 | 2784.5 | 243.6108
130 | 2540.889 | 2784.251 | 243.3625
131 | 2540.889 | 2784.366 | 243.4775
132 | 2540.889 | 2784.304 | 243.415
133 | 2540.889 | 2783.684 | 242.7949
134 | 2540.889 | 2783.984 | 243.0947
135 | 2540.889 | 2783.765 | 242.8757
136 | 2540.889 | 2783.28 | 242.3909
137 | 2540.889 | 2783.468 | 242.5786
138 | 2540.889 | 2783.608 | 242.7195
139 | 2540.889 | 2783.467 | 242.5784
140 | 2540.889 | 2783.544 | 242.6548
141 | 2540.889 | 2783.089 | 242.1997
142 | 2540.889 | 2782.824 | 241.9355
143 | 2540.889 | 2782.477 | 241.5881
144 | 2540.889 | 2782.147 | 241.2581
145 | 2540.889 | 2781.832 | 240.9431
146 | 2540.889 | 2781.515625 | 240.6267
147 | 2540.889 | 2781.158 | 240.2695
148 | 2540.889 | 2780.962 | 240.0735
149 | 2540.889 | 2780.997 | 240.1082
150 | 2540.889 | 2780.918 | 240.0291
151 | 2540.889 | 2780.791 | 239.9019
152 | 2540.889 | 2780.657 | 239.7681
153 | 2540.889 | 2780.537 | 239.6479
154 | 2540.889 | 2780.599 | 239.71
155 | 2540.889 | 2780.652 | 239.7627
156 | 2540.889 | 2780.474 | 239.5847
157 | 2540.889 | 2780.462 | 239.5732
158 | 2540.889 | 2780.525 | 239.6357
159 | 2540.889 | 2781.042 | 240.1533
160 | 2540.889 | 2781.659 | 240.7703
161 | 2540.889 | 2782.275 | 241.386
162 | 2540.889 | 2782.866 | 241.9771
163 | 2540.889 | 2782.731 | 241.8423
164 | 2540.889 | 2782.621 | 241.7319
165 | 2540.889 | 2782.489 | 241.5999
166 | 2540.889 | 2782.356 | 241.4668
167 | 2540.889 | 2782.119 | 241.23
168 | 2540.889 | 2782.027 | 241.1379
169 | 2540.889 | 2781.844 | 240.9551
170 | 2540.889 | 2781.933 | 241.0442
171 | 2540.889 | 2781.83 | 240.9409
172 | 2540.889 | 2781.73 | 240.8408
173 | 2540.889 | 2781.586 | 240.6968
174 | 2540.889 | 2781.613 | 240.7236
175 | 2540.889 | 2781.578 | 240.6895
176 | 2540.889 | 2781.765 | 240.8762
177 | 2540.889 | 2782.032 | 241.1433
178 | 2540.889 | 2782.346 | 241.4568
179 | 2540.889 | 2782.515 | 241.6257
180 | 2540.889 | 2782.65625 | 241.7673
181 | 2540.889 | 2782.836 | 241.947
182 | 2540.889 | 2782.984375 | 242.0955
183 | 2540.889 | 2783.049 | 242.1597
184 | 2540.889 | 2783.283 | 242.394
185 | 2540.889 | 2783.371 | 242.4817
186 | 2540.889 | 2783.488 | 242.5991
187 | 2540.889 | 2783.654 | 242.7646
188 | 2540.889 | 2783.8 | 242.9106
189 | 2540.889 | 2783.93 | 243.0415
190 | 2540.889 | 2784.08 | 243.1914
191 | 2540.889 | 2784.143 | 243.2544
192 | 2540.889 | 2784.226 | 243.3367
193 | 2540.889 | 2784.358 | 243.4695
194 | 2540.889 | 2784.446 | 243.5566
195 | 2540.889 | 2784.603 | 243.7139
196 | 2540.889 | 2784.611 | 243.7224
197 | 2540.889 | 2784.739 | 243.8501
198 | 2540.889 | 2784.927 | 244.0376
199 | 2540.889 | 2785.152 | 244.2629
200 | 2540.889 | 2785.522 | 244.6335
201 | 2540.889 | 2786.645 | 245.7556
202 | 2240.889 | 2774.24 | 533.3515625
203 | 2240.889 | 2774.971 | 534.0823
204 | 2240.889 | 2776.218 | 535.3286
205 | 2240.889 | 2777.479 | 536.5906
206 | 2240.889 | 2778.58 | 537.6907
207 | 2240.889 | 2779.455 | 538.5662
208 | 2240.889 | 2780.74 | 539.8515625
209 | 2240.889 | 2781.7 | 540.811
210 | 2240.889 | 2782.66 | 541.771
211 | 2240.889 | 2783.731 | 542.8423
212 | 2240.889 | 2784.425 | 543.5356
213 | 2240.889 | 2785.334 | 544.4451
214 | 2240.889 | 2785.599 | 544.71
215 | 2240.889 | 2786.674 | 545.7852
216 | 2240.889 | 2786.803 | 545.9143
217 | 2240.889 | 2787.409 | 546.5198
218 | 2240.889 | 2787.994 | 547.1047
219 | 2240.889 | 2787.928 | 547.0396
220 | 2240.889 | 2788.458 | 547.5691
221 | 2240.889 | 2788.879 | 547.9902
222 | 2240.889 | 2789.049 | 548.1597
223 | 2240.889 | 2789.064 | 548.1748
224 | 2240.889 | 2789.325 | 548.436
225 | 2240.889 | 2789.123 | 548.234375
226 | 2240.889 | 2789.44 | 548.5508
227 | 2240.889 | 2789.281 | 548.3916
228 | 2240.889 | 2789.452 | 548.5627
229 | 2240.889 | 2789.602 | 548.7126
230 | 2240.889 | 2789.664 | 548.7754
231 | 2240.889 | 2789.817 | 548.9282
232 | 2240.889 | 2789.919 | 549.0298
233 | 2240.889 | 2789.964 | 549.0747
234 | 2240.889 | 2789.978 | 549.0886
235 | 2240.889 | 2789.88 | 548.9915
236 | 2240.889 | 2789.765 | 548.8765
237 | 2240.889 | 2789.418 | 548.5293
238 | 2240.889 | 2789.358 | 548.4692
239 | 2240.889 | 2789.323 | 548.4346
240 | 2240.889 | 2788.954 | 548.0647
241 | 2240.889 | 2788.819 | 547.9299
242 | 2240.889 | 2788.794 | 547.905
243 | 2240.889 | 2788.542 | 547.6528
244 | 2240.889 | 2788.489 | 547.6003
245 | 2240.889 | 2788.246 | 547.3567
246 | 2240.889 | 2788.081 | 547.1917
247 | 2240.889 | 2787.989 | 547.1003
248 | 2240.889 | 2788.023 | 547.134
249 | 2240.889 | 2788.019 | 547.1304
250 | 2240.889 | 2787.822 | 546.9329
251 | 2240.889 | 2787.714 | 546.825
252 | 2240.889 | 2787.696 | 546.8074
253 | 2240.889 | 2787.621 | 546.7324
254 | 2240.889 | 2787.585 | 546.696
255 | 2240.889 | 2787.548 | 546.6587
256 | 2240.889 | 2787.515 | 546.6262
257 | 2240.889 | 2787.443 | 546.5544
258 | 2240.889 | 2787.423 | 546.5342
259 | 2240.889 | 2787.427 | 546.5381
260 | 2240.889 | 2787.346 | 546.4573
261 | 2240.889 | 2787.255 | 546.3665
262 | 2240.889 | 2787.251 | 546.3621
263 | 2240.889 | 2787.223 | 546.3345
264 | 2240.889 | 2787.154 | 546.2651
265 | 2240.889 | 2787.128 | 546.2388
266 | 2240.889 | 2787.081 | 546.1921
267 | 2240.889 | 2787.069 | 546.1804
268 | 2240.889 | 2787.041 | 546.1521
269 | 2240.889 | 2786.991 | 546.1025
270 | 2240.889 | 2786.908 | 546.0193
271 | 2240.889 | 2786.857 | 545.968
272 | 2240.889 | 2786.842 | 545.9526
273 | 2240.889 | 2786.791 | 545.9021
274 | 2240.889 | 2786.745 | 545.8564
275 | 2240.889 | 2786.758 | 545.8694
276 | 2240.889 | 2786.713 | 545.8245
277 | 2240.889 | 2786.736 | 545.8472
278 | 2240.889 | 2786.687 | 545.7976
279 | 2240.889 | 2786.671 | 545.782
280 | 2240.889 | 2786.644 | 545.7554
281 | 2240.889 | 2786.626 | 545.7368
282 | 2240.889 | 2786.544 | 545.655
283 | 2240.889 | 2786.57 | 545.6814
284 | 2240.889 | 2786.765 | 545.8765
285 | 2240.889 | 2786.785 | 545.8965
286 | 2240.889 | 2786.94 | 546.0515
287 | 2240.889 | 2787.043 | 546.1538
288 | 2240.889 | 2787.174 | 546.2852
289 | 2240.889 | 2787.292 | 546.4036
290 | 2240.889 | 2787.367 | 546.478
291 | 2240.889 | 2787.509 | 546.6204
292 | 2240.889 | 2787.617 | 546.728
293 | 2240.889 | 2787.704 | 546.8147
294 | 2240.889 | 2787.909 | 547.02
295 | 2240.889 | 2788.097 | 547.208
296 | 2240.889 | 2788.236 | 547.3474
297 | 2240.889 | 2788.285 | 547.396
298 | 2240.889 | 2788.334 | 547.4456
299 | 2240.889 | 2788.421 | 547.5322
300 | 2240.889 | 2788.554 | 547.6653
301 | 2240.889 | 2789.171 | 548.2825
302 | 2240.889 | 2790.416 | 549.5266
303 | 2725.333 | 2780.684 | 55.35107
304 | 2725.333 | 2780.737 | 55.40405
305 | 2725.333 | 2780.892 | 55.55835
306 | 2725.333 | 2781.004 | 55.67041
307 | 2725.333 | 2781.13 | 55.796875
308 | 2725.333 | 2781.436 | 56.10254
309 | 2725.333 | 2781.664 | 56.33105
310 | 2725.333 | 2781.84 | 56.50684
311 | 2725.333 | 2781.965 | 56.63184
312 | 2725.333 | 2782.345 | 57.01221
313 | 2725.333 | 2782.503 | 57.17017
314 | 2725.333 | 2782.616 | 57.28271
315 | 2725.333 | 2782.895 | 57.56177
316 | 2725.333 | 2782.932 | 57.59888
317 | 2725.333 | 2783.198 | 57.86523
318 | 2725.333 | 2783.546 | 58.2124
319 | 2725.333 | 2783.565 | 58.23193
320 | 2725.333 | 2783.854 | 58.521
321 | 2725.333 | 2784.028 | 58.69434
322 | 2725.333 | 2784.221 | 58.8877
323 | 2725.333 | 2784.298 | 58.96509
324 | 2725.333 | 2784.474 | 59.14111
325 | 2725.333 | 2784.784 | 59.45068
326 | 2725.333 | 2784.849 | 59.51538
327 | 2725.333 | 2784.991 | 59.65796
328 | 2725.333 | 2785.273 | 59.93945
329 | 2725.333 | 2785.455 | 60.12183
330 | 2725.333 | 2785.541 | 60.20776
331 | 2725.333 | 2785.82 | 60.48706
332 | 2725.333 | 2786.054 | 60.72095
333 | 2725.333 | 2786.15 | 60.81665
334 | 2725.333 | 2786.417 | 61.08374
335 | 2725.333 | 2786.327 | 60.99365
336 | 2725.333 | 2786.648 | 61.3147
337 | 2725.333 | 2786.591 | 61.25757
338 | 2725.333 | 2786.755 | 61.42163
339 | 2725.333 | 2786.776 | 61.44312
340 | 2725.333 | 2786.792 | 61.45825
341 | 2725.333 | 2786.782 | 61.44873
342 | 2725.333 | 2786.86 | 61.52686
343 | 2725.333 | 2786.873 | 61.53955
344 | 2725.333 | 2786.869 | 61.53589
345 | 2725.333 | 2787.019 | 61.6853
346 | 2725.333 | 2787.099 | 61.765625
347 | 2725.333 | 2786.987 | 61.65356
348 | 2725.333 | 2787.053 | 61.71948
349 | 2725.333 | 2787.226 | 61.89282
350 | 2725.333 | 2787.135 | 61.80225
351 | 2725.333 | 2786.786 | 61.45288
352 | 2725.333 | 2786.419 | 61.0859375
353 | 2725.333 | 2786.055 | 60.72168
354 | 2725.333 | 2785.689 | 60.35546875
355 | 2725.333 | 2785.322 | 59.98828125
356 | 2725.333 | 2784.958 | 59.625
357 | 2725.333 | 2784.593 | 59.25952
358 | 2725.333 | 2784.225 | 58.89136
359 | 2725.333 | 2784.201 | 58.86792
360 | 2725.333 | 2784.207 | 58.87329
361 | 2725.333 | 2783.962 | 58.62915
362 | 2725.333 | 2783.896 | 58.56299
363 | 2725.333 | 2783.679 | 58.34546
364 | 2725.333 | 2783.555 | 58.22144
365 | 2725.333 | 2783.713 | 58.37964
366 | 2725.333 | 2783.554 | 58.22046
367 | 2725.333 | 2783.213 | 57.87939
368 | 2725.333 | 2782.991 | 57.65771
369 | 2725.333 | 2782.58 | 57.24658
370 | 2725.333 | 2782.703 | 57.37012
371 | 2725.333 | 2782.197 | 56.86328125
372 | 2725.333 | 2782.273 | 56.93945
373 | 2725.333 | 2782.814 | 57.4812
374 | 2725.333 | 2782.599 | 57.26611
375 | 2725.333 | 2782.384 | 57.05054
376 | 2725.333 | 2782.534 | 57.20093
377 | 2725.333 | 2782.358 | 57.02441
378 | 2725.333 | 2781.856 | 56.52319
379 | 2725.333 | 2781.987 | 56.65356
380 | 2725.333 | 2782.017 | 56.68408
381 | 2725.333 | 2782.236 | 56.90283
382 | 2725.333 | 2782.342 | 57.00879
383 | 2725.333 | 2781.542 | 56.20923
384 | 2725.333 | 2781.216 | 55.88306
385 | 2725.333 | 2781.747 | 56.41357
386 | 2725.333 | 2781.755 | 56.421875
387 | 2725.333 | 2781.355 | 56.02222
388 | 2725.333 | 2780.798 | 55.46509
389 | 2725.333 | 2781.165 | 55.83179
390 | 2725.333 | 2780.458 | 55.12524
391 | 2725.333 | 2780.979 | 55.64526
392 | 2725.333 | 2780.041 | 54.70752
393 | 2725.333 | 2779.905 | 54.57178
394 | 2725.333 | 2779.888 | 54.55518
395 | 2725.333 | 2779.394 | 54.06104
396 | 2725.333 | 2778.772 | 53.43896
397 | 2725.333 | 2778.739 | 53.40527
398 | 2725.333 | 2778.159 | 52.82544
399 | 2725.333 | 2777.46 | 52.12671
400 | 2725.333 | 2776.847 | 51.51343
401 | 2725.333 | 2776.677 | 51.34351
402 | 2725.333 | 2778.612 | 53.27832
403 | 2725.333 | 2786.098 | 60.76465
404 | 2473.778 | 2781.443 | 307.6655
405 | 2473.778 | 2781.316 | 307.5381
406 | 2473.778 | 2782.325 | 308.5476
407 | 2473.778 | 2782.829 | 309.0515
408 | 2473.778 | 2783.295 | 309.5168
409 | 2473.778 | 2783.703125 | 309.9253
410 | 2473.778 | 2784.1 | 310.3223
411 | 2473.778 | 2784.461 | 310.6836
412 | 2473.778 | 2784.559 | 310.7815
413 | 2473.778 | 2785.19 | 311.4121
414 | 2473.778 | 2785.524 | 311.7458
415 | 2473.778 | 2785.367 | 311.5891
416 | 2473.778 | 2785.912 | 312.134
417 | 2473.778 | 2786.103 | 312.3252
418 | 2473.778 | 2786.385 | 312.6074
419 | 2473.778 | 2786.039 | 312.261
420 | 2473.778 | 2786.37 | 312.5925
421 | 2473.778 | 2786.846 | 313.0684
422 | 2473.778 | 2786.709 | 312.9309
423 | 2473.778 | 2785.906 | 312.1282
424 | 2473.778 | 2786.075 | 312.2971
425 | 2473.778 | 2786.515 | 312.7368
426 | 2473.778 | 2786.192 | 312.4140625
427 | 2473.778 | 2785.811 | 312.0327
428 | 2473.778 | 2785.513 | 311.7354
429 | 2473.778 | 2785.143 | 311.365
430 | 2473.778 | 2784.857 | 311.0791
431 | 2473.778 | 2784.544 | 310.7664
432 | 2473.778 | 2784.237 | 310.4595
433 | 2473.778 | 2783.9 | 310.1223
434 | 2473.778 | 2783.595 | 309.8176
435 | 2473.778 | 2783.24 | 309.4624
436 | 2473.778 | 2783.436 | 309.6584
437 | 2473.778 | 2783.664 | 309.8865
438 | 2473.778 | 2783.845 | 310.0671
439 | 2473.778 | 2784.084 | 310.3066
440 | 2473.778 | 2784.305 | 310.5273
441 | 2473.778 | 2784.529 | 310.7507
442 | 2473.778 | 2784.416 | 310.6382
443 | 2473.778 | 2783.921 | 310.1428
444 | 2473.778 | 2783.612 | 309.8345
445 | 2473.778 | 2783.222 | 309.4446
446 | 2473.778 | 2782.951 | 309.1731
447 | 2473.778 | 2782.835 | 309.0576
448 | 2473.778 | 2782.854 | 309.0757
449 | 2473.778 | 2782.876 | 309.0986
450 | 2473.778 | 2782.921875 | 309.144
451 | 2473.778 | 2783.084 | 309.3064
452 | 2473.778 | 2783.247 | 309.469
453 | 2473.778 | 2783.362 | 309.5837
454 | 2473.778 | 2783.788 | 310.0103
455 | 2473.778 | 2783.806 | 310.0286
456 | 2473.778 | 2784.218 | 310.4399
457 | 2473.778 | 2784.466 | 310.688
458 | 2473.778 | 2784.589 | 310.811
459 | 2473.778 | 2784.636 | 310.8586
460 | 2473.778 | 2785.001 | 311.2236
461 | 2473.778 | 2785.064 | 311.2859
462 | 2473.778 | 2785.291 | 311.5129
463 | 2473.778 | 2785.491 | 311.7129
464 | 2473.778 | 2785.672 | 311.8945
465 | 2473.778 | 2786.144 | 312.3657
466 | 2473.778 | 2786.116 | 312.3386
467 | 2473.778 | 2786.099 | 312.321
468 | 2473.778 | 2786.158 | 312.3799
469 | 2473.778 | 2786.105 | 312.3271
470 | 2473.778 | 2786.045 | 312.2673
471 | 2473.778 | 2786.112 | 312.334
472 | 2473.778 | 2785.882 | 312.104
473 | 2473.778 | 2785.795 | 312.0168
474 | 2473.778 | 2785.826 | 312.0486
475 | 2473.778 | 2785.888 | 312.1104
476 | 2473.778 | 2785.869 | 312.0916
477 | 2473.778 | 2785.745 | 311.9668
478 | 2473.778 | 2785.494 | 311.7158
479 | 2473.778 | 2785.355 | 311.5771
480 | 2473.778 | 2785.235 | 311.4573
481 | 2473.778 | 2785.088 | 311.3103
482 | 2473.778 | 2784.945 | 311.167
483 | 2473.778 | 2784.791 | 311.0129
484 | 2473.778 | 2784.771 | 310.9934
485 | 2473.778 | 2784.744 | 310.9663
486 | 2473.778 | 2784.78125 | 311.0034
487 | 2473.778 | 2784.853 | 311.0752
488 | 2473.778 | 2784.834 | 311.0562
489 | 2473.778 | 2785.179 | 311.4011
490 | 2473.778 | 2785.302 | 311.5247
491 | 2473.778 | 2785.862 | 312.0845
492 | 2473.778 | 2786.469 | 312.6917
493 | 2473.778 | 2786.95 | 313.1724
494 | 2473.778 | 2787.48 | 313.7019
495 | 2473.778 | 2788.085 | 314.3071
496 | 2473.778 | 2788.499 | 314.7214
497 | 2473.778 | 2788.885 | 315.1067
498 | 2473.778 | 2789.192 | 315.4138
499 | 2473.778 | 2789.791 | 316.0134
500 | 2473.778 | 2790.061 | 316.2827
501 | 2473.778 | 2791.101 | 317.3235
502 | 2473.778 | 2792.677 | 318.8997
503 | 2473.778 | 2793.156 | 319.3782
504 | 2473.778 | 2793.1 | 319.3218
505 | 2631.111 | 2783.065 | 151.9543
506 | 2631.111 | 2782.973 | 151.8616
507 | 2631.111 | 2783.057 | 151.9456
508 | 2631.111 | 2783.241 | 152.1304
509 | 2631.111 | 2783.401 | 152.29
510 | 2631.111 | 2783.548 | 152.437
511 | 2631.111 | 2783.582 | 152.4705
512 | 2631.111 | 2783.691 | 152.5798
513 | 2631.111 | 2783.838 | 152.7268
514 | 2631.111 | 2783.732 | 152.6213
515 | 2631.111 | 2783.842 | 152.7305
516 | 2631.111 | 2783.888 | 152.7766
517 | 2631.111 | 2783.858 | 152.7468
518 | 2631.111 | 2783.803 | 152.6921
519 | 2631.111 | 2783.849 | 152.7383
520 | 2631.111 | 2783.63 | 152.519
521 | 2631.111 | 2783.815 | 152.7041
522 | 2631.111 | 2783.823 | 152.7124
523 | 2631.111 | 2783.781 | 152.6699
524 | 2631.111 | 2783.764 | 152.6531
525 | 2631.111 | 2783.545 | 152.4338
526 | 2631.111 | 2783.44 | 152.3286
527 | 2631.111 | 2783.374 | 152.2625
528 | 2631.111 | 2783.459 | 152.3479
529 | 2631.111 | 2783.44 | 152.3289
530 | 2631.111 | 2783.434 | 152.323
531 | 2631.111 | 2783.415 | 152.304
532 | 2631.111 | 2783.34375 | 152.2327
533 | 2631.111 | 2783.286 | 152.1746
534 | 2631.111 | 2783.215 | 152.1035
535 | 2631.111 | 2783.145 | 152.0342
536 | 2631.111 | 2783.09 | 151.9788
537 | 2631.111 | 2783.146 | 152.0344
538 | 2631.111 | 2783.161 | 152.0496
539 | 2631.111 | 2783.299 | 152.1875
540 | 2631.111 | 2783.357 | 152.2463
541 | 2631.111 | 2783.582 | 152.4707
542 | 2631.111 | 2783.672 | 152.5613
543 | 2631.111 | 2783.893 | 152.7822
544 | 2631.111 | 2783.989 | 152.8774
545 | 2631.111 | 2784.215 | 153.1042
546 | 2631.111 | 2784.328125 | 153.217
547 | 2631.111 | 2784.459 | 153.3477
548 | 2631.111 | 2784.532 | 153.4211
549 | 2631.111 | 2784.843 | 153.7322
550 | 2631.111 | 2784.82 | 153.709
551 | 2631.111 | 2785.138 | 154.0269
552 | 2631.111 | 2785.339 | 154.2278
553 | 2631.111 | 2785.876 | 154.7651
554 | 2631.111 | 2786.045 | 154.9338
555 | 2631.111 | 2786.284 | 155.1731
556 | 2631.111 | 2786.629 | 155.5176
557 | 2631.111 | 2786.855 | 155.7441
558 | 2631.111 | 2787.009 | 155.8975
559 | 2631.111 | 2787.164 | 156.0525
560 | 2631.111 | 2787.349 | 156.2378
561 | 2631.111 | 2787.49 | 156.3792
562 | 2631.111 | 2787.654 | 156.5425
563 | 2631.111 | 2787.448 | 156.3367
564 | 2631.111 | 2787.159 | 156.0479
565 | 2631.111 | 2786.86 | 155.7488
566 | 2631.111 | 2786.573 | 155.4622
567 | 2631.111 | 2786.28125 | 155.1702
568 | 2631.111 | 2785.995 | 154.8835
569 | 2631.111 | 2785.675 | 154.564
570 | 2631.111 | 2785.393 | 154.2822
571 | 2631.111 | 2785.051 | 153.9397
572 | 2631.111 | 2784.71 | 153.5991
573 | 2631.111 | 2784.454 | 153.3428
574 | 2631.111 | 2784.357 | 153.2463
575 | 2631.111 | 2784.226 | 153.1147
576 | 2631.111 | 2783.775 | 152.6636
577 | 2631.111 | 2783.737 | 152.6262
578 | 2631.111 | 2783.323 | 152.2114
579 | 2631.111 | 2783.126 | 152.0146
580 | 2631.111 | 2782.972 | 151.8611
581 | 2631.111 | 2782.743 | 151.6323
582 | 2631.111 | 2782.552 | 151.4409
583 | 2631.111 | 2782.38 | 151.2686
584 | 2631.111 | 2782.282 | 151.1714
585 | 2631.111 | 2782.016 | 150.905
586 | 2631.111 | 2781.655 | 150.5439
587 | 2631.111 | 2781.294 | 150.1833
588 | 2631.111 | 2781.009 | 149.8979
589 | 2631.111 | 2780.648 | 149.5369
590 | 2631.111 | 2780.572 | 149.4604
591 | 2631.111 | 2780.407 | 149.2959
592 | 2631.111 | 2780.291 | 149.1802
593 | 2631.111 | 2780.361 | 149.25
594 | 2631.111 | 2780.389 | 149.2783
595 | 2631.111 | 2780.38 | 149.269
596 | 2631.111 | 2780.452 | 149.3413
597 | 2631.111 | 2780.484 | 149.3726
598 | 2631.111 | 2780.608 | 149.4971
599 | 2631.111 | 2780.68 | 149.5693
600 | 2631.111 | 2780.691 | 149.5798
601 | 2631.111 | 2780.784 | 149.6731
602 | 2631.111 | 2781.033 | 149.9216
603 | 2631.111 | 2781.271 | 150.1599
604 | 2631.111 | 2781.781 | 150.6694
605 | 2631.111 | 2782.466 | 151.3545
606 | 2527.556 | 2785.01 | 257.4546
607 | 2527.556 | 2784.851 | 257.2957
608 | 2527.556 | 2785.689 | 258.1333
609 | 2527.556 | 2786.546 | 258.99
610 | 2527.556 | 2786.917 | 259.3608
611 | 2527.556 | 2787.832 | 260.2766
612 | 2527.556 | 2788.128 | 260.5723
613 | 2527.556 | 2788.702 | 261.1465
614 | 2527.556 | 2789.163 | 261.6077
615 | 2527.556 | 2789.005 | 261.4497
616 | 2527.556 | 2789.231 | 261.6753
617 | 2527.556 | 2789.098 | 261.5425
618 | 2527.556 | 2789.179 | 261.6233
619 | 2527.556 | 2789.237 | 261.6809
620 | 2527.556 | 2789.084 | 261.5281
621 | 2527.556 | 2788.74 | 261.1841
622 | 2527.556 | 2788.395 | 260.8396
623 | 2527.556 | 2788.09 | 260.5344
624 | 2527.556 | 2787.784 | 260.228
625 | 2527.556 | 2787.463 | 259.9075
626 | 2527.556 | 2787.189 | 259.6338
627 | 2527.556 | 2786.743 | 259.1873
628 | 2527.556 | 2786.495 | 258.939
629 | 2527.556 | 2786.155 | 258.5994
630 | 2527.556 | 2785.869 | 258.3137
631 | 2527.556 | 2785.512 | 257.9568
632 | 2527.556 | 2785.177 | 257.6218
633 | 2527.556 | 2784.91 | 257.354
634 | 2527.556 | 2784.637 | 257.0813
635 | 2527.556 | 2784.337 | 256.7815
636 | 2527.556 | 2783.938 | 256.3826
637 | 2527.556 | 2783.711 | 256.1555
638 | 2527.556 | 2783.355 | 255.7996
639 | 2527.556 | 2783.313 | 255.7576
640 | 2527.556 | 2783.565 | 256.0093
641 | 2527.556 | 2783.858 | 256.3022
642 | 2527.556 | 2784.089 | 256.533
643 | 2527.556 | 2784.193 | 256.6372
644 | 2527.556 | 2783.765625 | 256.21
645 | 2527.556 | 2783.601 | 256.0454
646 | 2527.556 | 2783.12 | 255.5645
647 | 2527.556 | 2782.925 | 255.3691
648 | 2527.556 | 2782.901 | 255.3452
649 | 2527.556 | 2782.963 | 255.4075
650 | 2527.556 | 2782.983 | 255.4275
651 | 2527.556 | 2783.014 | 255.4585
652 | 2527.556 | 2783.031 | 255.4753
653 | 2527.556 | 2783.058 | 255.5027
654 | 2527.556 | 2783.064 | 255.5081
655 | 2527.556 | 2783.091 | 255.5354
656 | 2527.556 | 2783.235 | 255.6794
657 | 2527.556 | 2783.356 | 255.8
658 | 2527.556 | 2783.614 | 256.0583
659 | 2527.556 | 2783.749 | 256.1934
660 | 2527.556 | 2784.005 | 256.4495
661 | 2527.556 | 2784.202 | 256.6467
662 | 2527.556 | 2784.406 | 256.8503
663 | 2527.556 | 2784.573 | 257.0176
664 | 2527.556 | 2784.784 | 257.2288
665 | 2527.556 | 2785.002 | 257.446
666 | 2527.556 | 2785.211 | 257.655
667 | 2527.556 | 2785.384 | 257.8286
668 | 2527.556 | 2785.585 | 258.0291
669 | 2527.556 | 2785.756 | 258.2002
670 | 2527.556 | 2785.829 | 258.2732
671 | 2527.556 | 2786.261 | 258.7053
672 | 2527.556 | 2786.629 | 259.0735
673 | 2527.556 | 2786.701 | 259.1458
674 | 2527.556 | 2786.71 | 259.1543
675 | 2527.556 | 2786.586 | 259.0308
676 | 2527.556 | 2786.443 | 258.8875
677 | 2527.556 | 2786.332 | 258.7766
678 | 2527.556 | 2786.188 | 258.6328125
679 | 2527.556 | 2786.069 | 258.5134
680 | 2527.556 | 2785.909 | 258.3535
681 | 2527.556 | 2785.78 | 258.2239
682 | 2527.556 | 2785.667 | 258.1116
683 | 2527.556 | 2785.514 | 257.958
684 | 2527.556 | 2785.356 | 257.8
685 | 2527.556 | 2785.225 | 257.6694
686 | 2527.556 | 2785.1 | 257.5442
687 | 2527.556 | 2785.077 | 257.5215
688 | 2527.556 | 2785.226 | 257.6699
689 | 2527.556 | 2785.694 | 258.1382
690 | 2527.556 | 2786.24 | 258.6841
691 | 2527.556 | 2786.805 | 259.2493
692 | 2527.556 | 2787.022 | 259.4663
693 | 2527.556 | 2787.497 | 259.9409
694 | 2527.556 | 2787.804 | 260.2483
695 | 2527.556 | 2788.128 | 260.5723
696 | 2527.556 | 2788.387 | 260.8313
697 | 2527.556 | 2788.77 | 261.2141
698 | 2527.556 | 2789.092 | 261.5359
699 | 2527.556 | 2789.446 | 261.890625
700 | 2527.556 | 2789.809 | 262.2537
701 | 2527.556 | 2790.454 | 262.8987
702 | 2527.556 | 2791.315 | 263.7598
703 | 2527.556 | 2792.231 | 264.6758
704 | 2527.556 | 2793.087 | 265.5317
705 | 2527.556 | 2791.214 | 263.658
706 | 2527.556 | 2787.466 | 259.9102
707 | 2668.889 | 2785.414 | 116.5249
708 | 2668.889 | 2785.353 | 116.4644
709 | 2668.889 | 2785.404 | 116.5149
710 | 2668.889 | 2785.358 | 116.4695
711 | 2668.889 | 2785.486 | 116.5969
712 | 2668.889 | 2785.562 | 116.6726
713 | 2668.889 | 2785.664 | 116.7751
714 | 2668.889 | 2785.682 | 116.793
715 | 2668.889 | 2785.765 | 116.8765
716 | 2668.889 | 2785.729 | 116.8406
717 | 2668.889 | 2785.71875 | 116.8298
718 | 2668.889 | 2785.755 | 116.866
719 | 2668.889 | 2785.783 | 116.8945
720 | 2668.889 | 2785.75 | 116.8608
721 | 2668.889 | 2785.75 | 116.8616
722 | 2668.889 | 2785.759 | 116.8704
723 | 2668.889 | 2785.833 | 116.9438
724 | 2668.889 | 2785.9 | 117.0107
725 | 2668.889 | 2785.926 | 117.0374
726 | 2668.889 | 2785.715 | 116.8264
727 | 2668.889 | 2785.748 | 116.859375
728 | 2668.889 | 2785.919 | 117.03
729 | 2668.889 | 2785.737 | 116.8477
730 | 2668.889 | 2785.783 | 116.894
731 | 2668.889 | 2785.529 | 116.6401
732 | 2668.889 | 2785.539 | 116.6504
733 | 2668.889 | 2785.387 | 116.4978
734 | 2668.889 | 2785.485 | 116.5962
735 | 2668.889 | 2785.414 | 116.5249
736 | 2668.889 | 2785.3 | 116.4111
737 | 2668.889 | 2785.461 | 116.5718
738 | 2668.889 | 2785.184 | 116.2949
739 | 2668.889 | 2785.181 | 116.2922
740 | 2668.889 | 2785.258 | 116.3689
741 | 2668.889 | 2785.12 | 116.2314
742 | 2668.889 | 2785.417 | 116.5286
743 | 2668.889 | 2785.343 | 116.4543
744 | 2668.889 | 2785.526 | 116.6375
745 | 2668.889 | 2785.425 | 116.5356
746 | 2668.889 | 2785.248 | 116.3591
747 | 2668.889 | 2785.455 | 116.5664
748 | 2668.889 | 2785.349 | 116.4602
749 | 2668.889 | 2785.411 | 116.5217
750 | 2668.889 | 2785.372 | 116.4827
751 | 2668.889 | 2785.448 | 116.5593
752 | 2668.889 | 2785.607 | 116.7183
753 | 2668.889 | 2785.765 | 116.876
754 | 2668.889 | 2786.004 | 117.115
755 | 2668.889 | 2786.332 | 117.4431
756 | 2668.889 | 2786.563 | 117.6741
757 | 2668.889 | 2786.553 | 117.6643
758 | 2668.889 | 2786.843 | 117.9541
759 | 2668.889 | 2787.102 | 118.2131
760 | 2668.889 | 2787.292 | 118.4031
761 | 2668.889 | 2787.615 | 118.7263
762 | 2668.889 | 2787.785 | 118.8958
763 | 2668.889 | 2787.949 | 119.0605
764 | 2668.889 | 2787.89 | 119.0007
765 | 2668.889 | 2787.755 | 118.866
766 | 2668.889 | 2787.424 | 118.5349
767 | 2668.889 | 2787.215 | 118.3259
768 | 2668.889 | 2787.339 | 118.4504
769 | 2668.889 | 2787.158 | 118.269
770 | 2668.889 | 2786.864 | 117.9753
771 | 2668.889 | 2786.967 | 118.0776
772 | 2668.889 | 2786.904 | 118.0154
773 | 2668.889 | 2786.872 | 117.9832
774 | 2668.889 | 2786.519 | 117.6299
775 | 2668.889 | 2786.583 | 117.6946
776 | 2668.889 | 2786.592 | 117.7034
777 | 2668.889 | 2786.37 | 117.481
778 | 2668.889 | 2786.502 | 117.6128
779 | 2668.889 | 2786.291 | 117.4019
780 | 2668.889 | 2786.262 | 117.3728
781 | 2668.889 | 2786.193 | 117.304
782 | 2668.889 | 2786.284 | 117.3948
783 | 2668.889 | 2786.096 | 117.2068
784 | 2668.889 | 2785.961 | 117.072
785 | 2668.889 | 2785.807 | 116.9185
786 | 2668.889 | 2785.197 | 116.3081
787 | 2668.889 | 2785.124 | 116.2346
788 | 2668.889 | 2784.683 | 115.7939
789 | 2668.889 | 2784.11 | 115.2212
790 | 2668.889 | 2784.209 | 115.3206
791 | 2668.889 | 2783.858 | 114.9692
792 | 2668.889 | 2783.313 | 114.4243
793 | 2668.889 | 2782.822 | 113.9331
794 | 2668.889 | 2782.212 | 113.323
795 | 2668.889 | 2781.952 | 113.0635
796 | 2668.889 | 2781.859 | 112.9697
797 | 2668.889 | 2781.838 | 112.9492
798 | 2668.889 | 2781.8 | 112.9106
799 | 2668.889 | 2781.788 | 112.8992
800 | 2668.889 | 2781.768 | 112.8787
801 | 2668.889 | 2781.839 | 112.9502
802 | 2668.889 | 2781.96 | 113.071
803 | 2668.889 | 2782.203125 | 113.3142
804 | 2668.889 | 2782.808 | 113.9192
805 | 2668.889 | 2782.557 | 113.6677
806 | 2668.889 | 2782.415 | 113.5264
807 | 2668.889 | 2785.354 | 116.4656
808 | 2784.889 | 2782.65 | -2.23877
809 | 2784.889 | 2782.646 | -2.243164
810 | 2784.889 | 2782.704 | -2.184814
811 | 2784.889 | 2782.949 | -1.939941
812 | 2784.889 | 2783.325 | -1.563477
813 | 2784.889 | 2783.485 | -1.404296875
814 | 2784.889 | 2783.745 | -1.143799
815 | 2784.889 | 2783.942 | -0.9470215
816 | 2784.889 | 2784.147 | -0.7421875
817 | 2784.889 | 2784.193 | -0.6962890625
818 | 2784.889 | 2784.546 | -0.3430176
819 | 2784.889 | 2784.713 | -0.1760254
820 | 2784.889 | 2785.044 | 0.1547852
821 | 2784.889 | 2785.259 | 0.3696289
822 | 2784.889 | 2785.486 | 0.5969238
823 | 2784.889 | 2785.771 | 0.8825684
824 | 2784.889 | 2785.757 | 0.8676758
825 | 2784.889 | 2785.986 | 1.097412
826 | 2784.889 | 2785.873 | 0.9838867
827 | 2784.889 | 2786.464 | 1.575195
828 | 2784.889 | 2786.322 | 1.43335
829 | 2784.889 | 2786.725 | 1.835693
830 | 2784.889 | 2786.718 | 1.829102
831 | 2784.889 | 2787.103 | 2.213623
832 | 2784.889 | 2787.156 | 2.26709
833 | 2784.889 | 2787.211 | 2.32251
834 | 2784.889 | 2787.453 | 2.563965
835 | 2784.889 | 2787.661 | 2.771973
836 | 2784.889 | 2787.851 | 2.961914
837 | 2784.889 | 2787.909 | 3.020264
838 | 2784.889 | 2788.171875 | 3.282959
839 | 2784.889 | 2788.19 | 3.301514
840 | 2784.889 | 2788.273 | 3.383789
841 | 2784.889 | 2788.382 | 3.493408
842 | 2784.889 | 2788.476 | 3.586914
843 | 2784.889 | 2788.59375 | 3.704834
844 | 2784.889 | 2788.647 | 3.7578125
845 | 2784.889 | 2788.709 | 3.820557
846 | 2784.889 | 2788.751 | 3.861816
847 | 2784.889 | 2788.809 | 3.920166
848 | 2784.889 | 2788.774 | 3.884765625
849 | 2784.889 | 2788.912 | 4.022949
850 | 2784.889 | 2788.89 | 4.001465
851 | 2784.889 | 2788.657 | 3.768555
852 | 2784.889 | 2788.417 | 3.528076
853 | 2784.889 | 2788.215 | 3.326416
854 | 2784.889 | 2787.971 | 3.08203125
855 | 2784.889 | 2787.749 | 2.859863
856 | 2784.889 | 2787.611 | 2.72168
857 | 2784.889 | 2787.33 | 2.441162
858 | 2784.889 | 2787.207 | 2.318359375
859 | 2784.889 | 2786.885 | 1.99609375
860 | 2784.889 | 2786.505 | 1.615967
861 | 2784.889 | 2786.607 | 1.717773
862 | 2784.889 | 2786.239 | 1.349854
863 | 2784.889 | 2786.375 | 1.486328125
864 | 2784.889 | 2786.418 | 1.529053
865 | 2784.889 | 2786.58 | 1.691162
866 | 2784.889 | 2786.725 | 1.836182
867 | 2784.889 | 2786.45 | 1.561035
868 | 2784.889 | 2786.788 | 1.898682
869 | 2784.889 | 2787.163 | 2.27417
870 | 2784.889 | 2786.978 | 2.089111
871 | 2784.889 | 2787.041 | 2.151611
872 | 2784.889 | 2787.140625 | 2.251709
873 | 2784.889 | 2787.465 | 2.576416
874 | 2784.889 | 2787.719 | 2.82959
875 | 2784.889 | 2788.295 | 3.406494
876 | 2784.889 | 2788.103 | 3.214355
877 | 2784.889 | 2788.956 | 4.066895
878 | 2784.889 | 2789.118 | 4.22876
879 | 2784.889 | 2788.759 | 3.869873
880 | 2784.889 | 2789.393 | 4.50390625
881 | 2784.889 | 2789.064 | 4.175293
882 | 2784.889 | 2788.862 | 3.973145
883 | 2784.889 | 2788.372 | 3.48291
884 | 2784.889 | 2787.998 | 3.109131
885 | 2784.889 | 2787.989 | 3.099609375
886 | 2784.889 | 2787.673 | 2.783691
887 | 2784.889 | 2787.373 | 2.484131
888 | 2784.889 | 2787.387 | 2.498291
889 | 2784.889 | 2787.565 | 2.67578125
890 | 2784.889 | 2786.875 | 1.986084
891 | 2784.889 | 2787.499 | 2.609863
892 | 2784.889 | 2787.357 | 2.468262
893 | 2784.889 | 2787.56 | 2.670898
894 | 2784.889 | 2787.892 | 3.003174
895 | 2784.889 | 2787.96875 | 3.079834
896 | 2784.889 | 2787.875 | 2.986572
897 | 2784.889 | 2787.583 | 2.693604
898 | 2784.889 | 2787.418 | 2.529053
899 | 2784.889 | 2787.393 | 2.504395
900 | 2784.889 | 2787.196 | 2.307129
901 | 2784.889 | 2786.854 | 1.96484375
902 | 2784.889 | 2786.67 | 1.780762
903 | 2784.889 | 2786.906 | 2.01709
904 | 2784.889 | 2786.87 | 1.981201
905 | 2784.889 | 2786.748 | 1.859131
906 | 2784.889 | 2786.781 | 1.891846
907 | 2784.889 | 2787.048 | 2.15918
908 | 2784.889 | 2787.703125 | 2.814209
909 | 2734.222 | 2782.014 | 47.79175
910 | 2734.222 | 2782.06 | 47.8374
911 | 2734.222 | 2782.12 | 47.89746
912 | 2734.222 | 2782.273 | 48.05054
913 | 2734.222 | 2782.387 | 48.16528
914 | 2734.222 | 2782.512 | 48.29028
915 | 2734.222 | 2782.643 | 48.42114
916 | 2734.222 | 2782.978 | 48.75562
917 | 2734.222 | 2783.126 | 48.90356
918 | 2734.222 | 2783.574 | 49.3515625
919 | 2734.222 | 2783.664 | 49.44165
920 | 2734.222 | 2783.653 | 49.43066
921 | 2734.222 | 2784.025 | 49.80322
922 | 2734.222 | 2784.171 | 49.94873
923 | 2734.222 | 2784.339 | 50.1167
924 | 2734.222 | 2784.618 | 50.396
925 | 2734.222 | 2784.985 | 50.76318
926 | 2734.222 | 2785.406 | 51.18359375
927 | 2734.222 | 2785.478 | 51.25586
928 | 2734.222 | 2785.268 | 51.04565
929 | 2734.222 | 2785.61 | 51.38794
930 | 2734.222 | 2785.99 | 51.76733
931 | 2734.222 | 2786.105 | 51.88306
932 | 2734.222 | 2786.566 | 52.34375
933 | 2734.222 | 2786.44 | 52.21777
934 | 2734.222 | 2786.655 | 52.43237
935 | 2734.222 | 2786.804 | 52.58203125
936 | 2734.222 | 2787.059 | 52.83643
937 | 2734.222 | 2787.252 | 53.02979
938 | 2734.222 | 2787.395 | 53.1731
939 | 2734.222 | 2787.605 | 53.3828125
940 | 2734.222 | 2787.764 | 53.5415
941 | 2734.222 | 2787.78125 | 53.55908
942 | 2734.222 | 2787.954 | 53.73145
943 | 2734.222 | 2788.313 | 54.09082
944 | 2734.222 | 2788.28 | 54.05762
945 | 2734.222 | 2788.607 | 54.38477
946 | 2734.222 | 2788.758 | 54.53613
947 | 2734.222 | 2788.896 | 54.67383
948 | 2734.222 | 2789.266 | 55.04395
949 | 2734.222 | 2789.275 | 55.05322
950 | 2734.222 | 2789.949 | 55.72681
951 | 2734.222 | 2789.98 | 55.75757
952 | 2734.222 | 2790.094 | 55.87207
953 | 2734.222 | 2790.175 | 55.95239
954 | 2734.222 | 2790.229 | 56.00635
955 | 2734.222 | 2790.157 | 55.9353
956 | 2734.222 | 2790.951 | 56.729
957 | 2734.222 | 2790.645 | 56.4231
958 | 2734.222 | 2791.182 | 56.95947
959 | 2734.222 | 2791.22 | 56.9978
960 | 2734.222 | 2791.147 | 56.9248
961 | 2734.222 | 2791.217 | 56.99438
962 | 2734.222 | 2791.362 | 57.1394
963 | 2734.222 | 2791.362 | 57.13965
964 | 2734.222 | 2791.441 | 57.21875
965 | 2734.222 | 2791.525 | 57.30249
966 | 2734.222 | 2791.773 | 57.55127
967 | 2734.222 | 2791.942 | 57.71997
968 | 2734.222 | 2791.979 | 57.75732
969 | 2734.222 | 2791.931 | 57.7085
970 | 2734.222 | 2791.959 | 57.73682
971 | 2734.222 | 2792.087 | 57.86475
972 | 2734.222 | 2791.979 | 57.75732
973 | 2734.222 | 2792.152 | 57.93018
974 | 2734.222 | 2792.077 | 57.85449
975 | 2734.222 | 2791.962 | 57.73975
976 | 2734.222 | 2792.012 | 57.78979
977 | 2734.222 | 2791.943 | 57.72119
978 | 2734.222 | 2791.901 | 57.6792
979 | 2734.222 | 2791.691 | 57.46899
980 | 2734.222 | 2791.88 | 57.6582
981 | 2734.222 | 2791.748 | 57.52588
982 | 2734.222 | 2791.619 | 57.39697
983 | 2734.222 | 2791.478 | 57.25586
984 | 2734.222 | 2791.385 | 57.16333
985 | 2734.222 | 2791.015625 | 56.79346
986 | 2734.222 | 2790.799 | 56.57642
987 | 2734.222 | 2790.148 | 55.92603
988 | 2734.222 | 2789.247 | 55.02515
989 | 2734.222 | 2789.47 | 55.24805
990 | 2734.222 | 2789.015 | 54.79321
991 | 2734.222 | 2788.622 | 54.39941
992 | 2734.222 | 2788.111 | 53.88843
993 | 2734.222 | 2787.816 | 53.59351
994 | 2734.222 | 2787.234 | 53.01171875
995 | 2734.222 | 2786.744 | 52.52173
996 | 2734.222 | 2786.25 | 52.02832
997 | 2734.222 | 2785.916 | 51.6936
998 | 2734.222 | 2785.404 | 51.18164
999 | 2734.222 | 2785.098 | 50.87622
1000 | 2734.222 | 2785.145 | 50.92285
1001 | 2734.222 | 2784.953 | 50.73071
1002 | 2734.222 | 2784.917 | 50.69482
1003 | 2734.222 | 2784.62 | 50.39746
1004 | 2734.222 | 2784.588 | 50.36548
1005 | 2734.222 | 2784.958 | 50.7356
1006 | 2734.222 | 2784.345 | 50.12256
1007 | 2734.222 | 2784.628 | 50.40552
1008 | 2734.222 | 2786.237 | 52.01514
1009 | 2734.222 | 2786.804 | 52.58179
1010 | 2336.444 | 2780.749 | 444.3042
1011 | 2336.444 | 2780.292 | 443.8474
1012 | 2336.444 | 2780.812 | 444.3679
1013 | 2336.444 | 2781.939 | 445.4944
1014 | 2336.444 | 2782.716 | 446.2712
1015 | 2336.444 | 2783.419 | 446.9744
1016 | 2336.444 | 2784.327 | 447.8828125
1017 | 2336.444 | 2785.023 | 448.5791
1018 | 2336.444 | 2785.791 | 449.3469
1019 | 2336.444 | 2786.838 | 450.394
1020 | 2336.444 | 2787.322 | 450.8779
1021 | 2336.444 | 2788.202 | 451.7573
1022 | 2336.444 | 2788.856 | 452.4119
1023 | 2336.444 | 2789.533 | 453.0884
1024 | 2336.444 | 2790.371 | 453.9268
1025 | 2336.444 | 2790.677 | 454.2322
1026 | 2336.444 | 2791.248 | 454.8037
1027 | 2336.444 | 2791.334 | 454.8896
1028 | 2336.444 | 2791.641 | 455.1968
1029 | 2336.444 | 2791.64 | 455.1956
1030 | 2336.444 | 2791.504 | 455.0601
1031 | 2336.444 | 2791.584 | 455.1396
1032 | 2336.444 | 2791.379 | 454.9348
1033 | 2336.444 | 2791.141 | 454.697
1034 | 2336.444 | 2790.817 | 454.373
1035 | 2336.444 | 2790.47 | 454.0259
1036 | 2336.444 | 2790.04 | 453.5952
1037 | 2336.444 | 2789.732 | 453.2876
1038 | 2336.444 | 2789.363 | 452.9182
1039 | 2336.444 | 2789.298 | 452.8535
1040 | 2336.444 | 2789.173 | 452.7288
1041 | 2336.444 | 2788.981 | 452.5364
1042 | 2336.444 | 2788.905 | 452.4604
1043 | 2336.444 | 2788.534 | 452.0898
1044 | 2336.444 | 2788.431 | 451.9871
1045 | 2336.444 | 2788.158 | 451.7141
1046 | 2336.444 | 2788.148 | 451.7036
1047 | 2336.444 | 2788.058 | 451.6133
1048 | 2336.444 | 2787.741 | 451.2964
1049 | 2336.444 | 2787.632 | 451.1873
1050 | 2336.444 | 2787.506 | 451.0618
1051 | 2336.444 | 2787.206 | 450.7615
1052 | 2336.444 | 2787.066 | 450.6221
1053 | 2336.444 | 2786.653 | 450.209
1054 | 2336.444 | 2786.789 | 450.3447
1055 | 2336.444 | 2786.519 | 450.075
1056 | 2336.444 | 2786.557 | 450.1128
1057 | 2336.444 | 2786.692 | 450.2478
1058 | 2336.444 | 2786.908 | 450.4636
1059 | 2336.444 | 2787.232 | 450.7876
1060 | 2336.444 | 2787.563 | 451.1189
1061 | 2336.444 | 2787.711 | 451.2671
1062 | 2336.444 | 2788.162 | 451.7173
1063 | 2336.444 | 2788.143 | 451.6985
1064 | 2336.444 | 2788.169 | 451.7244
1065 | 2336.444 | 2788.093 | 451.6482
1066 | 2336.444 | 2787.91 | 451.4658
1067 | 2336.444 | 2788.037 | 451.5923
1068 | 2336.444 | 2787.935 | 451.4902
1069 | 2336.444 | 2787.912 | 451.4675
1070 | 2336.444 | 2787.923 | 451.479
1071 | 2336.444 | 2787.87 | 451.4253
1072 | 2336.444 | 2787.763 | 451.3188
1073 | 2336.444 | 2787.769 | 451.3247
1074 | 2336.444 | 2787.716 | 451.2715
1075 | 2336.444 | 2787.684 | 451.24
1076 | 2336.444 | 2787.651 | 451.2065
1077 | 2336.444 | 2787.483 | 451.0390625
1078 | 2336.444 | 2787.522 | 451.078125
1079 | 2336.444 | 2787.543 | 451.0989
1080 | 2336.444 | 2787.613 | 451.1689
1081 | 2336.444 | 2787.42 | 450.9756
1082 | 2336.444 | 2787.543 | 451.0986
1083 | 2336.444 | 2787.354 | 450.9102
1084 | 2336.444 | 2787.452 | 451.0081
1085 | 2336.444 | 2787.341 | 450.8965
1086 | 2336.444 | 2787.322 | 450.8779
1087 | 2336.444 | 2787.31 | 450.866
1088 | 2336.444 | 2787.204 | 450.7598
1089 | 2336.444 | 2787.276 | 450.8318
1090 | 2336.444 | 2787.293 | 450.8484
1091 | 2336.444 | 2787.232 | 450.7878
1092 | 2336.444 | 2787.165 | 450.7209
1093 | 2336.444 | 2787.353 | 450.9087
1094 | 2336.444 | 2787.528 | 451.0833
1095 | 2336.444 | 2787.561 | 451.1165
1096 | 2336.444 | 2787.71 | 451.2654
1097 | 2336.444 | 2787.892 | 451.4478
1098 | 2336.444 | 2788.001 | 451.5564
1099 | 2336.444 | 2788.197 | 451.7527
1100 | 2336.444 | 2788.309 | 451.8647
1101 | 2336.444 | 2788.418 | 451.9734
1102 | 2336.444 | 2788.449 | 452.0044
1103 | 2336.444 | 2788.5 | 452.0559
1104 | 2336.444 | 2788.567 | 452.123
1105 | 2336.444 | 2788.643 | 452.199
1106 | 2336.444 | 2788.74 | 452.2954
1107 | 2336.444 | 2789.076 | 452.6318
1108 | 2336.444 | 2790.511 | 454.0667
1109 | 2336.444 | 2791.887 | 455.4424
1110 | 2336.444 | 2792.747 | 456.3022
1111 | 2558.667 | 2786.328 | 227.6616
1112 | 2558.667 | 2785.992 | 227.3252
1113 | 2558.667 | 2785.892 | 227.2253
1114 | 2558.667 | 2785.903 | 227.2358
1115 | 2558.667 | 2786.226 | 227.5596
1116 | 2558.667 | 2785.848 | 227.1814
1117 | 2558.667 | 2786.441 | 227.7744
1118 | 2558.667 | 2786.403 | 227.7363
1119 | 2558.667 | 2786.481 | 227.814
1120 | 2558.667 | 2786.497 | 227.8306
1121 | 2558.667 | 2786.457 | 227.79
1122 | 2558.667 | 2786.352 | 227.6855
1123 | 2558.667 | 2786.497 | 227.8298
1124 | 2558.667 | 2786.376 | 227.7097
1125 | 2558.667 | 2786.454 | 227.7876
1126 | 2558.667 | 2786.556 | 227.8892
1127 | 2558.667 | 2786.498 | 227.8313
1128 | 2558.667 | 2786.685 | 228.0181
1129 | 2558.667 | 2786.742 | 228.0752
1130 | 2558.667 | 2786.676 | 228.0093
1131 | 2558.667 | 2787.151 | 228.4839
1132 | 2558.667 | 2787.034 | 228.3677
1133 | 2558.667 | 2787.115 | 228.4478
1134 | 2558.667 | 2787.427 | 228.76
1135 | 2558.667 | 2787.31 | 228.6436
1136 | 2558.667 | 2787.155 | 228.4885
1137 | 2558.667 | 2787.027 | 228.3604
1138 | 2558.667 | 2786.84375 | 228.177
1139 | 2558.667 | 2786.785 | 228.1182
1140 | 2558.667 | 2786.555 | 227.8884
1141 | 2558.667 | 2786.335 | 227.6685
1142 | 2558.667 | 2786.118 | 227.4512
1143 | 2558.667 | 2786.05 | 227.3831
1144 | 2558.667 | 2785.82 | 227.1536
1145 | 2558.667 | 2785.756 | 227.0889
1146 | 2558.667 | 2785.477 | 226.8098
1147 | 2558.667 | 2785.146 | 226.4797
1148 | 2558.667 | 2784.812 | 226.145
1149 | 2558.667 | 2784.464 | 225.796875
1150 | 2558.667 | 2784.177 | 225.5105
1151 | 2558.667 | 2783.807 | 225.1401
1152 | 2558.667 | 2783.54 | 224.8728
1153 | 2558.667 | 2783.187 | 224.52
1154 | 2558.667 | 2783.277 | 224.6099
1155 | 2558.667 | 2782.925 | 224.2585
1156 | 2558.667 | 2783.008 | 224.3413
1157 | 2558.667 | 2782.966 | 224.2996
1158 | 2558.667 | 2782.777 | 224.1104
1159 | 2558.667 | 2782.757 | 224.0901
1160 | 2558.667 | 2782.599 | 223.9321
1161 | 2558.667 | 2782.578125 | 223.9114
1162 | 2558.667 | 2782.563 | 223.8965
1163 | 2558.667 | 2782.387 | 223.7205
1164 | 2558.667 | 2782.371 | 223.7041
1165 | 2558.667 | 2782.474 | 223.8071
1166 | 2558.667 | 2782.586 | 223.9197
1167 | 2558.667 | 2782.622 | 223.9553
1168 | 2558.667 | 2782.648 | 223.9817
1169 | 2558.667 | 2782.699 | 224.0327
1170 | 2558.667 | 2782.65 | 223.9834
1171 | 2558.667 | 2782.284 | 223.6174
1172 | 2558.667 | 2782.081 | 223.4146
1173 | 2558.667 | 2782.15625 | 223.4895
1174 | 2558.667 | 2782.353 | 223.6863
1175 | 2558.667 | 2782.368 | 223.7014
1176 | 2558.667 | 2782.438 | 223.771
1177 | 2558.667 | 2782.701 | 224.0339
1178 | 2558.667 | 2782.746 | 224.0791
1179 | 2558.667 | 2782.889 | 224.2224
1180 | 2558.667 | 2783.268 | 224.6011
1181 | 2558.667 | 2783.591 | 224.9243
1182 | 2558.667 | 2783.863 | 225.196
1183 | 2558.667 | 2783.848 | 225.1809
1184 | 2558.667 | 2783.937 | 225.2698
1185 | 2558.667 | 2784.025 | 225.3579
1186 | 2558.667 | 2784.058 | 225.3916
1187 | 2558.667 | 2784.005 | 225.3381
1188 | 2558.667 | 2784.178 | 225.5112
1189 | 2558.667 | 2784.217 | 225.5505
1190 | 2558.667 | 2784.217 | 225.5498
1191 | 2558.667 | 2784.338 | 225.6716
1192 | 2558.667 | 2784.437 | 225.7703
1193 | 2558.667 | 2784.538 | 225.8708
1194 | 2558.667 | 2784.782 | 226.1155
1195 | 2558.667 | 2785.005 | 226.3384
1196 | 2558.667 | 2785.138 | 226.4709
1197 | 2558.667 | 2785.347 | 226.6807
1198 | 2558.667 | 2785.397 | 226.7305
1199 | 2558.667 | 2785.63 | 226.9636
1200 | 2558.667 | 2785.692 | 227.0251
1201 | 2558.667 | 2785.913 | 227.2463
1202 | 2558.667 | 2786.125 | 227.4583
1203 | 2558.667 | 2786.279 | 227.6125
1204 | 2558.667 | 2786.589 | 227.9221
1205 | 2558.667 | 2786.958 | 228.2908
1206 | 2558.667 | 2787.205 | 228.5381
1207 | 2558.667 | 2787.745 | 229.0786
1208 | 2558.667 | 2788.277 | 229.6101
1209 | 2558.667 | 2788.879 | 230.2126
1210 | 2558.667 | 2787.062 | 228.3948
1211 | 2558.667 | 2785.685 | 227.0186
1212 | 2456.889 | 2784.324 | 327.4353
1213 | 2456.889 | 2783.972 | 327.0828
1214 | 2456.889 | 2783.982 | 327.0935
1215 | 2456.889 | 2783.592 | 326.703125
1216 | 2456.889 | 2783.942 | 327.0535
1217 | 2456.889 | 2784.156 | 327.2666
1218 | 2456.889 | 2783.952 | 327.0632
1219 | 2456.889 | 2784.182 | 327.2927
1220 | 2456.889 | 2784.873 | 327.9836
1221 | 2456.889 | 2784.586 | 327.6973
1222 | 2456.889 | 2784.701 | 327.8118
1223 | 2456.889 | 2785.178 | 328.2888
1224 | 2456.889 | 2784.716 | 327.8269
1225 | 2456.889 | 2785.225 | 328.3364
1226 | 2456.889 | 2785.005 | 328.1165
1227 | 2456.889 | 2785.303 | 328.4138
1228 | 2456.889 | 2785.354 | 328.4648
1229 | 2456.889 | 2784.983 | 328.0942
1230 | 2456.889 | 2784.882 | 327.9934
1231 | 2456.889 | 2784.939 | 328.0498
1232 | 2456.889 | 2784.7 | 327.8115
1233 | 2456.889 | 2784.609 | 327.7202
1234 | 2456.889 | 2784.44 | 327.5508
1235 | 2456.889 | 2784.757 | 327.8677
1236 | 2456.889 | 2784.926 | 328.0366
1237 | 2456.889 | 2784.81 | 327.9214
1238 | 2456.889 | 2784.646 | 327.7568
1239 | 2456.889 | 2784.336 | 327.4473
1240 | 2456.889 | 2784.012 | 327.1233
1241 | 2456.889 | 2783.673 | 326.7844
1242 | 2456.889 | 2783.569 | 326.6796875
1243 | 2456.889 | 2783.666 | 326.7769
1244 | 2456.889 | 2784.137 | 327.2483
1245 | 2456.889 | 2784.158 | 327.2693
1246 | 2456.889 | 2784.359 | 327.4702
1247 | 2456.889 | 2784.712 | 327.8228
1248 | 2456.889 | 2784.876 | 327.9875
1249 | 2456.889 | 2785.099 | 328.21
1250 | 2456.889 | 2784.792 | 327.9031
1251 | 2456.889 | 2784.564 | 327.6748
1252 | 2456.889 | 2784.264 | 327.3748
1253 | 2456.889 | 2783.991 | 327.1018
1254 | 2456.889 | 2783.782 | 326.8936
1255 | 2456.889 | 2783.394 | 326.5054
1256 | 2456.889 | 2783.082 | 326.1931
1257 | 2456.889 | 2783.144 | 326.2554
1258 | 2456.889 | 2783.246 | 326.3572
1259 | 2456.889 | 2783.52 | 326.6311
1260 | 2456.889 | 2783.647 | 326.7581
1261 | 2456.889 | 2783.962 | 327.0735
1262 | 2456.889 | 2784.197 | 327.3079
1263 | 2456.889 | 2784.398 | 327.509
1264 | 2456.889 | 2784.53 | 327.640625
1265 | 2456.889 | 2784.716 | 327.8271
1266 | 2456.889 | 2784.982 | 328.0935
1267 | 2456.889 | 2785.11 | 328.2212
1268 | 2456.889 | 2785.204 | 328.3154
1269 | 2456.889 | 2785.472 | 328.5828
1270 | 2456.889 | 2785.647 | 328.7578125
1271 | 2456.889 | 2785.912 | 329.0229
1272 | 2456.889 | 2786.048 | 329.1587
1273 | 2456.889 | 2785.794 | 328.9053
1274 | 2456.889 | 2785.879 | 328.9902
1275 | 2456.889 | 2785.764 | 328.8752
1276 | 2456.889 | 2785.679 | 328.79
1277 | 2456.889 | 2785.83 | 328.9412
1278 | 2456.889 | 2785.917 | 329.0281
1279 | 2456.889 | 2785.56 | 328.6707
1280 | 2456.889 | 2785.742 | 328.8533
1281 | 2456.889 | 2785.821 | 328.9321
1282 | 2456.889 | 2785.5 | 328.6116
1283 | 2456.889 | 2785.718 | 328.8289
1284 | 2456.889 | 2785.612 | 328.7231
1285 | 2456.889 | 2785.541 | 328.6521
1286 | 2456.889 | 2785.399 | 328.5103
1287 | 2456.889 | 2785.25 | 328.3613
1288 | 2456.889 | 2785.121 | 328.2324
1289 | 2456.889 | 2784.896 | 328.0073
1290 | 2456.889 | 2784.82 | 327.9309
1291 | 2456.889 | 2784.738 | 327.8491
1292 | 2456.889 | 2784.729 | 327.8403
1293 | 2456.889 | 2784.745 | 327.8562
1294 | 2456.889 | 2784.716 | 327.8267
1295 | 2456.889 | 2784.753 | 327.8638
1296 | 2456.889 | 2784.757 | 327.8679
1297 | 2456.889 | 2784.836 | 327.9468
1298 | 2456.889 | 2785.212 | 328.3235
1299 | 2456.889 | 2785.69 | 328.8008
1300 | 2456.889 | 2785.985 | 329.0962
1301 | 2456.889 | 2786.758 | 329.8687
1302 | 2456.889 | 2786.904 | 330.0151
1303 | 2456.889 | 2787.792 | 330.9026
1304 | 2456.889 | 2788.152 | 331.2632
1305 | 2456.889 | 2788.663 | 331.7744
1306 | 2456.889 | 2788.926 | 332.0371
1307 | 2456.889 | 2789.318 | 332.4292
1308 | 2456.889 | 2789.814 | 332.9255
1309 | 2456.889 | 2790.353 | 333.4636
1310 | 2456.889 | 2791.045 | 334.1558
1311 | 2456.889 | 2792.199 | 335.3101
1312 | 2456.889 | 2793.462 | 336.573
1313 | 2701.333 | 2781.545 | 80.21216
1314 | 2701.333 | 2781.646 | 80.31299
1315 | 2701.333 | 2781.785 | 80.45215
1316 | 2701.333 | 2781.903 | 80.56934
1317 | 2701.333 | 2782.083 | 80.75024
1318 | 2701.333 | 2782.194 | 80.86035
1319 | 2701.333 | 2782.338 | 81.00439
1320 | 2701.333 | 2782.466 | 81.13257
1321 | 2701.333 | 2782.662 | 81.32861
1322 | 2701.333 | 2782.742 | 81.40845
1323 | 2701.333 | 2782.889 | 81.55542
1324 | 2701.333 | 2783.015 | 81.6814
1325 | 2701.333 | 2783.13 | 81.79663
1326 | 2701.333 | 2783.42 | 82.08716
1327 | 2701.333 | 2783.474 | 82.14038
1328 | 2701.333 | 2783.678 | 82.34521
1329 | 2701.333 | 2783.964 | 82.63062
1330 | 2701.333 | 2784.148 | 82.81519
1331 | 2701.333 | 2784.199 | 82.86621
1332 | 2701.333 | 2784.667 | 83.33325
1333 | 2701.333 | 2784.664 | 83.33105
1334 | 2701.333 | 2785.034 | 83.70093
1335 | 2701.333 | 2785.313 | 83.97998
1336 | 2701.333 | 2785.334 | 84.00073
1337 | 2701.333 | 2785.584 | 84.25073
1338 | 2701.333 | 2786.015 | 84.68188
1339 | 2701.333 | 2786.153 | 84.81958
1340 | 2701.333 | 2786.068 | 84.734375
1341 | 2701.333 | 2786.321 | 84.9873
1342 | 2701.333 | 2786.666 | 85.33252
1343 | 2701.333 | 2786.817 | 85.48364
1344 | 2701.333 | 2786.833 | 85.49951
1345 | 2701.333 | 2787.122 | 85.78833
1346 | 2701.333 | 2787.391 | 86.05811
1347 | 2701.333 | 2787.418 | 86.08496
1348 | 2701.333 | 2787.685 | 86.35181
1349 | 2701.333 | 2787.87 | 86.53638
1350 | 2701.333 | 2788.135 | 86.802
1351 | 2701.333 | 2788.15 | 86.81689
1352 | 2701.333 | 2788.288 | 86.95459
1353 | 2701.333 | 2788.407 | 87.07373
1354 | 2701.333 | 2788.906 | 87.57251
1355 | 2701.333 | 2789.141 | 87.80786
1356 | 2701.333 | 2788.933 | 87.59985
1357 | 2701.333 | 2789.112 | 87.77856
1358 | 2701.333 | 2789.669 | 88.33545
1359 | 2701.333 | 2789.702 | 88.36865
1360 | 2701.333 | 2789.847 | 88.51367
1361 | 2701.333 | 2790.311 | 88.97778
1362 | 2701.333 | 2790.498 | 89.16455
1363 | 2701.333 | 2790.508 | 89.17432
1364 | 2701.333 | 2790.722 | 89.38916
1365 | 2701.333 | 2790.88 | 89.54712
1366 | 2701.333 | 2790.724 | 89.39038
1367 | 2701.333 | 2790.68 | 89.34717
1368 | 2701.333 | 2790.756 | 89.42236
1369 | 2701.333 | 2790.868 | 89.53467
1370 | 2701.333 | 2791.371 | 90.03809
1371 | 2701.333 | 2791.53 | 90.19653
1372 | 2701.333 | 2791.781 | 90.44775
1373 | 2701.333 | 2791.924 | 90.59106
1374 | 2701.333 | 2792.293 | 90.95947
1375 | 2701.333 | 2792.254 | 90.9209
1376 | 2701.333 | 2792.171 | 90.83789
1377 | 2701.333 | 2792.197 | 90.86328125
1378 | 2701.333 | 2791.759 | 90.42554
1379 | 2701.333 | 2791.961 | 90.62769
1380 | 2701.333 | 2791.875 | 90.54175
1381 | 2701.333 | 2791.756 | 90.42261
1382 | 2701.333 | 2791.734 | 90.40088
1383 | 2701.333 | 2791.797 | 90.46387
1384 | 2701.333 | 2791.745 | 90.41211
1385 | 2701.333 | 2791.751 | 90.41821
1386 | 2701.333 | 2791.406 | 90.07227
1387 | 2701.333 | 2791.266 | 89.93286
1388 | 2701.333 | 2791.347 | 90.01392
1389 | 2701.333 | 2790.917 | 89.58398
1390 | 2701.333 | 2790.707 | 89.37378
1391 | 2701.333 | 2789.953125 | 88.61987
1392 | 2701.333 | 2789.653 | 88.31982
1393 | 2701.333 | 2789.24 | 87.90625
1394 | 2701.333 | 2788.765625 | 87.43237
1395 | 2701.333 | 2788.271 | 86.9375
1396 | 2701.333 | 2787.928 | 86.59473
1397 | 2701.333 | 2787.507 | 86.17407
1398 | 2701.333 | 2787.296 | 85.96265
1399 | 2701.333 | 2786.765 | 85.43188
1400 | 2701.333 | 2786.52 | 85.18652
1401 | 2701.333 | 2786.185 | 84.85181
1402 | 2701.333 | 2785.771 | 84.4375
1403 | 2701.333 | 2785.645 | 84.31177
1404 | 2701.333 | 2785.537 | 84.20361
1405 | 2701.333 | 2785.206 | 83.87305
1406 | 2701.333 | 2785.217 | 83.88379
1407 | 2701.333 | 2785.369 | 84.03564
1408 | 2701.333 | 2785.206 | 83.87305
1409 | 2701.333 | 2784.621 | 83.28784
1410 | 2701.333 | 2784.278 | 82.94458
1411 | 2701.333 | 2785.295 | 83.96216
1412 | 2701.333 | 2786.404 | 85.0708
1413 | 2701.333 | 2786.811 | 85.47754
1414 | 2636.889 | 2785.106 | 148.2175
1415 | 2636.889 | 2785.119 | 148.2305
1416 | 2636.889 | 2785.026 | 148.137
1417 | 2636.889 | 2785.12 | 148.2307
1418 | 2636.889 | 2785.234 | 148.345
1419 | 2636.889 | 2785.186 | 148.296875
1420 | 2636.889 | 2785.354 | 148.4651
1421 | 2636.889 | 2785.184 | 148.2952
1422 | 2636.889 | 2785.123 | 148.2339
1423 | 2636.889 | 2784.948 | 148.0591
1424 | 2636.889 | 2784.984 | 148.095
1425 | 2636.889 | 2785.091 | 148.2017
1426 | 2636.889 | 2785.115 | 148.2261
1427 | 2636.889 | 2785.204 | 148.3154
1428 | 2636.889 | 2785.048 | 148.1592
1429 | 2636.889 | 2784.965 | 148.0759
1430 | 2636.889 | 2784.989 | 148.0999
1431 | 2636.889 | 2784.921 | 148.0317
1432 | 2636.889 | 2784.934 | 148.0449
1433 | 2636.889 | 2784.854 | 147.9646
1434 | 2636.889 | 2784.795 | 147.9065
1435 | 2636.889 | 2784.512 | 147.6233
1436 | 2636.889 | 2784.698 | 147.8086
1437 | 2636.889 | 2784.455 | 147.5657
1438 | 2636.889 | 2784.738 | 147.8489
1439 | 2636.889 | 2784.511 | 147.6223
1440 | 2636.889 | 2784.137 | 147.248
1441 | 2636.889 | 2784.233 | 147.344
1442 | 2636.889 | 2784.176 | 147.2871
1443 | 2636.889 | 2784.114 | 147.2253
1444 | 2636.889 | 2784.246 | 147.3574
1445 | 2636.889 | 2784.008 | 147.1194
1446 | 2636.889 | 2784.134 | 147.2454
1447 | 2636.889 | 2784.328125 | 147.4392
1448 | 2636.889 | 2784.053 | 147.1643
1449 | 2636.889 | 2784.105 | 147.2161
1450 | 2636.889 | 2784.249 | 147.3599
1451 | 2636.889 | 2784.229 | 147.3396
1452 | 2636.889 | 2784.529 | 147.6396
1453 | 2636.889 | 2784.591 | 147.7017
1454 | 2636.889 | 2784.747 | 147.8584
1455 | 2636.889 | 2785.031 | 148.1426
1456 | 2636.889 | 2785.313 | 148.4243
1457 | 2636.889 | 2785.487 | 148.5984
1458 | 2636.889 | 2785.629 | 148.7397
1459 | 2636.889 | 2785.693 | 148.8044
1460 | 2636.889 | 2785.81 | 148.9211
1461 | 2636.889 | 2785.969 | 149.0803
1462 | 2636.889 | 2786.134 | 149.2451
1463 | 2636.889 | 2786.309 | 149.4199
1464 | 2636.889 | 2786.455 | 149.5657
1465 | 2636.889 | 2786.626 | 149.7373
1466 | 2636.889 | 2786.78 | 149.8909
1467 | 2636.889 | 2786.927 | 150.0376
1468 | 2636.889 | 2787.141 | 150.252
1469 | 2636.889 | 2787.254 | 150.3647
1470 | 2636.889 | 2787.412 | 150.5232
1471 | 2636.889 | 2787.662 | 150.7732
1472 | 2636.889 | 2787.398 | 150.509
1473 | 2636.889 | 2787.093 | 150.2036
1474 | 2636.889 | 2786.991 | 150.1023
1475 | 2636.889 | 2786.603 | 149.7141
1476 | 2636.889 | 2786.372 | 149.4827
1477 | 2636.889 | 2786.19 | 149.3008
1478 | 2636.889 | 2785.948 | 149.0591
1479 | 2636.889 | 2786.031 | 149.1418
1480 | 2636.889 | 2785.796875 | 148.908
1481 | 2636.889 | 2785.722 | 148.8333
1482 | 2636.889 | 2785.721 | 148.8318
1483 | 2636.889 | 2785.615 | 148.7263
1484 | 2636.889 | 2785.751 | 148.8618
1485 | 2636.889 | 2785.68 | 148.7913
1486 | 2636.889 | 2785.653 | 148.7642
1487 | 2636.889 | 2785.658 | 148.769
1488 | 2636.889 | 2784.97 | 148.0808
1489 | 2636.889 | 2785.374 | 148.4846
1490 | 2636.889 | 2784.898 | 148.009
1491 | 2636.889 | 2784.725 | 147.8357
1492 | 2636.889 | 2784.768 | 147.8792
1493 | 2636.889 | 2784.154 | 147.2649
1494 | 2636.889 | 2784.144 | 147.2554
1495 | 2636.889 | 2783.927 | 147.0376
1496 | 2636.889 | 2783.404 | 146.5149
1497 | 2636.889 | 2783.005 | 146.1157
1498 | 2636.889 | 2782.893 | 146.0044
1499 | 2636.889 | 2782.601 | 145.7122
1500 | 2636.889 | 2782.099 | 145.2102
1501 | 2636.889 | 2781.867 | 144.9785
1502 | 2636.889 | 2781.695 | 144.8057
1503 | 2636.889 | 2781.537 | 144.6479
1504 | 2636.889 | 2781.581 | 144.6917
1505 | 2636.889 | 2781.636 | 144.7476
1506 | 2636.889 | 2781.639 | 144.7505
1507 | 2636.889 | 2781.712 | 144.8232
1508 | 2636.889 | 2781.757 | 144.8677
1509 | 2636.889 | 2781.876 | 144.9871
1510 | 2636.889 | 2782.036 | 145.147
1511 | 2636.889 | 2782.354 | 145.4653
1512 | 2636.889 | 2783.242 | 146.353
1513 | 2636.889 | 2782.032 | 145.1428
1514 | 2636.889 | 2785.344 | 148.4553
1515 | 2740.889 | 2781.579 | 40.6897
1516 | 2740.889 | 2781.531 | 40.64209
1517 | 2740.889 | 2781.926 | 41.03711
1518 | 2740.889 | 2782.069 | 41.17993
1519 | 2740.889 | 2782.443 | 41.55371
1520 | 2740.889 | 2782.624 | 41.73511
1521 | 2740.889 | 2782.741 | 41.85205
1522 | 2740.889 | 2782.822 | 41.93335
1523 | 2740.889 | 2783.113 | 42.22388
1524 | 2740.889 | 2783.488 | 42.59863
1525 | 2740.889 | 2783.607 | 42.71777
1526 | 2740.889 | 2783.728 | 42.83862
1527 | 2740.889 | 2784.035 | 43.146
1528 | 2740.889 | 2784.291 | 43.40186
1529 | 2740.889 | 2784.453 | 43.56445
1530 | 2740.889 | 2784.668 | 43.77905
1531 | 2740.889 | 2784.753 | 43.86401
1532 | 2740.889 | 2785.055 | 44.1665
1533 | 2740.889 | 2785.286 | 44.39722
1534 | 2740.889 | 2785.316 | 44.42725
1535 | 2740.889 | 2785.476 | 44.58716
1536 | 2740.889 | 2785.541 | 44.65234375
1537 | 2740.889 | 2785.841 | 44.95239
1538 | 2740.889 | 2785.989 | 45.1001
1539 | 2740.889 | 2786.27 | 45.38086
1540 | 2740.889 | 2786.125 | 45.2356
1541 | 2740.889 | 2786.522 | 45.63306
1542 | 2740.889 | 2786.797 | 45.90771
1543 | 2740.889 | 2786.671 | 45.78198
1544 | 2740.889 | 2786.909 | 46.02026
1545 | 2740.889 | 2787.078125 | 46.18921
1546 | 2740.889 | 2787.368 | 46.47925
1547 | 2740.889 | 2787.615 | 46.72583
1548 | 2740.889 | 2787.702 | 46.81274
1549 | 2740.889 | 2787.504 | 46.61548
1550 | 2740.889 | 2787.785 | 46.89575
1551 | 2740.889 | 2787.704 | 46.81543
1552 | 2740.889 | 2787.7 | 46.81128
1553 | 2740.889 | 2787.91 | 47.02075
1554 | 2740.889 | 2788.003 | 47.1145
1555 | 2740.889 | 2787.826 | 46.93726
1556 | 2740.889 | 2788.082 | 47.19287
1557 | 2740.889 | 2787.947 | 47.05786
1558 | 2740.889 | 2788.146 | 47.25757
1559 | 2740.889 | 2788.123 | 47.234375
1560 | 2740.889 | 2787.909 | 47.02026
1561 | 2740.889 | 2787.544 | 46.65503
1562 | 2740.889 | 2787.178 | 46.2890625
1563 | 2740.889 | 2786.868 | 45.97925
1564 | 2740.889 | 2786.525 | 45.63623
1565 | 2740.889 | 2786.331 | 45.44165
1566 | 2740.889 | 2786.144 | 45.25488
1567 | 2740.889 | 2785.951 | 45.06177
1568 | 2740.889 | 2785.816 | 44.92676
1569 | 2740.889 | 2785.67 | 44.78149
1570 | 2740.889 | 2785.831 | 44.94165
1571 | 2740.889 | 2785.56 | 44.67139
1572 | 2740.889 | 2785.735 | 44.84644
1573 | 2740.889 | 2785.789 | 44.90015
1574 | 2740.889 | 2785.909 | 45.02051
1575 | 2740.889 | 2785.776 | 44.88721
1576 | 2740.889 | 2786.027 | 45.1377
1577 | 2740.889 | 2785.625 | 44.73657
1578 | 2740.889 | 2785.906 | 45.01685
1579 | 2740.889 | 2785.845 | 44.95654
1580 | 2740.889 | 2785.521 | 44.63159
1581 | 2740.889 | 2785.982 | 45.09326
1582 | 2740.889 | 2786.42 | 45.53125
1583 | 2740.889 | 2786.291 | 45.40234375
1584 | 2740.889 | 2786.626 | 45.73706
1585 | 2740.889 | 2786.79 | 45.90137
1586 | 2740.889 | 2786.671 | 45.78174
1587 | 2740.889 | 2786.777 | 45.88794
1588 | 2740.889 | 2786.372 | 45.48267
1589 | 2740.889 | 2786.658 | 45.76953125
1590 | 2740.889 | 2786.371 | 45.48218
1591 | 2740.889 | 2786.036 | 45.14746
1592 | 2740.889 | 2786.216 | 45.32666
1593 | 2740.889 | 2785.844 | 44.95459
1594 | 2740.889 | 2785.623 | 44.73413
1595 | 2740.889 | 2785.579 | 44.68994
1596 | 2740.889 | 2785.24 | 44.35132
1597 | 2740.889 | 2785.421 | 44.53247
1598 | 2740.889 | 2785.782 | 44.89282
1599 | 2740.889 | 2785.737 | 44.8479
1600 | 2740.889 | 2785.932 | 45.04321
1601 | 2740.889 | 2786.048 | 45.15918
1602 | 2740.889 | 2785.763 | 44.87451
1603 | 2740.889 | 2786.624 | 45.73535
1604 | 2740.889 | 2786.571 | 45.68188
1605 | 2740.889 | 2786.318 | 45.42944
1606 | 2740.889 | 2786.751 | 45.8623
1607 | 2740.889 | 2786.068 | 45.17896
1608 | 2740.889 | 2786.116 | 45.22729
1609 | 2740.889 | 2785.643 | 44.75366
1610 | 2740.889 | 2785.726 | 44.8374
1611 | 2740.889 | 2785.294 | 44.40479
1612 | 2740.889 | 2785.704 | 44.8147
1613 | 2740.889 | 2786.498 | 45.60913
1614 | 2740.889 | 2786.705 | 45.81592
1615 | 2740.889 | 2787.666 | 46.77734375
1616 | 2416 | 2780.298 | 364.2983
1617 | 2416 | 2780.904 | 364.9036
1618 | 2416 | 2782.099 | 366.0991
1619 | 2416 | 2782.805 | 366.8049
1620 | 2416 | 2783.54 | 367.5398
1621 | 2416 | 2784.494 | 368.4941
1622 | 2416 | 2785.164 | 369.1640625
1623 | 2416 | 2785.83 | 369.8303
1624 | 2416 | 2786.702 | 370.7021
1625 | 2416 | 2787.235 | 371.2354
1626 | 2416 | 2788.06 | 372.0601
1627 | 2416 | 2788.849 | 372.8486
1628 | 2416 | 2789.094 | 373.0942
1629 | 2416 | 2790.052 | 374.0518
1630 | 2416 | 2790.387 | 374.3872
1631 | 2416 | 2791.033 | 375.0332
1632 | 2416 | 2791.348 | 375.3484
1633 | 2416 | 2791.371 | 375.3706
1634 | 2416 | 2791.413 | 375.4126
1635 | 2416 | 2791.497 | 375.4968
1636 | 2416 | 2791.486 | 375.4858
1637 | 2416 | 2791.291 | 375.2913
1638 | 2416 | 2791.375 | 375.3745
1639 | 2416 | 2791.137 | 375.1367
1640 | 2416 | 2790.756 | 374.7556
1641 | 2416 | 2790.478 | 374.478
1642 | 2416 | 2790.115 | 374.1145
1643 | 2416 | 2789.837 | 373.8372
1644 | 2416 | 2789.472 | 373.4717
1645 | 2416 | 2789.419 | 373.4192
1646 | 2416 | 2789.179 | 373.1792
1647 | 2416 | 2789.097 | 373.0972
1648 | 2416 | 2788.795 | 372.7947
1649 | 2416 | 2788.6 | 372.6001
1650 | 2416 | 2788.627 | 372.6274
1651 | 2416 | 2788.405 | 372.4053
1652 | 2416 | 2788.12 | 372.1204
1653 | 2416 | 2787.958 | 371.958
1654 | 2416 | 2787.783 | 371.7834
1655 | 2416 | 2787.526 | 371.5259
1656 | 2416 | 2787.46875 | 371.46875
1657 | 2416 | 2787.339 | 371.3389
1658 | 2416 | 2787.121 | 371.1213
1659 | 2416 | 2787.032 | 371.0317
1660 | 2416 | 2786.927 | 370.927
1661 | 2416 | 2786.62 | 370.6196
1662 | 2416 | 2786.551 | 370.5513
1663 | 2416 | 2786.746 | 370.7463
1664 | 2416 | 2786.992 | 370.9924
1665 | 2416 | 2787.162 | 371.1619
1666 | 2416 | 2787.648 | 371.6484375
1667 | 2416 | 2787.977 | 371.9765625
1668 | 2416 | 2788.139 | 372.1392
1669 | 2416 | 2788.082 | 372.0823
1670 | 2416 | 2788.055 | 372.0552
1671 | 2416 | 2788.029 | 372.0291
1672 | 2416 | 2787.993 | 371.9927
1673 | 2416 | 2787.909 | 371.9094
1674 | 2416 | 2787.93 | 371.9299
1675 | 2416 | 2787.816 | 371.8162
1676 | 2416 | 2787.812 | 371.8115
1677 | 2416 | 2787.835 | 371.8352
1678 | 2416 | 2787.746 | 371.7458
1679 | 2416 | 2787.774 | 371.7737
1680 | 2416 | 2787.738 | 371.7383
1681 | 2416 | 2787.609 | 371.6091
1682 | 2416 | 2787.564 | 371.5637
1683 | 2416 | 2787.563 | 371.563
1684 | 2416 | 2787.516 | 371.5164
1685 | 2416 | 2787.453 | 371.4534
1686 | 2416 | 2787.402 | 371.4019
1687 | 2416 | 2787.299 | 371.2993
1688 | 2416 | 2787.292 | 371.2925
1689 | 2416 | 2787.28 | 371.2795
1690 | 2416 | 2787.211 | 371.2114
1691 | 2416 | 2787.22 | 371.22
1692 | 2416 | 2787.196 | 371.1958
1693 | 2416 | 2787.135 | 371.135
1694 | 2416 | 2787.065 | 371.0649
1695 | 2416 | 2787.046875 | 371.046875
1696 | 2416 | 2787.013 | 371.0127
1697 | 2416 | 2786.985 | 370.9854
1698 | 2416 | 2787.085 | 371.085
1699 | 2416 | 2787.202 | 371.2021
1700 | 2416 | 2787.356 | 371.3557
1701 | 2416 | 2787.489 | 371.4893
1702 | 2416 | 2787.647 | 371.6475
1703 | 2416 | 2787.685 | 371.6853
1704 | 2416 | 2787.755 | 371.7551
1705 | 2416 | 2787.879 | 371.8789
1706 | 2416 | 2787.957 | 371.957
1707 | 2416 | 2788.028 | 372.0283
1708 | 2416 | 2788.196 | 372.1956
1709 | 2416 | 2788.261 | 372.2612
1710 | 2416 | 2788.28 | 372.28
1711 | 2416 | 2788.284 | 372.2842
1712 | 2416 | 2788.317 | 372.3174
1713 | 2416 | 2788.372 | 372.3723
1714 | 2416 | 2788.463 | 372.4634
1715 | 2416 | 2788.821 | 372.8206
1716 | 2416 | 2790.342 | 374.3418
1717 | 2489.778 | 2780.209 | 290.4309
1718 | 2489.778 | 2779.76 | 289.9827
1719 | 2489.778 | 2780.278 | 290.5002
1720 | 2489.778 | 2780.785 | 291.0073
1721 | 2489.778 | 2781.401 | 291.6235
1722 | 2489.778 | 2781.7 | 291.9226
1723 | 2489.778 | 2782.048 | 292.27
1724 | 2489.778 | 2782.56 | 292.782
1725 | 2489.778 | 2782.754 | 292.9761
1726 | 2489.778 | 2783.311 | 293.5327
1727 | 2489.778 | 2783.082 | 293.304
1728 | 2489.778 | 2783.542 | 293.7644
1729 | 2489.778 | 2783.788 | 294.0105
1730 | 2489.778 | 2783.785 | 294.0071
1731 | 2489.778 | 2784.11 | 294.3325
1732 | 2489.778 | 2783.929 | 294.1511
1733 | 2489.778 | 2783.911 | 294.1328125
1734 | 2489.778 | 2784.144 | 294.3657
1735 | 2489.778 | 2783.94 | 294.1619
1736 | 2489.778 | 2784.082 | 294.3042
1737 | 2489.778 | 2783.792 | 294.0142
1738 | 2489.778 | 2783.915 | 294.137
1739 | 2489.778 | 2783.639 | 293.8616
1740 | 2489.778 | 2783.708 | 293.9302
1741 | 2489.778 | 2783.865 | 294.0874
1742 | 2489.778 | 2783.583 | 293.8046875
1743 | 2489.778 | 2783.541 | 293.7629
1744 | 2489.778 | 2783.523 | 293.7456
1745 | 2489.778 | 2783.555 | 293.7773
1746 | 2489.778 | 2783.476 | 293.6978
1747 | 2489.778 | 2783.781 | 294.0037
1748 | 2489.778 | 2784.042 | 294.2644
1749 | 2489.778 | 2784.179 | 294.4009
1750 | 2489.778 | 2784.423 | 294.645
1751 | 2489.778 | 2784.618 | 294.8406
1752 | 2489.778 | 2784.843 | 295.0654
1753 | 2489.778 | 2785.027 | 295.249
1754 | 2489.778 | 2785.11 | 295.3318
1755 | 2489.778 | 2784.844 | 295.0657
1756 | 2489.778 | 2784.567 | 294.7893
1757 | 2489.778 | 2784.282 | 294.5046
1758 | 2489.778 | 2784.008 | 294.23
1759 | 2489.778 | 2783.813 | 294.0349
1760 | 2489.778 | 2783.663 | 293.8855
1761 | 2489.778 | 2783.655 | 293.877
1762 | 2489.778 | 2783.407 | 293.6296
1763 | 2489.778 | 2783.543 | 293.7654
1764 | 2489.778 | 2783.755 | 293.9768
1765 | 2489.778 | 2783.942 | 294.1643
1766 | 2489.778 | 2784.131 | 294.3533
1767 | 2489.778 | 2784.317 | 294.5393
1768 | 2489.778 | 2784.48 | 294.7021
1769 | 2489.778 | 2784.689 | 294.9114
1770 | 2489.778 | 2784.874 | 295.0959
1771 | 2489.778 | 2785.039 | 295.2612
1772 | 2489.778 | 2785.274 | 295.4958
1773 | 2489.778 | 2785.396 | 295.6187
1774 | 2489.778 | 2785.596 | 295.8179
1775 | 2489.778 | 2785.788 | 296.0105
1776 | 2489.778 | 2785.777 | 295.999
1777 | 2489.778 | 2785.732 | 295.9539
1778 | 2489.778 | 2785.778 | 296.0005
1779 | 2489.778 | 2785.703 | 295.9248
1780 | 2489.778 | 2785.671 | 295.8936
1781 | 2489.778 | 2785.588 | 295.8105
1782 | 2489.778 | 2785.596 | 295.8179
1783 | 2489.778 | 2785.527 | 295.7488
1784 | 2489.778 | 2785.503 | 295.7253
1785 | 2489.778 | 2785.469 | 295.6914
1786 | 2489.778 | 2785.387 | 295.6091
1787 | 2489.778 | 2785.388 | 295.6104
1788 | 2489.778 | 2785.324 | 295.5461
1789 | 2489.778 | 2785.292 | 295.5144
1790 | 2489.778 | 2785.279 | 295.501
1791 | 2489.778 | 2785.203125 | 295.4253
1792 | 2489.778 | 2785.066 | 295.2878
1793 | 2489.778 | 2784.902 | 295.1238
1794 | 2489.778 | 2784.758 | 294.9802
1795 | 2489.778 | 2784.601 | 294.8235
1796 | 2489.778 | 2784.587 | 294.8096
1797 | 2489.778 | 2784.571 | 294.7935
1798 | 2489.778 | 2784.56 | 294.7817
1799 | 2489.778 | 2784.557 | 294.7788
1800 | 2489.778 | 2784.553 | 294.7756
1801 | 2489.778 | 2784.548 | 294.7703
1802 | 2489.778 | 2784.56 | 294.782
1803 | 2489.778 | 2784.555 | 294.7769
1804 | 2489.778 | 2784.538 | 294.76
1805 | 2489.778 | 2784.828 | 295.0498
1806 | 2489.778 | 2785.311 | 295.5334
1807 | 2489.778 | 2785.65625 | 295.8784
1808 | 2489.778 | 2786.082 | 296.304
1809 | 2489.778 | 2786.383 | 296.6055
1810 | 2489.778 | 2786.739 | 296.9607
1811 | 2489.778 | 2787.193 | 297.4148
1812 | 2489.778 | 2787.547 | 297.7695
1813 | 2489.778 | 2787.951 | 298.1729
1814 | 2489.778 | 2788.308 | 298.5303
1815 | 2489.778 | 2788.971 | 299.1936
1816 | 2489.778 | 2789.404 | 299.626
1817 | 2489.778 | 2790.09 | 300.3125
1818 | 2397.333 | 2781.108 | 383.7749
1819 | 2397.333 | 2780.902 | 383.5686
1820 | 2397.333 | 2781.822 | 384.4888
1821 | 2397.333 | 2782.24 | 384.9065
1822 | 2397.333 | 2783.14 | 385.8071
1823 | 2397.333 | 2783.729 | 386.3962
1824 | 2397.333 | 2784.599 | 387.265625
1825 | 2397.333 | 2785.422 | 388.0889
1826 | 2397.333 | 2786.209 | 388.8757
1827 | 2397.333 | 2786.712 | 389.3784
1828 | 2397.333 | 2787.322 | 389.989
1829 | 2397.333 | 2788.375 | 391.0422
1830 | 2397.333 | 2788.709 | 391.3755
1831 | 2397.333 | 2789.442 | 392.1084
1832 | 2397.333 | 2790.124 | 392.791
1833 | 2397.333 | 2790.95 | 393.6169
1834 | 2397.333 | 2791.551 | 394.2178
1835 | 2397.333 | 2791.369 | 394.0354
1836 | 2397.333 | 2791.504 | 394.1709
1837 | 2397.333 | 2791.447 | 394.114
1838 | 2397.333 | 2791.409 | 394.0759
1839 | 2397.333 | 2791.496 | 394.1626
1840 | 2397.333 | 2791.278 | 393.9451
1841 | 2397.333 | 2791.084 | 393.7512
1842 | 2397.333 | 2790.783 | 393.4502
1843 | 2397.333 | 2790.431 | 393.0974
1844 | 2397.333 | 2790.025 | 392.6919
1845 | 2397.333 | 2789.733 | 392.4001
1846 | 2397.333 | 2789.351 | 392.0178
1847 | 2397.333 | 2789.169 | 391.8359375
1848 | 2397.333 | 2789.017 | 391.6836
1849 | 2397.333 | 2788.69 | 391.3564
1850 | 2397.333 | 2788.56 | 391.2263
1851 | 2397.333 | 2788.581 | 391.248
1852 | 2397.333 | 2788.215 | 390.8816
1853 | 2397.333 | 2788.03 | 390.6968
1854 | 2397.333 | 2787.855 | 390.5222
1855 | 2397.333 | 2787.778 | 390.4448
1856 | 2397.333 | 2787.681 | 390.3474
1857 | 2397.333 | 2787.522 | 390.189
1858 | 2397.333 | 2787.356 | 390.0229
1859 | 2397.333 | 2787.171 | 389.8381
1860 | 2397.333 | 2787.176 | 389.843
1861 | 2397.333 | 2787.035 | 389.7021
1862 | 2397.333 | 2786.804 | 389.4709
1863 | 2397.333 | 2786.732 | 389.3987
1864 | 2397.333 | 2786.489 | 389.1555
1865 | 2397.333 | 2786.712 | 389.3792
1866 | 2397.333 | 2786.862 | 389.5286
1867 | 2397.333 | 2787.343 | 390.0093
1868 | 2397.333 | 2787.648 | 390.3152
1869 | 2397.333 | 2787.875 | 390.5413
1870 | 2397.333 | 2788.005 | 390.6716
1871 | 2397.333 | 2788.087 | 390.7537
1872 | 2397.333 | 2788.084 | 390.7505
1873 | 2397.333 | 2788.128 | 390.7952
1874 | 2397.333 | 2788.088 | 390.7551
1875 | 2397.333 | 2788.047 | 390.7141
1876 | 2397.333 | 2787.985 | 390.6519
1877 | 2397.333 | 2787.9 | 390.5669
1878 | 2397.333 | 2787.934 | 390.6003
1879 | 2397.333 | 2787.872 | 390.5386
1880 | 2397.333 | 2787.851 | 390.5176
1881 | 2397.333 | 2787.835 | 390.502
1882 | 2397.333 | 2787.817 | 390.4834
1883 | 2397.333 | 2787.65 | 390.3167
1884 | 2397.333 | 2787.617 | 390.2834
1885 | 2397.333 | 2787.592 | 390.2585
1886 | 2397.333 | 2787.521 | 390.1873
1887 | 2397.333 | 2787.463 | 390.1299
1888 | 2397.333 | 2787.402 | 390.0686
1889 | 2397.333 | 2787.33 | 389.9966
1890 | 2397.333 | 2787.334 | 390.001
1891 | 2397.333 | 2787.256 | 389.9229
1892 | 2397.333 | 2787.193 | 389.8599
1893 | 2397.333 | 2787.144 | 389.8103
1894 | 2397.333 | 2787.134 | 389.8005
1895 | 2397.333 | 2787.111 | 389.7778
1896 | 2397.333 | 2787.096 | 389.7632
1897 | 2397.333 | 2787.028 | 389.6948
1898 | 2397.333 | 2786.972 | 389.6387
1899 | 2397.333 | 2787.002 | 389.6689
1900 | 2397.333 | 2787.048 | 389.7148
1901 | 2397.333 | 2787.109375 | 389.7761
1902 | 2397.333 | 2787.274 | 389.9412
1903 | 2397.333 | 2787.383 | 390.0496
1904 | 2397.333 | 2787.487 | 390.1536
1905 | 2397.333 | 2787.636 | 390.3032
1906 | 2397.333 | 2787.796 | 390.4626
1907 | 2397.333 | 2787.901 | 390.5679
1908 | 2397.333 | 2788.043 | 390.7097
1909 | 2397.333 | 2788.08 | 390.7463
1910 | 2397.333 | 2788.267 | 390.9336
1911 | 2397.333 | 2788.322 | 390.9883
1912 | 2397.333 | 2788.376 | 391.043
1913 | 2397.333 | 2788.373 | 391.04
1914 | 2397.333 | 2788.41 | 391.0767
1915 | 2397.333 | 2788.526 | 391.1931
1916 | 2397.333 | 2788.959 | 391.626
1917 | 2397.333 | 2790.327 | 392.9934
1918 | 2397.333 | 2792.15 | 394.8171
1919 | 2541.333 | 2786.794 | 245.4607
1920 | 2541.333 | 2786.318 | 244.9849
1921 | 2541.333 | 2786.891 | 245.5576
1922 | 2541.333 | 2787.425 | 246.0918
1923 | 2541.333 | 2787.635 | 246.3022
1924 | 2541.333 | 2787.709 | 246.3757
1925 | 2541.333 | 2788.045 | 246.7122
1926 | 2541.333 | 2788.302 | 246.9692
1927 | 2541.333 | 2788.126 | 246.7932
1928 | 2541.333 | 2788.431 | 247.0974
1929 | 2541.333 | 2788.703 | 247.3701
1930 | 2541.333 | 2788.364 | 247.0308
1931 | 2541.333 | 2788.388 | 247.0552
1932 | 2541.333 | 2788.499 | 247.1658
1933 | 2541.333 | 2788.624 | 247.2908
1934 | 2541.333 | 2788.58 | 247.2463
1935 | 2541.333 | 2788.343 | 247.0098
1936 | 2541.333 | 2787.999 | 246.6658
1937 | 2541.333 | 2787.711 | 246.3777
1938 | 2541.333 | 2787.365 | 246.032
1939 | 2541.333 | 2787.046 | 245.7129
1940 | 2541.333 | 2786.757 | 245.4236
1941 | 2541.333 | 2786.391 | 245.0579
1942 | 2541.333 | 2786.107 | 244.7737
1943 | 2541.333 | 2785.781 | 244.4478
1944 | 2541.333 | 2785.437 | 244.1038
1945 | 2541.333 | 2785.13 | 243.7964
1946 | 2541.333 | 2784.751 | 243.4177
1947 | 2541.333 | 2784.536 | 243.2024
1948 | 2541.333 | 2784.2 | 242.8665
1949 | 2541.333 | 2783.847 | 242.5139
1950 | 2541.333 | 2783.54 | 242.2063
1951 | 2541.333 | 2783.276 | 241.9426
1952 | 2541.333 | 2783.419 | 242.0854
1953 | 2541.333 | 2783.632 | 242.2983
1954 | 2541.333 | 2783.902 | 242.5688
1955 | 2541.333 | 2784.145 | 242.8118
1956 | 2541.333 | 2784.294 | 242.9604
1957 | 2541.333 | 2784.011 | 242.6777
1958 | 2541.333 | 2783.737 | 242.4033
1959 | 2541.333 | 2783.347 | 242.0139
1960 | 2541.333 | 2782.982 | 241.6487
1961 | 2541.333 | 2782.883 | 241.55
1962 | 2541.333 | 2782.913 | 241.5801
1963 | 2541.333 | 2782.923 | 241.5901
1964 | 2541.333 | 2782.94 | 241.6069
1965 | 2541.333 | 2782.969 | 241.6357
1966 | 2541.333 | 2783.003 | 241.6694
1967 | 2541.333 | 2783.025 | 241.6914
1968 | 2541.333 | 2783.26 | 241.9272
1969 | 2541.333 | 2783.403 | 242.0701
1970 | 2541.333 | 2783.542 | 242.2085
1971 | 2541.333 | 2783.778 | 242.4451
1972 | 2541.333 | 2783.998 | 242.6648
1973 | 2541.333 | 2784.156 | 242.8228
1974 | 2541.333 | 2784.365 | 243.0315
1975 | 2541.333 | 2784.574 | 243.241
1976 | 2541.333 | 2784.752 | 243.4185
1977 | 2541.333 | 2784.96 | 243.6267
1978 | 2541.333 | 2785.172 | 243.8391
1979 | 2541.333 | 2785.393 | 244.0601
1980 | 2541.333 | 2785.6 | 244.2664
1981 | 2541.333 | 2785.786 | 244.4524
1982 | 2541.333 | 2786.085 | 244.7522
1983 | 2541.333 | 2786.388 | 245.0546875
1984 | 2541.333 | 2786.324 | 244.9907
1985 | 2541.333 | 2786.332 | 244.9983
1986 | 2541.333 | 2786.279 | 244.9456
1987 | 2541.333 | 2786.259 | 244.9255
1988 | 2541.333 | 2786.24 | 244.9065
1989 | 2541.333 | 2786.183 | 244.8496
1990 | 2541.333 | 2786.095 | 244.7617
1991 | 2541.333 | 2785.908 | 244.5745
1992 | 2541.333 | 2785.783 | 244.4495
1993 | 2541.333 | 2785.621 | 244.2878
1994 | 2541.333 | 2785.466 | 244.1326
1995 | 2541.333 | 2785.315 | 243.9819
1996 | 2541.333 | 2785.158 | 243.8245
1997 | 2541.333 | 2785.003 | 243.6697
1998 | 2541.333 | 2784.887 | 243.554
1999 | 2541.333 | 2784.837 | 243.5034
2000 | 2541.333 | 2784.823 | 243.4902
2001 | 2541.333 | 2784.837 | 243.5042
2002 | 2541.333 | 2784.836 | 243.5024
2003 | 2541.333 | 2784.832 | 243.499
2004 | 2541.333 | 2785.135 | 243.8013
2005 | 2541.333 | 2785.525 | 244.1921
2006 | 2541.333 | 2785.881 | 244.5476
2007 | 2541.333 | 2786.273 | 244.9397
2008 | 2541.333 | 2786.519 | 245.186
2009 | 2541.333 | 2786.933 | 245.6001
2010 | 2541.333 | 2787.341 | 246.0081
2011 | 2541.333 | 2787.672 | 246.3391
2012 | 2541.333 | 2787.935 | 246.6013
2013 | 2541.333 | 2788.342 | 247.0083
2014 | 2541.333 | 2788.537 | 247.2034
2015 | 2541.333 | 2788.87 | 247.5371
2016 | 2541.333 | 2789.063 | 247.73
2017 | 2541.333 | 2789.289 | 247.9558
2018 | 2541.333 | 2789.507 | 248.1736
2019 | 2541.333 | 2789.83 | 248.4966
2020 | 2400.444 | 2780.119 | 379.6743
2021 | 2400.444 | 2779.998 | 379.5535
2022 | 2400.444 | 2780.407 | 379.9629
2023 | 2400.444 | 2780.65 | 380.2058
2024 | 2400.444 | 2781.434 | 380.99
2025 | 2400.444 | 2782.735 | 382.2905
2026 | 2400.444 | 2782.711 | 382.2668
2027 | 2400.444 | 2783.687 | 383.2429
2028 | 2400.444 | 2783.6 | 383.1553
2029 | 2400.444 | 2784.879 | 384.4343
2030 | 2400.444 | 2785.522 | 385.078125
2031 | 2400.444 | 2786.498 | 386.0532
2032 | 2400.444 | 2786.848 | 386.4036
2033 | 2400.444 | 2787.216 | 386.7715
2034 | 2400.444 | 2787.849 | 387.4048
2035 | 2400.444 | 2788.177 | 387.7324
2036 | 2400.444 | 2787.918 | 387.4734
2037 | 2400.444 | 2788.149 | 387.7043
2038 | 2400.444 | 2788.362 | 387.9177
2039 | 2400.444 | 2788.285 | 387.8403
2040 | 2400.444 | 2788.948 | 388.5037
2041 | 2400.444 | 2788.871 | 388.427
2042 | 2400.444 | 2789.064 | 388.6196
2043 | 2400.444 | 2789.351 | 388.9065
2044 | 2400.444 | 2788.868 | 388.4236
2045 | 2400.444 | 2789.345 | 388.9006
2046 | 2400.444 | 2789.342 | 388.8977
2047 | 2400.444 | 2789.733 | 389.2890625
2048 | 2400.444 | 2789.654 | 389.2097
2049 | 2400.444 | 2790.102 | 389.6575
2050 | 2400.444 | 2789.968 | 389.5234375
2051 | 2400.444 | 2789.87 | 389.4253
2052 | 2400.444 | 2789.69 | 389.2456
2053 | 2400.444 | 2789.584 | 389.1401
2054 | 2400.444 | 2789.572 | 389.1274
2055 | 2400.444 | 2789.043 | 388.5986
2056 | 2400.444 | 2789.053 | 388.6086
2057 | 2400.444 | 2789.254 | 388.8093
2058 | 2400.444 | 2788.895 | 388.4504
2059 | 2400.444 | 2788.758 | 388.3132
2060 | 2400.444 | 2788.569 | 388.1248
2061 | 2400.444 | 2788.343 | 387.8984375
2062 | 2400.444 | 2788.282 | 387.8374
2063 | 2400.444 | 2788.419 | 387.9746
2064 | 2400.444 | 2787.967 | 387.5229
2065 | 2400.444 | 2787.951 | 387.5066
2066 | 2400.444 | 2787.689 | 387.2451
2067 | 2400.444 | 2787.738 | 387.2935
2068 | 2400.444 | 2787.751 | 387.3066
2069 | 2400.444 | 2787.861 | 387.4165
2070 | 2400.444 | 2787.684 | 387.2393
2071 | 2400.444 | 2787.622 | 387.178
2072 | 2400.444 | 2787.497 | 387.053
2073 | 2400.444 | 2787.427 | 386.9832
2074 | 2400.444 | 2787.429 | 386.9849
2075 | 2400.444 | 2787.502 | 387.0574
2076 | 2400.444 | 2787.45 | 387.0054
2077 | 2400.444 | 2787.469 | 387.0249
2078 | 2400.444 | 2787.471 | 387.0269
2079 | 2400.444 | 2787.548 | 387.104
2080 | 2400.444 | 2787.506 | 387.0615
2081 | 2400.444 | 2787.419 | 386.9751
2082 | 2400.444 | 2787.359 | 386.9148
2083 | 2400.444 | 2787.261 | 386.8164
2084 | 2400.444 | 2787.293 | 386.8486
2085 | 2400.444 | 2787.149 | 386.7051
2086 | 2400.444 | 2787.241 | 386.7964
2087 | 2400.444 | 2787.15 | 386.7056
2088 | 2400.444 | 2787.153 | 386.7083
2089 | 2400.444 | 2787.083 | 386.6387
2090 | 2400.444 | 2786.989 | 386.5449
2091 | 2400.444 | 2787.03 | 386.5854
2092 | 2400.444 | 2786.874 | 386.4294
2093 | 2400.444 | 2786.972 | 386.5281
2094 | 2400.444 | 2786.78 | 386.3357
2095 | 2400.444 | 2786.787 | 386.3428
2096 | 2400.444 | 2786.923 | 386.4785
2097 | 2400.444 | 2786.874 | 386.4296875
2098 | 2400.444 | 2786.771 | 386.3267
2099 | 2400.444 | 2786.898 | 386.4539
2100 | 2400.444 | 2786.839 | 386.395
2101 | 2400.444 | 2786.782 | 386.3376
2102 | 2400.444 | 2786.798 | 386.3533
2103 | 2400.444 | 2786.96 | 386.5161
2104 | 2400.444 | 2787.038 | 386.5935
2105 | 2400.444 | 2787.22 | 386.7756
2106 | 2400.444 | 2787.273 | 386.8289
2107 | 2400.444 | 2787.368 | 386.9236
2108 | 2400.444 | 2787.415 | 386.9709
2109 | 2400.444 | 2787.578 | 387.1335
2110 | 2400.444 | 2787.689 | 387.2444
2111 | 2400.444 | 2787.62 | 387.1753
2112 | 2400.444 | 2787.868 | 387.4236
2113 | 2400.444 | 2787.878 | 387.4336
2114 | 2400.444 | 2788.037 | 387.5928
2115 | 2400.444 | 2788.063 | 387.6189
2116 | 2400.444 | 2788.115 | 387.6702
2117 | 2400.444 | 2788.075 | 387.6311
2118 | 2400.444 | 2788.087 | 387.6426
2119 | 2400.444 | 2788.105 | 387.6609
2120 | 2400.444 | 2788.131 | 387.6868
2121 | 2837.333 | 2780.81 | -56.52295
2122 | 2837.333 | 2780.851 | -56.48218
2123 | 2837.333 | 2780.963 | -56.37012
2124 | 2837.333 | 2781.47 | -55.86304
2125 | 2837.333 | 2781.853 | -55.48071
2126 | 2837.333 | 2782.066 | -55.26733
2127 | 2837.333 | 2782.171 | -55.16211
2128 | 2837.333 | 2782.516 | -54.81738
2129 | 2837.333 | 2782.848 | -54.48535
2130 | 2837.333 | 2783.089 | -54.2439
2131 | 2837.333 | 2783.222 | -54.11133
2132 | 2837.333 | 2783.388 | -53.94556
2133 | 2837.333 | 2783.59375 | -53.7395
2134 | 2837.333 | 2783.82 | -53.51343
2135 | 2837.333 | 2784.036 | -53.29736
2136 | 2837.333 | 2784.176 | -53.15698
2137 | 2837.333 | 2784.609 | -52.72412
2138 | 2837.333 | 2784.586 | -52.74756
2139 | 2837.333 | 2784.749 | -52.58472
2140 | 2837.333 | 2784.998 | -52.33545
2141 | 2837.333 | 2785.147 | -52.18604
2142 | 2837.333 | 2785.461 | -51.87183
2143 | 2837.333 | 2785.55 | -51.78345
2144 | 2837.333 | 2785.674 | -51.65942
2145 | 2837.333 | 2785.706 | -51.62744
2146 | 2837.333 | 2786.036 | -51.29712
2147 | 2837.333 | 2786.141 | -51.19214
2148 | 2837.333 | 2786.11 | -51.22339
2149 | 2837.333 | 2786.229 | -51.10425
2150 | 2837.333 | 2786.397 | -50.93579
2151 | 2837.333 | 2786.632 | -50.70166
2152 | 2837.333 | 2786.774 | -50.55884
2153 | 2837.333 | 2787.013 | -50.32007
2154 | 2837.333 | 2787.026 | -50.30688
2155 | 2837.333 | 2787.135 | -50.19775
2156 | 2837.333 | 2787.238 | -50.09497
2157 | 2837.333 | 2787.204 | -50.12915
2158 | 2837.333 | 2787.358 | -49.97559
2159 | 2837.333 | 2787.364 | -49.96899
2160 | 2837.333 | 2787.471 | -49.8623
2161 | 2837.333 | 2787.527 | -49.80664
2162 | 2837.333 | 2787.504 | -49.82886
2163 | 2837.333 | 2787.559 | -49.77393
2164 | 2837.333 | 2787.618 | -49.71558
2165 | 2837.333 | 2787.612 | -49.72119
2166 | 2837.333 | 2787.649 | -49.68408
2167 | 2837.333 | 2787.53 | -49.80371
2168 | 2837.333 | 2787.161 | -50.17261
2169 | 2837.333 | 2786.794 | -50.53882
2170 | 2837.333 | 2786.43 | -50.90332
2171 | 2837.333 | 2786.066 | -51.26709
2172 | 2837.333 | 2785.697 | -51.63647
2173 | 2837.333 | 2785.349 | -51.98462
2174 | 2837.333 | 2785.023 | -52.3103
2175 | 2837.333 | 2784.904 | -52.42896
2176 | 2837.333 | 2784.647 | -52.68604
2177 | 2837.333 | 2784.486 | -52.84692
2178 | 2837.333 | 2784.587 | -52.74609375
2179 | 2837.333 | 2784.415 | -52.91796875
2180 | 2837.333 | 2784.326 | -53.00757
2181 | 2837.333 | 2784.279 | -53.05444
2182 | 2837.333 | 2784.24 | -53.09351
2183 | 2837.333 | 2783.988 | -53.34521
2184 | 2837.333 | 2783.751 | -53.58203125
2185 | 2837.333 | 2783.725 | -53.60864
2186 | 2837.333 | 2783.75 | -53.58276
2187 | 2837.333 | 2783.218 | -54.11548
2188 | 2837.333 | 2782.973 | -54.35986
2189 | 2837.333 | 2783.609 | -53.72461
2190 | 2837.333 | 2783.349 | -53.98389
2191 | 2837.333 | 2784.416 | -52.91748
2192 | 2837.333 | 2784.769 | -52.5647
2193 | 2837.333 | 2784.808 | -52.5249
2194 | 2837.333 | 2784.074 | -53.25952
2195 | 2837.333 | 2784.238 | -53.0957
2196 | 2837.333 | 2783.435 | -53.89868
2197 | 2837.333 | 2782.861 | -54.47192
2198 | 2837.333 | 2783.135 | -54.19775
2199 | 2837.333 | 2783.155 | -54.17822
2200 | 2837.333 | 2783.119 | -54.21436
2201 | 2837.333 | 2783.171875 | -54.16138
2202 | 2837.333 | 2784.276 | -53.05737
2203 | 2837.333 | 2783.859 | -53.47461
2204 | 2837.333 | 2782.629 | -54.70459
2205 | 2837.333 | 2782.853 | -54.48046875
2206 | 2837.333 | 2783.015 | -54.31836
2207 | 2837.333 | 2782.844 | -54.48901
2208 | 2837.333 | 2783.586 | -53.74683
2209 | 2837.333 | 2781.881 | -55.4519
2210 | 2837.333 | 2781.592 | -55.74121
2211 | 2837.333 | 2781.396 | -55.93677
2212 | 2837.333 | 2780.433 | -56.8999
2213 | 2837.333 | 2780.74 | -56.59277
2214 | 2837.333 | 2780.051 | -57.28223
2215 | 2837.333 | 2779.369 | -57.96436
2216 | 2837.333 | 2779.139 | -58.19409
2217 | 2837.333 | 2778.832 | -58.50146
2218 | 2837.333 | 2777.819 | -59.5144
2219 | 2837.333 | 2778.373 | -58.96045
2220 | 2837.333 | 2779.992 | -57.34082
2221 | 2837.333 | 2786.435 | -50.89819
2222 | 2800.444 | 2781.257 | -19.18701
2223 | 2800.444 | 2781.346 | -19.09814
2224 | 2800.444 | 2781.49 | -18.95435
2225 | 2800.444 | 2781.615 | -18.82959
2226 | 2800.444 | 2781.76 | -18.68433
2227 | 2800.444 | 2781.937 | -18.50732
2228 | 2800.444 | 2782.062 | -18.38232
2229 | 2800.444 | 2782.205 | -18.23901
2230 | 2800.444 | 2782.379 | -18.06567
2231 | 2800.444 | 2782.493 | -17.95117
2232 | 2800.444 | 2782.669 | -17.77539
2233 | 2800.444 | 2782.724 | -17.7207
2234 | 2800.444 | 2782.878 | -17.56592
2235 | 2800.444 | 2782.974 | -17.47046
2236 | 2800.444 | 2783.068 | -17.37622
2237 | 2800.444 | 2783.21875 | -17.22559
2238 | 2800.444 | 2783.313 | -17.1311
2239 | 2800.444 | 2783.51 | -16.93408
2240 | 2800.444 | 2783.578 | -16.86597
2241 | 2800.444 | 2783.703 | -16.74097
2242 | 2800.444 | 2784.034 | -16.4104
2243 | 2800.444 | 2784.121 | -16.32324
2244 | 2800.444 | 2784.271 | -16.17383
2245 | 2800.444 | 2784.481 | -15.96289
2246 | 2800.444 | 2784.706 | -15.73804
2247 | 2800.444 | 2785.026 | -15.4187
2248 | 2800.444 | 2785.126 | -15.31836
2249 | 2800.444 | 2785.335 | -15.109375
2250 | 2800.444 | 2785.697 | -14.74756
2251 | 2800.444 | 2785.865 | -14.57935
2252 | 2800.444 | 2785.972 | -14.47265625
2253 | 2800.444 | 2786.15 | -14.29443
2254 | 2800.444 | 2786.28 | -14.16431
2255 | 2800.444 | 2786.385 | -14.05957
2256 | 2800.444 | 2786.488 | -13.95605
2257 | 2800.444 | 2786.884 | -13.56055
2258 | 2800.444 | 2786.918 | -13.52588
2259 | 2800.444 | 2787.092 | -13.35278
2260 | 2800.444 | 2787.333 | -13.11157
2261 | 2800.444 | 2787.538 | -12.90649
2262 | 2800.444 | 2787.445 | -12.99927
2263 | 2800.444 | 2787.821 | -12.62305
2264 | 2800.444 | 2788.02 | -12.4248
2265 | 2800.444 | 2788.128 | -12.31592
2266 | 2800.444 | 2788.174 | -12.27026
2267 | 2800.444 | 2788.487 | -11.95703125
2268 | 2800.444 | 2788.588 | -11.85645
2269 | 2800.444 | 2788.848 | -11.59668
2270 | 2800.444 | 2788.933 | -11.51147
2271 | 2800.444 | 2789.129 | -11.31494
2272 | 2800.444 | 2788.77 | -11.6748
2273 | 2800.444 | 2789.468 | -10.97607
2274 | 2800.444 | 2789.646 | -10.79883
2275 | 2800.444 | 2789.549 | -10.89502
2276 | 2800.444 | 2789.551 | -10.8938
2277 | 2800.444 | 2789.475 | -10.96924
2278 | 2800.444 | 2789.32 | -11.12402
2279 | 2800.444 | 2789.216 | -11.22803
2280 | 2800.444 | 2789.34 | -11.10425
2281 | 2800.444 | 2789.028 | -11.41602
2282 | 2800.444 | 2788.9 | -11.54395
2283 | 2800.444 | 2788.967 | -11.47778
2284 | 2800.444 | 2788.877 | -11.56689
2285 | 2800.444 | 2788.995 | -11.44971
2286 | 2800.444 | 2789.548 | -10.896
2287 | 2800.444 | 2789.654 | -10.79004
2288 | 2800.444 | 2790.228 | -10.21655
2289 | 2800.444 | 2790.372 | -10.07275
2290 | 2800.444 | 2790.324 | -10.12036
2291 | 2800.444 | 2790.622 | -9.822021
2292 | 2800.444 | 2790.191 | -10.25342
2293 | 2800.444 | 2790.194 | -10.25024
2294 | 2800.444 | 2790.003 | -10.44165
2295 | 2800.444 | 2789.783 | -10.66113
2296 | 2800.444 | 2789.547 | -10.89722
2297 | 2800.444 | 2789.473 | -10.97168
2298 | 2800.444 | 2789.362 | -11.08228
2299 | 2800.444 | 2788.582 | -11.86255
2300 | 2800.444 | 2788.397 | -12.04761
2301 | 2800.444 | 2788.181 | -12.26367
2302 | 2800.444 | 2787.36 | -13.08398
2303 | 2800.444 | 2787.349 | -13.0957
2304 | 2800.444 | 2786.576 | -13.86841
2305 | 2800.444 | 2786.529 | -13.91528
2306 | 2800.444 | 2785.965 | -14.47925
2307 | 2800.444 | 2785.337 | -15.10767
2308 | 2800.444 | 2785.022 | -15.421875
2309 | 2800.444 | 2784.593 | -15.85132
2310 | 2800.444 | 2784.002 | -16.44214
2311 | 2800.444 | 2783.6 | -16.84399
2312 | 2800.444 | 2782.861 | -17.58301
2313 | 2800.444 | 2782.528 | -17.91626
2314 | 2800.444 | 2781.928 | -18.51611
2315 | 2800.444 | 2781.789 | -18.65552
2316 | 2800.444 | 2781.285 | -19.15967
2317 | 2800.444 | 2780.807 | -19.6377
2318 | 2800.444 | 2779.837 | -20.60718
2319 | 2800.444 | 2780.079 | -20.36499
2320 | 2800.444 | 2779.595 | -20.84888
2321 | 2800.444 | 2781.532 | -18.9126
2322 | 2800.444 | 2784.791 | -15.65356
2323 | 2741.778 | 2784.328 | 42.5498
2324 | 2741.778 | 2784.215 | 42.4375
2325 | 2741.778 | 2784.151 | 42.37305
2326 | 2741.778 | 2784.36 | 42.58252
2327 | 2741.778 | 2784.507 | 42.729
2328 | 2741.778 | 2784.552 | 42.77368
2329 | 2741.778 | 2784.546 | 42.76831
2330 | 2741.778 | 2784.825 | 43.04712
2331 | 2741.778 | 2784.881 | 43.10278
2332 | 2741.778 | 2784.944 | 43.1665
2333 | 2741.778 | 2784.807 | 43.02954
2334 | 2741.778 | 2784.911 | 43.13306
2335 | 2741.778 | 2784.928 | 43.15063
2336 | 2741.778 | 2784.829 | 43.05151
2337 | 2741.778 | 2784.839 | 43.06104
2338 | 2741.778 | 2784.892 | 43.1145
2339 | 2741.778 | 2784.863 | 43.08496
2340 | 2741.778 | 2784.845 | 43.06714
2341 | 2741.778 | 2784.807 | 43.02954
2342 | 2741.778 | 2784.679 | 42.90161
2343 | 2741.778 | 2784.73 | 42.95239
2344 | 2741.778 | 2784.653 | 42.87524
2345 | 2741.778 | 2784.731 | 42.95361
2346 | 2741.778 | 2784.647 | 42.86938
2347 | 2741.778 | 2784.62 | 42.84253
2348 | 2741.778 | 2784.446 | 42.66821
2349 | 2741.778 | 2784.153 | 42.375
2350 | 2741.778 | 2784.458 | 42.67993
2351 | 2741.778 | 2784.291 | 42.51318
2352 | 2741.778 | 2784.336 | 42.55835
2353 | 2741.778 | 2784.142 | 42.36426
2354 | 2741.778 | 2784.038 | 42.2605
2355 | 2741.778 | 2784.084 | 42.30664
2356 | 2741.778 | 2783.983 | 42.20483
2357 | 2741.778 | 2783.97 | 42.19214
2358 | 2741.778 | 2784.198 | 42.42017
2359 | 2741.778 | 2784.184 | 42.40601
2360 | 2741.778 | 2784.263 | 42.48535
2361 | 2741.778 | 2784.359375 | 42.58154
2362 | 2741.778 | 2784.56 | 42.78198
2363 | 2741.778 | 2784.789 | 43.01074
2364 | 2741.778 | 2784.856 | 43.07788
2365 | 2741.778 | 2785.199 | 43.42163
2366 | 2741.778 | 2785.146 | 43.36792
2367 | 2741.778 | 2785.534 | 43.7561
2368 | 2741.778 | 2785.605 | 43.82764
2369 | 2741.778 | 2785.836 | 44.05786
2370 | 2741.778 | 2785.99 | 44.21167
2371 | 2741.778 | 2786.148 | 44.37012
2372 | 2741.778 | 2786.315 | 44.53711
2373 | 2741.778 | 2786.478 | 44.69971
2374 | 2741.778 | 2786.646 | 44.86865
2375 | 2741.778 | 2786.8 | 45.02173
2376 | 2741.778 | 2786.96 | 45.18237
2377 | 2741.778 | 2787.113 | 45.33472
2378 | 2741.778 | 2787.271 | 45.49341
2379 | 2741.778 | 2787.43 | 45.65259
2380 | 2741.778 | 2787.6 | 45.82178
2381 | 2741.778 | 2787.365 | 45.58667
2382 | 2741.778 | 2787.083 | 45.30518
2383 | 2741.778 | 2786.783 | 45.00537
2384 | 2741.778 | 2786.492 | 44.71387
2385 | 2741.778 | 2786.229 | 44.45117
2386 | 2741.778 | 2785.998 | 44.21997
2387 | 2741.778 | 2785.711 | 43.93335
2388 | 2741.778 | 2785.457 | 43.6792
2389 | 2741.778 | 2785.452 | 43.67432
2390 | 2741.778 | 2785.215 | 43.4375
2391 | 2741.778 | 2785.349 | 43.57129
2392 | 2741.778 | 2785.262 | 43.48462
2393 | 2741.778 | 2785.206 | 43.42847
2394 | 2741.778 | 2785.178 | 43.40015
2395 | 2741.778 | 2785.098 | 43.32007
2396 | 2741.778 | 2785.01 | 43.23169
2397 | 2741.778 | 2784.915 | 43.13721
2398 | 2741.778 | 2784.243 | 42.46558
2399 | 2741.778 | 2784.242 | 42.4646
2400 | 2741.778 | 2783.959 | 42.18115
2401 | 2741.778 | 2783.582 | 41.80371
2402 | 2741.778 | 2783.484 | 41.7063
2403 | 2741.778 | 2783.089 | 41.31152
2404 | 2741.778 | 2782.751 | 40.97363
2405 | 2741.778 | 2782.556 | 40.77856
2406 | 2741.778 | 2782.258 | 40.47998
2407 | 2741.778 | 2782.057 | 40.2793
2408 | 2741.778 | 2781.573 | 39.79492
2409 | 2741.778 | 2781.015 | 39.23755
2410 | 2741.778 | 2781.093 | 39.3147
2411 | 2741.778 | 2780.984 | 39.20605
2412 | 2741.778 | 2780.834 | 39.05615
2413 | 2741.778 | 2780.903 | 39.125
2414 | 2741.778 | 2781.156 | 39.37866
2415 | 2741.778 | 2781.053 | 39.27539
2416 | 2741.778 | 2781.139 | 39.36133
2417 | 2741.778 | 2781.164 | 39.38623
2418 | 2741.778 | 2781.203 | 39.42554
2419 | 2741.778 | 2781.236 | 39.45776
2420 | 2741.778 | 2781.168 | 39.39014
2421 | 2741.778 | 2781.177 | 39.39868
2422 | 2741.778 | 2781.257 | 39.47925
2423 | 2741.778 | 2781.916 | 40.13818
2424 | 2651.111 | 2784.805 | 133.6938
2425 | 2651.111 | 2784.589 | 133.4778
2426 | 2651.111 | 2784.916 | 133.8046875
2427 | 2651.111 | 2785.091 | 133.9802
2428 | 2651.111 | 2785.140625 | 134.0295
2429 | 2651.111 | 2785.285 | 134.1736
2430 | 2651.111 | 2785.506 | 134.395
2431 | 2651.111 | 2785.615 | 134.5034
2432 | 2651.111 | 2785.535 | 134.4238
2433 | 2651.111 | 2785.757 | 134.646
2434 | 2651.111 | 2785.767 | 134.65625
2435 | 2651.111 | 2785.621 | 134.5098
2436 | 2651.111 | 2785.561 | 134.45
2437 | 2651.111 | 2785.735 | 134.624
2438 | 2651.111 | 2785.909 | 134.7976
2439 | 2651.111 | 2785.872 | 134.761
2440 | 2651.111 | 2786.052 | 134.9409
2441 | 2651.111 | 2786.083 | 134.9724
2442 | 2651.111 | 2786.338 | 135.2268
2443 | 2651.111 | 2786.518 | 135.4067
2444 | 2651.111 | 2786.502 | 135.390625
2445 | 2651.111 | 2786.442 | 135.3308
2446 | 2651.111 | 2786.632 | 135.5208
2447 | 2651.111 | 2786.474 | 135.3628
2448 | 2651.111 | 2786.64 | 135.5293
2449 | 2651.111 | 2786.878 | 135.7668
2450 | 2651.111 | 2786.892 | 135.78125
2451 | 2651.111 | 2786.968 | 135.8564
2452 | 2651.111 | 2786.896 | 135.7844
2453 | 2651.111 | 2786.702 | 135.5908
2454 | 2651.111 | 2786.558 | 135.4465
2455 | 2651.111 | 2786.41 | 135.2988
2456 | 2651.111 | 2786.19 | 135.0791
2457 | 2651.111 | 2785.999 | 134.8877
2458 | 2651.111 | 2785.698 | 134.5869
2459 | 2651.111 | 2785.343 | 134.2319
2460 | 2651.111 | 2785.01 | 133.8994
2461 | 2651.111 | 2784.658 | 133.546875
2462 | 2651.111 | 2784.344 | 133.2324
2463 | 2651.111 | 2784.043 | 132.9316
2464 | 2651.111 | 2783.696 | 132.5845
2465 | 2651.111 | 2783.365 | 132.2534
2466 | 2651.111 | 2783.049 | 131.9382
2467 | 2651.111 | 2782.853 | 131.7415
2468 | 2651.111 | 2782.791 | 131.6796875
2469 | 2651.111 | 2782.588 | 131.4773
2470 | 2651.111 | 2782.518 | 131.4072
2471 | 2651.111 | 2782.452 | 131.3413
2472 | 2651.111 | 2782.305 | 131.1943
2473 | 2651.111 | 2782.331 | 131.22
2474 | 2651.111 | 2782.173 | 131.0623
2475 | 2651.111 | 2782.125 | 131.0134
2476 | 2651.111 | 2781.939 | 130.8284
2477 | 2651.111 | 2781.98 | 130.8687
2478 | 2651.111 | 2781.846 | 130.7346
2479 | 2651.111 | 2781.794 | 130.6831
2480 | 2651.111 | 2781.84 | 130.7292
2481 | 2651.111 | 2781.9 | 130.7893
2482 | 2651.111 | 2781.985 | 130.8738
2483 | 2651.111 | 2782.078 | 130.9668
2484 | 2651.111 | 2782.359 | 131.2476
2485 | 2651.111 | 2782.454 | 131.343
2486 | 2651.111 | 2782.579 | 131.4683
2487 | 2651.111 | 2782.694 | 131.5828
2488 | 2651.111 | 2782.826 | 131.7153
2489 | 2651.111 | 2782.968 | 131.8569
2490 | 2651.111 | 2783.152 | 132.041
2491 | 2651.111 | 2783.193 | 132.0815
2492 | 2651.111 | 2783.039 | 131.9277
2493 | 2651.111 | 2782.857 | 131.7463
2494 | 2651.111 | 2782.803 | 131.6924
2495 | 2651.111 | 2783.041 | 131.9302
2496 | 2651.111 | 2783.077 | 131.9656
2497 | 2651.111 | 2783.356 | 132.2449
2498 | 2651.111 | 2783.345 | 132.2341
2499 | 2651.111 | 2783.448 | 132.3372
2500 | 2651.111 | 2783.446 | 132.3352
2501 | 2651.111 | 2783.467 | 132.3557
2502 | 2651.111 | 2783.446 | 132.3352
2503 | 2651.111 | 2783.561 | 132.45
2504 | 2651.111 | 2783.75 | 132.6394
2505 | 2651.111 | 2783.883 | 132.7722
2506 | 2651.111 | 2783.983 | 132.8723
2507 | 2651.111 | 2784.146 | 133.0349
2508 | 2651.111 | 2784.27 | 133.1589
2509 | 2651.111 | 2784.37 | 133.259
2510 | 2651.111 | 2784.515 | 133.4036
2511 | 2651.111 | 2784.631 | 133.52
2512 | 2651.111 | 2784.76 | 133.6484375
2513 | 2651.111 | 2784.852 | 133.7412
2514 | 2651.111 | 2785.005 | 133.8936
2515 | 2651.111 | 2785.063 | 133.9519
2516 | 2651.111 | 2785.166 | 134.0552
2517 | 2651.111 | 2785.228 | 134.1167
2518 | 2651.111 | 2785.378 | 134.2673
2519 | 2651.111 | 2785.505 | 134.3943
2520 | 2651.111 | 2785.579 | 134.4675
2521 | 2651.111 | 2785.655 | 134.5442
2522 | 2651.111 | 2785.835 | 134.7244
2523 | 2651.111 | 2786.325 | 135.2136
2524 | 2651.111 | 2787.417 | 136.3057
2525 | 2722.667 | 2785.395 | 62.72803
2526 | 2722.667 | 2785.318 | 62.65088
2527 | 2722.667 | 2785.346 | 62.6796875
2528 | 2722.667 | 2785.43 | 62.76367
2529 | 2722.667 | 2785.415 | 62.7478
2530 | 2722.667 | 2785.514 | 62.84765625
2531 | 2722.667 | 2785.577 | 62.91015625
2532 | 2722.667 | 2785.687 | 63.01978
2533 | 2722.667 | 2785.61 | 62.94336
2534 | 2722.667 | 2785.694 | 63.02686
2535 | 2722.667 | 2785.623 | 62.95581
2536 | 2722.667 | 2785.749 | 63.08203125
2537 | 2722.667 | 2785.761 | 63.09448
2538 | 2722.667 | 2785.833 | 63.16675
2539 | 2722.667 | 2785.851 | 63.18457
2540 | 2722.667 | 2785.938 | 63.271
2541 | 2722.667 | 2785.926 | 63.25903
2542 | 2722.667 | 2785.989 | 63.32251
2543 | 2722.667 | 2785.99 | 63.32275
2544 | 2722.667 | 2786.033 | 63.36597
2545 | 2722.667 | 2786.011 | 63.34424
2546 | 2722.667 | 2786.079 | 63.41211
2547 | 2722.667 | 2786.026 | 63.35962
2548 | 2722.667 | 2786.087 | 63.42041
2549 | 2722.667 | 2786.095 | 63.42871
2550 | 2722.667 | 2786.045 | 63.37842
2551 | 2722.667 | 2785.862 | 63.19507
2552 | 2722.667 | 2785.879 | 63.21265
2553 | 2722.667 | 2785.933 | 63.2666
2554 | 2722.667 | 2785.744 | 63.0769
2555 | 2722.667 | 2785.624 | 62.95703125
2556 | 2722.667 | 2785.352 | 62.68481
2557 | 2722.667 | 2785.609 | 62.94189
2558 | 2722.667 | 2785.695 | 63.02808
2559 | 2722.667 | 2785.739 | 63.07227
2560 | 2722.667 | 2785.396 | 62.729
2561 | 2722.667 | 2785.554 | 62.88721
2562 | 2722.667 | 2785.517 | 62.85059
2563 | 2722.667 | 2785.404 | 62.73755
2564 | 2722.667 | 2785.459 | 62.79248
2565 | 2722.667 | 2785.443 | 62.77637
2566 | 2722.667 | 2785.471 | 62.8042
2567 | 2722.667 | 2785.409 | 62.74268
2568 | 2722.667 | 2785.537 | 62.86987
2569 | 2722.667 | 2785.872 | 63.20483
2570 | 2722.667 | 2786.03125 | 63.3645
2571 | 2722.667 | 2786.298 | 63.63086
2572 | 2722.667 | 2786.494 | 63.82739
2573 | 2722.667 | 2786.689 | 64.02197
2574 | 2722.667 | 2786.8125 | 64.14575
2575 | 2722.667 | 2787.168 | 64.50122
2576 | 2722.667 | 2787.332 | 64.66504
2577 | 2722.667 | 2787.575 | 64.90869
2578 | 2722.667 | 2787.831 | 65.16382
2579 | 2722.667 | 2787.934 | 65.26709
2580 | 2722.667 | 2788.338 | 65.6709
2581 | 2722.667 | 2788.352 | 65.68506
2582 | 2722.667 | 2788.121 | 65.45459
2583 | 2722.667 | 2788.223 | 65.55615
2584 | 2722.667 | 2787.738 | 65.07153
2585 | 2722.667 | 2787.663 | 64.99609375
2586 | 2722.667 | 2787.648 | 64.98169
2587 | 2722.667 | 2787.604 | 64.9375
2588 | 2722.667 | 2787.933 | 65.26611
2589 | 2722.667 | 2787.584 | 64.91772
2590 | 2722.667 | 2787.464 | 64.79736
2591 | 2722.667 | 2787.302 | 64.63501
2592 | 2722.667 | 2787.159 | 64.49243
2593 | 2722.667 | 2786.918 | 64.25122
2594 | 2722.667 | 2787.118 | 64.45166
2595 | 2722.667 | 2787.25 | 64.5835
2596 | 2722.667 | 2786.982 | 64.31543
2597 | 2722.667 | 2786.941 | 64.27417
2598 | 2722.667 | 2787.12 | 64.45288
2599 | 2722.667 | 2786.956 | 64.28882
2600 | 2722.667 | 2787.171875 | 64.50513
2601 | 2722.667 | 2787.145 | 64.47803
2602 | 2722.667 | 2786.708 | 64.04102
2603 | 2722.667 | 2785.175 | 62.5078125
2604 | 2722.667 | 2785.942 | 63.27539
2605 | 2722.667 | 2785.909 | 63.24194
2606 | 2722.667 | 2785.876 | 63.20972
2607 | 2722.667 | 2785.566 | 62.89917
2608 | 2722.667 | 2785.255 | 62.58838
2609 | 2722.667 | 2784.929 | 62.26196
2610 | 2722.667 | 2784.393 | 61.72583
2611 | 2722.667 | 2784.128 | 61.46143
2612 | 2722.667 | 2783.628 | 60.96118
2613 | 2722.667 | 2783.701 | 61.03442
2614 | 2722.667 | 2783.671875 | 61.00513
2615 | 2722.667 | 2783.95 | 61.28296
2616 | 2722.667 | 2783.198 | 60.53125
2617 | 2722.667 | 2783.089 | 60.42236
2618 | 2722.667 | 2782.536 | 59.86914
2619 | 2722.667 | 2782.688 | 60.021
2620 | 2722.667 | 2782.818 | 60.15137
2621 | 2722.667 | 2782.904 | 60.23755
2622 | 2722.667 | 2782.365 | 59.69873
2623 | 2722.667 | 2782.659 | 59.9921875
2624 | 2722.667 | 2785.394 | 62.72754
2625 | 2722.667 | 2785.479 | 62.81274
2626 | 2644 | 2786.193 | 142.1931
2627 | 2644 | 2786.312 | 142.3123
2628 | 2644 | 2786.459 | 142.4587
2629 | 2644 | 2786.441 | 142.4414
2630 | 2644 | 2786.574 | 142.574
2631 | 2644 | 2786.667 | 142.6665
2632 | 2644 | 2786.936 | 142.9358
2633 | 2644 | 2787.087 | 143.0874
2634 | 2644 | 2786.878 | 142.8784
2635 | 2644 | 2787.399 | 143.3987
2636 | 2644 | 2787.838 | 143.8376
2637 | 2644 | 2787.34375 | 143.34375
2638 | 2644 | 2787.458 | 143.4583
2639 | 2644 | 2787.526 | 143.5264
2640 | 2644 | 2787.658 | 143.658
2641 | 2644 | 2787.306 | 143.3062
2642 | 2644 | 2787.929 | 143.9294
2643 | 2644 | 2787.588 | 143.5884
2644 | 2644 | 2787.321 | 143.3206
2645 | 2644 | 2787.427 | 143.4268
2646 | 2644 | 2787.678 | 143.6777
2647 | 2644 | 2787.537 | 143.5369
2648 | 2644 | 2787.392 | 143.3918
2649 | 2644 | 2787.23 | 143.2302
2650 | 2644 | 2787.196 | 143.1956
2651 | 2644 | 2786.988 | 142.9883
2652 | 2644 | 2786.842 | 142.8418
2653 | 2644 | 2786.649 | 142.6494
2654 | 2644 | 2786.494 | 142.4941
2655 | 2644 | 2786.25 | 142.2502
2656 | 2644 | 2786.091 | 142.0906
2657 | 2644 | 2785.966 | 141.9658
2658 | 2644 | 2785.703 | 141.7029
2659 | 2644 | 2785.617 | 141.6169
2660 | 2644 | 2785.481 | 141.4814
2661 | 2644 | 2785.347 | 141.3474
2662 | 2644 | 2785.147 | 141.1467
2663 | 2644 | 2784.954 | 140.9536
2664 | 2644 | 2784.662 | 140.6621
2665 | 2644 | 2784.138 | 140.1382
2666 | 2644 | 2783.82 | 139.8196
2667 | 2644 | 2784.032 | 140.032
2668 | 2644 | 2783.926 | 139.926
2669 | 2644 | 2783.841 | 139.8408
2670 | 2644 | 2784.02 | 140.0203
2671 | 2644 | 2783.945 | 139.9446
2672 | 2644 | 2783.523 | 139.5234375
2673 | 2644 | 2783.682 | 139.6819
2674 | 2644 | 2783.608 | 139.6082
2675 | 2644 | 2783.257 | 139.2566
2676 | 2644 | 2783.234 | 139.2339
2677 | 2644 | 2783.319 | 139.3188
2678 | 2644 | 2783.144 | 139.1443
2679 | 2644 | 2782.748 | 138.7478
2680 | 2644 | 2783.422 | 139.4221
2681 | 2644 | 2784.102 | 140.1015625
2682 | 2644 | 2784.025 | 140.0254
2683 | 2644 | 2783.995 | 139.9951
2684 | 2644 | 2783.671 | 139.6707
2685 | 2644 | 2783.372 | 139.3716
2686 | 2644 | 2782.263 | 138.2627
2687 | 2644 | 2782.065 | 138.0652
2688 | 2644 | 2781.986 | 137.9863
2689 | 2644 | 2782.055 | 138.0552
2690 | 2644 | 2782.116 | 138.1157
2691 | 2644 | 2782.209 | 138.2095
2692 | 2644 | 2782.321 | 138.3208
2693 | 2644 | 2782.696 | 138.696
2694 | 2644 | 2783.042 | 139.0425
2695 | 2644 | 2783.63 | 139.6299
2696 | 2644 | 2783.817 | 139.8167
2697 | 2644 | 2783.999 | 139.9985
2698 | 2644 | 2784.236 | 140.2356
2699 | 2644 | 2784.445 | 140.4451
2700 | 2644 | 2784.854 | 140.8542
2701 | 2644 | 2784.631 | 140.6309
2702 | 2644 | 2784.73 | 140.7302
2703 | 2644 | 2784.745 | 140.7451
2704 | 2644 | 2784.864 | 140.8643
2705 | 2644 | 2785.049 | 141.0488
2706 | 2644 | 2785.15 | 141.1504
2707 | 2644 | 2785.218 | 141.2178
2708 | 2644 | 2785.386 | 141.3857
2709 | 2644 | 2785.671 | 141.6714
2710 | 2644 | 2785.965 | 141.9646
2711 | 2644 | 2786.495 | 142.4946
2712 | 2644 | 2786.603 | 142.6033
2713 | 2644 | 2787.357 | 143.3574
2714 | 2644 | 2788.166 | 144.1655
2715 | 2644 | 2785.542 | 141.5422
2716 | 2644 | 2787.9375 | 143.9375
2717 | 2644 | 2786.344 | 142.3442
2718 | 2644 | 2783.777 | 139.7771
2719 | 2644 | 2784.584 | 140.5837
2720 | 2644 | 2786.004 | 142.0037
2721 | 2644 | 2786.09 | 142.0898
2722 | 2644 | 2784.689 | 140.689
2723 | 2644 | 2785.858 | 141.8577
2724 | 2644 | 2786.337 | 142.3374
2725 | 2644 | 2786.665 | 142.665
2726 | 2644 | 2787.375 | 143.3752
2727 | 2799.556 | 2781.654 | -17.9021
2728 | 2799.556 | 2781.707 | -17.84888
2729 | 2799.556 | 2781.832 | -17.72388
2730 | 2799.556 | 2781.975 | -17.58081
2731 | 2799.556 | 2782.136 | -17.41968
2732 | 2799.556 | 2782.294 | -17.26196
2733 | 2799.556 | 2782.35 | -17.20532
2734 | 2799.556 | 2782.51 | -17.04541
2735 | 2799.556 | 2782.652 | -16.90405
2736 | 2799.556 | 2782.809 | -16.74634
2737 | 2799.556 | 2782.901 | -16.65454
2738 | 2799.556 | 2782.958 | -16.5979
2739 | 2799.556 | 2783.065 | -16.49072
2740 | 2799.556 | 2783.304 | -16.25122
2741 | 2799.556 | 2783.421 | -16.13501
2742 | 2799.556 | 2783.53 | -16.02539
2743 | 2799.556 | 2783.727 | -15.82886
2744 | 2799.556 | 2783.858 | -15.69775
2745 | 2799.556 | 2784.096 | -15.45972
2746 | 2799.556 | 2784.312 | -15.24414
2747 | 2799.556 | 2784.5 | -15.05518
2748 | 2799.556 | 2784.927 | -14.62817
2749 | 2799.556 | 2785.006 | -14.55005
2750 | 2799.556 | 2785.185 | -14.37109375
2751 | 2799.556 | 2785.526 | -14.02954
2752 | 2799.556 | 2785.74 | -13.81616
2753 | 2799.556 | 2786.006 | -13.54932
2754 | 2799.556 | 2786.034 | -13.52197
2755 | 2799.556 | 2786.313 | -13.24243
2756 | 2799.556 | 2786.406 | -13.14966
2757 | 2799.556 | 2786.75 | -12.80566
2758 | 2799.556 | 2786.799 | -12.75684
2759 | 2799.556 | 2786.927 | -12.62915
2760 | 2799.556 | 2786.941 | -12.61499
2761 | 2799.556 | 2787.067 | -12.48877
2762 | 2799.556 | 2787.218 | -12.33789
2763 | 2799.556 | 2787.496 | -12.06006
2764 | 2799.556 | 2787.559 | -11.99658
2765 | 2799.556 | 2787.616 | -11.9397
2766 | 2799.556 | 2787.857 | -11.69849
2767 | 2799.556 | 2788.153 | -11.40259
2768 | 2799.556 | 2788.167 | -11.38867
2769 | 2799.556 | 2788.325 | -11.23022
2770 | 2799.556 | 2788.548 | -11.00806
2771 | 2799.556 | 2788.835 | -10.7207
2772 | 2799.556 | 2788.91 | -10.646
2773 | 2799.556 | 2788.96 | -10.5957
2774 | 2799.556 | 2789.183 | -10.3728
2775 | 2799.556 | 2789.46 | -10.09546
2776 | 2799.556 | 2789.687 | -9.868896
2777 | 2799.556 | 2790.294 | -9.26171875
2778 | 2799.556 | 2790.113 | -9.442871
2779 | 2799.556 | 2790.322 | -9.233887
2780 | 2799.556 | 2790.425 | -9.130615
2781 | 2799.556 | 2790.282 | -9.273926
2782 | 2799.556 | 2790.344 | -9.21167
2783 | 2799.556 | 2790.307 | -9.249023
2784 | 2799.556 | 2790.353 | -9.202637
2785 | 2799.556 | 2790.390625 | -9.165039
2786 | 2799.556 | 2790.474 | -9.081787
2787 | 2799.556 | 2791.028 | -8.527832
2788 | 2799.556 | 2791.143 | -8.412354
2789 | 2799.556 | 2790.505 | -9.050537
2790 | 2799.556 | 2791.145 | -8.410645
2791 | 2799.556 | 2791.004 | -8.55127
2792 | 2799.556 | 2791.307 | -8.248291
2793 | 2799.556 | 2791.113 | -8.442627
2794 | 2799.556 | 2791.086 | -8.469238
2795 | 2799.556 | 2791.058 | -8.497559
2796 | 2799.556 | 2790.983 | -8.572754
2797 | 2799.556 | 2790.918 | -8.637207
2798 | 2799.556 | 2790.888 | -8.667725
2799 | 2799.556 | 2790.815 | -8.740723
2800 | 2799.556 | 2790.841 | -8.714355
2801 | 2799.556 | 2790.908 | -8.647217
2802 | 2799.556 | 2790.751 | -8.804199
2803 | 2799.556 | 2790.052 | -9.50415
2804 | 2799.556 | 2789.871 | -9.685059
2805 | 2799.556 | 2789.432 | -10.12354
2806 | 2799.556 | 2789.109 | -10.44653
2807 | 2799.556 | 2788.548 | -11.00757
2808 | 2799.556 | 2788.269 | -11.28711
2809 | 2799.556 | 2787.656 | -11.90015
2810 | 2799.556 | 2787.268 | -12.28735
2811 | 2799.556 | 2787.061 | -12.49512
2812 | 2799.556 | 2786.423 | -13.13306
2813 | 2799.556 | 2785.858 | -13.698
2814 | 2799.556 | 2785.433 | -14.12231
2815 | 2799.556 | 2784.977 | -14.57861
2816 | 2799.556 | 2784.758 | -14.7981
2817 | 2799.556 | 2784.269 | -15.28638
2818 | 2799.556 | 2783.797 | -15.75903
2819 | 2799.556 | 2783.579 | -15.9765625
2820 | 2799.556 | 2783.071 | -16.48486
2821 | 2799.556 | 2782.686 | -16.86987
2822 | 2799.556 | 2782.461 | -17.09497
2823 | 2799.556 | 2781.968 | -17.58789
2824 | 2799.556 | 2781.853 | -17.70239
2825 | 2799.556 | 2781.746 | -17.80957
2826 | 2799.556 | 2784.141 | -15.41455
2827 | 2799.556 | 2786.01 | -13.54517
2828 | 2559.111 | 2782.678 | 223.5667
2829 | 2559.111 | 2782.811 | 223.7002
2830 | 2559.111 | 2783.423 | 224.3118
2831 | 2559.111 | 2783.902 | 224.7908
2832 | 2559.111 | 2784.304 | 225.1931
2833 | 2559.111 | 2784.705 | 225.5935
2834 | 2559.111 | 2785.323 | 226.2124
2835 | 2559.111 | 2785.705 | 226.59375
2836 | 2559.111 | 2786.343 | 227.2317
2837 | 2559.111 | 2786.792 | 227.6814
2838 | 2559.111 | 2786.511 | 227.4004
2839 | 2559.111 | 2786.796 | 227.6846
2840 | 2559.111 | 2786.911 | 227.8
2841 | 2559.111 | 2787.264 | 228.1531
2842 | 2559.111 | 2787.093 | 227.9814
2843 | 2559.111 | 2787.315 | 228.2043
2844 | 2559.111 | 2787.2 | 228.0891
2845 | 2559.111 | 2787.313 | 228.2017
2846 | 2559.111 | 2787.391 | 228.2803
2847 | 2559.111 | 2787.208 | 228.0974
2848 | 2559.111 | 2786.884 | 227.7729
2849 | 2559.111 | 2786.607 | 227.4961
2850 | 2559.111 | 2786.268 | 227.1565
2851 | 2559.111 | 2785.922 | 226.8105
2852 | 2559.111 | 2785.574 | 226.4631
2853 | 2559.111 | 2785.278 | 226.1667
2854 | 2559.111 | 2784.91 | 225.7986
2855 | 2559.111 | 2784.645 | 225.5337
2856 | 2559.111 | 2784.3 | 225.1892
2857 | 2559.111 | 2783.964 | 224.8533
2858 | 2559.111 | 2783.634 | 224.5227
2859 | 2559.111 | 2783.403 | 224.292
2860 | 2559.111 | 2783.491 | 224.3801
2861 | 2559.111 | 2783.663 | 224.552
2862 | 2559.111 | 2783.91 | 224.7991
2863 | 2559.111 | 2784.118 | 225.0068
2864 | 2559.111 | 2784.337 | 225.2263
2865 | 2559.111 | 2784.635 | 225.5234375
2866 | 2559.111 | 2784.243 | 225.1321
2867 | 2559.111 | 2784.066 | 224.9546
2868 | 2559.111 | 2783.631 | 224.52
2869 | 2559.111 | 2783.278 | 224.1667
2870 | 2559.111 | 2782.874 | 223.7629
2871 | 2559.111 | 2782.852 | 223.7412
2872 | 2559.111 | 2782.867 | 223.7559
2873 | 2559.111 | 2782.897 | 223.7861
2874 | 2559.111 | 2782.918 | 223.8069
2875 | 2559.111 | 2783.03 | 223.9189
2876 | 2559.111 | 2783.259 | 224.1482
2877 | 2559.111 | 2783.413 | 224.302
2878 | 2559.111 | 2783.572 | 224.4607
2879 | 2559.111 | 2783.785 | 224.6736
2880 | 2559.111 | 2784.033 | 224.9221
2881 | 2559.111 | 2784.216 | 225.1047
2882 | 2559.111 | 2784.40625 | 225.2952
2883 | 2559.111 | 2784.538 | 225.4268
2884 | 2559.111 | 2784.751 | 225.6401
2885 | 2559.111 | 2784.952 | 225.8411
2886 | 2559.111 | 2785.167 | 226.0554
2887 | 2559.111 | 2785.36 | 226.2488
2888 | 2559.111 | 2785.605 | 226.4939
2889 | 2559.111 | 2785.743 | 226.6323
2890 | 2559.111 | 2785.958 | 226.8474
2891 | 2559.111 | 2786.315 | 227.2039
2892 | 2559.111 | 2786.358 | 227.2473
2893 | 2559.111 | 2786.181 | 227.0703125
2894 | 2559.111 | 2786.256 | 227.145
2895 | 2559.111 | 2786.243 | 227.1321
2896 | 2559.111 | 2786.147 | 227.0356
2897 | 2559.111 | 2786.253 | 227.1423
2898 | 2559.111 | 2786.137 | 227.0261
2899 | 2559.111 | 2786.066 | 226.9546
2900 | 2559.111 | 2785.909 | 226.7981
2901 | 2559.111 | 2785.77 | 226.6587
2902 | 2559.111 | 2785.593 | 226.4819
2903 | 2559.111 | 2785.472 | 226.3608
2904 | 2559.111 | 2785.327 | 226.2161
2905 | 2559.111 | 2785.182 | 226.0713
2906 | 2559.111 | 2785.01 | 225.8989
2907 | 2559.111 | 2784.874 | 225.7627
2908 | 2559.111 | 2784.826 | 225.7153
2909 | 2559.111 | 2784.828 | 225.7168
2910 | 2559.111 | 2784.842 | 225.7305
2911 | 2559.111 | 2784.842 | 225.7312
2912 | 2559.111 | 2784.831 | 225.72
2913 | 2559.111 | 2785.231 | 226.1196
2914 | 2559.111 | 2785.604 | 226.4927
2915 | 2559.111 | 2785.962 | 226.8508
2916 | 2559.111 | 2786.357 | 227.2461
2917 | 2559.111 | 2786.743 | 227.6323
2918 | 2559.111 | 2787.155 | 228.0439
2919 | 2559.111 | 2787.543 | 228.4316
2920 | 2559.111 | 2788.049 | 228.9375
2921 | 2559.111 | 2788.416 | 229.3052
2922 | 2559.111 | 2788.685 | 229.5737
2923 | 2559.111 | 2789.022 | 229.9106
2924 | 2559.111 | 2789.25 | 230.1394
2925 | 2559.111 | 2789.714 | 230.6028
2926 | 2559.111 | 2790.225 | 231.1135
2927 | 2559.111 | 2790.93 | 231.8191
2928 | 2559.111 | 2792.35 | 233.239
2929 | 2847.556 | 2782.335 | -65.2207
2930 | 2847.556 | 2782.498 | -65.05762
2931 | 2847.556 | 2782.733 | -64.82275
2932 | 2847.556 | 2782.914 | -64.64185
2933 | 2847.556 | 2783.141 | -64.41455
2934 | 2847.556 | 2783.321 | -64.23486
2935 | 2847.556 | 2783.503 | -64.05298
2936 | 2847.556 | 2783.76 | -63.7959
2937 | 2847.556 | 2783.892 | -63.66357
2938 | 2847.556 | 2784.142 | -63.4140625
2939 | 2847.556 | 2784.458 | -63.0979
2940 | 2847.556 | 2784.551 | -63.00464
2941 | 2847.556 | 2784.756 | -62.79932
2942 | 2847.556 | 2784.776 | -62.77954
2943 | 2847.556 | 2785.058 | -62.49731
2944 | 2847.556 | 2785.166 | -62.38965
2945 | 2847.556 | 2785.449 | -62.10669
2946 | 2847.556 | 2785.612 | -61.9436
2947 | 2847.556 | 2785.786 | -61.76978
2948 | 2847.556 | 2785.941 | -61.61499
2949 | 2847.556 | 2786.005 | -61.55054
2950 | 2847.556 | 2786.271 | -61.28515625
2951 | 2847.556 | 2786.424 | -61.13135
2952 | 2847.556 | 2786.54 | -61.01587
2953 | 2847.556 | 2786.813 | -60.74292
2954 | 2847.556 | 2786.903 | -60.65259
2955 | 2847.556 | 2787.063 | -60.49292
2956 | 2847.556 | 2787.446 | -60.10962
2957 | 2847.556 | 2787.593 | -59.96313
2958 | 2847.556 | 2787.731 | -59.82471
2959 | 2847.556 | 2787.946 | -59.60986
2960 | 2847.556 | 2788.109375 | -59.44629
2961 | 2847.556 | 2788.14 | -59.41577
2962 | 2847.556 | 2788.135 | -59.42041
2963 | 2847.556 | 2788.106 | -59.44971
2964 | 2847.556 | 2788.198 | -59.35718
2965 | 2847.556 | 2788.211 | -59.34448
2966 | 2847.556 | 2788.359 | -59.19702
2967 | 2847.556 | 2788.44 | -59.11572
2968 | 2847.556 | 2788.451 | -59.10474
2969 | 2847.556 | 2788.529 | -59.02686
2970 | 2847.556 | 2788.629 | -58.927
2971 | 2847.556 | 2788.792 | -58.76318
2972 | 2847.556 | 2788.657 | -58.89893
2973 | 2847.556 | 2788.292 | -59.26367
2974 | 2847.556 | 2788.140625 | -59.41504
2975 | 2847.556 | 2787.974 | -59.58203125
2976 | 2847.556 | 2787.777 | -59.77905
2977 | 2847.556 | 2787.626 | -59.9296875
2978 | 2847.556 | 2787.468 | -60.0874
2979 | 2847.556 | 2787.186 | -60.36987
2980 | 2847.556 | 2786.983 | -60.57275
2981 | 2847.556 | 2786.809 | -60.74658
2982 | 2847.556 | 2786.816 | -60.73975
2983 | 2847.556 | 2786.873 | -60.68311
2984 | 2847.556 | 2786.842 | -60.71387
2985 | 2847.556 | 2786.931 | -60.625
2986 | 2847.556 | 2787.16 | -60.39526
2987 | 2847.556 | 2786.644 | -60.91162
2988 | 2847.556 | 2786.931 | -60.625
2989 | 2847.556 | 2786.958 | -60.59741
2990 | 2847.556 | 2787.18 | -60.37549
2991 | 2847.556 | 2787.038 | -60.51782
2992 | 2847.556 | 2787.058 | -60.49805
2993 | 2847.556 | 2787.546875 | -60.00879
2994 | 2847.556 | 2787.452 | -60.10376
2995 | 2847.556 | 2787.857 | -59.69897
2996 | 2847.556 | 2788.11 | -59.4458
2997 | 2847.556 | 2788.402 | -59.15405
2998 | 2847.556 | 2789.031 | -58.52515
2999 | 2847.556 | 2789.173 | -58.38257
3000 | 2847.556 | 2789.967 | -57.58862
3001 | 2847.556 | 2788.962 | -58.59351
3002 | 2847.556 | 2790.022 | -57.53394
3003 | 2847.556 | 2789.073 | -58.48242
3004 | 2847.556 | 2789.734 | -57.82202
3005 | 2847.556 | 2790.3 | -57.25562
3006 | 2847.556 | 2788.841 | -58.71436
3007 | 2847.556 | 2790.687 | -56.86914
3008 | 2847.556 | 2790.382 | -57.17358
3009 | 2847.556 | 2790.291 | -57.26465
3010 | 2847.556 | 2789.831 | -57.72461
3011 | 2847.556 | 2789.681 | -57.87427
3012 | 2847.556 | 2789.725 | -57.83057
3013 | 2847.556 | 2789.769 | -57.78711
3014 | 2847.556 | 2788.929 | -58.62646
3015 | 2847.556 | 2788.834 | -58.72192
3016 | 2847.556 | 2788.686 | -58.86963
3017 | 2847.556 | 2788.636 | -58.91919
3018 | 2847.556 | 2788.415 | -59.140625
3019 | 2847.556 | 2788.121 | -59.43433
3020 | 2847.556 | 2788.008 | -59.54761
3021 | 2847.556 | 2787.844 | -59.71143
3022 | 2847.556 | 2787.725 | -59.83032
3023 | 2847.556 | 2787.81 | -59.74585
3024 | 2847.556 | 2788.319 | -59.23682
3025 | 2847.556 | 2788.158 | -59.39746
3026 | 2847.556 | 2787.816 | -59.73999
3027 | 2847.556 | 2787.654 | -59.9021
3028 | 2847.556 | 2787.736 | -59.81958
3029 | 2847.556 | 2784.797 | -62.75903
3030 | 2421.333 | 2779.579 | 358.2454
3031 | 2421.333 | 2779.856 | 358.5229
3032 | 2421.333 | 2781.318 | 359.9849
3033 | 2421.333 | 2782.773 | 361.4395
3034 | 2421.333 | 2783.68 | 362.3472
3035 | 2421.333 | 2784.764 | 363.4309
3036 | 2421.333 | 2785.719 | 364.3853
3037 | 2421.333 | 2786.554 | 365.2205
3038 | 2421.333 | 2787.421875 | 366.0886
3039 | 2421.333 | 2788.139 | 366.8054
3040 | 2421.333 | 2789.014 | 367.6804
3041 | 2421.333 | 2789.925 | 368.5918
3042 | 2421.333 | 2790.329 | 368.9954
3043 | 2421.333 | 2791.058 | 369.7251
3044 | 2421.333 | 2791.606 | 370.2729
3045 | 2421.333 | 2791.91 | 370.5764
3046 | 2421.333 | 2792.757 | 371.4233
3047 | 2421.333 | 2792.641 | 371.3079
3048 | 2421.333 | 2792.307 | 370.9734
3049 | 2421.333 | 2791.951 | 370.6174
3050 | 2421.333 | 2791.557 | 370.2239
3051 | 2421.333 | 2791.15 | 369.8164
3052 | 2421.333 | 2790.81 | 369.4768
3053 | 2421.333 | 2790.464 | 369.1311
3054 | 2421.333 | 2790.063 | 368.7297
3055 | 2421.333 | 2789.753 | 368.4194
3056 | 2421.333 | 2789.366 | 368.0332
3057 | 2421.333 | 2789.004 | 367.6711
3058 | 2421.333 | 2788.632 | 367.2988
3059 | 2421.333 | 2788.324 | 366.991
3060 | 2421.333 | 2787.923 | 366.5896
3061 | 2421.333 | 2787.554 | 366.2212
3062 | 2421.333 | 2787.291 | 365.9575
3063 | 2421.333 | 2786.959 | 365.6262
3064 | 2421.333 | 2786.72 | 365.3865
3065 | 2421.333 | 2786.455 | 365.1216
3066 | 2421.333 | 2786.302 | 364.9692
3067 | 2421.333 | 2786.155 | 364.8218
3068 | 2421.333 | 2785.948 | 364.6145
3069 | 2421.333 | 2785.878 | 364.5447
3070 | 2421.333 | 2785.618 | 364.2847
3071 | 2421.333 | 2785.311 | 363.9773
3072 | 2421.333 | 2785.259 | 363.9253
3073 | 2421.333 | 2785.27 | 363.9363
3074 | 2421.333 | 2785.449 | 364.116
3075 | 2421.333 | 2785.655 | 364.3218
3076 | 2421.333 | 2785.802 | 364.46875
3077 | 2421.333 | 2786.025 | 364.6919
3078 | 2421.333 | 2786.222 | 364.8889
3079 | 2421.333 | 2786.444 | 365.1111
3080 | 2421.333 | 2786.616 | 365.283
3081 | 2421.333 | 2786.826 | 365.4927
3082 | 2421.333 | 2786.964 | 365.6311
3083 | 2421.333 | 2787.157 | 365.8242
3084 | 2421.333 | 2787.445 | 366.1121
3085 | 2421.333 | 2787.934 | 366.6006
3086 | 2421.333 | 2788.208 | 366.8743
3087 | 2421.333 | 2788.452 | 367.1187
3088 | 2421.333 | 2788.632 | 367.2986
3089 | 2421.333 | 2788.718 | 367.3845
3090 | 2421.333 | 2788.6875 | 367.3542
3091 | 2421.333 | 2788.639 | 367.3057
3092 | 2421.333 | 2788.618 | 367.2847
3093 | 2421.333 | 2788.535 | 367.2014
3094 | 2421.333 | 2788.556 | 367.2229
3095 | 2421.333 | 2788.53125 | 367.198
3096 | 2421.333 | 2788.565 | 367.2317
3097 | 2421.333 | 2788.44 | 367.1067
3098 | 2421.333 | 2788.517 | 367.1836
3099 | 2421.333 | 2788.505 | 367.1716
3100 | 2421.333 | 2788.548 | 367.2146
3101 | 2421.333 | 2788.615 | 367.2822
3102 | 2421.333 | 2788.546 | 367.2131
3103 | 2421.333 | 2788.493 | 367.1597
3104 | 2421.333 | 2788.572 | 367.2383
3105 | 2421.333 | 2788.57 | 367.2366
3106 | 2421.333 | 2788.66 | 367.3264
3107 | 2421.333 | 2788.672 | 367.3391
3108 | 2421.333 | 2788.741 | 367.4075
3109 | 2421.333 | 2788.755 | 367.4221
3110 | 2421.333 | 2788.76 | 367.4265
3111 | 2421.333 | 2788.78125 | 367.448
3112 | 2421.333 | 2788.771 | 367.4382
3113 | 2421.333 | 2788.813 | 367.4802
3114 | 2421.333 | 2788.851 | 367.5181
3115 | 2421.333 | 2788.877 | 367.5437
3116 | 2421.333 | 2788.926 | 367.5923
3117 | 2421.333 | 2788.977 | 367.644
3118 | 2421.333 | 2789.034 | 367.7004
3119 | 2421.333 | 2789.078 | 367.7446
3120 | 2421.333 | 2789.113 | 367.7793
3121 | 2421.333 | 2789.16 | 367.8271
3122 | 2421.333 | 2789.233 | 367.8997
3123 | 2421.333 | 2790.009 | 368.676
3124 | 2421.333 | 2790.878 | 369.5444
3125 | 2421.333 | 2791.731 | 370.3982
3126 | 2421.333 | 2792.172 | 370.8384
3127 | 2421.333 | 2792.71 | 371.3765
3128 | 2421.333 | 2792.545 | 371.2119
3129 | 2421.333 | 2792.576 | 371.2429
3130 | 2421.333 | 2792.612 | 371.2791
3131 | 2657.778 | 2790.266 | 132.488
3132 | 2657.778 | 2789.607 | 131.8296
3133 | 2657.778 | 2789.935 | 132.1575
3134 | 2657.778 | 2789.719 | 131.9412
3135 | 2657.778 | 2790.236 | 132.4578
3136 | 2657.778 | 2789.866 | 132.0879
3137 | 2657.778 | 2790.127 | 132.3491
3138 | 2657.778 | 2789.962 | 132.1838
3139 | 2657.778 | 2790.16 | 132.3821
3140 | 2657.778 | 2789.911 | 132.1333
3141 | 2657.778 | 2789.704 | 131.9265
3142 | 2657.778 | 2789.458 | 131.6807
3143 | 2657.778 | 2789.211 | 131.4331
3144 | 2657.778 | 2788.983 | 131.2053
3145 | 2657.778 | 2788.729 | 130.9507
3146 | 2657.778 | 2788.509 | 130.7314
3147 | 2657.778 | 2788.28 | 130.5024
3148 | 2657.778 | 2788.03 | 130.252
3149 | 2657.778 | 2787.803 | 130.0256
3150 | 2657.778 | 2787.559 | 129.781
3151 | 2657.778 | 2787.321 | 129.5435
3152 | 2657.778 | 2787.108 | 129.3298
3153 | 2657.778 | 2786.874 | 129.0964
3154 | 2657.778 | 2786.635 | 128.8574
3155 | 2657.778 | 2786.382 | 128.6042
3156 | 2657.778 | 2786.14 | 128.3623
3157 | 2657.778 | 2785.993 | 128.2148
3158 | 2657.778 | 2785.777 | 127.999
3159 | 2657.778 | 2785.615 | 127.8374
3160 | 2657.778 | 2785.503 | 127.7253
3161 | 2657.778 | 2785.297 | 127.5193
3162 | 2657.778 | 2785.066 | 127.2886
3163 | 2657.778 | 2784.964 | 127.1865
3164 | 2657.778 | 2784.788 | 127.01
3165 | 2657.778 | 2784.66 | 126.8818
3166 | 2657.778 | 2784.555 | 126.7771
3167 | 2657.778 | 2784.435 | 126.6567
3168 | 2657.778 | 2784.342 | 126.564
3169 | 2657.778 | 2784.409 | 126.6311
3170 | 2657.778 | 2784.442 | 126.6640625
3171 | 2657.778 | 2784.457 | 126.679
3172 | 2657.778 | 2784.528 | 126.7502
3173 | 2657.778 | 2784.569 | 126.7913
3174 | 2657.778 | 2784.588 | 126.8103
3175 | 2657.778 | 2784.659 | 126.8816
3176 | 2657.778 | 2784.723 | 126.9448
3177 | 2657.778 | 2784.756 | 126.9778
3178 | 2657.778 | 2784.793 | 127.0149
3179 | 2657.778 | 2784.874 | 127.0964
3180 | 2657.778 | 2784.891 | 127.113
3181 | 2657.778 | 2784.982 | 127.2043
3182 | 2657.778 | 2785.015 | 127.2371
3183 | 2657.778 | 2785.123 | 127.3447
3184 | 2657.778 | 2785.031 | 127.2532
3185 | 2657.778 | 2785.032 | 127.2546
3186 | 2657.778 | 2785.236 | 127.458
3187 | 2657.778 | 2784.904 | 127.126
3188 | 2657.778 | 2784.438 | 126.6606
3189 | 2657.778 | 2784.133 | 126.3555
3190 | 2657.778 | 2783.758 | 125.9802
3191 | 2657.778 | 2783.34 | 125.562
3192 | 2657.778 | 2782.983 | 125.2051
3193 | 2657.778 | 2782.851 | 125.0735
3194 | 2657.778 | 2782.912 | 125.1343
3195 | 2657.778 | 2782.702 | 124.9238
3196 | 2657.778 | 2782.942 | 125.1638
3197 | 2657.778 | 2783.206 | 125.428
3198 | 2657.778 | 2783.379 | 125.6008
3199 | 2657.778 | 2783.477 | 125.6995
3200 | 2657.778 | 2783.702 | 125.9243
3201 | 2657.778 | 2783.899 | 126.1216
3202 | 2657.778 | 2784.096 | 126.3179
3203 | 2657.778 | 2784.294 | 126.5164
3204 | 2657.778 | 2784.515 | 126.7368
3205 | 2657.778 | 2784.652 | 126.8745
3206 | 2657.778 | 2784.825 | 127.046875
3207 | 2657.778 | 2785.042 | 127.2637
3208 | 2657.778 | 2785.162 | 127.3843
3209 | 2657.778 | 2785.38 | 127.6018
3210 | 2657.778 | 2785.503 | 127.7256
3211 | 2657.778 | 2785.578 | 127.8005
3212 | 2657.778 | 2785.593 | 127.8154
3213 | 2657.778 | 2785.609 | 127.8311
3214 | 2657.778 | 2785.728 | 127.9502
3215 | 2657.778 | 2785.979 | 128.2007
3216 | 2657.778 | 2785.988 | 128.2097
3217 | 2657.778 | 2786.099 | 128.3208
3218 | 2657.778 | 2786.285 | 128.5068
3219 | 2657.778 | 2786.417 | 128.6394
3220 | 2657.778 | 2786.619 | 128.8416
3221 | 2657.778 | 2786.73 | 128.9526
3222 | 2657.778 | 2786.82 | 129.0422
3223 | 2657.778 | 2787.011 | 129.2336
3224 | 2657.778 | 2787.251 | 129.4734
3225 | 2657.778 | 2787.395 | 129.6167
3226 | 2657.778 | 2787.742 | 129.9639
3227 | 2657.778 | 2788.041 | 130.2627
3228 | 2657.778 | 2788.565 | 130.7871
3229 | 2657.778 | 2788.906 | 131.1287
3230 | 2657.778 | 2786.965 | 129.1875
3231 | 2657.778 | 2785.451 | 127.6729
3232 | 2397.778 | 2780.478 | 382.7004
3233 | 2397.778 | 2780.761 | 382.9836
3234 | 2397.778 | 2782.979 | 385.2017
3235 | 2397.778 | 2783.654 | 385.8757
3236 | 2397.778 | 2785.138 | 387.3601
3237 | 2397.778 | 2786.618 | 388.8398
3238 | 2397.778 | 2787.018 | 389.24
3239 | 2397.778 | 2787.733 | 389.9548
3240 | 2397.778 | 2788.7 | 390.921875
3241 | 2397.778 | 2789.208 | 391.4296875
3242 | 2397.778 | 2790.514 | 392.7363
3243 | 2397.778 | 2790.811 | 393.033
3244 | 2397.778 | 2791.296 | 393.5183
3245 | 2397.778 | 2791.846 | 394.0686
3246 | 2397.778 | 2791.981 | 394.2036
3247 | 2397.778 | 2792.289 | 394.5112
3248 | 2397.778 | 2792.505 | 394.7268
3249 | 2397.778 | 2792.187 | 394.4087
3250 | 2397.778 | 2791.892 | 394.1138
3251 | 2397.778 | 2791.573 | 393.7952
3252 | 2397.778 | 2791.362 | 393.5837
3253 | 2397.778 | 2790.68 | 392.9023
3254 | 2397.778 | 2790.33 | 392.5522
3255 | 2397.778 | 2790.117 | 392.3391
3256 | 2397.778 | 2789.771 | 391.9937
3257 | 2397.778 | 2789.414 | 391.6357
3258 | 2397.778 | 2789.037 | 391.2588
3259 | 2397.778 | 2788.647 | 390.8691
3260 | 2397.778 | 2788.27 | 390.4921875
3261 | 2397.778 | 2787.939 | 390.1609
3262 | 2397.778 | 2787.544 | 389.7666
3263 | 2397.778 | 2787.445 | 389.6672
3264 | 2397.778 | 2787.027 | 389.2493
3265 | 2397.778 | 2786.502 | 388.7241
3266 | 2397.778 | 2786.046 | 388.2681
3267 | 2397.778 | 2785.849 | 388.071
3268 | 2397.778 | 2786.04 | 388.262
3269 | 2397.778 | 2785.878 | 388.1003
3270 | 2397.778 | 2785.641 | 387.8635
3271 | 2397.778 | 2785.102 | 387.3237
3272 | 2397.778 | 2785.281 | 387.5027
3273 | 2397.778 | 2784.691 | 386.9128
3274 | 2397.778 | 2784.766 | 386.9883
3275 | 2397.778 | 2785.15 | 387.3718
3276 | 2397.778 | 2785.103 | 387.3252
3277 | 2397.778 | 2785.377 | 387.5994
3278 | 2397.778 | 2785.543 | 387.765625
3279 | 2397.778 | 2785.806 | 388.0278
3280 | 2397.778 | 2786.065 | 388.2876
3281 | 2397.778 | 2786.183 | 388.4055
3282 | 2397.778 | 2786.424 | 388.6462
3283 | 2397.778 | 2786.512 | 388.7341
3284 | 2397.778 | 2786.667 | 388.8892
3285 | 2397.778 | 2786.971 | 389.1936
3286 | 2397.778 | 2787.386 | 389.6079
3287 | 2397.778 | 2787.746 | 389.9685
3288 | 2397.778 | 2787.834 | 390.0562
3289 | 2397.778 | 2788.529 | 390.7512
3290 | 2397.778 | 2788.685 | 390.907
3291 | 2397.778 | 2788.735 | 390.9568
3292 | 2397.778 | 2788.805 | 391.0269
3293 | 2397.778 | 2788.791 | 391.0129
3294 | 2397.778 | 2788.794 | 391.0166
3295 | 2397.778 | 2788.54 | 390.7622
3296 | 2397.778 | 2788.657 | 390.8794
3297 | 2397.778 | 2788.601 | 390.8232
3298 | 2397.778 | 2788.448 | 390.6707
3299 | 2397.778 | 2788.631 | 390.8528
3300 | 2397.778 | 2788.454 | 390.6758
3301 | 2397.778 | 2788.335 | 390.5574
3302 | 2397.778 | 2788.385 | 390.6072
3303 | 2397.778 | 2788.343 | 390.5652
3304 | 2397.778 | 2788.372 | 390.5945
3305 | 2397.778 | 2788.222 | 390.4443
3306 | 2397.778 | 2788.459 | 390.6812
3307 | 2397.778 | 2788.251 | 390.4736
3308 | 2397.778 | 2788.271 | 390.4927
3309 | 2397.778 | 2788.223 | 390.4456
3310 | 2397.778 | 2787.985 | 390.2075
3311 | 2397.778 | 2788.092 | 390.3145
3312 | 2397.778 | 2788.169 | 390.3911
3313 | 2397.778 | 2788.155 | 390.3772
3314 | 2397.778 | 2787.81 | 390.032
3315 | 2397.778 | 2787.964 | 390.1863
3316 | 2397.778 | 2788.134 | 390.3557
3317 | 2397.778 | 2788.085 | 390.3071
3318 | 2397.778 | 2788.21 | 390.4326
3319 | 2397.778 | 2788.278 | 390.4998
3320 | 2397.778 | 2788.571 | 390.793
3321 | 2397.778 | 2788.544 | 390.7664
3322 | 2397.778 | 2788.528 | 390.7498
3323 | 2397.778 | 2788.616 | 390.8381
3324 | 2397.778 | 2788.648 | 390.8706
3325 | 2397.778 | 2788.645 | 390.8674
3326 | 2397.778 | 2788.699 | 390.9216
3327 | 2397.778 | 2788.771 | 390.9937
3328 | 2397.778 | 2788.794 | 391.0164
3329 | 2397.778 | 2789.553 | 391.7754
3330 | 2397.778 | 2790.904 | 393.126
3331 | 2397.778 | 2792.136 | 394.3584
3332 | 2397.778 | 2792.862 | 395.0845
3333 | 2510.222 | 2786.245 | 276.0227
3334 | 2510.222 | 2785.311 | 275.0891
3335 | 2510.222 | 2786.874 | 276.6519
3336 | 2510.222 | 2787.697 | 277.4744
3337 | 2510.222 | 2788.229 | 278.0063
3338 | 2510.222 | 2788.326 | 278.1042
3339 | 2510.222 | 2788.815 | 278.5928
3340 | 2510.222 | 2789.017 | 278.7949
3341 | 2510.222 | 2789.658 | 279.4358
3342 | 2510.222 | 2789.799 | 279.5767
3343 | 2510.222 | 2789.967 | 279.7444
3344 | 2510.222 | 2789.934 | 279.7122
3345 | 2510.222 | 2789.582 | 279.3599
3346 | 2510.222 | 2789.524 | 279.3015
3347 | 2510.222 | 2789.187 | 278.9644
3348 | 2510.222 | 2788.918 | 278.6956
3349 | 2510.222 | 2788.561 | 278.3391
3350 | 2510.222 | 2788.247 | 278.0251
3351 | 2510.222 | 2787.939 | 277.7166
3352 | 2510.222 | 2787.634 | 277.4121
3353 | 2510.222 | 2787.329 | 277.1072
3354 | 2510.222 | 2786.965 | 276.7429
3355 | 2510.222 | 2786.645 | 276.4224
3356 | 2510.222 | 2786.357 | 276.1345
3357 | 2510.222 | 2786.081 | 275.8586
3358 | 2510.222 | 2785.778 | 275.5554
3359 | 2510.222 | 2785.461 | 275.239
3360 | 2510.222 | 2785.227 | 275.0051
3361 | 2510.222 | 2784.99 | 274.7681
3362 | 2510.222 | 2784.601 | 274.3787
3363 | 2510.222 | 2784.371 | 274.1492
3364 | 2510.222 | 2784.133 | 273.9111
3365 | 2510.222 | 2783.729 | 273.5073
3366 | 2510.222 | 2783.493 | 273.2712
3367 | 2510.222 | 2783.34 | 273.1174
3368 | 2510.222 | 2783.533 | 273.311
3369 | 2510.222 | 2783.728 | 273.5054
3370 | 2510.222 | 2783.757 | 273.5352
3371 | 2510.222 | 2783.385 | 273.1631
3372 | 2510.222 | 2782.977 | 272.7551
3373 | 2510.222 | 2782.983 | 272.7605
3374 | 2510.222 | 2783.022 | 272.8
3375 | 2510.222 | 2783.05 | 272.8276
3376 | 2510.222 | 2783.064 | 272.8423
3377 | 2510.222 | 2783.081 | 272.8591
3378 | 2510.222 | 2783.112 | 272.8899
3379 | 2510.222 | 2783.141 | 272.9189
3380 | 2510.222 | 2783.165 | 272.9431
3381 | 2510.222 | 2783.148 | 272.9258
3382 | 2510.222 | 2783.191 | 272.9692
3383 | 2510.222 | 2783.214 | 272.9917
3384 | 2510.222 | 2783.254 | 273.0317
3385 | 2510.222 | 2783.273 | 273.0505
3386 | 2510.222 | 2783.417 | 273.1953125
3387 | 2510.222 | 2783.654 | 273.4319
3388 | 2510.222 | 2783.831 | 273.6089
3389 | 2510.222 | 2784.05 | 273.8279
3390 | 2510.222 | 2784.239 | 274.0164
3391 | 2510.222 | 2784.511 | 274.2886
3392 | 2510.222 | 2784.656 | 274.4336
3393 | 2510.222 | 2784.739 | 274.5171
3394 | 2510.222 | 2785.019 | 274.796875
3395 | 2510.222 | 2785.221 | 274.999
3396 | 2510.222 | 2785.4375 | 275.2153
3397 | 2510.222 | 2785.537 | 275.3152
3398 | 2510.222 | 2785.802 | 275.5796
3399 | 2510.222 | 2786.035 | 275.8127
3400 | 2510.222 | 2786.479 | 276.2568
3401 | 2510.222 | 2786.618 | 276.3958
3402 | 2510.222 | 2786.606 | 276.384
3403 | 2510.222 | 2786.587 | 276.365
3404 | 2510.222 | 2786.398 | 276.1755
3405 | 2510.222 | 2786.306 | 276.0842
3406 | 2510.222 | 2786.177 | 275.9553
3407 | 2510.222 | 2785.967 | 275.7451
3408 | 2510.222 | 2785.89 | 275.6682
3409 | 2510.222 | 2785.702 | 275.48
3410 | 2510.222 | 2785.551 | 275.3284
3411 | 2510.222 | 2785.384 | 275.1614
3412 | 2510.222 | 2785.265 | 275.0427
3413 | 2510.222 | 2785.127 | 274.9048
3414 | 2510.222 | 2785.061 | 274.8384
3415 | 2510.222 | 2785.296 | 275.0735
3416 | 2510.222 | 2785.591 | 275.3691
3417 | 2510.222 | 2786.12 | 275.8979
3418 | 2510.222 | 2786.6 | 276.3779
3419 | 2510.222 | 2786.885 | 276.6631
3420 | 2510.222 | 2787.473 | 277.251
3421 | 2510.222 | 2787.795 | 277.5732
3422 | 2510.222 | 2788.061 | 277.8391
3423 | 2510.222 | 2788.361 | 278.1389
3424 | 2510.222 | 2788.688 | 278.4656
3425 | 2510.222 | 2788.997 | 278.7747
3426 | 2510.222 | 2789.258 | 279.0361
3427 | 2510.222 | 2789.679 | 279.4565
3428 | 2510.222 | 2790.042 | 279.8193
3429 | 2510.222 | 2790.727 | 280.5051
3430 | 2510.222 | 2791.641 | 281.4189
3431 | 2510.222 | 2792.701 | 282.4785
3432 | 2510.222 | 2792.972 | 282.7502
3433 | 2510.222 | 2789.481 | 279.2585
3434 | 2786.667 | 2782.014 | -4.652832
3435 | 2786.667 | 2782.202 | -4.46484375
3436 | 2786.667 | 2782.346 | -4.3203125
3437 | 2786.667 | 2782.9 | -3.766357
3438 | 2786.667 | 2783.164 | -3.502441
3439 | 2786.667 | 2783.308 | -3.358398
3440 | 2786.667 | 2783.717 | -2.949463
3441 | 2786.667 | 2783.502 | -3.164551
3442 | 2786.667 | 2784.107 | -2.560059
3443 | 2786.667 | 2784.289 | -2.37793
3444 | 2786.667 | 2784.471 | -2.196045
3445 | 2786.667 | 2784.545 | -2.121338
3446 | 2786.667 | 2784.86 | -1.806885
3447 | 2786.667 | 2785.08 | -1.586914
3448 | 2786.667 | 2785.312 | -1.354492
3449 | 2786.667 | 2785.539 | -1.128174
3450 | 2786.667 | 2785.626 | -1.041015625
3451 | 2786.667 | 2785.871 | -0.7958984375
3452 | 2786.667 | 2786.164 | -0.5031738
3453 | 2786.667 | 2786.336 | -0.3303223
3454 | 2786.667 | 2786.735 | 0.06860352
3455 | 2786.667 | 2786.775 | 0.1083984375
3456 | 2786.667 | 2786.802 | 0.134765625
3457 | 2786.667 | 2787.214 | 0.5473633
3458 | 2786.667 | 2787.036 | 0.3693848
3459 | 2786.667 | 2787.458 | 0.791015625
3460 | 2786.667 | 2787.813 | 1.14624
3461 | 2786.667 | 2787.828 | 1.161133
3462 | 2786.667 | 2788.11 | 1.443115
3463 | 2786.667 | 2788.418 | 1.751465
3464 | 2786.667 | 2788.233 | 1.565918
3465 | 2786.667 | 2788.581 | 1.914551
3466 | 2786.667 | 2788.77 | 2.102783
3467 | 2786.667 | 2788.946 | 2.279541
3468 | 2786.667 | 2789.347 | 2.680176
3469 | 2786.667 | 2789.801 | 3.134521
3470 | 2786.667 | 2789.868 | 3.201416
3471 | 2786.667 | 2790.204 | 3.537354
3472 | 2786.667 | 2790.405 | 3.738525
3473 | 2786.667 | 2790.521 | 3.854736
3474 | 2786.667 | 2790.645 | 3.978515625
3475 | 2786.667 | 2790.771 | 4.104248
3476 | 2786.667 | 2790.904 | 4.237061
3477 | 2786.667 | 2791.027 | 4.360352
3478 | 2786.667 | 2791.149 | 4.481934
3479 | 2786.667 | 2791.284 | 4.616943
3480 | 2786.667 | 2791.503 | 4.836426
3481 | 2786.667 | 2791.486 | 4.819336
3482 | 2786.667 | 2791.368 | 4.70166
3483 | 2786.667 | 2791.312 | 4.645264
3484 | 2786.667 | 2791.47 | 4.803711
3485 | 2786.667 | 2791.425 | 4.758301
3486 | 2786.667 | 2791.531 | 4.864014
3487 | 2786.667 | 2791.441 | 4.77417
3488 | 2786.667 | 2791.437 | 4.770264
3489 | 2786.667 | 2791.412 | 4.744873
3490 | 2786.667 | 2791.274 | 4.607666
3491 | 2786.667 | 2791.382 | 4.715576
3492 | 2786.667 | 2791.318 | 4.651367
3493 | 2786.667 | 2791.241 | 4.57421875
3494 | 2786.667 | 2791.155 | 4.488525
3495 | 2786.667 | 2791.164 | 4.497559
3496 | 2786.667 | 2791.195 | 4.52832
3497 | 2786.667 | 2791.119 | 4.452393
3498 | 2786.667 | 2791.053 | 4.38671875
3499 | 2786.667 | 2791.053 | 4.38623
3500 | 2786.667 | 2791.268 | 4.6015625
3501 | 2786.667 | 2791.106 | 4.438965
3502 | 2786.667 | 2791.127 | 4.460205
3503 | 2786.667 | 2791.083 | 4.41626
3504 | 2786.667 | 2791.371 | 4.703857
3505 | 2786.667 | 2791.163 | 4.49609375
3506 | 2786.667 | 2791.237 | 4.570068
3507 | 2786.667 | 2791.205 | 4.538574
3508 | 2786.667 | 2791.059 | 4.392334
3509 | 2786.667 | 2791.037 | 4.369873
3510 | 2786.667 | 2790.943 | 4.275879
3511 | 2786.667 | 2790.568 | 3.901123
3512 | 2786.667 | 2790.275 | 3.60791
3513 | 2786.667 | 2790.051 | 3.384521
3514 | 2786.667 | 2789.884 | 3.216796875
3515 | 2786.667 | 2789.378 | 2.711182
3516 | 2786.667 | 2788.909 | 2.2421875
3517 | 2786.667 | 2788.515625 | 1.848877
3518 | 2786.667 | 2788.241 | 1.574463
3519 | 2786.667 | 2787.909 | 1.241943
3520 | 2786.667 | 2787.601 | 0.9338379
3521 | 2786.667 | 2787.342 | 0.6748046875
3522 | 2786.667 | 2787.131 | 0.4643555
3523 | 2786.667 | 2786.836 | 0.1696777
3524 | 2786.667 | 2786.498 | -0.1691895
3525 | 2786.667 | 2786.358 | -0.30859375
3526 | 2786.667 | 2786.046 | -0.62109375
3527 | 2786.667 | 2785.694 | -0.9731445
3528 | 2786.667 | 2785.465 | -1.201416
3529 | 2786.667 | 2785.135 | -1.53125
3530 | 2786.667 | 2784.743 | -1.92334
3531 | 2786.667 | 2784.189 | -2.477295
3532 | 2786.667 | 2784.451 | -2.21582
3533 | 2786.667 | 2786.233 | -0.4333496
3534 | 2786.667 | 2786.837 | 0.169921875
3535 | 2720.889 | 2785.375 | 64.48657
3536 | 2720.889 | 2785.418 | 64.5293
3537 | 2720.889 | 2785.471 | 64.58203125
3538 | 2720.889 | 2785.592 | 64.70337
3539 | 2720.889 | 2785.692 | 64.80298
3540 | 2720.889 | 2785.745 | 64.85596
3541 | 2720.889 | 2785.771 | 64.88159
3542 | 2720.889 | 2785.811 | 64.92212
3543 | 2720.889 | 2785.748 | 64.85864
3544 | 2720.889 | 2785.892 | 65.00342
3545 | 2720.889 | 2785.961 | 65.07178
3546 | 2720.889 | 2786.061 | 65.17236
3547 | 2720.889 | 2786.068 | 65.1792
3548 | 2720.889 | 2785.888 | 64.99951
3549 | 2720.889 | 2785.974 | 65.08472
3550 | 2720.889 | 2785.79 | 64.90137
3551 | 2720.889 | 2785.824 | 64.9353
3552 | 2720.889 | 2785.915 | 65.02588
3553 | 2720.889 | 2786.109 | 65.22021
3554 | 2720.889 | 2785.967 | 65.07764
3555 | 2720.889 | 2786.127 | 65.23779
3556 | 2720.889 | 2786.209 | 65.3203125
3557 | 2720.889 | 2786.247 | 65.35767
3558 | 2720.889 | 2786.34 | 65.45093
3559 | 2720.889 | 2786.361 | 65.47168
3560 | 2720.889 | 2786.339 | 65.44995
3561 | 2720.889 | 2785.995 | 65.10596
3562 | 2720.889 | 2785.293 | 64.4043
3563 | 2720.889 | 2785.27 | 64.38135
3564 | 2720.889 | 2785.69 | 64.80103
3565 | 2720.889 | 2785.702 | 64.81323
3566 | 2720.889 | 2785.141 | 64.25244
3567 | 2720.889 | 2785.184 | 64.29517
3568 | 2720.889 | 2785.16 | 64.27075
3569 | 2720.889 | 2785.02 | 64.13086
3570 | 2720.889 | 2785.967 | 65.07837
3571 | 2720.889 | 2785.601 | 64.71216
3572 | 2720.889 | 2785.777 | 64.88818
3573 | 2720.889 | 2785.77 | 64.88062
3574 | 2720.889 | 2785.785 | 64.89648
3575 | 2720.889 | 2785.798 | 64.90894
3576 | 2720.889 | 2785.664 | 64.77466
3577 | 2720.889 | 2785.732 | 64.84302
3578 | 2720.889 | 2785.919 | 65.02979
3579 | 2720.889 | 2785.662 | 64.77295
3580 | 2720.889 | 2786.361 | 65.47241
3581 | 2720.889 | 2786.384 | 65.49512
3582 | 2720.889 | 2786.774 | 65.88501
3583 | 2720.889 | 2786.416 | 65.5271
3584 | 2720.889 | 2786.695 | 65.80591
3585 | 2720.889 | 2787.216 | 66.32715
3586 | 2720.889 | 2787.458 | 66.5686
3587 | 2720.889 | 2787.344 | 66.45532
3588 | 2720.889 | 2787.706 | 66.81665
3589 | 2720.889 | 2788.084 | 67.19507
3590 | 2720.889 | 2788.435 | 67.5459
3591 | 2720.889 | 2788.807 | 67.91846
3592 | 2720.889 | 2788.743 | 67.854
3593 | 2720.889 | 2788.874 | 67.98462
3594 | 2720.889 | 2788.661 | 67.77173
3595 | 2720.889 | 2788.857 | 67.96802
3596 | 2720.889 | 2788.654 | 67.76465
3597 | 2720.889 | 2788.615 | 67.72607
3598 | 2720.889 | 2788.721 | 67.83203125
3599 | 2720.889 | 2788.382 | 67.49341
3600 | 2720.889 | 2788.531 | 67.64258
3601 | 2720.889 | 2788.419 | 67.52979
3602 | 2720.889 | 2788.471 | 67.58228
3603 | 2720.889 | 2788.044 | 67.15503
3604 | 2720.889 | 2788.16 | 67.27124
3605 | 2720.889 | 2788.146 | 67.25732
3606 | 2720.889 | 2788.284 | 67.39478
3607 | 2720.889 | 2788.032 | 67.14307
3608 | 2720.889 | 2787.856 | 66.96704
3609 | 2720.889 | 2787.737 | 66.84765625
3610 | 2720.889 | 2787.988 | 67.09937
3611 | 2720.889 | 2787.534 | 66.64551
3612 | 2720.889 | 2787.323 | 66.43408
3613 | 2720.889 | 2787.214 | 66.3252
3614 | 2720.889 | 2786.467 | 65.57837
3615 | 2720.889 | 2787.118 | 66.22925
3616 | 2720.889 | 2787.113 | 66.22412
3617 | 2720.889 | 2786.761 | 65.87256
3618 | 2720.889 | 2785.234 | 64.34473
3619 | 2720.889 | 2784.962 | 64.073
3620 | 2720.889 | 2785.422 | 64.53271
3621 | 2720.889 | 2784.67 | 63.78149
3622 | 2720.889 | 2783.381 | 62.4917
3623 | 2720.889 | 2784.75 | 63.86108
3624 | 2720.889 | 2784.374 | 63.48486
3625 | 2720.889 | 2783.384 | 62.49463
3626 | 2720.889 | 2783.349 | 62.45996
3627 | 2720.889 | 2782.511 | 61.62231
3628 | 2720.889 | 2782.128 | 61.23877
3629 | 2720.889 | 2783.062 | 62.17261
3630 | 2720.889 | 2784.542 | 63.65259
3631 | 2720.889 | 2783.518 | 62.62915
3632 | 2720.889 | 2785.695 | 64.8064
3633 | 2720.889 | 2784.393 | 63.50439
3634 | 2720.889 | 2785.58 | 64.69116
3635 | 2720.889 | 2784.817 | 63.92847
3636 | 2836.889 | 2783.785 | -53.10376
3637 | 2836.889 | 2783.907 | -52.98218
3638 | 2836.889 | 2783.902 | -52.98682
3639 | 2836.889 | 2784.434 | -52.45483
3640 | 2836.889 | 2784.584 | -52.30493
3641 | 2836.889 | 2784.771 | -52.11792
3642 | 2836.889 | 2784.761 | -52.12769
3643 | 2836.889 | 2784.951 | -51.93799
3644 | 2836.889 | 2785.188 | -51.70068
3645 | 2836.889 | 2785.249 | -51.63965
3646 | 2836.889 | 2785.46 | -51.42847
3647 | 2836.889 | 2785.431 | -51.45776
3648 | 2836.889 | 2785.8 | -51.08862
3649 | 2836.889 | 2785.819 | -51.06982
3650 | 2836.889 | 2786.219 | -50.67041
3651 | 2836.889 | 2786.443 | -50.44604
3652 | 2836.889 | 2786.72 | -50.16846
3653 | 2836.889 | 2786.737 | -50.15161
3654 | 2836.889 | 2786.874 | -50.01489
3655 | 2836.889 | 2787.129 | -49.76025
3656 | 2836.889 | 2787.333 | -49.55591
3657 | 2836.889 | 2787.547 | -49.3418
3658 | 2836.889 | 2787.886 | -49.00317
3659 | 2836.889 | 2787.86 | -49.0293
3660 | 2836.889 | 2788.075 | -48.81396
3661 | 2836.889 | 2788.258 | -48.63086
3662 | 2836.889 | 2788.36 | -48.5293
3663 | 2836.889 | 2788.63 | -48.25879
3664 | 2836.889 | 2788.644 | -48.24463
3665 | 2836.889 | 2789.009 | -47.88013
3666 | 2836.889 | 2789.095 | -47.79395
3667 | 2836.889 | 2789.224 | -47.66528
3668 | 2836.889 | 2789.365 | -47.5234375
3669 | 2836.889 | 2789.339 | -47.55029
3670 | 2836.889 | 2789.459 | -47.43018
3671 | 2836.889 | 2789.148 | -47.74121
3672 | 2836.889 | 2789.477 | -47.41162
3673 | 2836.889 | 2789.741 | -47.14771
3674 | 2836.889 | 2789.864 | -47.02466
3675 | 2836.889 | 2790.302 | -46.5874
3676 | 2836.889 | 2790.344 | -46.54541
3677 | 2836.889 | 2789.933 | -46.95581
3678 | 2836.889 | 2789.705 | -47.18384
3679 | 2836.889 | 2789.505 | -47.38354
3680 | 2836.889 | 2789.248 | -47.64087
3681 | 2836.889 | 2789.019 | -47.86963
3682 | 2836.889 | 2788.768 | -48.12109375
3683 | 2836.889 | 2788.603 | -48.28613
3684 | 2836.889 | 2788.507 | -48.38232
3685 | 2836.889 | 2788.171 | -48.71826
3686 | 2836.889 | 2787.614 | -49.27539
3687 | 2836.889 | 2787.677 | -49.21191
3688 | 2836.889 | 2787.912 | -48.97729
3689 | 2836.889 | 2787.099 | -49.79004
3690 | 2836.889 | 2788.092 | -48.796875
3691 | 2836.889 | 2788.259 | -48.62964
3692 | 2836.889 | 2788.156 | -48.73315
3693 | 2836.889 | 2788.437 | -48.4519
3694 | 2836.889 | 2788.66 | -48.22852
3695 | 2836.889 | 2789.482 | -47.40698
3696 | 2836.889 | 2789.772 | -47.11694
3697 | 2836.889 | 2790.277 | -46.61206
3698 | 2836.889 | 2790.324 | -46.56445
3699 | 2836.889 | 2790.657 | -46.23218
3700 | 2836.889 | 2791.156 | -45.73242
3701 | 2836.889 | 2792.283 | -44.6062
3702 | 2836.889 | 2789.131 | -47.7583
3703 | 2836.889 | 2790.73 | -46.15918
3704 | 2836.889 | 2790.714 | -46.17529
3705 | 2836.889 | 2792.028 | -44.8606
3706 | 2836.889 | 2792.451 | -44.43823
3707 | 2836.889 | 2792.44 | -44.44873
3708 | 2836.889 | 2792.39 | -44.49854
3709 | 2836.889 | 2792.058 | -44.83081
3710 | 2836.889 | 2791.682 | -45.20679
3711 | 2836.889 | 2791.549 | -45.34009
3712 | 2836.889 | 2791.097 | -45.7915
3713 | 2836.889 | 2790.569 | -46.31958
3714 | 2836.889 | 2790.642 | -46.24683
3715 | 2836.889 | 2790.379 | -46.50952
3716 | 2836.889 | 2790.285 | -46.604
3717 | 2836.889 | 2790.161 | -46.72754
3718 | 2836.889 | 2789.991 | -46.89795
3719 | 2836.889 | 2789.816 | -47.07324
3720 | 2836.889 | 2789.657 | -47.23169
3721 | 2836.889 | 2789.419 | -47.46948
3722 | 2836.889 | 2789.244 | -47.64502
3723 | 2836.889 | 2789.08 | -47.80908
3724 | 2836.889 | 2788.958 | -47.93115
3725 | 2836.889 | 2788.983 | -47.90576
3726 | 2836.889 | 2788.856 | -48.03296
3727 | 2836.889 | 2788.806 | -48.08252
3728 | 2836.889 | 2788.092 | -48.79663
3729 | 2836.889 | 2788.07 | -48.8186
3730 | 2836.889 | 2788.169 | -48.71948
3731 | 2836.889 | 2788.05 | -48.83887
3732 | 2836.889 | 2787.918 | -48.9707
3733 | 2836.889 | 2788.076 | -48.81299
3734 | 2836.889 | 2787.927 | -48.96167
3735 | 2836.889 | 2787.368 | -49.52075
3736 | 2836.889 | 2784.596 | -52.29296875
3737 | 2845.333 | 2780.645 | -64.68823
3738 | 2845.333 | 2780.752 | -64.5813
3739 | 2845.333 | 2780.967 | -64.36646
3740 | 2845.333 | 2781.145 | -64.18848
3741 | 2845.333 | 2781.287 | -64.0459
3742 | 2845.333 | 2781.482 | -63.85107
3743 | 2845.333 | 2781.613 | -63.72046
3744 | 2845.333 | 2781.751 | -63.58203125
3745 | 2845.333 | 2781.948 | -63.3855
3746 | 2845.333 | 2782.028 | -63.30518
3747 | 2845.333 | 2782.197 | -63.13623
3748 | 2845.333 | 2782.376 | -62.95752
3749 | 2845.333 | 2782.5 | -62.83301
3750 | 2845.333 | 2782.638 | -62.69507
3751 | 2845.333 | 2782.803 | -62.52979
3752 | 2845.333 | 2782.908 | -62.42505
3753 | 2845.333 | 2783.046875 | -62.28638
3754 | 2845.333 | 2783.177 | -62.15601
3755 | 2845.333 | 2783.284 | -62.04956
3756 | 2845.333 | 2783.426 | -61.90698
3757 | 2845.333 | 2783.529 | -61.80396
3758 | 2845.333 | 2783.611 | -61.72241
3759 | 2845.333 | 2783.756 | -61.57715
3760 | 2845.333 | 2783.853 | -61.48071
3761 | 2845.333 | 2783.96 | -61.37329
3762 | 2845.333 | 2784.066 | -61.26758
3763 | 2845.333 | 2784.172 | -61.16089
3764 | 2845.333 | 2784.318 | -61.01538
3765 | 2845.333 | 2784.429 | -60.90381
3766 | 2845.333 | 2784.549 | -60.78418
3767 | 2845.333 | 2784.694 | -60.6394
3768 | 2845.333 | 2784.875 | -60.45825
3769 | 2845.333 | 2784.99 | -60.34277
3770 | 2845.333 | 2785.197 | -60.13671875
3771 | 2845.333 | 2785.33 | -60.00317
3772 | 2845.333 | 2785.421 | -59.9126
3773 | 2845.333 | 2785.509 | -59.82397
3774 | 2845.333 | 2785.73 | -59.60352
3775 | 2845.333 | 2785.907 | -59.42651
3776 | 2845.333 | 2786.072 | -59.26123
3777 | 2845.333 | 2786.243 | -59.09009
3778 | 2845.333 | 2786.2 | -59.1328125
3779 | 2845.333 | 2786.365 | -58.96851
3780 | 2845.333 | 2786.593 | -58.74023
3781 | 2845.333 | 2786.791 | -58.54272
3782 | 2845.333 | 2786.714 | -58.61963
3783 | 2845.333 | 2786.681 | -58.6521
3784 | 2845.333 | 2786.887 | -58.44653
3785 | 2845.333 | 2786.846 | -58.4873
3786 | 2845.333 | 2786.603 | -58.73022
3787 | 2845.333 | 2786.661 | -58.67261
3788 | 2845.333 | 2786.5 | -58.83325
3789 | 2845.333 | 2786.523 | -58.81055
3790 | 2845.333 | 2786.896 | -58.43774
3791 | 2845.333 | 2786.651 | -58.68188
3792 | 2845.333 | 2786.893 | -58.43994
3793 | 2845.333 | 2786.693 | -58.63989
3794 | 2845.333 | 2786.42 | -58.91333
3795 | 2845.333 | 2786.687 | -58.64624
3796 | 2845.333 | 2786.38 | -58.95288
3797 | 2845.333 | 2786.39 | -58.9436
3798 | 2845.333 | 2786.047 | -59.28589
3799 | 2845.333 | 2786.25 | -59.08374
3800 | 2845.333 | 2785.926 | -59.40698
3801 | 2845.333 | 2785.668 | -59.66479
3802 | 2845.333 | 2785.617 | -59.71582
3803 | 2845.333 | 2785.473 | -59.85986
3804 | 2845.333 | 2785.36 | -59.97314
3805 | 2845.333 | 2785.696 | -59.63721
3806 | 2845.333 | 2785.928 | -59.40527
3807 | 2845.333 | 2786.104 | -59.229
3808 | 2845.333 | 2786.307 | -59.02588
3809 | 2845.333 | 2786.405 | -58.92871
3810 | 2845.333 | 2786.683 | -58.65063
3811 | 2845.333 | 2786.608 | -58.72559
3812 | 2845.333 | 2786.965 | -58.36816
3813 | 2845.333 | 2786.758 | -58.57568
3814 | 2845.333 | 2786.431 | -58.90234375
3815 | 2845.333 | 2786.319 | -59.0144
3816 | 2845.333 | 2785.881 | -59.45264
3817 | 2845.333 | 2785.251 | -60.08228
3818 | 2845.333 | 2785.115 | -60.21777
3819 | 2845.333 | 2784.59375 | -60.7395
3820 | 2845.333 | 2783.9 | -61.43311
3821 | 2845.333 | 2783.497 | -61.8359375
3822 | 2845.333 | 2783.032 | -62.30127
3823 | 2845.333 | 2782.45 | -62.88306
3824 | 2845.333 | 2781.783 | -63.55029
3825 | 2845.333 | 2781.421 | -63.9126
3826 | 2845.333 | 2781.039 | -64.29419
3827 | 2845.333 | 2780.335 | -64.99829
3828 | 2845.333 | 2780.024 | -65.30884
3829 | 2845.333 | 2779.27 | -66.06299
3830 | 2845.333 | 2778.871 | -66.46216
3831 | 2845.333 | 2778.266 | -67.06738
3832 | 2845.333 | 2777.68 | -67.65332
3833 | 2845.333 | 2776.895 | -68.43848
3834 | 2845.333 | 2776.209 | -69.12427
3835 | 2845.333 | 2775.597 | -69.73608
3836 | 2845.333 | 2775.091 | -70.24194
3837 | 2845.333 | 2774.495 | -70.83813
3838 | 2878.667 | 2779.98 | -98.68701
3839 | 2878.667 | 2779.652 | -99.01489
3840 | 2878.667 | 2780.301 | -98.36621
3841 | 2878.667 | 2780.674 | -97.99268
3842 | 2878.667 | 2780.82 | -97.84717
3843 | 2878.667 | 2780.997 | -97.66943
3844 | 2878.667 | 2781.159 | -97.50732
3845 | 2878.667 | 2781.295 | -97.37183
3846 | 2878.667 | 2781.432 | -97.23511
3847 | 2878.667 | 2781.903 | -96.76392
3848 | 2878.667 | 2782.131 | -96.5354
3849 | 2878.667 | 2782.36 | -96.30664
3850 | 2878.667 | 2782.524 | -96.14258
3851 | 2878.667 | 2782.815 | -95.85181
3852 | 2878.667 | 2782.952 | -95.71509
3853 | 2878.667 | 2783.149 | -95.51807
3854 | 2878.667 | 2783.346 | -95.32104
3855 | 2878.667 | 2783.537 | -95.12964
3856 | 2878.667 | 2783.577 | -95.08936
3857 | 2878.667 | 2783.944 | -94.72265625
3858 | 2878.667 | 2784.147 | -94.51978
3859 | 2878.667 | 2784.269 | -94.39819
3860 | 2878.667 | 2784.438 | -94.22852
3861 | 2878.667 | 2784.648 | -94.01904
3862 | 2878.667 | 2784.885 | -93.78125
3863 | 2878.667 | 2784.949 | -93.71729
3864 | 2878.667 | 2785.329 | -93.33765
3865 | 2878.667 | 2785.449 | -93.21777
3866 | 2878.667 | 2785.566 | -93.10059
3867 | 2878.667 | 2785.729 | -92.93799
3868 | 2878.667 | 2785.944 | -92.72265625
3869 | 2878.667 | 2786.125 | -92.54175
3870 | 2878.667 | 2786.177 | -92.49023
3871 | 2878.667 | 2786.18 | -92.48706
3872 | 2878.667 | 2786.514 | -92.15234375
3873 | 2878.667 | 2786.275 | -92.39185
3874 | 2878.667 | 2786.669 | -91.9978
3875 | 2878.667 | 2786.709 | -91.95752
3876 | 2878.667 | 2786.673 | -91.99414
3877 | 2878.667 | 2786.725 | -91.94189
3878 | 2878.667 | 2786.791 | -91.87573
3879 | 2878.667 | 2786.659 | -92.00806
3880 | 2878.667 | 2786.632 | -92.03515625
3881 | 2878.667 | 2786.792 | -91.87451
3882 | 2878.667 | 2786.738 | -91.9292
3883 | 2878.667 | 2786.793 | -91.87354
3884 | 2878.667 | 2786.661 | -92.00586
3885 | 2878.667 | 2786.855 | -91.81177
3886 | 2878.667 | 2786.781 | -91.88623
3887 | 2878.667 | 2786.413 | -92.25390625
3888 | 2878.667 | 2786.051 | -92.61621
3889 | 2878.667 | 2785.684 | -92.98291
3890 | 2878.667 | 2785.319 | -93.34814
3891 | 2878.667 | 2784.954 | -93.7124
3892 | 2878.667 | 2784.586 | -94.08057
3893 | 2878.667 | 2784.179 | -94.48779
3894 | 2878.667 | 2783.872 | -94.79492
3895 | 2878.667 | 2783.59 | -95.07666
3896 | 2878.667 | 2783.362 | -95.30444
3897 | 2878.667 | 2783.221 | -95.44604
3898 | 2878.667 | 2783.156 | -95.51025
3899 | 2878.667 | 2782.934 | -95.73267
3900 | 2878.667 | 2782.724 | -95.94238
3901 | 2878.667 | 2781.831 | -96.83569
3902 | 2878.667 | 2782.084 | -96.58228
3903 | 2878.667 | 2781.769 | -96.89819
3904 | 2878.667 | 2781.547 | -97.11963
3905 | 2878.667 | 2781.79 | -96.87671
3906 | 2878.667 | 2781.211 | -97.45605
3907 | 2878.667 | 2781.291 | -97.37549
3908 | 2878.667 | 2781.376 | -97.29028
3909 | 2878.667 | 2781.547 | -97.12012
3910 | 2878.667 | 2781.095 | -97.57178
3911 | 2878.667 | 2780.912 | -97.75488
3912 | 2878.667 | 2781.298 | -97.3689
3913 | 2878.667 | 2780.684 | -97.98291
3914 | 2878.667 | 2780.545 | -98.12158
3915 | 2878.667 | 2780.193 | -98.47388
3916 | 2878.667 | 2779.619 | -99.04736
3917 | 2878.667 | 2779.758 | -98.90845
3918 | 2878.667 | 2779.95 | -98.71655
3919 | 2878.667 | 2780.921875 | -97.74487
3920 | 2878.667 | 2780.269 | -98.39795
3921 | 2878.667 | 2779.509 | -99.15771
3922 | 2878.667 | 2778.513 | -100.1536
3923 | 2878.667 | 2779.195 | -99.47144
3924 | 2878.667 | 2779.482 | -99.18506
3925 | 2878.667 | 2779.931 | -98.73535
3926 | 2878.667 | 2779.87 | -98.79639
3927 | 2878.667 | 2780.241 | -98.42578125
3928 | 2878.667 | 2778.903 | -99.76343
3929 | 2878.667 | 2779.529 | -99.13818
3930 | 2878.667 | 2778.678 | -99.98853
3931 | 2878.667 | 2778.772 | -99.89453125
3932 | 2878.667 | 2778.508 | -100.1592
3933 | 2878.667 | 2778.244 | -100.4229
3934 | 2878.667 | 2778.406 | -100.2607
3935 | 2878.667 | 2777.092 | -101.5752
3936 | 2878.667 | 2779.041 | -99.62549
3937 | 2878.667 | 2784.24 | -94.42651
3938 | 2878.667 | 2786.799 | -91.86816
3939 | 2745.778 | 2782.939 | 37.16113
3940 | 2745.778 | 2782.73 | 36.95239
3941 | 2745.778 | 2782.756 | 36.97778
3942 | 2745.778 | 2783.166 | 37.38794
3943 | 2745.778 | 2783.358 | 37.58032
3944 | 2745.778 | 2783.315 | 37.53687
3945 | 2745.778 | 2783.496 | 37.71777
3946 | 2745.778 | 2783.523 | 37.74487
3947 | 2745.778 | 2783.681 | 37.90356
3948 | 2745.778 | 2783.499 | 37.72095
3949 | 2745.778 | 2783.854 | 38.07642
3950 | 2745.778 | 2783.669 | 37.8916
3951 | 2745.778 | 2783.661 | 37.8833
3952 | 2745.778 | 2783.689 | 37.91162
3953 | 2745.778 | 2783.539 | 37.76099
3954 | 2745.778 | 2783.567 | 37.78931
3955 | 2745.778 | 2783.568 | 37.78979
3956 | 2745.778 | 2783.321 | 37.54296875
3957 | 2745.778 | 2783.302 | 37.52368
3958 | 2745.778 | 2783.489 | 37.7109375
3959 | 2745.778 | 2783.381 | 37.60303
3960 | 2745.778 | 2783.365 | 37.58716
3961 | 2745.778 | 2783.329 | 37.55127
3962 | 2745.778 | 2783.265 | 37.48682
3963 | 2745.778 | 2783.115 | 37.33765
3964 | 2745.778 | 2783.145 | 37.3671875
3965 | 2745.778 | 2783.096 | 37.31787
3966 | 2745.778 | 2783.004 | 37.22632
3967 | 2745.778 | 2782.977 | 37.19921875
3968 | 2745.778 | 2783.002 | 37.22412
3969 | 2745.778 | 2782.861 | 37.0835
3970 | 2745.778 | 2782.799 | 37.021
3971 | 2745.778 | 2782.855 | 37.0769
3972 | 2745.778 | 2783.038 | 37.26025
3973 | 2745.778 | 2783.168 | 37.39014
3974 | 2745.778 | 2783.342 | 37.56396
3975 | 2745.778 | 2783.49 | 37.71265
3976 | 2745.778 | 2783.724 | 37.94653
3977 | 2745.778 | 2783.787 | 38.00879
3978 | 2745.778 | 2784.041 | 38.26318
3979 | 2745.778 | 2784.198 | 38.41992
3980 | 2745.778 | 2784.386 | 38.60815
3981 | 2745.778 | 2784.427 | 38.64868
3982 | 2745.778 | 2784.465 | 38.6875
3983 | 2745.778 | 2784.638 | 38.8606
3984 | 2745.778 | 2784.841 | 39.06348
3985 | 2745.778 | 2785.007 | 39.22949
3986 | 2745.778 | 2785.432 | 39.65381
3987 | 2745.778 | 2785.395 | 39.61743
3988 | 2745.778 | 2785.766 | 39.98828125
3989 | 2745.778 | 2786.109 | 40.33105
3990 | 2745.778 | 2786.334 | 40.55591
3991 | 2745.778 | 2786.359 | 40.5813
3992 | 2745.778 | 2786.931 | 41.15356
3993 | 2745.778 | 2787.167 | 41.38892
3994 | 2745.778 | 2787.33 | 41.55249
3995 | 2745.778 | 2787.504 | 41.7265625
3996 | 2745.778 | 2787.659 | 41.8811
3997 | 2745.778 | 2787.446 | 41.66821
3998 | 2745.778 | 2787.151 | 41.37305
3999 | 2745.778 | 2786.845 | 41.06689
4000 | 2745.778 | 2786.557 | 40.77881
4001 | 2745.778 | 2786.262 | 40.484375
4002 | 2745.778 | 2785.966 | 40.18799
4003 | 2745.778 | 2785.692 | 39.9140625
4004 | 2745.778 | 2785.4 | 39.62183
4005 | 2745.778 | 2785.074 | 39.2959
4006 | 2745.778 | 2784.718 | 38.9397
4007 | 2745.778 | 2784.485 | 38.70752
4008 | 2745.778 | 2784.408 | 38.63013
4009 | 2745.778 | 2784.327 | 38.54956
4010 | 2745.778 | 2783.938 | 38.1604
4011 | 2745.778 | 2783.719 | 37.94140625
4012 | 2745.778 | 2783.473 | 37.6953125
4013 | 2745.778 | 2783.137 | 37.35913
4014 | 2745.778 | 2782.925 | 37.14722
4015 | 2745.778 | 2782.551 | 36.7734375
4016 | 2745.778 | 2782.117 | 36.33911
4017 | 2745.778 | 2782.293 | 36.51514
4018 | 2745.778 | 2781.663 | 35.88501
4019 | 2745.778 | 2781.733 | 35.95557
4020 | 2745.778 | 2781.203 | 35.42554
4021 | 2745.778 | 2780.944 | 35.16602
4022 | 2745.778 | 2780.401 | 34.6228
4023 | 2745.778 | 2779.898 | 34.12061
4024 | 2745.778 | 2779.965 | 34.1875
4025 | 2745.778 | 2779.95 | 34.17236
4026 | 2745.778 | 2780.374 | 34.59595
4027 | 2745.778 | 2780.283 | 34.50488
4028 | 2745.778 | 2780.298 | 34.52002
4029 | 2745.778 | 2780.484 | 34.70581
4030 | 2745.778 | 2780.586 | 34.80835
4031 | 2745.778 | 2780.703 | 34.92554
4032 | 2745.778 | 2780.635 | 34.85718
4033 | 2745.778 | 2780.915 | 35.13671875
4034 | 2745.778 | 2781.25 | 35.47217
4035 | 2745.778 | 2781.634 | 35.8562
4036 | 2745.778 | 2781.753 | 35.9751
4037 | 2745.778 | 2782.054 | 36.27588
4038 | 2745.778 | 2782.86 | 37.08179
4039 | 2745.778 | 2782.61 | 36.83252
4040 | 2558.222 | 2776.924 | 218.7019
4041 | 2558.222 | 2776.937 | 218.7151
4042 | 2558.222 | 2777.919 | 219.6965
4043 | 2558.222 | 2778.401 | 220.1785
4044 | 2558.222 | 2779.437 | 221.2148
4045 | 2558.222 | 2779.985 | 221.7632
4046 | 2558.222 | 2780.659 | 222.437
4047 | 2558.222 | 2781.043 | 222.8208
4048 | 2558.222 | 2781.613 | 223.3904
4049 | 2558.222 | 2782.046 | 223.8237
4050 | 2558.222 | 2782.424 | 224.2014
4051 | 2558.222 | 2782.637 | 224.4146
4052 | 2558.222 | 2783.19 | 224.9683
4053 | 2558.222 | 2783.42 | 225.1975
4054 | 2558.222 | 2783.71 | 225.4878
4055 | 2558.222 | 2783.764 | 225.5422
4056 | 2558.222 | 2784.082 | 225.8601
4057 | 2558.222 | 2784.041 | 225.8184
4058 | 2558.222 | 2784.018 | 225.7961
4059 | 2558.222 | 2784.114 | 225.8916
4060 | 2558.222 | 2784.283 | 226.0608
4061 | 2558.222 | 2783.996 | 225.7737
4062 | 2558.222 | 2784.239 | 226.0164
4063 | 2558.222 | 2784.172 | 225.95
4064 | 2558.222 | 2784.484 | 226.2615
4065 | 2558.222 | 2784.442 | 226.2197
4066 | 2558.222 | 2784.439 | 226.217
4067 | 2558.222 | 2784.274 | 226.0518
4068 | 2558.222 | 2783.969 | 225.7468
4069 | 2558.222 | 2783.619 | 225.3972
4070 | 2558.222 | 2783.55 | 225.3276
4071 | 2558.222 | 2783.71 | 225.4875
4072 | 2558.222 | 2783.981 | 225.7588
4073 | 2558.222 | 2784.189 | 225.9673
4074 | 2558.222 | 2784.481 | 226.2585
4075 | 2558.222 | 2784.562 | 226.3394
4076 | 2558.222 | 2784.759 | 226.5366
4077 | 2558.222 | 2785.042 | 226.8203125
4078 | 2558.222 | 2784.808 | 226.5859375
4079 | 2558.222 | 2784.521 | 226.2986
4080 | 2558.222 | 2784.218 | 225.9956
4081 | 2558.222 | 2783.848 | 225.626
4082 | 2558.222 | 2783.583 | 225.3608
4083 | 2558.222 | 2783.14 | 224.918
4084 | 2558.222 | 2782.982 | 224.7598
4085 | 2558.222 | 2783.202 | 224.9797
4086 | 2558.222 | 2783.306 | 225.0835
4087 | 2558.222 | 2783.534 | 225.3123
4088 | 2558.222 | 2783.749 | 225.5266
4089 | 2558.222 | 2783.952 | 225.7295
4090 | 2558.222 | 2784.149 | 225.9268
4091 | 2558.222 | 2784.37 | 226.1477
4092 | 2558.222 | 2784.561 | 226.3391
4093 | 2558.222 | 2784.804 | 226.5823
4094 | 2558.222 | 2784.967 | 226.7449
4095 | 2558.222 | 2785.163 | 226.9409
4096 | 2558.222 | 2785.412 | 227.1899
4097 | 2558.222 | 2785.532 | 227.3101
4098 | 2558.222 | 2785.871 | 227.6484375
4099 | 2558.222 | 2785.808 | 227.5857
4100 | 2558.222 | 2785.778 | 227.5554
4101 | 2558.222 | 2785.741 | 227.519
4102 | 2558.222 | 2785.734375 | 227.5122
4103 | 2558.222 | 2785.667 | 227.4443
4104 | 2558.222 | 2785.58 | 227.3579
4105 | 2558.222 | 2785.56 | 227.3379
4106 | 2558.222 | 2785.561 | 227.3391
4107 | 2558.222 | 2785.512 | 227.2896
4108 | 2558.222 | 2785.49 | 227.2676
4109 | 2558.222 | 2785.48 | 227.2576
4110 | 2558.222 | 2785.414 | 227.1917
4111 | 2558.222 | 2785.441 | 227.2185
4112 | 2558.222 | 2785.399 | 227.177
4113 | 2558.222 | 2785.434 | 227.2119
4114 | 2558.222 | 2785.29 | 227.0676
4115 | 2558.222 | 2785.14 | 226.9175
4116 | 2558.222 | 2785.006 | 226.7834
4117 | 2558.222 | 2784.884 | 226.6619
4118 | 2558.222 | 2784.718 | 226.4954
4119 | 2558.222 | 2784.674 | 226.4521
4120 | 2558.222 | 2784.663 | 226.4404
4121 | 2558.222 | 2784.654 | 226.4321
4122 | 2558.222 | 2784.657 | 226.4353
4123 | 2558.222 | 2784.655 | 226.4331
4124 | 2558.222 | 2784.646 | 226.4233
4125 | 2558.222 | 2784.655 | 226.4324
4126 | 2558.222 | 2784.708 | 226.4854
4127 | 2558.222 | 2785.151 | 226.9285
4128 | 2558.222 | 2785.51 | 227.2874
4129 | 2558.222 | 2785.858 | 227.6362
4130 | 2558.222 | 2786.225 | 228.0024
4131 | 2558.222 | 2786.649 | 228.4265
4132 | 2558.222 | 2787.011 | 228.7886
4133 | 2558.222 | 2787.405 | 229.1831
4134 | 2558.222 | 2787.74 | 229.5183
4135 | 2558.222 | 2788.086 | 229.8643
4136 | 2558.222 | 2788.538 | 230.3162
4137 | 2558.222 | 2789.026 | 230.8042
4138 | 2558.222 | 2789.41 | 231.1877
4139 | 2558.222 | 2789.899 | 231.6772
4140 | 2558.222 | 2790.539 | 232.3164
4141 | 2423.556 | 2776.159 | 352.6033
4142 | 2423.556 | 2776.672 | 353.1167
4143 | 2423.556 | 2777.9 | 354.3447
4144 | 2423.556 | 2779.09 | 355.5347
4145 | 2423.556 | 2780.124 | 356.5684
4146 | 2423.556 | 2781.489 | 357.9329
4147 | 2423.556 | 2782.241 | 358.6858
4148 | 2423.556 | 2783.532 | 359.9768
4149 | 2423.556 | 2784.384 | 360.8284
4150 | 2423.556 | 2785.23 | 361.6746
4151 | 2423.556 | 2786.035 | 362.4797
4152 | 2423.556 | 2786.817 | 363.2612
4153 | 2423.556 | 2787.589 | 364.0337
4154 | 2423.556 | 2788.332 | 364.7764
4155 | 2423.556 | 2789.03 | 365.4746
4156 | 2423.556 | 2789.889 | 366.3335
4157 | 2423.556 | 2790.205 | 366.6494
4158 | 2423.556 | 2790.390625 | 366.835
4159 | 2423.556 | 2790.332 | 366.7761
4160 | 2423.556 | 2790.583 | 367.0271
4161 | 2423.556 | 2790.513 | 366.9578
4162 | 2423.556 | 2790.749 | 367.1934
4163 | 2423.556 | 2790.896 | 367.3398
4164 | 2423.556 | 2790.838 | 367.2825
4165 | 2423.556 | 2790.876 | 367.3208
4166 | 2423.556 | 2790.486 | 366.9302
4167 | 2423.556 | 2790.144 | 366.5886
4168 | 2423.556 | 2789.743 | 366.1875
4169 | 2423.556 | 2789.35 | 365.7942
4170 | 2423.556 | 2789.136 | 365.5808
4171 | 2423.556 | 2788.967 | 365.4111
4172 | 2423.556 | 2788.564 | 365.0085
4173 | 2423.556 | 2788.267 | 364.7114
4174 | 2423.556 | 2788.21 | 364.6543
4175 | 2423.556 | 2788.155 | 364.5994
4176 | 2423.556 | 2787.98 | 364.4243
4177 | 2423.556 | 2787.678 | 364.1221
4178 | 2423.556 | 2787.639 | 364.0835
4179 | 2423.556 | 2787.484375 | 363.9287
4180 | 2423.556 | 2787.271 | 363.7153
4181 | 2423.556 | 2787.031 | 363.4753
4182 | 2423.556 | 2786.916 | 363.3606
4183 | 2423.556 | 2786.63 | 363.0745
4184 | 2423.556 | 2786.561 | 363.0056
4185 | 2423.556 | 2786.407 | 362.8511
4186 | 2423.556 | 2786.179 | 362.623
4187 | 2423.556 | 2786.331 | 362.7749
4188 | 2423.556 | 2786.564 | 363.0083
4189 | 2423.556 | 2786.751 | 363.1956
4190 | 2423.556 | 2786.957 | 363.4016
4191 | 2423.556 | 2787.137 | 363.5813
4192 | 2423.556 | 2787.563 | 364.0076
4193 | 2423.556 | 2787.88 | 364.3247
4194 | 2423.556 | 2788.129 | 364.573
4195 | 2423.556 | 2788.307 | 364.751
4196 | 2423.556 | 2788.245 | 364.6897
4197 | 2423.556 | 2788.283 | 364.7273
4198 | 2423.556 | 2788.23 | 364.6741
4199 | 2423.556 | 2788.191 | 364.6353
4200 | 2423.556 | 2788.202 | 364.646
4201 | 2423.556 | 2788.168 | 364.6123
4202 | 2423.556 | 2788.076 | 364.52
4203 | 2423.556 | 2788.142 | 364.5859375
4204 | 2423.556 | 2788.121 | 364.5652
4205 | 2423.556 | 2788.173 | 364.6177
4206 | 2423.556 | 2788.107 | 364.5515
4207 | 2423.556 | 2788.1 | 364.5442
4208 | 2423.556 | 2788.037 | 364.4812
4209 | 2423.556 | 2788.026 | 364.47
4210 | 2423.556 | 2787.983 | 364.4277
4211 | 2423.556 | 2787.904 | 364.3479
4212 | 2423.556 | 2787.838 | 364.2825
4213 | 2423.556 | 2787.878 | 364.3225
4214 | 2423.556 | 2787.852 | 364.2966
4215 | 2423.556 | 2787.861 | 364.3052
4216 | 2423.556 | 2787.774 | 364.2183
4217 | 2423.556 | 2787.691 | 364.1353
4218 | 2423.556 | 2787.66 | 364.1047
4219 | 2423.556 | 2787.589 | 364.033
4220 | 2423.556 | 2787.55 | 363.9939
4221 | 2423.556 | 2787.507 | 363.9509
4222 | 2423.556 | 2787.437 | 363.8813
4223 | 2423.556 | 2787.505 | 363.949
4224 | 2423.556 | 2787.579 | 364.0232
4225 | 2423.556 | 2787.714 | 364.1587
4226 | 2423.556 | 2787.809 | 364.2529
4227 | 2423.556 | 2787.97 | 364.4140625
4228 | 2423.556 | 2788.062 | 364.5061
4229 | 2423.556 | 2788.217 | 364.6614
4230 | 2423.556 | 2788.314 | 364.7583
4231 | 2423.556 | 2788.293 | 364.7371
4232 | 2423.556 | 2788.376 | 364.8203125
4233 | 2423.556 | 2788.362 | 364.8064
4234 | 2423.556 | 2788.397 | 364.8411
4235 | 2423.556 | 2788.409 | 364.8535
4236 | 2423.556 | 2788.409 | 364.8538
4237 | 2423.556 | 2788.428 | 364.8721
4238 | 2423.556 | 2788.477 | 364.9211
4239 | 2423.556 | 2788.57 | 365.0146
4240 | 2423.556 | 2789.224 | 365.668
4241 | 2423.556 | 2790.6 | 367.0444
4242 | 2668 | 2782.608 | 114.6082
4243 | 2668 | 2782.618 | 114.6179
4244 | 2668 | 2782.906 | 114.9058
4245 | 2668 | 2783.511 | 115.511
4246 | 2668 | 2783.724 | 115.7241
4247 | 2668 | 2783.719 | 115.719
4248 | 2668 | 2784.047 | 116.0471
4249 | 2668 | 2784.129 | 116.1289
4250 | 2668 | 2784.202 | 116.2017
4251 | 2668 | 2784.241 | 116.2415
4252 | 2668 | 2784.595 | 116.595
4253 | 2668 | 2784.599 | 116.5986
4254 | 2668 | 2784.787 | 116.7866
4255 | 2668 | 2784.752 | 116.752
4256 | 2668 | 2785.021 | 117.0208
4257 | 2668 | 2785.058 | 117.0579
4258 | 2668 | 2785.279 | 117.2791
4259 | 2668 | 2785.369 | 117.3691
4260 | 2668 | 2785.515 | 117.5146
4261 | 2668 | 2785.649 | 117.6487
4262 | 2668 | 2785.758 | 117.7583
4263 | 2668 | 2785.938 | 117.9377
4264 | 2668 | 2786.02 | 118.0195
4265 | 2668 | 2786.12 | 118.1204
4266 | 2668 | 2786.04 | 118.0403
4267 | 2668 | 2786.27 | 118.2695
4268 | 2668 | 2786.315 | 118.3149
4269 | 2668 | 2786.402 | 118.4023
4270 | 2668 | 2786.509 | 118.5085
4271 | 2668 | 2786.61 | 118.6101
4272 | 2668 | 2786.686 | 118.686
4273 | 2668 | 2786.487 | 118.4866
4274 | 2668 | 2786.169 | 118.1692
4275 | 2668 | 2785.822 | 117.8223
4276 | 2668 | 2785.538 | 117.5383
4277 | 2668 | 2785.161 | 117.1609
4278 | 2668 | 2784.861 | 116.8608
4279 | 2668 | 2784.498 | 116.498
4280 | 2668 | 2784.178 | 116.1785
4281 | 2668 | 2783.865 | 115.865
4282 | 2668 | 2783.524 | 115.5239
4283 | 2668 | 2783.161 | 115.1614
4284 | 2668 | 2782.811 | 114.8108
4285 | 2668 | 2782.53 | 114.5295
4286 | 2668 | 2782.29 | 114.2898
4287 | 2668 | 2782.267 | 114.2668
4288 | 2668 | 2782.095 | 114.095
4289 | 2668 | 2782.009 | 114.009
4290 | 2668 | 2781.849 | 113.8489
4291 | 2668 | 2781.784 | 113.7837
4292 | 2668 | 2781.705 | 113.7051
4293 | 2668 | 2781.586 | 113.5862
4294 | 2668 | 2781.5 | 113.4998
4295 | 2668 | 2781.436 | 113.436
4296 | 2668 | 2781.386 | 113.3857
4297 | 2668 | 2781.324 | 113.3245
4298 | 2668 | 2781.362 | 113.3623
4299 | 2668 | 2781.388 | 113.3884
4300 | 2668 | 2781.466 | 113.4658
4301 | 2668 | 2781.671 | 113.6711
4302 | 2668 | 2782.287 | 114.2869
4303 | 2668 | 2782.752 | 114.7522
4304 | 2668 | 2782.899 | 114.8989
4305 | 2668 | 2783.023 | 115.0229
4306 | 2668 | 2783.115 | 115.1155
4307 | 2668 | 2783.233 | 115.2334
4308 | 2668 | 2783.092 | 115.092
4309 | 2668 | 2782.849 | 114.8486
4310 | 2668 | 2782.742 | 114.7419
4311 | 2668 | 2782.534 | 114.5342
4312 | 2668 | 2782.458 | 114.4583
4313 | 2668 | 2782.313 | 114.313
4314 | 2668 | 2782.295 | 114.2954
4315 | 2668 | 2782.6 | 114.5999
4316 | 2668 | 2782.779 | 114.7788
4317 | 2668 | 2782.954 | 114.9541
4318 | 2668 | 2783.024 | 115.0244
4319 | 2668 | 2783.084 | 115.0845
4320 | 2668 | 2783.11 | 115.1101
4321 | 2668 | 2783.275 | 115.2749
4322 | 2668 | 2783.418 | 115.4177
4323 | 2668 | 2783.58 | 115.5801
4324 | 2668 | 2783.685 | 115.6846
4325 | 2668 | 2783.791 | 115.7905
4326 | 2668 | 2783.987 | 115.9871
4327 | 2668 | 2784.082 | 116.082
4328 | 2668 | 2784.141 | 116.1411
4329 | 2668 | 2784.393 | 116.3931
4330 | 2668 | 2784.541 | 116.541
4331 | 2668 | 2784.645 | 116.6448
4332 | 2668 | 2784.809 | 116.8086
4333 | 2668 | 2784.941 | 116.9409
4334 | 2668 | 2785.071 | 117.071
4335 | 2668 | 2785.151 | 117.1514
4336 | 2668 | 2785.213 | 117.2134
4337 | 2668 | 2785.43 | 117.4296875
4338 | 2668 | 2785.594 | 117.5942
4339 | 2668 | 2785.951 | 117.9507
4340 | 2668 | 2786.456 | 118.4556
4341 | 2668 | 2787.026 | 119.0261
4342 | 2668 | 2788.27 | 120.2698
4343 | 2767.111 | 2785.241 | 18.12988
4344 | 2767.111 | 2785.183 | 18.07202
4345 | 2767.111 | 2785.23 | 18.11938
4346 | 2767.111 | 2785.27 | 18.15918
4347 | 2767.111 | 2785.354 | 18.24341
4348 | 2767.111 | 2785.388 | 18.27661
4349 | 2767.111 | 2785.451 | 18.33984375
4350 | 2767.111 | 2785.512 | 18.40063
4351 | 2767.111 | 2785.58 | 18.46899
4352 | 2767.111 | 2785.616 | 18.50537
4353 | 2767.111 | 2785.623 | 18.51147
4354 | 2767.111 | 2785.622 | 18.51123
4355 | 2767.111 | 2785.69 | 18.57861
4356 | 2767.111 | 2785.701 | 18.59033
4357 | 2767.111 | 2785.685 | 18.57349
4358 | 2767.111 | 2785.698 | 18.58716
4359 | 2767.111 | 2785.727 | 18.61548
4360 | 2767.111 | 2785.61 | 18.49854
4361 | 2767.111 | 2785.784 | 18.67285
4362 | 2767.111 | 2785.637 | 18.52588
4363 | 2767.111 | 2785.566 | 18.45459
4364 | 2767.111 | 2785.504 | 18.39258
4365 | 2767.111 | 2785.533 | 18.421875
4366 | 2767.111 | 2785.43 | 18.31934
4367 | 2767.111 | 2785.511 | 18.39966
4368 | 2767.111 | 2785.425 | 18.31421
4369 | 2767.111 | 2785.374 | 18.26245
4370 | 2767.111 | 2785.48 | 18.36865
4371 | 2767.111 | 2785.223 | 18.11206
4372 | 2767.111 | 2785.186 | 18.07471
4373 | 2767.111 | 2785.219 | 18.10815
4374 | 2767.111 | 2785.148 | 18.03662
4375 | 2767.111 | 2785.061 | 17.94995
4376 | 2767.111 | 2785.145 | 18.03394
4377 | 2767.111 | 2785.12 | 18.00928
4378 | 2767.111 | 2785.396 | 18.28467
4379 | 2767.111 | 2785.499 | 18.3877
4380 | 2767.111 | 2785.529 | 18.41821
4381 | 2767.111 | 2785.442 | 18.33105
4382 | 2767.111 | 2785.366 | 18.25537
4383 | 2767.111 | 2785.4 | 18.2890625
4384 | 2767.111 | 2785.379 | 18.26758
4385 | 2767.111 | 2785.35 | 18.23853
4386 | 2767.111 | 2785.391 | 18.27979
4387 | 2767.111 | 2785.441 | 18.32959
4388 | 2767.111 | 2785.611 | 18.5
4389 | 2767.111 | 2785.773 | 18.66211
4390 | 2767.111 | 2786.022 | 18.91064
4391 | 2767.111 | 2786.224 | 19.11255
4392 | 2767.111 | 2786.3 | 19.18921
4393 | 2767.111 | 2786.502 | 19.39087
4394 | 2767.111 | 2786.706 | 19.59473
4395 | 2767.111 | 2786.934 | 19.823
4396 | 2767.111 | 2787.238 | 20.1272
4397 | 2767.111 | 2787.467 | 20.35571
4398 | 2767.111 | 2787.608 | 20.49658
4399 | 2767.111 | 2787.871 | 20.75977
4400 | 2767.111 | 2787.894 | 20.78247
4401 | 2767.111 | 2787.581 | 20.46948
4402 | 2767.111 | 2787.324 | 20.21338
4403 | 2767.111 | 2787.066 | 19.95459
4404 | 2767.111 | 2786.795 | 19.68433
4405 | 2767.111 | 2786.932 | 19.82104
4406 | 2767.111 | 2786.6 | 19.48901
4407 | 2767.111 | 2786.62 | 19.50903
4408 | 2767.111 | 2786.486 | 19.37524
4409 | 2767.111 | 2786.343 | 19.23218
4410 | 2767.111 | 2786.22 | 19.10889
4411 | 2767.111 | 2786.121 | 19.00952
4412 | 2767.111 | 2786.03 | 18.91919
4413 | 2767.111 | 2786.03 | 18.91846
4414 | 2767.111 | 2785.969 | 18.85815
4415 | 2767.111 | 2785.863 | 18.75195
4416 | 2767.111 | 2785.797 | 18.68555
4417 | 2767.111 | 2785.625 | 18.51343
4418 | 2767.111 | 2785.421 | 18.30981
4419 | 2767.111 | 2785.15 | 18.03931
4420 | 2767.111 | 2784.74 | 17.62939
4421 | 2767.111 | 2784.474 | 17.36304
4422 | 2767.111 | 2784.14 | 17.02856
4423 | 2767.111 | 2783.994 | 16.88257
4424 | 2767.111 | 2783.735 | 16.62354
4425 | 2767.111 | 2783.374 | 16.26245
4426 | 2767.111 | 2782.983 | 15.87183
4427 | 2767.111 | 2782.483 | 15.37158
4428 | 2767.111 | 2782.078125 | 14.96704
4429 | 2767.111 | 2781.557 | 14.44556
4430 | 2767.111 | 2781.302 | 14.19067
4431 | 2767.111 | 2781.285 | 14.17383
4432 | 2767.111 | 2781.138 | 14.0271
4433 | 2767.111 | 2781.333 | 14.22144
4434 | 2767.111 | 2781.364 | 14.25269
4435 | 2767.111 | 2781.372 | 14.26074
4436 | 2767.111 | 2781.449 | 14.33765
4437 | 2767.111 | 2781.461 | 14.3501
4438 | 2767.111 | 2781.592 | 14.48046875
4439 | 2767.111 | 2781.524 | 14.4126
4440 | 2767.111 | 2781.583 | 14.47144
4441 | 2767.111 | 2781.521 | 14.4104
4442 | 2767.111 | 2781.596 | 14.48511
4443 | 2767.111 | 2781.727 | 14.61572
4444 | 2743.111 | 2786.955 | 43.84351
4445 | 2743.111 | 2786.698 | 43.5874
4446 | 2743.111 | 2786.843 | 43.73145
4447 | 2743.111 | 2787.1 | 43.98877
4448 | 2743.111 | 2787.366 | 44.25488
4449 | 2743.111 | 2787.817 | 44.7063
4450 | 2743.111 | 2787.876 | 44.76538
4451 | 2743.111 | 2788.103 | 44.9921875
4452 | 2743.111 | 2788.375 | 45.26367
4453 | 2743.111 | 2788.52 | 45.40845
4454 | 2743.111 | 2788.46 | 45.34888
4455 | 2743.111 | 2788.506 | 45.39526
4456 | 2743.111 | 2788.897 | 45.78589
4457 | 2743.111 | 2788.906 | 45.79468
4458 | 2743.111 | 2788.768 | 45.65698
4459 | 2743.111 | 2788.616 | 45.50537
4460 | 2743.111 | 2788.386 | 45.27539
4461 | 2743.111 | 2788.155 | 45.0437
4462 | 2743.111 | 2787.906 | 44.79443
4463 | 2743.111 | 2787.692 | 44.58057
4464 | 2743.111 | 2787.437 | 44.32568
4465 | 2743.111 | 2787.211 | 44.09985
4466 | 2743.111 | 2787.025 | 43.9140625
4467 | 2743.111 | 2786.856 | 43.74463
4468 | 2743.111 | 2786.683 | 43.57227
4469 | 2743.111 | 2786.525 | 43.41382
4470 | 2743.111 | 2786.338 | 43.2265625
4471 | 2743.111 | 2786.2 | 43.08887
4472 | 2743.111 | 2786.032 | 42.92139
4473 | 2743.111 | 2785.894 | 42.78271
4474 | 2743.111 | 2785.757 | 42.64575
4475 | 2743.111 | 2785.558 | 42.44678
4476 | 2743.111 | 2785.507 | 42.396
4477 | 2743.111 | 2785.312 | 42.20068
4478 | 2743.111 | 2785.136 | 42.02539
4479 | 2743.111 | 2784.895 | 41.78394
4480 | 2743.111 | 2784.81 | 41.69849
4481 | 2743.111 | 2784.638 | 41.5271
4482 | 2743.111 | 2784.455 | 41.34375
4483 | 2743.111 | 2784.332 | 41.22095
4484 | 2743.111 | 2784.345 | 41.23413
4485 | 2743.111 | 2784.284 | 41.17285
4486 | 2743.111 | 2784.212 | 41.10059
4487 | 2743.111 | 2784.16 | 41.04932
4488 | 2743.111 | 2784.018 | 40.90723
4489 | 2743.111 | 2783.939 | 40.82788
4490 | 2743.111 | 2783.906 | 40.79443
4491 | 2743.111 | 2783.765 | 40.6543
4492 | 2743.111 | 2783.706 | 40.59473
4493 | 2743.111 | 2783.7 | 40.58936
4494 | 2743.111 | 2783.586 | 40.47534
4495 | 2743.111 | 2783.412 | 40.30054
4496 | 2743.111 | 2783.435 | 40.32421875
4497 | 2743.111 | 2783.596 | 40.48462
4498 | 2743.111 | 2783.543 | 40.43213
4499 | 2743.111 | 2783.458 | 40.34741
4500 | 2743.111 | 2783.511 | 40.3999
4501 | 2743.111 | 2783.558 | 40.44702
4502 | 2743.111 | 2783.278 | 40.1665
4503 | 2743.111 | 2782.90625 | 39.79517
4504 | 2743.111 | 2782.584 | 39.4729
4505 | 2743.111 | 2782.148 | 39.03735
4506 | 2743.111 | 2781.975 | 38.86401
4507 | 2743.111 | 2781.99 | 38.87915
4508 | 2743.111 | 2782.146 | 39.03467
4509 | 2743.111 | 2782.252 | 39.14087
4510 | 2743.111 | 2782.386 | 39.27466
4511 | 2743.111 | 2782.62 | 39.50854
4512 | 2743.111 | 2783.006 | 39.89502
4513 | 2743.111 | 2783.439 | 40.32788
4514 | 2743.111 | 2783.791 | 40.67993
4515 | 2743.111 | 2783.993 | 40.88208
4516 | 2743.111 | 2784.157 | 41.0459
4517 | 2743.111 | 2784.277 | 41.16602
4518 | 2743.111 | 2784.28125 | 41.17017
4519 | 2743.111 | 2784.265 | 41.15356
4520 | 2743.111 | 2784.344 | 41.23315
4521 | 2743.111 | 2784.487 | 41.37573
4522 | 2743.111 | 2784.341 | 41.22998
4523 | 2743.111 | 2784.508 | 41.39673
4524 | 2743.111 | 2784.452 | 41.34106
4525 | 2743.111 | 2784.575 | 41.46387
4526 | 2743.111 | 2784.763 | 41.65161
4527 | 2743.111 | 2784.801 | 41.6897
4528 | 2743.111 | 2784.952 | 41.84058
4529 | 2743.111 | 2785.063 | 41.95239
4530 | 2743.111 | 2785.143 | 42.03198
4531 | 2743.111 | 2785.28 | 42.1687
4532 | 2743.111 | 2785.462 | 42.35059
4533 | 2743.111 | 2785.558 | 42.44702
4534 | 2743.111 | 2785.587 | 42.47559
4535 | 2743.111 | 2785.661 | 42.55029
4536 | 2743.111 | 2785.791 | 42.67993
4537 | 2743.111 | 2785.904 | 42.79296875
4538 | 2743.111 | 2785.91 | 42.79907
4539 | 2743.111 | 2786.044 | 42.93311
4540 | 2743.111 | 2786.129 | 43.01758
4541 | 2743.111 | 2786.307 | 43.1958
4542 | 2743.111 | 2786.667 | 43.55591
4543 | 2743.111 | 2787.307 | 44.19629
4544 | 2743.111 | 2788.646 | 45.53442
4545 | 2836.889 | 2781.87 | -55.01929
4546 | 2836.889 | 2781.911 | -54.97827
4547 | 2836.889 | 2782.053 | -54.83569
4548 | 2836.889 | 2782.227 | -54.66235
4549 | 2836.889 | 2782.303 | -54.58569
4550 | 2836.889 | 2782.515 | -54.37378
4551 | 2836.889 | 2782.602 | -54.28711
4552 | 2836.889 | 2782.859 | -54.03027
4553 | 2836.889 | 2783.28 | -53.609375
4554 | 2836.889 | 2783.392 | -53.49731
4555 | 2836.889 | 2783.865 | -53.0234375
4556 | 2836.889 | 2783.94 | -52.94873
4557 | 2836.889 | 2784.229 | -52.65942
4558 | 2836.889 | 2784.356 | -52.53296
4559 | 2836.889 | 2784.619 | -52.27026
4560 | 2836.889 | 2784.776 | -52.11328125
4561 | 2836.889 | 2784.819 | -52.06982
4562 | 2836.889 | 2785.052 | -51.83667
4563 | 2836.889 | 2785.149 | -51.74023
4564 | 2836.889 | 2785.4 | -51.48877
4565 | 2836.889 | 2785.471 | -51.41772
4566 | 2836.889 | 2785.769 | -51.11963
4567 | 2836.889 | 2785.844 | -51.04443
4568 | 2836.889 | 2786.214 | -50.67456
4569 | 2836.889 | 2786.485 | -50.40405
4570 | 2836.889 | 2786.514 | -50.375
4571 | 2836.889 | 2786.944 | -49.9453125
4572 | 2836.889 | 2787.12 | -49.76904
4573 | 2836.889 | 2787.303 | -49.5859375
4574 | 2836.889 | 2787.536 | -49.35278
4575 | 2836.889 | 2787.759 | -49.13037
4576 | 2836.889 | 2787.932 | -48.95728
4577 | 2836.889 | 2788.062 | -48.8269
4578 | 2836.889 | 2788.318 | -48.57129
4579 | 2836.889 | 2788.619 | -48.27002
4580 | 2836.889 | 2788.707 | -48.18164
4581 | 2836.889 | 2788.943 | -47.94629
4582 | 2836.889 | 2789.048 | -47.84131
4583 | 2836.889 | 2789.709 | -47.17944
4584 | 2836.889 | 2790.215 | -46.67383
4585 | 2836.889 | 2790.301 | -46.58813
4586 | 2836.889 | 2790.391 | -46.49805
4587 | 2836.889 | 2790.849 | -46.04004
4588 | 2836.889 | 2790.328 | -46.56128
4589 | 2836.889 | 2790.972 | -45.91699
4590 | 2836.889 | 2790.845 | -46.04346
4591 | 2836.889 | 2791.427 | -45.4624
4592 | 2836.889 | 2791.602 | -45.28735
4593 | 2836.889 | 2791.543 | -45.34595
4594 | 2836.889 | 2791.457 | -45.43237
4595 | 2836.889 | 2791.398 | -45.49048
4596 | 2836.889 | 2791.331 | -45.55835
4597 | 2836.889 | 2791.336 | -45.55322
4598 | 2836.889 | 2791.523 | -45.36597
4599 | 2836.889 | 2791.486 | -45.40332
4600 | 2836.889 | 2791.712 | -45.17676
4601 | 2836.889 | 2791.763 | -45.12549
4602 | 2836.889 | 2791.847 | -45.04175
4603 | 2836.889 | 2791.685 | -45.20386
4604 | 2836.889 | 2791.752 | -45.13696
4605 | 2836.889 | 2791.693 | -45.19604
4606 | 2836.889 | 2791.685 | -45.20361
4607 | 2836.889 | 2791.76 | -45.12915
4608 | 2836.889 | 2791.75 | -45.13843
4609 | 2836.889 | 2791.706 | -45.18335
4610 | 2836.889 | 2791.97 | -44.9187
4611 | 2836.889 | 2791.783 | -45.10571
4612 | 2836.889 | 2791.801 | -45.08813
4613 | 2836.889 | 2791.784 | -45.10498
4614 | 2836.889 | 2791.621 | -45.26831
4615 | 2836.889 | 2791.68 | -45.2085
4616 | 2836.889 | 2791.549 | -45.34009
4617 | 2836.889 | 2791.626 | -45.26245
4618 | 2836.889 | 2791.605 | -45.28394
4619 | 2836.889 | 2791.516 | -45.37305
4620 | 2836.889 | 2791.47 | -45.41895
4621 | 2836.889 | 2791.28 | -45.60864
4622 | 2836.889 | 2791.058 | -45.8313
4623 | 2836.889 | 2790.788 | -46.10132
4624 | 2836.889 | 2790.305 | -46.58374
4625 | 2836.889 | 2789.903 | -46.98584
4626 | 2836.889 | 2789.542 | -47.34644
4627 | 2836.889 | 2789.162 | -47.7265625
4628 | 2836.889 | 2788.666 | -48.22265625
4629 | 2836.889 | 2787.635 | -49.25390625
4630 | 2836.889 | 2787.314 | -49.5752
4631 | 2836.889 | 2786.87 | -50.01904
4632 | 2836.889 | 2786.907 | -49.98145
4633 | 2836.889 | 2786.06 | -50.82886
4634 | 2836.889 | 2785.11 | -51.77881
4635 | 2836.889 | 2785.147 | -51.74146
4636 | 2836.889 | 2784.266 | -52.62256
4637 | 2836.889 | 2783.996 | -52.89258
4638 | 2836.889 | 2783.693 | -53.19556
4639 | 2836.889 | 2783.644 | -53.24536
4640 | 2836.889 | 2784.412 | -52.47705
4641 | 2836.889 | 2784.63 | -52.25903
4642 | 2836.889 | 2782.145 | -54.74414
4643 | 2836.889 | 2783.627 | -53.26196
4644 | 2836.889 | 2783.757 | -53.13208
4645 | 2836.889 | 2786.845 | -50.0437
4646 | 2567.111 | 2787.479 | 220.3682
4647 | 2567.111 | 2787.544 | 220.4333
4648 | 2567.111 | 2788.016 | 220.905
4649 | 2567.111 | 2788.602 | 221.4905
4650 | 2567.111 | 2788.9 | 221.7888
4651 | 2567.111 | 2789.186 | 222.0747
4652 | 2567.111 | 2789.387 | 222.2759
4653 | 2567.111 | 2789.671 | 222.5601
4654 | 2567.111 | 2789.915 | 222.8035
4655 | 2567.111 | 2790.069 | 222.9578
4656 | 2567.111 | 2789.939 | 222.8279
4657 | 2567.111 | 2789.677 | 222.5654
4658 | 2567.111 | 2789.53 | 222.4189
4659 | 2567.111 | 2789.419 | 222.3079
4660 | 2567.111 | 2789.172 | 222.0613
4661 | 2567.111 | 2788.948 | 221.8374
4662 | 2567.111 | 2788.679 | 221.5679
4663 | 2567.111 | 2788.36 | 221.249
4664 | 2567.111 | 2788.006 | 220.895
4665 | 2567.111 | 2787.7 | 220.5886
4666 | 2567.111 | 2787.41 | 220.2988
4667 | 2567.111 | 2787.18 | 220.0686
4668 | 2567.111 | 2786.845 | 219.7341
4669 | 2567.111 | 2786.535 | 219.4243
4670 | 2567.111 | 2786.226 | 219.1145
4671 | 2567.111 | 2785.998 | 218.8872
4672 | 2567.111 | 2785.612 | 218.5012
4673 | 2567.111 | 2785.352 | 218.241
4674 | 2567.111 | 2785.085 | 217.9739
4675 | 2567.111 | 2784.784 | 217.6729
4676 | 2567.111 | 2784.487 | 217.3762
4677 | 2567.111 | 2784.123 | 217.0122
4678 | 2567.111 | 2783.876 | 216.7651
4679 | 2567.111 | 2783.578 | 216.4673
4680 | 2567.111 | 2783.269 | 216.1575
4681 | 2567.111 | 2783.463 | 216.3515625
4682 | 2567.111 | 2783.783 | 216.6716
4683 | 2567.111 | 2783.718 | 216.6072
4684 | 2567.111 | 2783.361 | 216.2502
4685 | 2567.111 | 2783.036 | 215.9246
4686 | 2567.111 | 2782.992 | 215.8813
4687 | 2567.111 | 2783.012 | 215.9006
4688 | 2567.111 | 2783.041 | 215.9294
4689 | 2567.111 | 2783.062 | 215.9504
4690 | 2567.111 | 2783.071 | 215.9595
4691 | 2567.111 | 2783.101 | 215.99
4692 | 2567.111 | 2783.115 | 216.0039
4693 | 2567.111 | 2783.155 | 216.0435
4694 | 2567.111 | 2783.178 | 216.0669
4695 | 2567.111 | 2783.207 | 216.0955
4696 | 2567.111 | 2783.221 | 216.1096
4697 | 2567.111 | 2783.235 | 216.124
4698 | 2567.111 | 2783.271 | 216.1604
4699 | 2567.111 | 2783.462 | 216.3508
4700 | 2567.111 | 2783.694 | 216.5825
4701 | 2567.111 | 2783.922 | 216.8113
4702 | 2567.111 | 2784.116 | 217.0054
4703 | 2567.111 | 2784.268 | 217.1572
4704 | 2567.111 | 2784.509 | 217.3977
4705 | 2567.111 | 2784.713 | 217.6023
4706 | 2567.111 | 2784.864 | 217.7532
4707 | 2567.111 | 2785.086 | 217.9746
4708 | 2567.111 | 2785.326 | 218.2148
4709 | 2567.111 | 2785.533 | 218.4224
4710 | 2567.111 | 2785.684 | 218.5732
4711 | 2567.111 | 2785.971 | 218.8601
4712 | 2567.111 | 2786.178 | 219.0671
4713 | 2567.111 | 2786.554 | 219.4429
4714 | 2567.111 | 2786.752 | 219.6409
4715 | 2567.111 | 2786.684 | 219.5728
4716 | 2567.111 | 2786.558 | 219.4465
4717 | 2567.111 | 2786.383 | 219.2722
4718 | 2567.111 | 2786.208 | 219.0974
4719 | 2567.111 | 2786.081 | 218.97
4720 | 2567.111 | 2785.93 | 218.8191
4721 | 2567.111 | 2785.78 | 218.6685
4722 | 2567.111 | 2785.542 | 218.4312
4723 | 2567.111 | 2785.441 | 218.3296
4724 | 2567.111 | 2785.238 | 218.1267
4725 | 2567.111 | 2785.078 | 217.9668
4726 | 2567.111 | 2784.95 | 217.8386
4727 | 2567.111 | 2784.95 | 217.8389
4728 | 2567.111 | 2784.941 | 217.8296
4729 | 2567.111 | 2784.983 | 217.8718
4730 | 2567.111 | 2785.388 | 218.2766
4731 | 2567.111 | 2785.788 | 218.677
4732 | 2567.111 | 2786.177 | 219.0657
4733 | 2567.111 | 2786.561 | 219.4495
4734 | 2567.111 | 2786.954 | 219.8425
4735 | 2567.111 | 2787.353 | 220.2415
4736 | 2567.111 | 2787.864 | 220.7527
4737 | 2567.111 | 2788.194 | 221.0825
4738 | 2567.111 | 2788.455 | 221.344
4739 | 2567.111 | 2788.794 | 221.6831
4740 | 2567.111 | 2789.126 | 222.0151
4741 | 2567.111 | 2789.463 | 222.3518
4742 | 2567.111 | 2789.887 | 222.7764
4743 | 2567.111 | 2790.448 | 223.3369
4744 | 2567.111 | 2791.269 | 224.158
4745 | 2567.111 | 2792.389 | 225.2781
4746 | 2567.111 | 2793.372 | 226.2612
4747 | 2881.333 | 2783.785 | -97.5481
4748 | 2881.333 | 2783.622 | -97.7109375
4749 | 2881.333 | 2783.796 | -97.53711
4750 | 2881.333 | 2783.926 | -97.40747
4751 | 2881.333 | 2784.186 | -97.14771
4752 | 2881.333 | 2784.33 | -97.00366
4753 | 2881.333 | 2784.511 | -96.82178
4754 | 2881.333 | 2784.498 | -96.83569
4755 | 2881.333 | 2784.838 | -96.49561
4756 | 2881.333 | 2785.186 | -96.14697
4757 | 2881.333 | 2785.694 | -95.63965
4758 | 2881.333 | 2785.697 | -95.63599
4759 | 2881.333 | 2785.868 | -95.46484375
4760 | 2881.333 | 2786.158 | -95.17554
4761 | 2881.333 | 2786.462 | -94.87109375
4762 | 2881.333 | 2786.575 | -94.75806
4763 | 2881.333 | 2786.678 | -94.65527
4764 | 2881.333 | 2787.025 | -94.30859375
4765 | 2881.333 | 2787.175 | -94.1582
4766 | 2881.333 | 2787.364 | -93.96924
4767 | 2881.333 | 2787.65 | -93.68286
4768 | 2881.333 | 2787.598 | -93.7356
4769 | 2881.333 | 2787.936 | -93.39697
4770 | 2881.333 | 2788 | -93.33301
4771 | 2881.333 | 2788.183 | -93.1499
4772 | 2881.333 | 2788.258 | -93.0752
4773 | 2881.333 | 2788.506 | -92.82764
4774 | 2881.333 | 2788.542 | -92.79126
4775 | 2881.333 | 2788.758 | -92.57495
4776 | 2881.333 | 2788.866 | -92.4668
4777 | 2881.333 | 2788.973 | -92.3606
4778 | 2881.333 | 2789.017 | -92.31592
4779 | 2881.333 | 2789.123 | -92.21045
4780 | 2881.333 | 2789.181 | -92.15186
4781 | 2881.333 | 2789.388 | -91.94482
4782 | 2881.333 | 2789.621 | -91.71191
4783 | 2881.333 | 2789.678 | -91.65552
4784 | 2881.333 | 2789.714 | -91.61963
4785 | 2881.333 | 2789.378 | -91.95532
4786 | 2881.333 | 2789.401 | -91.93262
4787 | 2881.333 | 2789.64 | -91.6936
4788 | 2881.333 | 2789.936 | -91.39746
4789 | 2881.333 | 2789.773 | -91.56055
4790 | 2881.333 | 2789.505 | -91.82788
4791 | 2881.333 | 2789.226 | -92.10742
4792 | 2881.333 | 2788.846 | -92.4873
4793 | 2881.333 | 2788.574 | -92.75952
4794 | 2881.333 | 2788.26 | -93.07324
4795 | 2881.333 | 2788.023 | -93.31055
4796 | 2881.333 | 2787.871 | -93.46191
4797 | 2881.333 | 2787.549 | -93.78394
4798 | 2881.333 | 2787.581 | -93.75195
4799 | 2881.333 | 2787.615 | -93.71802
4800 | 2881.333 | 2787.671 | -93.6626
4801 | 2881.333 | 2787.457 | -93.87646
4802 | 2881.333 | 2787.668 | -93.66504
4803 | 2881.333 | 2787.592 | -93.7417
4804 | 2881.333 | 2788.069 | -93.26465
4805 | 2881.333 | 2787.792 | -93.54126
4806 | 2881.333 | 2787.943 | -93.38989
4807 | 2881.333 | 2788.401 | -92.93237
4808 | 2881.333 | 2789.028 | -92.30542
4809 | 2881.333 | 2788.33 | -93.00317
4810 | 2881.333 | 2789.011 | -92.32227
4811 | 2881.333 | 2788.978 | -92.35522
4812 | 2881.333 | 2789.555 | -91.77808
4813 | 2881.333 | 2790.488 | -90.84546
4814 | 2881.333 | 2790.593 | -90.74048
4815 | 2881.333 | 2791.049 | -90.28467
4816 | 2881.333 | 2791.452 | -89.88086
4817 | 2881.333 | 2791.418 | -89.91553
4818 | 2881.333 | 2791.72 | -89.61353
4819 | 2881.333 | 2791.87 | -89.46289
4820 | 2881.333 | 2791.62 | -89.71362
4821 | 2881.333 | 2791.566 | -89.76758
4822 | 2881.333 | 2791.519 | -89.81445
4823 | 2881.333 | 2791.294 | -90.03931
4824 | 2881.333 | 2791.088 | -90.24561
4825 | 2881.333 | 2790.82 | -90.51294
4826 | 2881.333 | 2790.403 | -90.93066
4827 | 2881.333 | 2790.163 | -91.17041
4828 | 2881.333 | 2790.057 | -91.27612
4829 | 2881.333 | 2789.934 | -91.39966
4830 | 2881.333 | 2789.576 | -91.75684
4831 | 2881.333 | 2789.518 | -91.81519
4832 | 2881.333 | 2786.5 | -94.83374
4833 | 2881.333 | 2788.829 | -92.50415
4834 | 2881.333 | 2788.675 | -92.65869
4835 | 2881.333 | 2788.425 | -92.90869
4836 | 2881.333 | 2788.271 | -93.06201
4837 | 2881.333 | 2788.085 | -93.24829
4838 | 2881.333 | 2787.947 | -93.38599
4839 | 2881.333 | 2787.805 | -93.52832
4840 | 2881.333 | 2787.189 | -94.1438
4841 | 2881.333 | 2787.471 | -93.8623
4842 | 2881.333 | 2787.116 | -94.2168
4843 | 2881.333 | 2787.304 | -94.0293
4844 | 2881.333 | 2787.559 | -93.77393
4845 | 2881.333 | 2787.938 | -93.39502
4846 | 2881.333 | 2787.324 | -94.00952
4847 | 2881.333 | 2783.957 | -97.37622
4848 | 2443.111 | 2784.384 | 341.2725
4849 | 2443.111 | 2784.768 | 341.6572
4850 | 2443.111 | 2785.977 | 342.8662
4851 | 2443.111 | 2786.674 | 343.5627
4852 | 2443.111 | 2787.211 | 344.1001
4853 | 2443.111 | 2788.287 | 345.1758
4854 | 2443.111 | 2788.925 | 345.8142
4855 | 2443.111 | 2789.689 | 346.5784
4856 | 2443.111 | 2790.137 | 347.0264
4857 | 2443.111 | 2790.714 | 347.603
4858 | 2443.111 | 2790.949 | 347.8381
4859 | 2443.111 | 2791.211 | 348.0996
4860 | 2443.111 | 2791.39 | 348.2793
4861 | 2443.111 | 2791.605 | 348.4937
4862 | 2443.111 | 2791.825 | 348.7136
4863 | 2443.111 | 2792.019 | 348.9075
4864 | 2443.111 | 2792.251 | 349.1401
4865 | 2443.111 | 2791.864 | 348.7524
4866 | 2443.111 | 2791.572 | 348.4612
4867 | 2443.111 | 2791.225 | 348.1135
4868 | 2443.111 | 2790.869 | 347.7583
4869 | 2443.111 | 2790.524 | 347.4133
4870 | 2443.111 | 2790.164 | 347.053
4871 | 2443.111 | 2789.76 | 346.6487
4872 | 2443.111 | 2789.399 | 346.2883
4873 | 2443.111 | 2789.122 | 346.0107
4874 | 2443.111 | 2788.658 | 345.546875
4875 | 2443.111 | 2788.377 | 345.2661
4876 | 2443.111 | 2787.957 | 344.8459
4877 | 2443.111 | 2787.629 | 344.5176
4878 | 2443.111 | 2787.327 | 344.2156
4879 | 2443.111 | 2786.985 | 343.874
4880 | 2443.111 | 2786.64 | 343.5288
4881 | 2443.111 | 2786.364 | 343.2532
4882 | 2443.111 | 2785.931 | 342.8196
4883 | 2443.111 | 2785.593 | 342.4822
4884 | 2443.111 | 2785.313 | 342.2024
4885 | 2443.111 | 2785.062 | 341.9509
4886 | 2443.111 | 2784.992 | 341.8813
4887 | 2443.111 | 2784.822 | 341.7109375
4888 | 2443.111 | 2784.543 | 341.4316
4889 | 2443.111 | 2784.51 | 341.3994
4890 | 2443.111 | 2784.715 | 341.6035
4891 | 2443.111 | 2784.919 | 341.8081
4892 | 2443.111 | 2785.072 | 341.9612
4893 | 2443.111 | 2785.332 | 342.2205
4894 | 2443.111 | 2785.504 | 342.3928
4895 | 2443.111 | 2785.716 | 342.6047
4896 | 2443.111 | 2785.896 | 342.7852
4897 | 2443.111 | 2786.131 | 343.0203
4898 | 2443.111 | 2786.292 | 343.1807
4899 | 2443.111 | 2786.49 | 343.3792
4900 | 2443.111 | 2786.707 | 343.5955
4901 | 2443.111 | 2786.911 | 343.8003
4902 | 2443.111 | 2787.131 | 344.02
4903 | 2443.111 | 2787.42 | 344.3091
4904 | 2443.111 | 2787.72 | 344.6086
4905 | 2443.111 | 2787.952 | 344.8408
4906 | 2443.111 | 2788.267 | 345.1558
4907 | 2443.111 | 2788.628 | 345.5171
4908 | 2443.111 | 2788.917 | 345.8057
4909 | 2443.111 | 2788.823 | 345.7122
4910 | 2443.111 | 2788.924 | 345.8127
4911 | 2443.111 | 2788.786 | 345.6748
4912 | 2443.111 | 2788.804 | 345.6926
4913 | 2443.111 | 2788.761 | 345.6504
4914 | 2443.111 | 2788.686 | 345.5747
4915 | 2443.111 | 2788.687 | 345.5754
4916 | 2443.111 | 2788.665 | 345.5535
4917 | 2443.111 | 2788.569 | 345.458
4918 | 2443.111 | 2788.548 | 345.4368
4919 | 2443.111 | 2788.498 | 345.387
4920 | 2443.111 | 2788.625 | 345.5137
4921 | 2443.111 | 2788.546 | 345.4353
4922 | 2443.111 | 2788.628 | 345.5168
4923 | 2443.111 | 2788.608 | 345.4968
4924 | 2443.111 | 2788.611 | 345.4998
4925 | 2443.111 | 2788.623 | 345.5122
4926 | 2443.111 | 2788.633 | 345.5222
4927 | 2443.111 | 2788.697 | 345.5857
4928 | 2443.111 | 2788.617 | 345.5061
4929 | 2443.111 | 2788.687 | 345.5757
4930 | 2443.111 | 2788.765 | 345.6538
4931 | 2443.111 | 2788.796875 | 345.6858
4932 | 2443.111 | 2788.84 | 345.7285
4933 | 2443.111 | 2788.869 | 345.7576
4934 | 2443.111 | 2788.886 | 345.7749
4935 | 2443.111 | 2788.913 | 345.8018
4936 | 2443.111 | 2788.972 | 345.8611
4937 | 2443.111 | 2789.01 | 345.8992
4938 | 2443.111 | 2789.03125 | 345.9202
4939 | 2443.111 | 2789.081 | 345.97
4940 | 2443.111 | 2789.141 | 346.0298
4941 | 2443.111 | 2789.572 | 346.4612
4942 | 2443.111 | 2790.261 | 347.1501
4943 | 2443.111 | 2791.143 | 348.0322
4944 | 2443.111 | 2791.979 | 348.8679
4945 | 2443.111 | 2792.493 | 349.3816
4946 | 2443.111 | 2792.897 | 349.7861
4947 | 2443.111 | 2792.598 | 349.4868
4948 | 2443.111 | 2792.658 | 349.5474
4949 | 2799.556 | 2781.798 | -17.75806
4950 | 2799.556 | 2781.833 | -17.72241
4951 | 2799.556 | 2782.012 | -17.5437
4952 | 2799.556 | 2782.192 | -17.36401
4953 | 2799.556 | 2782.333 | -17.2229
4954 | 2799.556 | 2782.438 | -17.1171875
4955 | 2799.556 | 2782.55 | -17.0061
4956 | 2799.556 | 2782.693 | -16.86279
4957 | 2799.556 | 2782.761 | -16.79443
4958 | 2799.556 | 2783.121 | -16.43457
4959 | 2799.556 | 2783.355 | -16.20093
4960 | 2799.556 | 2783.758 | -15.79736
4961 | 2799.556 | 2783.892 | -15.66382
4962 | 2799.556 | 2784.25 | -15.30542
4963 | 2799.556 | 2784.349 | -15.20654
4964 | 2799.556 | 2784.53 | -15.02612
4965 | 2799.556 | 2784.66 | -14.89575
4966 | 2799.556 | 2784.919 | -14.63671875
4967 | 2799.556 | 2785.185 | -14.37036
4968 | 2799.556 | 2785.179 | -14.37671
4969 | 2799.556 | 2785.534 | -14.02124
4970 | 2799.556 | 2785.648 | -13.90796
4971 | 2799.556 | 2785.798 | -13.75806
4972 | 2799.556 | 2785.887 | -13.66895
4973 | 2799.556 | 2786.121 | -13.43457
4974 | 2799.556 | 2786.373 | -13.18262
4975 | 2799.556 | 2786.316 | -13.23926
4976 | 2799.556 | 2786.67 | -12.88525
4977 | 2799.556 | 2786.801 | -12.75488
4978 | 2799.556 | 2787.169 | -12.38696
4979 | 2799.556 | 2787.478 | -12.07788
4980 | 2799.556 | 2787.78 | -11.77588
4981 | 2799.556 | 2787.949 | -11.6062
4982 | 2799.556 | 2788.188 | -11.36768
4983 | 2799.556 | 2788.358 | -11.19727
4984 | 2799.556 | 2788.53 | -11.02563
4985 | 2799.556 | 2788.631 | -10.92456
4986 | 2799.556 | 2788.744 | -10.81128
4987 | 2799.556 | 2789.163 | -10.39258
4988 | 2799.556 | 2789.35 | -10.20532
4989 | 2799.556 | 2789.447 | -10.1084
4990 | 2799.556 | 2789.816 | -9.739746
4991 | 2799.556 | 2790.01 | -9.54541
4992 | 2799.556 | 2790.025 | -9.530273
4993 | 2799.556 | 2789.879 | -9.677002
4994 | 2799.556 | 2790.224 | -9.331787
4995 | 2799.556 | 2791.004 | -8.552002
4996 | 2799.556 | 2790.748 | -8.807373
4997 | 2799.556 | 2791.3 | -8.255615
4998 | 2799.556 | 2791.507 | -8.048584
4999 | 2799.556 | 2791.538 | -8.017334
5000 | 2799.556 | 2791.484375 | -8.071289
5001 | 2799.556 | 2791.416 | -8.139648
5002 | 2799.556 | 2791.365 | -8.190186
5003 | 2799.556 | 2791.593 | -7.963135
5004 | 2799.556 | 2791.682 | -7.873779
5005 | 2799.556 | 2791.755 | -7.800537
5006 | 2799.556 | 2791.885 | -7.670654
5007 | 2799.556 | 2791.888 | -7.66796875
5008 | 2799.556 | 2792.066 | -7.489746
5009 | 2799.556 | 2792.2 | -7.35546875
5010 | 2799.556 | 2791.956 | -7.599365
5011 | 2799.556 | 2792.196 | -7.360107
5012 | 2799.556 | 2792.118 | -7.437988
5013 | 2799.556 | 2792.092 | -7.463623
5014 | 2799.556 | 2792.147 | -7.408203125
5015 | 2799.556 | 2792.113 | -7.442383
5016 | 2799.556 | 2791.945 | -7.610596
5017 | 2799.556 | 2791.998 | -7.557373
5018 | 2799.556 | 2791.849 | -7.70703125
5019 | 2799.556 | 2791.844 | -7.711426
5020 | 2799.556 | 2791.826 | -7.729248
5021 | 2799.556 | 2791.572 | -7.983398
5022 | 2799.556 | 2791.73 | -7.825684
5023 | 2799.556 | 2791.534 | -8.021729
5024 | 2799.556 | 2791.597 | -7.95874
5025 | 2799.556 | 2791.397 | -8.158936
5026 | 2799.556 | 2790.72 | -8.835449
5027 | 2799.556 | 2790.27 | -9.285645
5028 | 2799.556 | 2790.084 | -9.471924
5029 | 2799.556 | 2789.665 | -9.890625
5030 | 2799.556 | 2789.282 | -10.27393
5031 | 2799.556 | 2788.953125 | -10.60254
5032 | 2799.556 | 2788.553 | -11.00269
5033 | 2799.556 | 2788.316 | -11.23999
5034 | 2799.556 | 2787.916 | -11.6394
5035 | 2799.556 | 2787.072 | -12.48364
5036 | 2799.556 | 2786.909 | -12.64648
5037 | 2799.556 | 2786.634 | -12.92163
5038 | 2799.556 | 2786.308 | -13.24731
5039 | 2799.556 | 2786.221 | -13.33496
5040 | 2799.556 | 2786.129 | -13.42651
5041 | 2799.556 | 2786.1 | -13.45581
5042 | 2799.556 | 2785.531 | -14.02515
5043 | 2799.556 | 2785.513 | -14.04272
5044 | 2799.556 | 2785.083 | -14.47217
5045 | 2799.556 | 2784.601 | -14.95508
5046 | 2799.556 | 2784.333 | -15.2229
5047 | 2799.556 | 2786.09 | -13.46558
5048 | 2799.556 | 2786.638 | -12.91796875
5049 | 2799.556 | 2786.559 | -12.99634
5050 | 2582.667 | 2790.979 | 208.3118
5051 | 2582.667 | 2790.008 | 207.3413
5052 | 2582.667 | 2789.904 | 207.2373
5053 | 2582.667 | 2789.871 | 207.2043
5054 | 2582.667 | 2790.019 | 207.3525
5055 | 2582.667 | 2790.02 | 207.3528
5056 | 2582.667 | 2789.98 | 207.3137
5057 | 2582.667 | 2790.154 | 207.4871
5058 | 2582.667 | 2790.189 | 207.5222
5059 | 2582.667 | 2789.982 | 207.3152
5060 | 2582.667 | 2789.865 | 207.198
5061 | 2582.667 | 2789.719 | 207.0522
5062 | 2582.667 | 2789.576 | 206.9097
5063 | 2582.667 | 2789.492 | 206.825
5064 | 2582.667 | 2789.199 | 206.5322
5065 | 2582.667 | 2788.947 | 206.2805
5066 | 2582.667 | 2788.667 | 206.0007
5067 | 2582.667 | 2788.355 | 205.6887
5068 | 2582.667 | 2787.955 | 205.2881
5069 | 2582.667 | 2787.671 | 205.0046
5070 | 2582.667 | 2787.291 | 204.6243
5071 | 2582.667 | 2787.073 | 204.4067
5072 | 2582.667 | 2786.722 | 204.0557
5073 | 2582.667 | 2786.37 | 203.7029
5074 | 2582.667 | 2786.101 | 203.4341
5075 | 2582.667 | 2785.702 | 203.0352
5076 | 2582.667 | 2785.423 | 202.7563
5077 | 2582.667 | 2785.227 | 202.5603
5078 | 2582.667 | 2784.98 | 202.3135
5079 | 2582.667 | 2784.52 | 201.853
5080 | 2582.667 | 2784.382 | 201.7156
5081 | 2582.667 | 2784.084 | 201.4177
5082 | 2582.667 | 2783.682 | 201.0151
5083 | 2582.667 | 2783.554 | 200.8877
5084 | 2582.667 | 2783.279 | 200.6121
5085 | 2582.667 | 2783.619 | 200.9519
5086 | 2582.667 | 2783.743 | 201.0767
5087 | 2582.667 | 2783.852 | 201.1853
5088 | 2582.667 | 2783.448 | 200.7815
5089 | 2582.667 | 2782.995 | 200.3279
5090 | 2582.667 | 2782.981 | 200.3145
5091 | 2582.667 | 2783.009 | 200.3425
5092 | 2582.667 | 2783.001 | 200.3345
5093 | 2582.667 | 2783.007 | 200.3406
5094 | 2582.667 | 2783.041 | 200.3738
5095 | 2582.667 | 2783.056 | 200.3896
5096 | 2582.667 | 2783.038 | 200.3711
5097 | 2582.667 | 2783.223 | 200.5564
5098 | 2582.667 | 2783.223 | 200.5564
5099 | 2582.667 | 2783.221 | 200.5544
5100 | 2582.667 | 2783.283 | 200.6165
5101 | 2582.667 | 2783.285 | 200.6187
5102 | 2582.667 | 2783.334 | 200.6677
5103 | 2582.667 | 2783.37 | 200.703125
5104 | 2582.667 | 2783.396 | 200.7292
5105 | 2582.667 | 2783.783 | 201.1162
5106 | 2582.667 | 2783.925 | 201.2583
5107 | 2582.667 | 2784.156 | 201.489
5108 | 2582.667 | 2784.306 | 201.6389
5109 | 2582.667 | 2784.625 | 201.9578
5110 | 2582.667 | 2784.869 | 202.2024
5111 | 2582.667 | 2785.149 | 202.4824
5112 | 2582.667 | 2785.233 | 202.5659
5113 | 2582.667 | 2785.438 | 202.7715
5114 | 2582.667 | 2785.608 | 202.9409
5115 | 2582.667 | 2785.685 | 203.0183
5116 | 2582.667 | 2785.841 | 203.1738
5117 | 2582.667 | 2785.943 | 203.2759
5118 | 2582.667 | 2786.062 | 203.3955
5119 | 2582.667 | 2786.123 | 203.4563
5120 | 2582.667 | 2786.33 | 203.6633
5121 | 2582.667 | 2786.127 | 203.4607
5122 | 2582.667 | 2786.261 | 203.5942
5123 | 2582.667 | 2786.377 | 203.7104
5124 | 2582.667 | 2786.116 | 203.4495
5125 | 2582.667 | 2786.202 | 203.5356
5126 | 2582.667 | 2786.024 | 203.3574
5127 | 2582.667 | 2785.896 | 203.2295
5128 | 2582.667 | 2785.906 | 203.2388
5129 | 2582.667 | 2785.775 | 203.1086
5130 | 2582.667 | 2786.253 | 203.5867
5131 | 2582.667 | 2786.922 | 204.2554
5132 | 2582.667 | 2787.243 | 204.5762
5133 | 2582.667 | 2787.73 | 205.0637
5134 | 2582.667 | 2788.16 | 205.4937
5135 | 2582.667 | 2788.534 | 205.8677
5136 | 2582.667 | 2789.086 | 206.4197
5137 | 2582.667 | 2789.385 | 206.71875
5138 | 2582.667 | 2789.091 | 206.4246
5139 | 2582.667 | 2790.037 | 207.3706
5140 | 2582.667 | 2789.742 | 207.0754
5141 | 2582.667 | 2789.953125 | 207.2864
5142 | 2582.667 | 2791.007 | 208.3401
5143 | 2582.667 | 2791.727 | 209.0601
5144 | 2582.667 | 2791.996 | 209.3293
5145 | 2582.667 | 2792.333 | 209.6665
5146 | 2582.667 | 2791.458 | 208.7915
5147 | 2582.667 | 2788.724 | 206.0574
5148 | 2582.667 | 2788.716 | 206.0493
5149 | 2582.667 | 2789.724 | 207.0574
5150 | 2582.667 | 2792.356 | 209.6892
5151 | 2878.222 | 2782.713 | -95.50903
5152 | 2878.222 | 2782.655 | -95.56763
5153 | 2878.222 | 2782.914 | -95.30859375
5154 | 2878.222 | 2783.077 | -95.14551
5155 | 2878.222 | 2783.245 | -94.97754
5156 | 2878.222 | 2783.478 | -94.7439
5157 | 2878.222 | 2783.798 | -94.42432
5158 | 2878.222 | 2783.961 | -94.26123
5159 | 2878.222 | 2783.96 | -94.26196
5160 | 2878.222 | 2784.264 | -93.95776
5161 | 2878.222 | 2784.395 | -93.82739
5162 | 2878.222 | 2784.661 | -93.56104
5163 | 2878.222 | 2784.804 | -93.41796875
5164 | 2878.222 | 2785.015 | -93.20703125
5165 | 2878.222 | 2785.191 | -93.03125
5166 | 2878.222 | 2785.513 | -92.70923
5167 | 2878.222 | 2785.734 | -92.48804
5168 | 2878.222 | 2785.743 | -92.479
5169 | 2878.222 | 2785.917 | -92.3046875
5170 | 2878.222 | 2786.182 | -92.04004
5171 | 2878.222 | 2786.263 | -91.95874
5172 | 2878.222 | 2786.312 | -91.90991
5173 | 2878.222 | 2786.546 | -91.67578125
5174 | 2878.222 | 2786.67 | -91.552
5175 | 2878.222 | 2786.778 | -91.44458
5176 | 2878.222 | 2786.977 | -91.24561
5177 | 2878.222 | 2787.201 | -91.021
5178 | 2878.222 | 2787.375 | -90.84765625
5179 | 2878.222 | 2787.577 | -90.64526
5180 | 2878.222 | 2787.541 | -90.6814
5181 | 2878.222 | 2787.888 | -90.33447
5182 | 2878.222 | 2787.954 | -90.26855
5183 | 2878.222 | 2788.144 | -90.078125
5184 | 2878.222 | 2788.21 | -90.01221
5185 | 2878.222 | 2788.251 | -89.97095
5186 | 2878.222 | 2788.208 | -90.01367
5187 | 2878.222 | 2788.327 | -89.89478
5188 | 2878.222 | 2788.477 | -89.74487
5189 | 2878.222 | 2788.48 | -89.74194
5190 | 2878.222 | 2788.475 | -89.74731
5191 | 2878.222 | 2788.646 | -89.57617
5192 | 2878.222 | 2788.74 | -89.48169
5193 | 2878.222 | 2789.026 | -89.19653
5194 | 2878.222 | 2788.664 | -89.55835
5195 | 2878.222 | 2788.552 | -89.67017
5196 | 2878.222 | 2788.374 | -89.84863
5197 | 2878.222 | 2787.944 | -90.27856
5198 | 2878.222 | 2788.046 | -90.17651
5199 | 2878.222 | 2787.876 | -90.34644
5200 | 2878.222 | 2787.261 | -90.96118
5201 | 2878.222 | 2787.122 | -91.10059
5202 | 2878.222 | 2786.926 | -91.29614
5203 | 2878.222 | 2786.741 | -91.48145
5204 | 2878.222 | 2786.876 | -91.34644
5205 | 2878.222 | 2786.72 | -91.50171
5206 | 2878.222 | 2786.881 | -91.34106
5207 | 2878.222 | 2787.064 | -91.15771
5208 | 2878.222 | 2787.163 | -91.05957
5209 | 2878.222 | 2787.252 | -90.96997
5210 | 2878.222 | 2787.06 | -91.16235
5211 | 2878.222 | 2787.158 | -91.06445
5212 | 2878.222 | 2787.29 | -90.93188
5213 | 2878.222 | 2787.277 | -90.9453125
5214 | 2878.222 | 2787.327 | -90.89526
5215 | 2878.222 | 2787.997 | -90.22559
5216 | 2878.222 | 2788.238 | -89.98389
5217 | 2878.222 | 2788.322 | -89.90063
5218 | 2878.222 | 2788.79 | -89.43188
5219 | 2878.222 | 2789.148 | -89.07397
5220 | 2878.222 | 2789.368 | -88.854
5221 | 2878.222 | 2789.892 | -88.33008
5222 | 2878.222 | 2789.973 | -88.24878
5223 | 2878.222 | 2790.11 | -88.11255
5224 | 2878.222 | 2790.386 | -87.83618
5225 | 2878.222 | 2790.295 | -87.92749
5226 | 2878.222 | 2790.691 | -87.53076
5227 | 2878.222 | 2790.645 | -87.57764
5228 | 2878.222 | 2790.743 | -87.47925
5229 | 2878.222 | 2790.611 | -87.61084
5230 | 2878.222 | 2790.382 | -87.83984375
5231 | 2878.222 | 2790.11 | -88.11182
5232 | 2878.222 | 2789.973 | -88.24951
5233 | 2878.222 | 2789.853 | -88.36938
5234 | 2878.222 | 2789.847 | -88.37476
5235 | 2878.222 | 2789.677 | -88.54541
5236 | 2878.222 | 2789.227 | -88.99536
5237 | 2878.222 | 2789.071 | -89.15112
5238 | 2878.222 | 2789.349 | -88.87354
5239 | 2878.222 | 2789.232 | -88.99023
5240 | 2878.222 | 2788.138 | -90.08423
5241 | 2878.222 | 2787.522 | -90.69995
5242 | 2878.222 | 2786.999 | -91.22339
5243 | 2878.222 | 2787.601 | -90.62085
5244 | 2878.222 | 2787.733 | -90.48901
5245 | 2878.222 | 2787.638 | -90.58374
5246 | 2878.222 | 2787.696 | -90.52661
5247 | 2878.222 | 2787.758 | -90.46411
5248 | 2878.222 | 2788.066 | -90.15625
5249 | 2878.222 | 2787.932 | -90.29053
5250 | 2878.222 | 2786.138 | -92.08398
5251 | 2878.222 | 2783.172 | -95.05005
5252 | 2438.222 | 2790.965 | 352.7429
5253 | 2438.222 | 2790.314 | 352.0923
5254 | 2438.222 | 2789.983 | 351.761
5255 | 2438.222 | 2789.689 | 351.467
5256 | 2438.222 | 2789.357 | 351.1345
5257 | 2438.222 | 2789.357 | 351.1353
5258 | 2438.222 | 2789.56 | 351.3379
5259 | 2438.222 | 2789.825 | 351.6025
5260 | 2438.222 | 2790.048 | 351.8254
5261 | 2438.222 | 2790.297 | 352.0745
5262 | 2438.222 | 2790.586 | 352.3643
5263 | 2438.222 | 2790.84 | 352.6174
5264 | 2438.222 | 2791.102 | 352.8794
5265 | 2438.222 | 2791.322 | 353.1001
5266 | 2438.222 | 2791.552 | 353.3301
5267 | 2438.222 | 2791.792 | 353.5698
5268 | 2438.222 | 2791.897 | 353.6746
5269 | 2438.222 | 2791.485 | 353.2632
5270 | 2438.222 | 2791.127 | 352.9048
5271 | 2438.222 | 2790.798 | 352.5754
5272 | 2438.222 | 2790.504 | 352.2815
5273 | 2438.222 | 2790.201 | 351.9785
5274 | 2438.222 | 2789.979 | 351.7566
5275 | 2438.222 | 2789.589 | 351.3671875
5276 | 2438.222 | 2789.253 | 351.031
5277 | 2438.222 | 2788.917 | 350.6946
5278 | 2438.222 | 2788.446 | 350.2234
5279 | 2438.222 | 2788.15 | 349.9275
5280 | 2438.222 | 2787.845 | 349.6226
5281 | 2438.222 | 2787.475 | 349.2529
5282 | 2438.222 | 2787.191 | 348.969
5283 | 2438.222 | 2786.815 | 348.593
5284 | 2438.222 | 2786.454 | 348.2322
5285 | 2438.222 | 2786.108 | 347.8857
5286 | 2438.222 | 2785.944 | 347.7222
5287 | 2438.222 | 2785.529 | 347.3066
5288 | 2438.222 | 2785.03 | 346.8074
5289 | 2438.222 | 2784.833 | 346.6106
5290 | 2438.222 | 2784.512 | 346.29
5291 | 2438.222 | 2784.241 | 346.019
5292 | 2438.222 | 2784.097 | 345.8752
5293 | 2438.222 | 2784.337 | 346.1145
5294 | 2438.222 | 2784.46 | 346.2375
5295 | 2438.222 | 2784.663 | 346.4404
5296 | 2438.222 | 2784.852 | 346.6299
5297 | 2438.222 | 2785.018 | 346.7957
5298 | 2438.222 | 2785.331 | 347.1086
5299 | 2438.222 | 2785.508 | 347.2854
5300 | 2438.222 | 2785.539 | 347.3171
5301 | 2438.222 | 2785.877 | 347.6548
5302 | 2438.222 | 2786.039 | 347.8171
5303 | 2438.222 | 2786.232 | 348.0103
5304 | 2438.222 | 2786.447 | 348.2246
5305 | 2438.222 | 2786.637 | 348.4146
5306 | 2438.222 | 2786.785 | 348.563
5307 | 2438.222 | 2786.993 | 348.7712
5308 | 2438.222 | 2787.118 | 348.8958
5309 | 2438.222 | 2787.201 | 348.9788
5310 | 2438.222 | 2787.44 | 349.2178
5311 | 2438.222 | 2787.628 | 349.406
5312 | 2438.222 | 2787.946 | 349.7239
5313 | 2438.222 | 2788.152 | 349.9294
5314 | 2438.222 | 2788.332 | 350.109375
5315 | 2438.222 | 2788.521 | 350.2991
5316 | 2438.222 | 2788.628 | 350.4058
5317 | 2438.222 | 2788.973 | 350.751
5318 | 2438.222 | 2789.265 | 351.0432
5319 | 2438.222 | 2789.619 | 351.397
5320 | 2438.222 | 2789.632 | 351.4099
5321 | 2438.222 | 2789.597 | 351.3752
5322 | 2438.222 | 2789.648 | 351.4258
5323 | 2438.222 | 2789.682 | 351.4597
5324 | 2438.222 | 2789.71 | 351.4878
5325 | 2438.222 | 2789.679 | 351.4568
5326 | 2438.222 | 2789.782 | 351.5596
5327 | 2438.222 | 2789.754 | 351.5317
5328 | 2438.222 | 2789.896 | 351.6733
5329 | 2438.222 | 2789.928 | 351.7056
5330 | 2438.222 | 2789.983 | 351.7605
5331 | 2438.222 | 2790.1 | 351.8774
5332 | 2438.222 | 2790 | 351.7776
5333 | 2438.222 | 2789.893 | 351.6707
5334 | 2438.222 | 2789.833 | 351.6106
5335 | 2438.222 | 2789.723 | 351.5005
5336 | 2438.222 | 2789.598 | 351.3757
5337 | 2438.222 | 2789.516 | 351.2937
5338 | 2438.222 | 2789.417 | 351.1943
5339 | 2438.222 | 2789.419 | 351.1965
5340 | 2438.222 | 2789.47 | 351.248
5341 | 2438.222 | 2789.516 | 351.2937
5342 | 2438.222 | 2790.236 | 352.0137
5343 | 2438.222 | 2790.91 | 352.6875
5344 | 2438.222 | 2791.336 | 353.1143
5345 | 2438.222 | 2791.652 | 353.4299
5346 | 2438.222 | 2791.683 | 353.4607
5347 | 2438.222 | 2791.816 | 353.5942
5348 | 2438.222 | 2791.814 | 353.5923
5349 | 2438.222 | 2791.853 | 353.6304
5350 | 2438.222 | 2792.05 | 353.8279
5351 | 2438.222 | 2792.261 | 354.0390625
5352 | 2438.222 | 2790.19 | 351.9683
5353 | 2678.667 | 2786.876 | 108.2097
5354 | 2678.667 | 2786.152 | 107.4851
5355 | 2678.667 | 2786.458 | 107.7908
5356 | 2678.667 | 2786.268 | 107.6015625
5357 | 2678.667 | 2786.562 | 107.8948
5358 | 2678.667 | 2786.416 | 107.749
5359 | 2678.667 | 2786.726 | 108.0596
5360 | 2678.667 | 2786.571 | 107.9038
5361 | 2678.667 | 2786.753 | 108.0867
5362 | 2678.667 | 2786.483 | 107.8167
5363 | 2678.667 | 2786.909 | 108.2419
5364 | 2678.667 | 2786.802 | 108.1357
5365 | 2678.667 | 2786.848 | 108.1809
5366 | 2678.667 | 2787.033 | 108.3662
5367 | 2678.667 | 2787.135 | 108.4678
5368 | 2678.667 | 2787.102 | 108.4348
5369 | 2678.667 | 2787.333 | 108.666
5370 | 2678.667 | 2787.039 | 108.3718
5371 | 2678.667 | 2787.249 | 108.5823
5372 | 2678.667 | 2787.379 | 108.7122
5373 | 2678.667 | 2787.299 | 108.6326
5374 | 2678.667 | 2787.455 | 108.7881
5375 | 2678.667 | 2787.497 | 108.8306
5376 | 2678.667 | 2787.337 | 108.6702
5377 | 2678.667 | 2787.182 | 108.5149
5378 | 2678.667 | 2787.038 | 108.3708
5379 | 2678.667 | 2786.843 | 108.176
5380 | 2678.667 | 2786.744 | 108.0771
5381 | 2678.667 | 2786.529 | 107.8621
5382 | 2678.667 | 2786.339 | 107.671875
5383 | 2678.667 | 2786.189 | 107.5227
5384 | 2678.667 | 2786.078 | 107.4116
5385 | 2678.667 | 2785.908 | 107.2417
5386 | 2678.667 | 2785.775 | 107.1082
5387 | 2678.667 | 2785.61 | 106.9429
5388 | 2678.667 | 2785.44 | 106.7732
5389 | 2678.667 | 2785.206 | 106.5396
5390 | 2678.667 | 2784.879 | 106.2124
5391 | 2678.667 | 2784.544 | 105.8777
5392 | 2678.667 | 2784.194 | 105.5273
5393 | 2678.667 | 2783.842 | 105.1753
5394 | 2678.667 | 2783.508 | 104.8411
5395 | 2678.667 | 2783.384 | 104.7175
5396 | 2678.667 | 2783.226 | 104.5596
5397 | 2678.667 | 2783.087 | 104.4204
5398 | 2678.667 | 2783.121 | 104.4541
5399 | 2678.667 | 2783.024 | 104.3574
5400 | 2678.667 | 2782.963 | 104.2966
5401 | 2678.667 | 2782.798 | 104.1309
5402 | 2678.667 | 2782.819 | 104.1523
5403 | 2678.667 | 2782.557 | 103.8901
5404 | 2678.667 | 2782.521 | 103.8538
5405 | 2678.667 | 2782.508 | 103.8408
5406 | 2678.667 | 2782.473 | 103.8059
5407 | 2678.667 | 2782.396 | 103.729
5408 | 2678.667 | 2782.398 | 103.7312
5409 | 2678.667 | 2782.544 | 103.8774
5410 | 2678.667 | 2782.629 | 103.9626
5411 | 2678.667 | 2782.634 | 103.9668
5412 | 2678.667 | 2782.612 | 103.9456
5413 | 2678.667 | 2782.273 | 103.6067
5414 | 2678.667 | 2782.13 | 103.4636
5415 | 2678.667 | 2782.217 | 103.5498
5416 | 2678.667 | 2782.36 | 103.6936
5417 | 2678.667 | 2782.511 | 103.8442
5418 | 2678.667 | 2782.533 | 103.8662
5419 | 2678.667 | 2782.724 | 104.0574
5420 | 2678.667 | 2782.83 | 104.1636
5421 | 2678.667 | 2782.876 | 104.2092
5422 | 2678.667 | 2783.2 | 104.5337
5423 | 2678.667 | 2783.436 | 104.7693
5424 | 2678.667 | 2783.661 | 104.9941
5425 | 2678.667 | 2783.76 | 105.09375
5426 | 2678.667 | 2783.758 | 105.0911
5427 | 2678.667 | 2783.948 | 105.28125
5428 | 2678.667 | 2783.965 | 105.2979
5429 | 2678.667 | 2783.939 | 105.2722
5430 | 2678.667 | 2783.919 | 105.2524
5431 | 2678.667 | 2784.084 | 105.4175
5432 | 2678.667 | 2784.137 | 105.47
5433 | 2678.667 | 2784.148 | 105.4817
5434 | 2678.667 | 2784.285 | 105.6179
5435 | 2678.667 | 2784.496 | 105.8293
5436 | 2678.667 | 2784.588 | 105.9209
5437 | 2678.667 | 2784.695 | 106.0283
5438 | 2678.667 | 2784.866 | 106.1992
5439 | 2678.667 | 2784.99 | 106.323
5440 | 2678.667 | 2785.083 | 106.416
5441 | 2678.667 | 2785.22 | 106.5537
5442 | 2678.667 | 2785.386 | 106.7192
5443 | 2678.667 | 2785.483 | 106.8159
5444 | 2678.667 | 2785.678 | 107.0117
5445 | 2678.667 | 2785.75 | 107.0828
5446 | 2678.667 | 2785.877 | 107.21
5447 | 2678.667 | 2786.047 | 107.3804
5448 | 2678.667 | 2786.249 | 107.5825
5449 | 2678.667 | 2786.623 | 107.9563
5450 | 2678.667 | 2786.906 | 108.2397
5451 | 2678.667 | 2787.624 | 108.957
5452 | 2678.667 | 2788.658 | 109.9915
5453 | 2678.667 | 2787.462 | 108.7949
5454 | 2773.778 | 2785.548 | 11.77051
5455 | 2773.778 | 2785.506 | 11.72852
5456 | 2773.778 | 2785.586 | 11.80835
5457 | 2773.778 | 2785.62 | 11.84229
5458 | 2773.778 | 2785.638 | 11.86011
5459 | 2773.778 | 2785.72 | 11.94214
5460 | 2773.778 | 2785.699 | 11.92114
5461 | 2773.778 | 2785.758 | 11.98022
5462 | 2773.778 | 2785.738 | 11.96045
5463 | 2773.778 | 2785.744 | 11.96631
5464 | 2773.778 | 2785.74 | 11.96191
5465 | 2773.778 | 2785.824 | 12.04614
5466 | 2773.778 | 2785.798 | 12.02026
5467 | 2773.778 | 2785.833 | 12.05566
5468 | 2773.778 | 2785.889 | 12.11157
5469 | 2773.778 | 2785.878 | 12.1001
5470 | 2773.778 | 2785.88 | 12.10181
5471 | 2773.778 | 2785.972 | 12.19385
5472 | 2773.778 | 2785.926 | 12.14795
5473 | 2773.778 | 2785.993 | 12.21558
5474 | 2773.778 | 2785.977 | 12.19897
5475 | 2773.778 | 2785.997 | 12.21924
5476 | 2773.778 | 2786.078 | 12.30054
5477 | 2773.778 | 2785.944 | 12.16577
5478 | 2773.778 | 2786.009 | 12.23145
5479 | 2773.778 | 2785.866 | 12.08789
5480 | 2773.778 | 2785.94 | 12.16235
5481 | 2773.778 | 2785.746 | 11.96851
5482 | 2773.778 | 2785.5 | 11.72217
5483 | 2773.778 | 2785.52 | 11.7417
5484 | 2773.778 | 2785.644 | 11.86572
5485 | 2773.778 | 2785.736 | 11.95776
5486 | 2773.778 | 2785.933 | 12.15479
5487 | 2773.778 | 2785.704 | 11.92578125
5488 | 2773.778 | 2785.785 | 12.00757
5489 | 2773.778 | 2785.681 | 11.90356
5490 | 2773.778 | 2785.59375 | 11.81592
5491 | 2773.778 | 2785.505 | 11.72729
5492 | 2773.778 | 2785.44 | 11.66187
5493 | 2773.778 | 2785.332 | 11.55396
5494 | 2773.778 | 2785.37 | 11.59229
5495 | 2773.778 | 2785.718 | 11.93994
5496 | 2773.778 | 2785.446 | 11.66821
5497 | 2773.778 | 2785.473 | 11.69482
5498 | 2773.778 | 2785.851 | 12.07324
5499 | 2773.778 | 2786.054 | 12.27661
5500 | 2773.778 | 2786.404 | 12.62646
5501 | 2773.778 | 2786.534 | 12.75635
5502 | 2773.778 | 2787.037 | 13.25903
5503 | 2773.778 | 2787.242 | 13.46436
5504 | 2773.778 | 2787.424 | 13.64624
5505 | 2773.778 | 2787.55 | 13.77197
5506 | 2773.778 | 2787.764 | 13.98608
5507 | 2773.778 | 2787.997 | 14.21899
5508 | 2773.778 | 2788.192 | 14.41431
5509 | 2773.778 | 2788.557 | 14.7793
5510 | 2773.778 | 2788.76 | 14.98169
5511 | 2773.778 | 2788.708 | 14.92993
5512 | 2773.778 | 2788.65 | 14.87207
5513 | 2773.778 | 2787.339 | 13.56079
5514 | 2773.778 | 2787.857 | 14.07886
5515 | 2773.778 | 2787.412 | 13.63379
5516 | 2773.778 | 2787.955 | 14.177
5517 | 2773.778 | 2788.085 | 14.30762
5518 | 2773.778 | 2787.749 | 13.9707
5519 | 2773.778 | 2787.68 | 13.90259
5520 | 2773.778 | 2787.378 | 13.6001
5521 | 2773.778 | 2787.37 | 13.59253
5522 | 2773.778 | 2787.354 | 13.57617
5523 | 2773.778 | 2787.045 | 13.26685
5524 | 2773.778 | 2786.84 | 13.06226
5525 | 2773.778 | 2786.643 | 12.86548
5526 | 2773.778 | 2786.715 | 12.9375
5527 | 2773.778 | 2786.717 | 12.93945
5528 | 2773.778 | 2786.895 | 13.1167
5529 | 2773.778 | 2786.865 | 13.08716
5530 | 2773.778 | 2787.243 | 13.46558
5531 | 2773.778 | 2787.081 | 13.30273
5532 | 2773.778 | 2787.074 | 13.29639
5533 | 2773.778 | 2786.221 | 12.4436
5534 | 2773.778 | 2786.243 | 12.46484375
5535 | 2773.778 | 2786.248 | 12.47046
5536 | 2773.778 | 2785.906 | 12.12866
5537 | 2773.778 | 2784.79 | 11.01221
5538 | 2773.778 | 2784.631 | 10.85352
5539 | 2773.778 | 2784.057 | 10.27905
5540 | 2773.778 | 2784.316 | 10.53809
5541 | 2773.778 | 2784.013 | 10.23486
5542 | 2773.778 | 2783.711 | 9.932861
5543 | 2773.778 | 2783.049 | 9.270752
5544 | 2773.778 | 2782.927 | 9.148926
5545 | 2773.778 | 2783.639 | 9.861328125
5546 | 2773.778 | 2782.711 | 8.93335
5547 | 2773.778 | 2782.444 | 8.666504
5548 | 2773.778 | 2782.895 | 9.1171875
5549 | 2773.778 | 2782.344 | 8.566162
5550 | 2773.778 | 2783.845 | 10.06714
5551 | 2773.778 | 2782.192 | 8.414307
5552 | 2773.778 | 2783.761 | 9.983398
5553 | 2773.778 | 2785.406 | 11.62866
5554 | 2773.778 | 2785.478 | 11.69995
5555 | 2984.889 | 2783.092 | -201.7974
5556 | 2984.889 | 2783.424 | -201.4651
5557 | 2984.889 | 2783.65 | -201.239
5558 | 2984.889 | 2783.99 | -200.8994
5559 | 2984.889 | 2784.357 | -200.5322
5560 | 2984.889 | 2784.676 | -200.2126
5561 | 2984.889 | 2785.009 | -199.8804
5562 | 2984.889 | 2785.235 | -199.6543
5563 | 2984.889 | 2785.377 | -199.5115
5564 | 2984.889 | 2785.462 | -199.4265
5565 | 2984.889 | 2785.769 | -199.1199
5566 | 2984.889 | 2786.225 | -198.6640625
5567 | 2984.889 | 2786.504 | -198.385
5568 | 2984.889 | 2786.677 | -198.2117
5569 | 2984.889 | 2786.888 | -198.0007
5570 | 2984.889 | 2787.02 | -197.8691
5571 | 2984.889 | 2787.456 | -197.4329
5572 | 2984.889 | 2787.429 | -197.4595
5573 | 2984.889 | 2787.793 | -197.0959
5574 | 2984.889 | 2787.89 | -196.9985
5575 | 2984.889 | 2788.041 | -196.8484
5576 | 2984.889 | 2788.167 | -196.7214
5577 | 2984.889 | 2788.372 | -196.5171
5578 | 2984.889 | 2788.579 | -196.3103
5579 | 2984.889 | 2788.739 | -196.1497
5580 | 2984.889 | 2788.92 | -195.96875
5581 | 2984.889 | 2788.985 | -195.9038
5582 | 2984.889 | 2789.212 | -195.6768
5583 | 2984.889 | 2789.288 | -195.6006
5584 | 2984.889 | 2789.246 | -195.6431
5585 | 2984.889 | 2789.279 | -195.6099
5586 | 2984.889 | 2789.373 | -195.515625
5587 | 2984.889 | 2789.444 | -195.4448
5588 | 2984.889 | 2789.528 | -195.3608
5589 | 2984.889 | 2789.785 | -195.1042
5590 | 2984.889 | 2789.824 | -195.0652
5591 | 2984.889 | 2789.933 | -194.9558
5592 | 2984.889 | 2790.291 | -194.5981
5593 | 2984.889 | 2790.193 | -194.6963
5594 | 2984.889 | 2790.489 | -194.3997
5595 | 2984.889 | 2790.309 | -194.5796
5596 | 2984.889 | 2790.121 | -194.7683
5597 | 2984.889 | 2789.913 | -194.9758
5598 | 2984.889 | 2789.601 | -195.2878
5599 | 2984.889 | 2789.354 | -195.5349
5600 | 2984.889 | 2789.1 | -195.7886
5601 | 2984.889 | 2788.838 | -196.0508
5602 | 2984.889 | 2788.685 | -196.2036
5603 | 2984.889 | 2788.551 | -196.3379
5604 | 2984.889 | 2788.314 | -196.5745
5605 | 2984.889 | 2788.214 | -196.6748
5606 | 2984.889 | 2787.973 | -196.9158
5607 | 2984.889 | 2788.208 | -196.6812
5608 | 2984.889 | 2788.132 | -196.7568
5609 | 2984.889 | 2788.176 | -196.7126
5610 | 2984.889 | 2788.163 | -196.7256
5611 | 2984.889 | 2788.05 | -196.8386
5612 | 2984.889 | 2788.148 | -196.7405
5613 | 2984.889 | 2788.366 | -196.5227
5614 | 2984.889 | 2788.219 | -196.6697
5615 | 2984.889 | 2788.593 | -196.2961
5616 | 2984.889 | 2788.769 | -196.1201
5617 | 2984.889 | 2789.438 | -195.4504
5618 | 2984.889 | 2789.686 | -195.203125
5619 | 2984.889 | 2790.164 | -194.7253
5620 | 2984.889 | 2790.131 | -194.7581
5621 | 2984.889 | 2790.532 | -194.3572
5622 | 2984.889 | 2791.065 | -193.8242
5623 | 2984.889 | 2791.005 | -193.8843
5624 | 2984.889 | 2791.5 | -193.3887
5625 | 2984.889 | 2791.481 | -193.4082
5626 | 2984.889 | 2791.36 | -193.5288
5627 | 2984.889 | 2791.517 | -193.3718
5628 | 2984.889 | 2791.74 | -193.1492
5629 | 2984.889 | 2791.74 | -193.1489
5630 | 2984.889 | 2791.599 | -193.2896
5631 | 2984.889 | 2791.253 | -193.6362
5632 | 2984.889 | 2790.97 | -193.9187
5633 | 2984.889 | 2790.632 | -194.2573
5634 | 2984.889 | 2790.296 | -194.5928
5635 | 2984.889 | 2790.062 | -194.8271
5636 | 2984.889 | 2789.833 | -195.0564
5637 | 2984.889 | 2789.653 | -195.2361
5638 | 2984.889 | 2789.367 | -195.5215
5639 | 2984.889 | 2789.165 | -195.7236
5640 | 2984.889 | 2788.935 | -195.9543
5641 | 2984.889 | 2788.752 | -196.1365
5642 | 2984.889 | 2788.534 | -196.3552
5643 | 2984.889 | 2788.314 | -196.5745
5644 | 2984.889 | 2788.112 | -196.7766
5645 | 2984.889 | 2787.807 | -197.082
5646 | 2984.889 | 2787.53 | -197.3591
5647 | 2984.889 | 2787.116 | -197.7725
5648 | 2984.889 | 2786.77 | -198.1189
5649 | 2984.889 | 2786.325 | -198.5635
5650 | 2984.889 | 2785.79 | -199.0991
5651 | 2984.889 | 2785.286 | -199.6033
5652 | 2984.889 | 2784.684 | -200.2051
5653 | 2984.889 | 2784.004 | -200.885
5654 | 2984.889 | 2783.617 | -201.272
5655 | 2984.889 | 2784.205 | -200.6836
5656 | 2970.667 | 2783.786 | -186.8811
5657 | 2970.667 | 2783.948 | -186.7183
5658 | 2970.667 | 2784.152 | -186.5146
5659 | 2970.667 | 2784.398 | -186.2683
5660 | 2970.667 | 2784.753 | -185.9136
5661 | 2970.667 | 2784.904 | -185.7632
5662 | 2970.667 | 2785.263 | -185.4033
5663 | 2970.667 | 2785.417 | -185.2502
5664 | 2970.667 | 2785.649 | -185.0176
5665 | 2970.667 | 2786.045 | -184.6218
5666 | 2970.667 | 2786.271 | -184.3953
5667 | 2970.667 | 2786.493 | -184.1738
5668 | 2970.667 | 2786.692 | -183.9744
5669 | 2970.667 | 2786.936 | -183.731
5670 | 2970.667 | 2787.111 | -183.5559
5671 | 2970.667 | 2787.449 | -183.2178
5672 | 2970.667 | 2787.661 | -183.0059
5673 | 2970.667 | 2787.709 | -182.9575
5674 | 2970.667 | 2787.974 | -182.6926
5675 | 2970.667 | 2788.102 | -182.5652
5676 | 2970.667 | 2788.17 | -182.4968
5677 | 2970.667 | 2788.654 | -182.0125
5678 | 2970.667 | 2788.683 | -181.9834
5679 | 2970.667 | 2788.883 | -181.7839
5680 | 2970.667 | 2789.111 | -181.5554
5681 | 2970.667 | 2789.077 | -181.5898
5682 | 2970.667 | 2789.177 | -181.49
5683 | 2970.667 | 2789.277 | -181.3896
5684 | 2970.667 | 2789.374 | -181.2925
5685 | 2970.667 | 2789.472 | -181.1948
5686 | 2970.667 | 2789.573 | -181.09375
5687 | 2970.667 | 2789.669 | -180.998
5688 | 2970.667 | 2789.768 | -180.8987
5689 | 2970.667 | 2789.867 | -180.7998
5690 | 2970.667 | 2789.969 | -180.6975
5691 | 2970.667 | 2790.07 | -180.5964
5692 | 2970.667 | 2790.192 | -180.4744
5693 | 2970.667 | 2790.324 | -180.3428
5694 | 2970.667 | 2790.45 | -180.217
5695 | 2970.667 | 2790.579 | -180.0881
5696 | 2970.667 | 2790.701 | -179.9656
5697 | 2970.667 | 2790.691 | -179.9761
5698 | 2970.667 | 2790.768 | -179.8987
5699 | 2970.667 | 2790.743 | -179.9238
5700 | 2970.667 | 2790.671 | -179.9956
5701 | 2970.667 | 2790.632 | -180.0349
5702 | 2970.667 | 2790.77 | -179.8965
5703 | 2970.667 | 2790.716 | -179.9512
5704 | 2970.667 | 2790.618 | -180.0491
5705 | 2970.667 | 2790.56 | -180.1072
5706 | 2970.667 | 2790.591 | -180.0757
5707 | 2970.667 | 2790.593 | -180.0735
5708 | 2970.667 | 2790.508 | -180.1592
5709 | 2970.667 | 2790.532 | -180.1348
5710 | 2970.667 | 2790.572 | -180.0947
5711 | 2970.667 | 2790.602 | -180.0649
5712 | 2970.667 | 2790.475 | -180.1919
5713 | 2970.667 | 2790.525 | -180.1416
5714 | 2970.667 | 2790.577 | -180.0894
5715 | 2970.667 | 2790.481 | -180.1855
5716 | 2970.667 | 2790.38 | -180.2869
5717 | 2970.667 | 2790.379 | -180.2878
5718 | 2970.667 | 2790.272 | -180.3943
5719 | 2970.667 | 2790.239 | -180.4282
5720 | 2970.667 | 2790.15625 | -180.5105
5721 | 2970.667 | 2790.184 | -180.4827
5722 | 2970.667 | 2790.191 | -180.4758
5723 | 2970.667 | 2790.148 | -180.5186
5724 | 2970.667 | 2790.263 | -180.4036
5725 | 2970.667 | 2790.173 | -180.4937
5726 | 2970.667 | 2790.165 | -180.502
5727 | 2970.667 | 2790.271 | -180.3958
5728 | 2970.667 | 2790.354 | -180.3132
5729 | 2970.667 | 2790.304 | -180.3623
5730 | 2970.667 | 2790.197 | -180.47
5731 | 2970.667 | 2790.344 | -180.3228
5732 | 2970.667 | 2790.0625 | -180.6042
5733 | 2970.667 | 2790.082 | -180.5845
5734 | 2970.667 | 2789.887 | -180.7795
5735 | 2970.667 | 2789.607 | -181.0601
5736 | 2970.667 | 2789.481 | -181.1853
5737 | 2970.667 | 2789.196 | -181.4707
5738 | 2970.667 | 2788.967 | -181.6997
5739 | 2970.667 | 2788.477 | -182.1902
5740 | 2970.667 | 2787.961 | -182.7058
5741 | 2970.667 | 2787.716 | -182.9512
5742 | 2970.667 | 2787.443 | -183.2241
5743 | 2970.667 | 2787.183 | -183.4834
5744 | 2970.667 | 2786.96875 | -183.698
5745 | 2970.667 | 2786.782 | -183.8848
5746 | 2970.667 | 2786.564 | -184.1028
5747 | 2970.667 | 2786.379 | -184.2878
5748 | 2970.667 | 2786.108 | -184.5591
5749 | 2970.667 | 2785.413 | -185.2542
5750 | 2970.667 | 2784.924 | -185.7429
5751 | 2970.667 | 2784.275 | -186.3914
5752 | 2970.667 | 2783.806 | -186.8606
5753 | 2970.667 | 2783.513 | -187.1541
5754 | 2970.667 | 2783.496 | -187.1707
5755 | 2970.667 | 2784.027 | -186.6401
5756 | 2970.667 | 2786.059 | -184.6074
5757 | 2938.667 | 2786.01 | -152.6572
5758 | 2938.667 | 2786.067 | -152.5999
5759 | 2938.667 | 2786.047 | -152.6201
5760 | 2938.667 | 2786.129 | -152.5381
5761 | 2938.667 | 2786.21 | -152.457
5762 | 2938.667 | 2786.289 | -152.3782
5763 | 2938.667 | 2786.324 | -152.343
5764 | 2938.667 | 2786.35 | -152.3167
5765 | 2938.667 | 2786.412 | -152.2544
5766 | 2938.667 | 2786.419 | -152.2478
5767 | 2938.667 | 2786.489 | -152.178
5768 | 2938.667 | 2786.53 | -152.1372
5769 | 2938.667 | 2786.528 | -152.1384
5770 | 2938.667 | 2786.563 | -152.1038
5771 | 2938.667 | 2786.576 | -152.0903
5772 | 2938.667 | 2786.646 | -152.0212
5773 | 2938.667 | 2786.651 | -152.015625
5774 | 2938.667 | 2786.617 | -152.05
5775 | 2938.667 | 2786.745 | -151.921875
5776 | 2938.667 | 2786.821 | -151.8455
5777 | 2938.667 | 2787.144 | -151.5229
5778 | 2938.667 | 2787.179 | -151.4875
5779 | 2938.667 | 2787.259 | -151.4077
5780 | 2938.667 | 2787.168 | -151.4985
5781 | 2938.667 | 2787.082 | -151.5845
5782 | 2938.667 | 2787.017 | -151.6497
5783 | 2938.667 | 2786.91 | -151.7563
5784 | 2938.667 | 2786.83 | -151.8367
5785 | 2938.667 | 2786.524 | -152.1428
5786 | 2938.667 | 2786.444 | -152.2229
5787 | 2938.667 | 2785.755 | -152.9121
5788 | 2938.667 | 2785.529 | -153.1379
5789 | 2938.667 | 2785.175 | -153.4917
5790 | 2938.667 | 2784.841 | -153.8259
5791 | 2938.667 | 2784.766 | -153.9006
5792 | 2938.667 | 2784.679 | -153.9878
5793 | 2938.667 | 2784.687 | -153.98
5794 | 2938.667 | 2784.629 | -154.0381
5795 | 2938.667 | 2784.616 | -154.0508
5796 | 2938.667 | 2784.727 | -153.9402
5797 | 2938.667 | 2784.735 | -153.9314
5798 | 2938.667 | 2784.641 | -154.0256
5799 | 2938.667 | 2784.727 | -153.9399
5800 | 2938.667 | 2784.93 | -153.7363
5801 | 2938.667 | 2784.917 | -153.7502
5802 | 2938.667 | 2784.941 | -153.7258
5803 | 2938.667 | 2785.047 | -153.6194
5804 | 2938.667 | 2785.176 | -153.4905
5805 | 2938.667 | 2785.446 | -153.2205
5806 | 2938.667 | 2785.824 | -152.8428
5807 | 2938.667 | 2786.296 | -152.3704
5808 | 2938.667 | 2786.65 | -152.0168
5809 | 2938.667 | 2787.013 | -151.6536
5810 | 2938.667 | 2787.379 | -151.2878
5811 | 2938.667 | 2787.775 | -150.8918
5812 | 2938.667 | 2788.13 | -150.5371
5813 | 2938.667 | 2788.35 | -150.3164
5814 | 2938.667 | 2788.344 | -150.3228
5815 | 2938.667 | 2788.488 | -150.1792
5816 | 2938.667 | 2788.484375 | -150.1824
5817 | 2938.667 | 2788.609 | -150.0579
5818 | 2938.667 | 2788.471 | -150.1953125
5819 | 2938.667 | 2788.663 | -150.0039
5820 | 2938.667 | 2788.594 | -150.0725
5821 | 2938.667 | 2788.531 | -150.1357
5822 | 2938.667 | 2788.664 | -150.0024
5823 | 2938.667 | 2788.613 | -150.0535
5824 | 2938.667 | 2788.571 | -150.0955
5825 | 2938.667 | 2788.572 | -150.0947
5826 | 2938.667 | 2788.377 | -150.2896
5827 | 2938.667 | 2788.221 | -150.4458
5828 | 2938.667 | 2788.136 | -150.5305
5829 | 2938.667 | 2788.05 | -150.6165
5830 | 2938.667 | 2787.768 | -150.8992
5831 | 2938.667 | 2787.506 | -151.1609
5832 | 2938.667 | 2787.45 | -151.2168
5833 | 2938.667 | 2787.458 | -151.2087
5834 | 2938.667 | 2787.298 | -151.3691
5835 | 2938.667 | 2787.114 | -151.5532
5836 | 2938.667 | 2786.78 | -151.887
5837 | 2938.667 | 2786.388 | -152.2791
5838 | 2938.667 | 2785.874 | -152.793
5839 | 2938.667 | 2785.575 | -153.092
5840 | 2938.667 | 2784.992 | -153.6743
5841 | 2938.667 | 2784.641 | -154.0259
5842 | 2938.667 | 2784.173 | -154.4939
5843 | 2938.667 | 2783.55 | -155.1167
5844 | 2938.667 | 2782.982 | -155.6846
5845 | 2938.667 | 2782.4 | -156.2671
5846 | 2938.667 | 2782.013 | -156.6536
5847 | 2938.667 | 2781.905 | -156.7615
5848 | 2938.667 | 2781.773 | -156.8936
5849 | 2938.667 | 2781.688 | -156.9783
5850 | 2938.667 | 2781.671 | -156.9954
5851 | 2938.667 | 2781.694 | -156.9731
5852 | 2938.667 | 2781.716 | -156.9509
5853 | 2938.667 | 2781.753 | -156.9136
5854 | 2938.667 | 2781.748 | -156.9185
5855 | 2938.667 | 2781.787 | -156.8794
5856 | 2938.667 | 2781.906 | -156.7603
5857 | 2938.667 | 2782.38 | -156.2866
5858 | 2824 | 2790.436 | -33.56396
5859 | 2824 | 2790.44 | -33.5603
5860 | 2824 | 2790.478 | -33.52246
5861 | 2824 | 2790.679 | -33.32129
5862 | 2824 | 2790.676 | -33.32446
5863 | 2824 | 2790.719 | -33.28149
5864 | 2824 | 2790.562 | -33.43823
5865 | 2824 | 2790.299 | -33.70068
5866 | 2824 | 2790.084 | -33.91602
5867 | 2824 | 2789.829 | -34.17139
5868 | 2824 | 2789.587 | -34.4126
5869 | 2824 | 2789.359 | -34.64111
5870 | 2824 | 2789.11 | -34.88989
5871 | 2824 | 2788.867 | -35.13257
5872 | 2824 | 2788.621 | -35.37866
5873 | 2824 | 2788.398 | -35.6015625
5874 | 2824 | 2788.163 | -35.8374
5875 | 2824 | 2787.913 | -36.0874
5876 | 2824 | 2787.688 | -36.31152
5877 | 2824 | 2787.456 | -36.5437
5878 | 2824 | 2787.218 | -36.78174
5879 | 2824 | 2786.981 | -37.01904
5880 | 2824 | 2786.743 | -37.25732
5881 | 2824 | 2786.484 | -37.51587
5882 | 2824 | 2786.259 | -37.74072
5883 | 2824 | 2786.042 | -37.9585
5884 | 2824 | 2785.795 | -38.20483
5885 | 2824 | 2785.563 | -38.43652
5886 | 2824 | 2785.367 | -38.6328125
5887 | 2824 | 2785.189 | -38.81104
5888 | 2824 | 2784.998 | -39.00171
5889 | 2824 | 2784.889 | -39.11108
5890 | 2824 | 2784.79 | -39.21045
5891 | 2824 | 2784.656 | -39.34399
5892 | 2824 | 2784.562 | -39.43799
5893 | 2824 | 2784.427 | -39.573
5894 | 2824 | 2784.442 | -39.55811
5895 | 2824 | 2784.49 | -39.50952
5896 | 2824 | 2784.525 | -39.47534
5897 | 2824 | 2784.56 | -39.4397
5898 | 2824 | 2784.63 | -39.36963
5899 | 2824 | 2784.637 | -39.36304
5900 | 2824 | 2784.707 | -39.29346
5901 | 2824 | 2784.771 | -39.22852
5902 | 2824 | 2784.817 | -39.18262
5903 | 2824 | 2784.829 | -39.17114
5904 | 2824 | 2784.912 | -39.08838
5905 | 2824 | 2784.943 | -39.05664
5906 | 2824 | 2785.027 | -38.97339
5907 | 2824 | 2785.092 | -38.90771
5908 | 2824 | 2785.18 | -38.81958
5909 | 2824 | 2785.226 | -38.77417
5910 | 2824 | 2785.282 | -38.71826
5911 | 2824 | 2785.345 | -38.65527
5912 | 2824 | 2785.389 | -38.61084
5913 | 2824 | 2785.067 | -38.93286
5914 | 2824 | 2784.65 | -39.35034
5915 | 2824 | 2784.372 | -39.62817
5916 | 2824 | 2783.95 | -40.04956
5917 | 2824 | 2783.623 | -40.37695
5918 | 2824 | 2783.29 | -40.70972
5919 | 2824 | 2783.166 | -40.83374
5920 | 2824 | 2783.022 | -40.97778
5921 | 2824 | 2782.943 | -41.05664
5922 | 2824 | 2782.905 | -41.09546
5923 | 2824 | 2783.024 | -40.97632
5924 | 2824 | 2783.25 | -40.75049
5925 | 2824 | 2783.406 | -40.59399
5926 | 2824 | 2783.489 | -40.51074
5927 | 2824 | 2783.701 | -40.29907
5928 | 2824 | 2783.899 | -40.10059
5929 | 2824 | 2784.104 | -39.89648
5930 | 2824 | 2784.265 | -39.73511
5931 | 2824 | 2784.514 | -39.48584
5932 | 2824 | 2784.622 | -39.37842
5933 | 2824 | 2784.825 | -39.17529
5934 | 2824 | 2784.984 | -39.01636
5935 | 2824 | 2785.169 | -38.83057
5936 | 2824 | 2785.385 | -38.61475
5937 | 2824 | 2785.603 | -38.39722
5938 | 2824 | 2785.677 | -38.32275
5939 | 2824 | 2785.833 | -38.16724
5940 | 2824 | 2785.764 | -38.2356
5941 | 2824 | 2785.771 | -38.229
5942 | 2824 | 2785.9 | -38.09985
5943 | 2824 | 2785.988 | -38.01245
5944 | 2824 | 2786.136 | -37.86377
5945 | 2824 | 2786.152 | -37.84839
5946 | 2824 | 2786.271 | -37.72876
5947 | 2824 | 2786.418 | -37.58228
5948 | 2824 | 2786.442 | -37.55811
5949 | 2824 | 2786.493 | -37.50708
5950 | 2824 | 2786.645 | -37.35498
5951 | 2824 | 2786.573 | -37.42725
5952 | 2824 | 2786.607 | -37.39282
5953 | 2824 | 2786.709 | -37.29053
5954 | 2824 | 2786.615 | -37.3855
5955 | 2824 | 2786.771 | -37.22925
5956 | 2824 | 2786.813 | -37.18677
5957 | 2824 | 2787.173 | -36.8269
5958 | 2824 | 2788.216 | -35.78394
5959 | 2683.111 | 2790.951 | 107.8398
5960 | 2683.111 | 2790.772 | 107.6609
5961 | 2683.111 | 2790.555 | 107.4443
5962 | 2683.111 | 2790.373 | 107.2615
5963 | 2683.111 | 2790.123 | 107.012
5964 | 2683.111 | 2789.946 | 106.8347
5965 | 2683.111 | 2789.698 | 106.5867
5966 | 2683.111 | 2789.509 | 106.3977
5967 | 2683.111 | 2789.33 | 106.21875
5968 | 2683.111 | 2789.213 | 106.1015625
5969 | 2683.111 | 2789.093 | 105.9822
5970 | 2683.111 | 2788.984375 | 105.8733
5971 | 2683.111 | 2788.852 | 105.741
5972 | 2683.111 | 2788.756 | 105.6448
5973 | 2683.111 | 2788.642 | 105.53125
5974 | 2683.111 | 2788.525 | 105.4138
5975 | 2683.111 | 2788.392 | 105.281
5976 | 2683.111 | 2788.287 | 105.1763
5977 | 2683.111 | 2788.179 | 105.0679
5978 | 2683.111 | 2788.064 | 104.9526
5979 | 2683.111 | 2787.947 | 104.8362
5980 | 2683.111 | 2787.822 | 104.7107
5981 | 2683.111 | 2787.724 | 104.613
5982 | 2683.111 | 2787.616 | 104.5051
5983 | 2683.111 | 2787.353 | 104.2421875
5984 | 2683.111 | 2787.033 | 103.921875
5985 | 2683.111 | 2786.75 | 103.6389
5986 | 2683.111 | 2786.55 | 103.4385
5987 | 2683.111 | 2786.212 | 103.1008
5988 | 2683.111 | 2785.848 | 102.7373
5989 | 2683.111 | 2785.613 | 102.502
5990 | 2683.111 | 2785.279 | 102.1677
5991 | 2683.111 | 2784.964 | 101.8533
5992 | 2683.111 | 2784.709 | 101.5977
5993 | 2683.111 | 2784.388 | 101.2771
5994 | 2683.111 | 2783.993 | 100.8823
5995 | 2683.111 | 2783.63 | 100.519
5996 | 2683.111 | 2783.38 | 100.269
5997 | 2683.111 | 2783.228 | 100.1169
5998 | 2683.111 | 2783.26 | 100.1487
5999 | 2683.111 | 2783.279 | 100.1682
6000 | 2683.111 | 2783.295 | 100.1836
6001 | 2683.111 | 2783.313 | 100.2021
6002 | 2683.111 | 2783.324 | 100.2131
6003 | 2683.111 | 2783.366 | 100.2551
6004 | 2683.111 | 2783.364 | 100.2529
6005 | 2683.111 | 2783.392 | 100.2808
6006 | 2683.111 | 2783.398 | 100.2871
6007 | 2683.111 | 2783.426 | 100.3147
6008 | 2683.111 | 2783.44 | 100.3291
6009 | 2683.111 | 2783.457 | 100.3455
6010 | 2683.111 | 2783.474 | 100.3625
6011 | 2683.111 | 2783.499 | 100.3879
6012 | 2683.111 | 2783.519 | 100.408
6013 | 2683.111 | 2783.556 | 100.4446
6014 | 2683.111 | 2783.561 | 100.4495
6015 | 2683.111 | 2783.576 | 100.4653
6016 | 2683.111 | 2783.605 | 100.4939
6017 | 2683.111 | 2783.638 | 100.5266
6018 | 2683.111 | 2783.74 | 100.6284
6019 | 2683.111 | 2784.004 | 100.8926
6020 | 2683.111 | 2784.27 | 101.1589
6021 | 2683.111 | 2784.532 | 101.4214
6022 | 2683.111 | 2784.698 | 101.5867
6023 | 2683.111 | 2784.888 | 101.7771
6024 | 2683.111 | 2785.029 | 101.918
6025 | 2683.111 | 2785.211 | 102.0999
6026 | 2683.111 | 2785.33 | 102.2192
6027 | 2683.111 | 2785.433 | 102.3223
6028 | 2683.111 | 2785.632 | 102.5208
6029 | 2683.111 | 2785.754 | 102.6431
6030 | 2683.111 | 2785.879 | 102.7678
6031 | 2683.111 | 2786.044 | 102.9326
6032 | 2683.111 | 2786.11 | 102.999
6033 | 2683.111 | 2786.267 | 103.15625
6034 | 2683.111 | 2786.118 | 103.0068
6035 | 2683.111 | 2785.953 | 102.8423
6036 | 2683.111 | 2785.791 | 102.6799
6037 | 2683.111 | 2785.609 | 102.4978
6038 | 2683.111 | 2785.453125 | 102.342
6039 | 2683.111 | 2785.307 | 102.1956
6040 | 2683.111 | 2785.252 | 102.1411
6041 | 2683.111 | 2785.743 | 102.6321
6042 | 2683.111 | 2786.021 | 102.9102
6043 | 2683.111 | 2786.492 | 103.3811
6044 | 2683.111 | 2786.851 | 103.74
6045 | 2683.111 | 2787.126 | 104.0149
6046 | 2683.111 | 2787.491 | 104.3799
6047 | 2683.111 | 2787.716 | 104.6045
6048 | 2683.111 | 2787.943 | 104.8318
6049 | 2683.111 | 2788.179 | 105.0676
6050 | 2683.111 | 2788.394 | 105.2825
6051 | 2683.111 | 2788.6 | 105.4888
6052 | 2683.111 | 2788.835 | 105.7239
6053 | 2683.111 | 2789.062 | 105.9509
6054 | 2683.111 | 2789.282 | 106.1709
6055 | 2683.111 | 2789.468 | 106.3564
6056 | 2683.111 | 2789.655 | 106.5437
6057 | 2683.111 | 2789.97 | 106.8591
6058 | 2683.111 | 2790.368 | 107.2573
6059 | 2683.111 | 2791.074 | 107.9626
6060 | 2521.778 | 2788.5 | 266.7217
6061 | 2521.778 | 2789.11 | 267.3325
6062 | 2521.778 | 2789.931 | 268.1536
6063 | 2521.778 | 2789.803 | 268.0256
6064 | 2521.778 | 2789.613 | 267.8347
6065 | 2521.778 | 2789.393 | 267.6152
6066 | 2521.778 | 2789.246 | 267.4683
6067 | 2521.778 | 2789.408 | 267.6301
6068 | 2521.778 | 2789.6 | 267.8218
6069 | 2521.778 | 2789.853 | 268.0754
6070 | 2521.778 | 2790.018 | 268.2397
6071 | 2521.778 | 2790.266 | 268.4885
6072 | 2521.778 | 2790.471 | 268.6936
6073 | 2521.778 | 2790.71 | 268.9324
6074 | 2521.778 | 2790.942 | 269.1640625
6075 | 2521.778 | 2791.091 | 269.3127
6076 | 2521.778 | 2790.805 | 269.0276
6077 | 2521.778 | 2790.51 | 268.7317
6078 | 2521.778 | 2790.077 | 268.2993
6079 | 2521.778 | 2789.687 | 267.9094
6080 | 2521.778 | 2789.362 | 267.584
6081 | 2521.778 | 2789.03125 | 267.2534
6082 | 2521.778 | 2788.63 | 266.8521
6083 | 2521.778 | 2788.381 | 266.6035
6084 | 2521.778 | 2787.988 | 266.2097
6085 | 2521.778 | 2787.624 | 265.8457
6086 | 2521.778 | 2787.3 | 265.522
6087 | 2521.778 | 2786.957 | 265.1794
6088 | 2521.778 | 2786.568 | 264.79
6089 | 2521.778 | 2786.26 | 264.4817
6090 | 2521.778 | 2785.879 | 264.1013
6091 | 2521.778 | 2785.502 | 263.7246
6092 | 2521.778 | 2785.17 | 263.3921
6093 | 2521.778 | 2784.832 | 263.0544
6094 | 2521.778 | 2784.483 | 262.7056
6095 | 2521.778 | 2784.109375 | 262.3315
6096 | 2521.778 | 2783.922 | 262.1443
6097 | 2521.778 | 2783.943 | 262.1653
6098 | 2521.778 | 2783.966 | 262.1885
6099 | 2521.778 | 2783.994 | 262.2163
6100 | 2521.778 | 2783.998 | 262.2197
6101 | 2521.778 | 2784.012 | 262.2341
6102 | 2521.778 | 2784.032 | 262.2542
6103 | 2521.778 | 2784.064 | 262.2861
6104 | 2521.778 | 2784.063 | 262.2854
6105 | 2521.778 | 2784.186 | 262.408
6106 | 2521.778 | 2784.378 | 262.5999
6107 | 2521.778 | 2784.737 | 262.9595
6108 | 2521.778 | 2784.896 | 263.1182
6109 | 2521.778 | 2785.083 | 263.3054
6110 | 2521.778 | 2785.342 | 263.5642
6111 | 2521.778 | 2785.427 | 263.6492
6112 | 2521.778 | 2785.715 | 263.9373
6113 | 2521.778 | 2785.891 | 264.113
6114 | 2521.778 | 2786.133 | 264.3552
6115 | 2521.778 | 2786.315 | 264.5376
6116 | 2521.778 | 2786.503 | 264.7253
6117 | 2521.778 | 2786.755 | 264.9768
6118 | 2521.778 | 2786.974 | 265.1965
6119 | 2521.778 | 2787.165 | 265.387
6120 | 2521.778 | 2787.399 | 265.6216
6121 | 2521.778 | 2787.688 | 265.9099
6122 | 2521.778 | 2788.18 | 266.4019
6123 | 2521.778 | 2788.46875 | 266.6909
6124 | 2521.778 | 2788.776 | 266.9985
6125 | 2521.778 | 2789.174 | 267.3958
6126 | 2521.778 | 2789.514 | 267.7366
6127 | 2521.778 | 2789.506 | 267.7278
6128 | 2521.778 | 2789.452 | 267.6741
6129 | 2521.778 | 2789.525 | 267.7473
6130 | 2521.778 | 2789.343 | 267.5647
6131 | 2521.778 | 2789.291 | 267.5134
6132 | 2521.778 | 2789.213 | 267.4348
6133 | 2521.778 | 2789.204 | 267.426
6134 | 2521.778 | 2789.096 | 267.3184
6135 | 2521.778 | 2788.99 | 267.2122
6136 | 2521.778 | 2788.966 | 267.1885
6137 | 2521.778 | 2788.853 | 267.0747
6138 | 2521.778 | 2788.756 | 266.9783
6139 | 2521.778 | 2788.714 | 266.9363
6140 | 2521.778 | 2788.627 | 266.8494
6141 | 2521.778 | 2788.592 | 266.8145
6142 | 2521.778 | 2788.426 | 266.6482
6143 | 2521.778 | 2788.311 | 266.533
6144 | 2521.778 | 2788.362 | 266.5845
6145 | 2521.778 | 2788.523 | 266.7454
6146 | 2521.778 | 2788.61 | 266.832
6147 | 2521.778 | 2788.64 | 266.8623
6148 | 2521.778 | 2788.631 | 266.8528
6149 | 2521.778 | 2788.645 | 266.8674
6150 | 2521.778 | 2788.633 | 266.855
6151 | 2521.778 | 2788.625 | 266.8472
6152 | 2521.778 | 2788.625 | 266.8477
6153 | 2521.778 | 2788.624 | 266.8457
6154 | 2521.778 | 2788.612 | 266.8337
6155 | 2521.778 | 2788.645 | 266.8671875
6156 | 2521.778 | 2788.65 | 266.8723
6157 | 2521.778 | 2788.698 | 266.9207
6158 | 2521.778 | 2789.16 | 267.3821
6159 | 2521.778 | 2790.461 | 268.6831
6160 | 2521.778 | 2792.298 | 270.5203
6161 | 2944 | 2782.272 | -161.7278
6162 | 2944 | 2782.672 | -161.3276
6163 | 2944 | 2782.76 | -161.2402
6164 | 2944 | 2783.175 | -160.825
6165 | 2944 | 2783.502 | -160.4978
6166 | 2944 | 2783.882 | -160.1179
6167 | 2944 | 2784.055 | -159.9446
6168 | 2944 | 2784.403 | -159.5974
6169 | 2944 | 2784.644 | -159.3562
6170 | 2944 | 2784.845 | -159.1553
6171 | 2944 | 2785.164 | -158.8357
6172 | 2944 | 2785.211 | -158.7886
6173 | 2944 | 2785.763 | -158.2373
6174 | 2944 | 2785.568 | -158.4321
6175 | 2944 | 2785.952 | -158.0483
6176 | 2944 | 2786.029 | -157.9714
6177 | 2944 | 2786.056 | -157.9438
6178 | 2944 | 2786.362 | -157.6382
6179 | 2944 | 2786.464 | -157.5361
6180 | 2944 | 2786.431 | -157.5693
6181 | 2944 | 2786.904 | -157.0959
6182 | 2944 | 2786.927 | -157.0725
6183 | 2944 | 2787.167 | -156.8328
6184 | 2944 | 2787.275 | -156.7253
6185 | 2944 | 2787.703125 | -156.296875
6186 | 2944 | 2787.758 | -156.2419
6187 | 2944 | 2788.088 | -155.9119
6188 | 2944 | 2788.389 | -155.6111
6189 | 2944 | 2788.305 | -155.6953125
6190 | 2944 | 2788.437 | -155.563
6191 | 2944 | 2788.793 | -155.2065
6192 | 2944 | 2788.953 | -155.0474
6193 | 2944 | 2789.471 | -154.5291
6194 | 2944 | 2789.355 | -154.6445
6195 | 2944 | 2789.997 | -154.0032
6196 | 2944 | 2790.099 | -153.9009
6197 | 2944 | 2790.201 | -153.7986
6198 | 2944 | 2790.296 | -153.7041
6199 | 2944 | 2790.406 | -153.5945
6200 | 2944 | 2790.533 | -153.4673
6201 | 2944 | 2790.653 | -153.3474
6202 | 2944 | 2790.783 | -153.2168
6203 | 2944 | 2790.915 | -153.0854
6204 | 2944 | 2791.032 | -152.9678
6205 | 2944 | 2791.165 | -152.8354
6206 | 2944 | 2791.284 | -152.7161
6207 | 2944 | 2791.325 | -152.6748
6208 | 2944 | 2791.341 | -152.6589
6209 | 2944 | 2791.35 | -152.6497
6210 | 2944 | 2791.337 | -152.6631
6211 | 2944 | 2791.453 | -152.5474
6212 | 2944 | 2791.417 | -152.5833
6213 | 2944 | 2791.471 | -152.5293
6214 | 2944 | 2791.479 | -152.5205
6215 | 2944 | 2791.318 | -152.6819
6216 | 2944 | 2791.274 | -152.7261
6217 | 2944 | 2791.243 | -152.7568
6218 | 2944 | 2791.283 | -152.7166
6219 | 2944 | 2791.104 | -152.8955
6220 | 2944 | 2791.153 | -152.8467
6221 | 2944 | 2791.207 | -152.793
6222 | 2944 | 2791.109 | -152.8909
6223 | 2944 | 2791.154 | -152.8459
6224 | 2944 | 2790.947 | -153.0527
6225 | 2944 | 2791.099 | -152.9009
6226 | 2944 | 2791.285 | -152.7151
6227 | 2944 | 2791.34 | -152.6604
6228 | 2944 | 2791.202 | -152.7981
6229 | 2944 | 2791.11 | -152.8904
6230 | 2944 | 2791.261 | -152.7388
6231 | 2944 | 2791.093 | -152.9067
6232 | 2944 | 2791.234 | -152.7659
6233 | 2944 | 2791.096 | -152.9036
6234 | 2944 | 2791.221 | -152.7786
6235 | 2944 | 2791.117 | -152.8826
6236 | 2944 | 2791.24 | -152.7605
6237 | 2944 | 2790.777 | -153.2227
6238 | 2944 | 2790.626 | -153.3738
6239 | 2944 | 2790.443 | -153.5571
6240 | 2944 | 2790.06 | -153.9399
6241 | 2944 | 2789.852 | -154.1477
6242 | 2944 | 2789.372 | -154.6279
6243 | 2944 | 2788.947 | -155.0527
6244 | 2944 | 2788.634 | -155.3657
6245 | 2944 | 2788.423 | -155.5774
6246 | 2944 | 2788.07 | -155.9302
6247 | 2944 | 2787.861 | -156.1387
6248 | 2944 | 2787.468 | -156.5325
6249 | 2944 | 2787.177 | -156.823
6250 | 2944 | 2786.774 | -157.2263
6251 | 2944 | 2786.27 | -157.7305
6252 | 2944 | 2785.925 | -158.0747
6253 | 2944 | 2785.335 | -158.665
6254 | 2944 | 2784.628 | -159.3721
6255 | 2944 | 2784.186 | -159.8137
6256 | 2944 | 2783.807 | -160.1929
6257 | 2944 | 2783.518 | -160.4824
6258 | 2944 | 2783.747 | -160.2534
6259 | 2944 | 2784.399 | -159.6011
6260 | 2944 | 2783.644 | -160.3557
6261 | 2944 | 2787.028 | -156.9717
6262 | 2682.667 | 2789.162 | 106.4951
6263 | 2682.667 | 2789.351 | 106.6841
6264 | 2682.667 | 2789.479 | 106.8127
6265 | 2682.667 | 2789.739 | 107.0723
6266 | 2682.667 | 2790.125 | 107.458
6267 | 2682.667 | 2790.514 | 107.8474
6268 | 2682.667 | 2790.231 | 107.5645
6269 | 2682.667 | 2790.061 | 107.394
6270 | 2682.667 | 2789.927 | 107.26
6271 | 2682.667 | 2789.586 | 106.9197
6272 | 2682.667 | 2789.484 | 106.8174
6273 | 2682.667 | 2789.234 | 106.5669
6274 | 2682.667 | 2789.057 | 106.390625
6275 | 2682.667 | 2788.875 | 106.2083
6276 | 2682.667 | 2788.757 | 106.0906
6277 | 2682.667 | 2788.647 | 105.98
6278 | 2682.667 | 2788.544 | 105.8774
6279 | 2682.667 | 2788.406 | 105.739
6280 | 2682.667 | 2788.304 | 105.6375
6281 | 2682.667 | 2788.189 | 105.522
6282 | 2682.667 | 2787.984 | 105.3171
6283 | 2682.667 | 2787.748 | 105.0811
6284 | 2682.667 | 2787.433 | 104.7659
6285 | 2682.667 | 2787.145 | 104.4778
6286 | 2682.667 | 2786.863 | 104.1965
6287 | 2682.667 | 2786.55 | 103.8833
6288 | 2682.667 | 2786.32 | 103.6528
6289 | 2682.667 | 2785.971 | 103.3042
6290 | 2682.667 | 2785.67 | 103.0032
6291 | 2682.667 | 2785.38 | 102.7131
6292 | 2682.667 | 2785.105 | 102.4385
6293 | 2682.667 | 2784.743 | 102.0767
6294 | 2682.667 | 2784.506 | 101.8396
6295 | 2682.667 | 2784.109375 | 101.4426
6296 | 2682.667 | 2783.855 | 101.1887
6297 | 2682.667 | 2783.578 | 100.9109
6298 | 2682.667 | 2783.248 | 100.5811
6299 | 2682.667 | 2783.077 | 100.4104
6300 | 2682.667 | 2783.096 | 100.4292
6301 | 2682.667 | 2783.153 | 100.4858
6302 | 2682.667 | 2783.168 | 100.5017
6303 | 2682.667 | 2783.207 | 100.54
6304 | 2682.667 | 2783.216 | 100.5493
6305 | 2682.667 | 2783.232 | 100.5654
6306 | 2682.667 | 2783.261 | 100.5945
6307 | 2682.667 | 2783.279 | 100.6118
6308 | 2682.667 | 2783.304 | 100.6372
6309 | 2682.667 | 2783.331 | 100.6638
6310 | 2682.667 | 2783.337 | 100.6704
6311 | 2682.667 | 2783.352 | 100.6848
6312 | 2682.667 | 2783.366 | 100.6997
6313 | 2682.667 | 2783.371 | 100.7043
6314 | 2682.667 | 2783.387 | 100.72
6315 | 2682.667 | 2783.408 | 100.7417
6316 | 2682.667 | 2783.429 | 100.7622
6317 | 2682.667 | 2783.464 | 100.7971
6318 | 2682.667 | 2783.621 | 100.9543
6319 | 2682.667 | 2783.784 | 101.1169
6320 | 2682.667 | 2783.945 | 101.2783
6321 | 2682.667 | 2784.174 | 101.5071
6322 | 2682.667 | 2784.384 | 101.7168
6323 | 2682.667 | 2784.611 | 101.9446
6324 | 2682.667 | 2784.798 | 102.1311
6325 | 2682.667 | 2785.019 | 102.3523
6326 | 2682.667 | 2785.312 | 102.6455
6327 | 2682.667 | 2785.407 | 102.7405
6328 | 2682.667 | 2785.722 | 103.0552
6329 | 2682.667 | 2785.683 | 103.0164
6330 | 2682.667 | 2785.919 | 103.2522
6331 | 2682.667 | 2786.013 | 103.3467
6332 | 2682.667 | 2786.246 | 103.5796
6333 | 2682.667 | 2786.326 | 103.6597
6334 | 2682.667 | 2786.435 | 103.7678
6335 | 2682.667 | 2786.298 | 103.6313
6336 | 2682.667 | 2786.129 | 103.4624
6337 | 2682.667 | 2786.013 | 103.3467
6338 | 2682.667 | 2785.839 | 103.171875
6339 | 2682.667 | 2785.666 | 102.999
6340 | 2682.667 | 2785.504 | 102.8374
6341 | 2682.667 | 2785.354 | 102.6868
6342 | 2682.667 | 2785.171 | 102.5046
6343 | 2682.667 | 2785.102 | 102.4353
6344 | 2682.667 | 2785.429 | 102.762
6345 | 2682.667 | 2785.794 | 103.127
6346 | 2682.667 | 2786.251 | 103.5847
6347 | 2682.667 | 2786.659 | 103.9924
6348 | 2682.667 | 2786.894 | 104.2275
6349 | 2682.667 | 2787.32 | 104.6528
6350 | 2682.667 | 2787.624 | 104.9573
6351 | 2682.667 | 2787.926 | 105.2593
6352 | 2682.667 | 2788.208 | 105.541
6353 | 2682.667 | 2788.461 | 105.7942
6354 | 2682.667 | 2788.754 | 106.0876
6355 | 2682.667 | 2789.09 | 106.4236
6356 | 2682.667 | 2789.40625 | 106.7395
6357 | 2682.667 | 2789.827 | 107.1606
6358 | 2682.667 | 2790.285 | 107.6187
6359 | 2682.667 | 2791.037 | 108.3706
6360 | 2682.667 | 2791.904 | 109.2368
6361 | 2682.667 | 2793.339 | 110.6724
6362 | 2682.667 | 2788.976 | 106.3096
6363 | 2572.889 | 2790.283 | 217.3943
6364 | 2572.889 | 2790.303 | 217.4140625
6365 | 2572.889 | 2790.368 | 217.4788
6366 | 2572.889 | 2790.009 | 217.1204
6367 | 2572.889 | 2789.834 | 216.9456
6368 | 2572.889 | 2789.715 | 216.8257
6369 | 2572.889 | 2789.476 | 216.5872
6370 | 2572.889 | 2789.256 | 216.3667
6371 | 2572.889 | 2789.415 | 216.5264
6372 | 2572.889 | 2789.566 | 216.677
6373 | 2572.889 | 2789.794 | 216.905
6374 | 2572.889 | 2789.986 | 217.0974
6375 | 2572.889 | 2790.167 | 217.2781
6376 | 2572.889 | 2790.37 | 217.4814
6377 | 2572.889 | 2790.56 | 217.6711
6378 | 2572.889 | 2790.635 | 217.7458
6379 | 2572.889 | 2790.272 | 217.3828125
6380 | 2572.889 | 2789.935 | 217.0457
6381 | 2572.889 | 2789.457 | 216.5681
6382 | 2572.889 | 2789.087 | 216.1982
6383 | 2572.889 | 2788.8 | 215.9114
6384 | 2572.889 | 2788.405 | 215.5161
6385 | 2572.889 | 2788.102 | 215.2129
6386 | 2572.889 | 2787.707 | 214.8179
6387 | 2572.889 | 2787.332 | 214.4426
6388 | 2572.889 | 2787.04 | 214.1511
6389 | 2572.889 | 2786.704 | 213.8147
6390 | 2572.889 | 2786.358 | 213.469
6391 | 2572.889 | 2785.981 | 213.0925
6392 | 2572.889 | 2785.716 | 212.8274
6393 | 2572.889 | 2785.359 | 212.4697
6394 | 2572.889 | 2784.989 | 212.0996
6395 | 2572.889 | 2784.59 | 211.7007
6396 | 2572.889 | 2784.255 | 211.366
6397 | 2572.889 | 2784.002 | 211.113
6398 | 2572.889 | 2784.038 | 211.1492
6399 | 2572.889 | 2784.027 | 211.1384
6400 | 2572.889 | 2784.074 | 211.1855
6401 | 2572.889 | 2784.076 | 211.1868
6402 | 2572.889 | 2784.115 | 211.2261
6403 | 2572.889 | 2784.142 | 211.2527
6404 | 2572.889 | 2784.159 | 211.2698
6405 | 2572.889 | 2784.188 | 211.2988
6406 | 2572.889 | 2784.211 | 211.3225
6407 | 2572.889 | 2784.232 | 211.3435
6408 | 2572.889 | 2784.262 | 211.3728
6409 | 2572.889 | 2784.277 | 211.3882
6410 | 2572.889 | 2784.303 | 211.4140625
6411 | 2572.889 | 2784.302 | 211.4131
6412 | 2572.889 | 2784.473 | 211.584
6413 | 2572.889 | 2784.657 | 211.7678
6414 | 2572.889 | 2784.822 | 211.9329
6415 | 2572.889 | 2785.03125 | 212.1423
6416 | 2572.889 | 2785.197 | 212.3076
6417 | 2572.889 | 2785.463 | 212.5737
6418 | 2572.889 | 2785.626 | 212.7375
6419 | 2572.889 | 2785.884 | 212.9949
6420 | 2572.889 | 2786.094 | 213.2056
6421 | 2572.889 | 2786.335 | 213.4458
6422 | 2572.889 | 2786.563 | 213.6746
6423 | 2572.889 | 2786.75 | 213.8611
6424 | 2572.889 | 2786.971 | 214.0818
6425 | 2572.889 | 2787.138 | 214.2495
6426 | 2572.889 | 2787.311 | 214.4224
6427 | 2572.889 | 2787.57 | 214.6812
6428 | 2572.889 | 2787.875 | 214.9863
6429 | 2572.889 | 2788.2 | 215.311
6430 | 2572.889 | 2788.586 | 215.697
6431 | 2572.889 | 2788.998 | 216.1086
6432 | 2572.889 | 2789.306 | 216.417
6433 | 2572.889 | 2789.612 | 216.7234
6434 | 2572.889 | 2789.995 | 217.1064
6435 | 2572.889 | 2789.894 | 217.0054
6436 | 2572.889 | 2790.018 | 217.1289
6437 | 2572.889 | 2789.849 | 216.96
6438 | 2572.889 | 2789.951 | 217.0625
6439 | 2572.889 | 2789.87 | 216.981
6440 | 2572.889 | 2789.78125 | 216.8923
6441 | 2572.889 | 2789.803 | 216.9138
6442 | 2572.889 | 2789.739 | 216.8499
6443 | 2572.889 | 2789.712 | 216.8232
6444 | 2572.889 | 2789.554 | 216.6655
6445 | 2572.889 | 2789.395 | 216.5056
6446 | 2572.889 | 2789.289 | 216.3999
6447 | 2572.889 | 2789.134 | 216.2446
6448 | 2572.889 | 2789.022 | 216.1331
6449 | 2572.889 | 2789.052 | 216.1636
6450 | 2572.889 | 2789.057 | 216.1682
6451 | 2572.889 | 2789.069 | 216.1796875
6452 | 2572.889 | 2789.108 | 216.219
6453 | 2572.889 | 2789.107 | 216.2178
6454 | 2572.889 | 2789.158 | 216.2695
6455 | 2572.889 | 2789.211 | 216.322
6456 | 2572.889 | 2789.703 | 216.8137
6457 | 2572.889 | 2790.475 | 217.5864
6458 | 2572.889 | 2791.306 | 218.417
6459 | 2572.889 | 2791.884 | 218.9954
6460 | 2572.889 | 2792.392 | 219.5027
6461 | 2572.889 | 2792.942 | 220.0527
6462 | 2572.889 | 2792.667 | 219.7786
6463 | 2572.889 | 2792.64 | 219.7515
6464 | 2793.333 | 2790.436 | -2.897217
6465 | 2793.333 | 2790.284 | -3.049316
6466 | 2793.333 | 2790.575 | -2.758545
6467 | 2793.333 | 2790.682 | -2.651123
6468 | 2793.333 | 2791.03 | -2.303223
6469 | 2793.333 | 2790.792 | -2.54126
6470 | 2793.333 | 2790.547 | -2.786133
6471 | 2793.333 | 2790.301 | -3.032715
6472 | 2793.333 | 2790.057 | -3.276367
6473 | 2793.333 | 2789.795 | -3.537842
6474 | 2793.333 | 2789.571 | -3.762695
6475 | 2793.333 | 2789.325 | -4.008545
6476 | 2793.333 | 2789.073 | -4.260742
6477 | 2793.333 | 2788.839 | -4.494385
6478 | 2793.333 | 2788.585 | -4.748535
6479 | 2793.333 | 2788.335 | -4.998535
6480 | 2793.333 | 2788.078 | -5.254883
6481 | 2793.333 | 2787.827 | -5.506592
6482 | 2793.333 | 2787.648 | -5.684814
6483 | 2793.333 | 2787.387 | -5.946289
6484 | 2793.333 | 2787.187 | -6.145996
6485 | 2793.333 | 2786.913 | -6.42041
6486 | 2793.333 | 2786.69 | -6.643066
6487 | 2793.333 | 2786.443 | -6.890625
6488 | 2793.333 | 2786.223 | -7.110596
6489 | 2793.333 | 2786.014 | -7.318848
6490 | 2793.333 | 2785.823 | -7.510498
6491 | 2793.333 | 2785.687 | -7.64624
6492 | 2793.333 | 2785.447 | -7.88623
6493 | 2793.333 | 2785.222 | -8.111084
6494 | 2793.333 | 2785.045 | -8.28833
6495 | 2793.333 | 2784.875 | -8.458496
6496 | 2793.333 | 2784.741 | -8.592041
6497 | 2793.333 | 2784.641 | -8.692139
6498 | 2793.333 | 2784.53125 | -8.802002
6499 | 2793.333 | 2784.438 | -8.895264
6500 | 2793.333 | 2784.535 | -8.798584
6501 | 2793.333 | 2784.584 | -8.749512
6502 | 2793.333 | 2784.627 | -8.706299
6503 | 2793.333 | 2784.663 | -8.670166
6504 | 2793.333 | 2784.74 | -8.59375
6505 | 2793.333 | 2784.787 | -8.546143
6506 | 2793.333 | 2784.808 | -8.524902
6507 | 2793.333 | 2784.842 | -8.491211
6508 | 2793.333 | 2784.89 | -8.443604
6509 | 2793.333 | 2784.942 | -8.390869
6510 | 2793.333 | 2784.996 | -8.336914
6511 | 2793.333 | 2785.057 | -8.276123
6512 | 2793.333 | 2785.067 | -8.265869
6513 | 2793.333 | 2785.218 | -8.115234375
6514 | 2793.333 | 2785.261 | -8.072265625
6515 | 2793.333 | 2785.329 | -8.004395
6516 | 2793.333 | 2785.383 | -7.950195
6517 | 2793.333 | 2785.44 | -7.893066
6518 | 2793.333 | 2785.11 | -8.223145
6519 | 2793.333 | 2784.811 | -8.521973
6520 | 2793.333 | 2784.333 | -9.000244
6521 | 2793.333 | 2784 | -9.333496
6522 | 2793.333 | 2783.722 | -9.611328125
6523 | 2793.333 | 2783.612 | -9.721436
6524 | 2793.333 | 2783.646 | -9.686768
6525 | 2793.333 | 2783.344 | -9.989014
6526 | 2793.333 | 2783.382 | -9.95166
6527 | 2793.333 | 2783.437 | -9.896729
6528 | 2793.333 | 2783.186 | -10.14697
6529 | 2793.333 | 2783.254 | -10.0791
6530 | 2793.333 | 2783.26 | -10.07324
6531 | 2793.333 | 2783.471 | -9.862305
6532 | 2793.333 | 2783.708 | -9.624756
6533 | 2793.333 | 2783.988 | -9.345215
6534 | 2793.333 | 2784.18 | -9.153076
6535 | 2793.333 | 2784.163 | -9.17041
6536 | 2793.333 | 2784.509 | -8.824707
6537 | 2793.333 | 2784.633 | -8.700439
6538 | 2793.333 | 2784.833 | -8.500244
6539 | 2793.333 | 2785.091 | -8.242676
6540 | 2793.333 | 2785.285 | -8.048584
6541 | 2793.333 | 2785.546875 | -7.786377
6542 | 2793.333 | 2785.717 | -7.616455
6543 | 2793.333 | 2785.912 | -7.421387
6544 | 2793.333 | 2786.186 | -7.147217
6545 | 2793.333 | 2786.297 | -7.036133
6546 | 2793.333 | 2786.236 | -7.09765625
6547 | 2793.333 | 2786.484 | -6.849609375
6548 | 2793.333 | 2786.669 | -6.664551
6549 | 2793.333 | 2786.743 | -6.58984375
6550 | 2793.333 | 2786.727 | -6.606689
6551 | 2793.333 | 2786.956 | -6.377441
6552 | 2793.333 | 2787.04 | -6.293457
6553 | 2793.333 | 2786.76 | -6.572754
6554 | 2793.333 | 2786.502 | -6.830811
6555 | 2793.333 | 2786.753 | -6.580322
6556 | 2793.333 | 2787.054 | -6.278809
6557 | 2793.333 | 2788.711 | -4.62207
6558 | 2793.333 | 2786.611 | -6.721924
6559 | 2793.333 | 2786.77 | -6.563232
6560 | 2793.333 | 2784.467 | -8.866211
6561 | 2793.333 | 2785.41 | -7.923584
6562 | 2793.333 | 2787.238 | -6.095215
6563 | 2793.333 | 2788 | -5.333008
6564 | 2793.333 | 2786.448 | -6.885742
6565 | 2894.667 | 2786.47 | -108.1963
6566 | 2894.667 | 2786.42 | -108.2466
6567 | 2894.667 | 2786.59 | -108.0771
6568 | 2894.667 | 2786.615 | -108.0522
6569 | 2894.667 | 2786.625 | -108.042
6570 | 2894.667 | 2786.686 | -107.981
6571 | 2894.667 | 2786.729 | -107.9382
6572 | 2894.667 | 2786.851 | -107.8157
6573 | 2894.667 | 2786.671 | -107.9961
6574 | 2894.667 | 2787.091 | -107.5757
6575 | 2894.667 | 2787.519 | -107.1482
6576 | 2894.667 | 2787.583 | -107.0837
6577 | 2894.667 | 2787.535 | -107.1313
6578 | 2894.667 | 2788.104 | -106.563
6579 | 2894.667 | 2788.116 | -106.5505
6580 | 2894.667 | 2788.006 | -106.6604
6581 | 2894.667 | 2787.941 | -106.7256
6582 | 2894.667 | 2787.882 | -106.7847
6583 | 2894.667 | 2787.79 | -106.877
6584 | 2894.667 | 2787.695 | -106.9717
6585 | 2894.667 | 2787.635 | -107.03125
6586 | 2894.667 | 2787.43 | -107.2366
6587 | 2894.667 | 2787.389 | -107.2781
6588 | 2894.667 | 2787.257 | -107.4094
6589 | 2894.667 | 2786.69 | -107.9763
6590 | 2894.667 | 2786.167 | -108.4995
6591 | 2894.667 | 2785.748 | -108.9185
6592 | 2894.667 | 2785.155 | -109.5115
6593 | 2894.667 | 2784.425 | -110.2419
6594 | 2894.667 | 2784.019 | -110.6479
6595 | 2894.667 | 2783.982 | -110.6843
6596 | 2894.667 | 2783.442 | -111.2249
6597 | 2894.667 | 2783.151 | -111.5159
6598 | 2894.667 | 2783.016 | -111.6504
6599 | 2894.667 | 2782.872 | -111.7949
6600 | 2894.667 | 2782.869 | -111.7976
6601 | 2894.667 | 2782.821 | -111.8455
6602 | 2894.667 | 2783.102 | -111.5649
6603 | 2894.667 | 2782.763 | -111.9038
6604 | 2894.667 | 2782.868 | -111.7986
6605 | 2894.667 | 2783.154 | -111.5125
6606 | 2894.667 | 2783.403 | -111.2634
6607 | 2894.667 | 2783.665 | -111.0022
6608 | 2894.667 | 2783.913 | -110.7537
6609 | 2894.667 | 2784.161 | -110.5054
6610 | 2894.667 | 2784.431 | -110.2361
6611 | 2894.667 | 2784.678 | -109.9885
6612 | 2894.667 | 2784.907 | -109.7593
6613 | 2894.667 | 2785.162 | -109.5046
6614 | 2894.667 | 2785.436 | -109.2312
6615 | 2894.667 | 2785.702 | -108.9651
6616 | 2894.667 | 2785.954 | -108.7129
6617 | 2894.667 | 2786.201 | -108.4656
6618 | 2894.667 | 2786.46 | -108.207
6619 | 2894.667 | 2786.82 | -107.8467
6620 | 2894.667 | 2786.732 | -107.9351
6621 | 2894.667 | 2787.131 | -107.5361
6622 | 2894.667 | 2787.093 | -107.5735
6623 | 2894.667 | 2787.051 | -107.6162
6624 | 2894.667 | 2787.052 | -107.615
6625 | 2894.667 | 2786.948 | -107.71875
6626 | 2894.667 | 2787.011 | -107.6558
6627 | 2894.667 | 2787.056 | -107.6104
6628 | 2894.667 | 2787.052 | -107.615
6629 | 2894.667 | 2786.927 | -107.7395
6630 | 2894.667 | 2786.834 | -107.8328
6631 | 2894.667 | 2786.78 | -107.887
6632 | 2894.667 | 2786.8 | -107.8671875
6633 | 2894.667 | 2787.093 | -107.5735
6634 | 2894.667 | 2786.938 | -107.7283
6635 | 2894.667 | 2786.663 | -108.0037
6636 | 2894.667 | 2786.633 | -108.0339
6637 | 2894.667 | 2786.955 | -107.7122
6638 | 2894.667 | 2786.503 | -108.1633
6639 | 2894.667 | 2786.518 | -108.1487
6640 | 2894.667 | 2786.261 | -108.4053
6641 | 2894.667 | 2786.186 | -108.4805
6642 | 2894.667 | 2785.708 | -108.9585
6643 | 2894.667 | 2787.425 | -107.2415
6644 | 2894.667 | 2786.846 | -107.8203125
6645 | 2894.667 | 2786.616 | -108.0505
6646 | 2894.667 | 2786.582 | -108.085
6647 | 2894.667 | 2786.766 | -107.9006
6648 | 2894.667 | 2785.648 | -109.019
6649 | 2894.667 | 2786.243 | -108.4236
6650 | 2894.667 | 2784.868 | -109.7983
6651 | 2894.667 | 2785.554 | -109.113
6652 | 2894.667 | 2785.119 | -109.5479
6653 | 2894.667 | 2784.757 | -109.9102
6654 | 2894.667 | 2784.297 | -110.3694
6655 | 2894.667 | 2783.997 | -110.6694
6656 | 2894.667 | 2783.603 | -111.0642
6657 | 2894.667 | 2783.247 | -111.4197
6658 | 2894.667 | 2782.186 | -112.4805
6659 | 2894.667 | 2781.978 | -112.6892
6660 | 2894.667 | 2781.64 | -113.0264
6661 | 2894.667 | 2783.264 | -111.4031
6662 | 2894.667 | 2784.572 | -110.095
6663 | 2894.667 | 2785.524 | -109.1426
6664 | 2894.667 | 2785.558 | -109.1086
6665 | 2894.667 | 2784.379 | -110.2874
6666 | 3000.444 | 2785.425 | -215.0198
6667 | 3000.444 | 2785.997 | -214.4478
6668 | 3000.444 | 2785.245 | -215.1995
6669 | 3000.444 | 2786.548 | -213.8962
6670 | 3000.444 | 2786.646 | -213.7979
6671 | 3000.444 | 2786.801 | -213.6436
6672 | 3000.444 | 2787.215 | -213.2292
6673 | 3000.444 | 2787.341 | -213.1035
6674 | 3000.444 | 2787.486 | -212.9587
6675 | 3000.444 | 2787.597 | -212.8472
6676 | 3000.444 | 2787.824 | -212.6199
6677 | 3000.444 | 2786.451 | -213.9932
6678 | 3000.444 | 2788.447 | -211.9973
6679 | 3000.444 | 2788.27 | -212.1748
6680 | 3000.444 | 2788.546 | -211.8987
6681 | 3000.444 | 2788.317 | -212.1272
6682 | 3000.444 | 2788.955 | -211.4897
6683 | 3000.444 | 2789.353 | -211.0918
6684 | 3000.444 | 2788.999 | -211.4456
6685 | 3000.444 | 2789.349 | -211.0952
6686 | 3000.444 | 2789.294 | -211.1504
6687 | 3000.444 | 2789.385 | -211.0596
6688 | 3000.444 | 2789.729 | -210.7156
6689 | 3000.444 | 2789.804 | -210.640625
6690 | 3000.444 | 2790.153 | -210.2913
6691 | 3000.444 | 2790.058 | -210.3862
6692 | 3000.444 | 2790.171 | -210.2734375
6693 | 3000.444 | 2790.329 | -210.1157
6694 | 3000.444 | 2790.459 | -209.9854
6695 | 3000.444 | 2790.463 | -209.9814
6696 | 3000.444 | 2790.876 | -209.5684
6697 | 3000.444 | 2791.14 | -209.3046875
6698 | 3000.444 | 2791.331 | -209.1138
6699 | 3000.444 | 2791.653 | -208.791
6700 | 3000.444 | 2791.753 | -208.6909
6701 | 3000.444 | 2792.189 | -208.2554
6702 | 3000.444 | 2791.983 | -208.4617
6703 | 3000.444 | 2792.202 | -208.2419
6704 | 3000.444 | 2791.892 | -208.5525
6705 | 3000.444 | 2791.654 | -208.7905
6706 | 3000.444 | 2791.327 | -209.1174
6707 | 3000.444 | 2791.343 | -209.1013
6708 | 3000.444 | 2791.043 | -209.4016
6709 | 3000.444 | 2790.748 | -209.6963
6710 | 3000.444 | 2790.527 | -209.917
6711 | 3000.444 | 2790.355 | -210.0891
6712 | 3000.444 | 2790.078125 | -210.3662
6713 | 3000.444 | 2789.904 | -210.5408
6714 | 3000.444 | 2789.924 | -210.5203
6715 | 3000.444 | 2789.82 | -210.624
6716 | 3000.444 | 2790.247 | -210.1973
6717 | 3000.444 | 2790.575 | -209.8689
6718 | 3000.444 | 2790.761 | -209.6836
6719 | 3000.444 | 2790.526 | -209.9187
6720 | 3000.444 | 2790.801 | -209.6438
6721 | 3000.444 | 2791.177 | -209.2671
6722 | 3000.444 | 2791.423 | -209.0217
6723 | 3000.444 | 2791.48 | -208.9639
6724 | 3000.444 | 2791.594 | -208.8501
6725 | 3000.444 | 2791.614 | -208.8308
6726 | 3000.444 | 2791.857 | -208.5874
6727 | 3000.444 | 2792.085 | -208.3596
6728 | 3000.444 | 2792.258 | -208.1865
6729 | 3000.444 | 2792.331 | -208.1138
6730 | 3000.444 | 2792.404 | -208.0405
6731 | 3000.444 | 2792.42 | -208.0247
6732 | 3000.444 | 2792.463 | -207.9812
6733 | 3000.444 | 2792.36 | -208.0845
6734 | 3000.444 | 2792.352 | -208.0923
6735 | 3000.444 | 2792.062 | -208.3821
6736 | 3000.444 | 2792.232 | -208.2124
6737 | 3000.444 | 2791.893 | -208.5513
6738 | 3000.444 | 2791.529 | -208.9153
6739 | 3000.444 | 2791.299 | -209.1458
6740 | 3000.444 | 2791.447 | -208.9978
6741 | 3000.444 | 2791.141 | -209.303
6742 | 3000.444 | 2791.008 | -209.4365
6743 | 3000.444 | 2790.753 | -209.6917
6744 | 3000.444 | 2790.526 | -209.9185
6745 | 3000.444 | 2790.403 | -210.0413
6746 | 3000.444 | 2790.277 | -210.167
6747 | 3000.444 | 2790.151 | -210.293
6748 | 3000.444 | 2790.022 | -210.4224
6749 | 3000.444 | 2789.897 | -210.546875
6750 | 3000.444 | 2789.739 | -210.7053
6751 | 3000.444 | 2789.542 | -210.9021
6752 | 3000.444 | 2789.309 | -211.1353
6753 | 3000.444 | 2789.068 | -211.3762
6754 | 3000.444 | 2788.85 | -211.5945
6755 | 3000.444 | 2788.686 | -211.7583
6756 | 3000.444 | 2788.459 | -211.9854
6757 | 3000.444 | 2788.37 | -212.074
6758 | 3000.444 | 2788.078 | -212.3667
6759 | 3000.444 | 2787.883 | -212.5615
6760 | 3000.444 | 2787.678 | -212.7659
6761 | 3000.444 | 2787.498 | -212.9463
6762 | 3000.444 | 2787.388 | -213.0566
6763 | 3000.444 | 2787.395 | -213.0498
6764 | 3000.444 | 2787.354 | -213.0903
6765 | 3000.444 | 2787.803 | -212.6411
6766 | 3000.444 | 2784.979 | -215.4651
6767 | 2673.333 | 2790.82 | 117.4866
6768 | 2673.333 | 2790.598 | 117.2646
6769 | 2673.333 | 2790.319 | 116.9858
6770 | 2673.333 | 2790.087 | 116.7539
6771 | 2673.333 | 2789.87 | 116.5366
6772 | 2673.333 | 2789.637 | 116.3035
6773 | 2673.333 | 2789.49 | 116.1567
6774 | 2673.333 | 2789.366 | 116.033
6775 | 2673.333 | 2789.258 | 115.9246
6776 | 2673.333 | 2789.127 | 115.7942
6777 | 2673.333 | 2789.011 | 115.6777
6778 | 2673.333 | 2788.890625 | 115.5574
6779 | 2673.333 | 2788.788 | 115.4548
6780 | 2673.333 | 2788.661 | 115.328125
6781 | 2673.333 | 2788.542 | 115.2087
6782 | 2673.333 | 2788.422 | 115.0891
6783 | 2673.333 | 2788.312 | 114.9785
6784 | 2673.333 | 2788.205 | 114.8716
6785 | 2673.333 | 2788.096 | 114.7627
6786 | 2673.333 | 2787.995 | 114.6621
6787 | 2673.333 | 2787.87 | 114.5364
6788 | 2673.333 | 2787.75 | 114.4167
6789 | 2673.333 | 2787.639 | 114.3057
6790 | 2673.333 | 2787.531 | 114.1982
6791 | 2673.333 | 2787.42 | 114.0864
6792 | 2673.333 | 2787.306 | 113.9724
6793 | 2673.333 | 2787.179 | 113.8459
6794 | 2673.333 | 2786.831 | 113.4973
6795 | 2673.333 | 2786.556 | 113.2229
6796 | 2673.333 | 2786.322 | 112.9885
6797 | 2673.333 | 2785.999 | 112.666
6798 | 2673.333 | 2785.696 | 112.3625
6799 | 2673.333 | 2785.42 | 112.0869
6800 | 2673.333 | 2785.199 | 111.866
6801 | 2673.333 | 2784.921 | 111.5876
6802 | 2673.333 | 2784.646 | 111.313
6803 | 2673.333 | 2784.318 | 110.984375
6804 | 2673.333 | 2783.973 | 110.6399
6805 | 2673.333 | 2783.678 | 110.3452
6806 | 2673.333 | 2783.375 | 110.0422
6807 | 2673.333 | 2783.392 | 110.0583
6808 | 2673.333 | 2783.421 | 110.0874
6809 | 2673.333 | 2783.431 | 110.0977
6810 | 2673.333 | 2783.453 | 110.1194
6811 | 2673.333 | 2783.473 | 110.1399
6812 | 2673.333 | 2783.49 | 110.1567
6813 | 2673.333 | 2783.517 | 110.1838
6814 | 2673.333 | 2783.526 | 110.1929
6815 | 2673.333 | 2783.542 | 110.2087
6816 | 2673.333 | 2783.561 | 110.2275
6817 | 2673.333 | 2783.592 | 110.2583
6818 | 2673.333 | 2783.613 | 110.28
6819 | 2673.333 | 2783.609375 | 110.2761
6820 | 2673.333 | 2783.637 | 110.304
6821 | 2673.333 | 2783.642 | 110.3086
6822 | 2673.333 | 2783.692 | 110.3584
6823 | 2673.333 | 2783.685 | 110.3521
6824 | 2673.333 | 2783.705 | 110.3713
6825 | 2673.333 | 2783.731 | 110.3982
6826 | 2673.333 | 2783.746 | 110.4124
6827 | 2673.333 | 2783.757 | 110.4238
6828 | 2673.333 | 2783.823 | 110.4902
6829 | 2673.333 | 2784.037 | 110.7039
6830 | 2673.333 | 2784.194 | 110.8611
6831 | 2673.333 | 2784.383 | 111.0493
6832 | 2673.333 | 2784.543 | 111.2095
6833 | 2673.333 | 2784.703 | 111.3696
6834 | 2673.333 | 2784.825 | 111.4921875
6835 | 2673.333 | 2784.96 | 111.627
6836 | 2673.333 | 2785.097 | 111.7637
6837 | 2673.333 | 2785.202 | 111.8689
6838 | 2673.333 | 2785.326 | 111.9929
6839 | 2673.333 | 2785.482 | 112.1484375
6840 | 2673.333 | 2785.73 | 112.3965
6841 | 2673.333 | 2785.786 | 112.4529
6842 | 2673.333 | 2785.971 | 112.6382
6843 | 2673.333 | 2786.147 | 112.814
6844 | 2673.333 | 2786.143 | 112.8098
6845 | 2673.333 | 2785.933 | 112.6001
6846 | 2673.333 | 2785.78 | 112.4465
6847 | 2673.333 | 2785.876 | 112.543
6848 | 2673.333 | 2786.093 | 112.7593
6849 | 2673.333 | 2786.358 | 113.0249
6850 | 2673.333 | 2786.712 | 113.3787
6851 | 2673.333 | 2787.067 | 113.7334
6852 | 2673.333 | 2787.299 | 113.9658
6853 | 2673.333 | 2787.54 | 114.2068
6854 | 2673.333 | 2787.765 | 114.4319
6855 | 2673.333 | 2787.964 | 114.6311
6856 | 2673.333 | 2788.205 | 114.8721
6857 | 2673.333 | 2788.396 | 115.0625
6858 | 2673.333 | 2788.65 | 115.3167
6859 | 2673.333 | 2788.882 | 115.5488
6860 | 2673.333 | 2789.097 | 115.7639
6861 | 2673.333 | 2789.343 | 116.0093
6862 | 2673.333 | 2789.597 | 116.2642
6863 | 2673.333 | 2789.91 | 116.5767
6864 | 2673.333 | 2790.286 | 116.953125
6865 | 2673.333 | 2790.8 | 117.4668
6866 | 2673.333 | 2791.793 | 118.46
6867 | 2673.333 | 2793.542 | 120.2087
6868 | 2976.889 | 2783.218 | -193.6709
6869 | 2976.889 | 2783.319 | -193.5696
6870 | 2976.889 | 2783.678 | -193.2112
6871 | 2976.889 | 2784.086 | -192.8032
6872 | 2976.889 | 2784.511 | -192.3779
6873 | 2976.889 | 2784.967 | -191.9221
6874 | 2976.889 | 2785.198 | -191.6909
6875 | 2976.889 | 2785.467 | -191.421875
6876 | 2976.889 | 2785.952 | -190.9373
6877 | 2976.889 | 2786.113 | -190.7761
6878 | 2976.889 | 2786.421 | -190.4675
6879 | 2976.889 | 2786.677 | -190.2122
6880 | 2976.889 | 2787.067 | -189.8218
6881 | 2976.889 | 2787.176 | -189.7129
6882 | 2976.889 | 2787.71 | -189.179
6883 | 2976.889 | 2787.681 | -189.208
6884 | 2976.889 | 2788.147 | -188.7415
6885 | 2976.889 | 2788.162 | -188.7271
6886 | 2976.889 | 2788.438 | -188.4507
6887 | 2976.889 | 2788.664 | -188.2249
6888 | 2976.889 | 2788.929 | -187.9597
6889 | 2976.889 | 2788.9 | -187.9885
6890 | 2976.889 | 2788.896 | -187.9929
6891 | 2976.889 | 2788.869 | -188.02
6892 | 2976.889 | 2788.966 | -187.9226
6893 | 2976.889 | 2789.063 | -187.8259
6894 | 2976.889 | 2789.162 | -187.7271
6895 | 2976.889 | 2789.261 | -187.6282
6896 | 2976.889 | 2789.363 | -187.5261
6897 | 2976.889 | 2789.458 | -187.4314
6898 | 2976.889 | 2789.558 | -187.3311
6899 | 2976.889 | 2789.654 | -187.2346
6900 | 2976.889 | 2789.758 | -187.1309
6901 | 2976.889 | 2789.854 | -187.0349
6902 | 2976.889 | 2789.964 | -186.925
6903 | 2976.889 | 2790.093 | -186.7961
6904 | 2976.889 | 2790.164 | -186.7251
6905 | 2976.889 | 2790.15625 | -186.7327
6906 | 2976.889 | 2790.059 | -186.8298
6907 | 2976.889 | 2790.118 | -186.7705
6908 | 2976.889 | 2790.183 | -186.7061
6909 | 2976.889 | 2790.204 | -186.6848
6910 | 2976.889 | 2790.303 | -186.5857
6911 | 2976.889 | 2790.244 | -186.6448
6912 | 2976.889 | 2790.192 | -186.6965
6913 | 2976.889 | 2790.279 | -186.6101
6914 | 2976.889 | 2790.135 | -186.7544
6915 | 2976.889 | 2790.181 | -186.7075
6916 | 2976.889 | 2790.23 | -186.6587
6917 | 2976.889 | 2790.11 | -186.7788
6918 | 2976.889 | 2790.074 | -186.8147
6919 | 2976.889 | 2790.043 | -186.8462
6920 | 2976.889 | 2790.01 | -186.8794
6921 | 2976.889 | 2790.058 | -186.8306
6922 | 2976.889 | 2789.905 | -186.9836
6923 | 2976.889 | 2789.908 | -186.9805
6924 | 2976.889 | 2789.956 | -186.9326
6925 | 2976.889 | 2790.04 | -186.8494
6926 | 2976.889 | 2789.838 | -187.0508
6927 | 2976.889 | 2789.89 | -186.9993
6928 | 2976.889 | 2789.889 | -186.9998
6929 | 2976.889 | 2789.834 | -187.0546875
6930 | 2976.889 | 2789.697 | -187.1919
6931 | 2976.889 | 2789.761 | -187.1279
6932 | 2976.889 | 2789.77 | -187.1189
6933 | 2976.889 | 2789.637 | -187.252
6934 | 2976.889 | 2789.604 | -187.2849
6935 | 2976.889 | 2789.625 | -187.2639
6936 | 2976.889 | 2789.65 | -187.2393
6937 | 2976.889 | 2789.428 | -187.4609375
6938 | 2976.889 | 2789.549 | -187.3396
6939 | 2976.889 | 2789.432 | -187.4565
6940 | 2976.889 | 2789.372 | -187.5168
6941 | 2976.889 | 2789.32 | -187.5686
6942 | 2976.889 | 2789.195 | -187.6941
6943 | 2976.889 | 2788.96 | -187.9287
6944 | 2976.889 | 2788.865 | -188.0244
6945 | 2976.889 | 2788.917 | -187.9724
6946 | 2976.889 | 2788.73 | -188.1589
6947 | 2976.889 | 2788.742 | -188.1467
6948 | 2976.889 | 2788.68 | -188.2085
6949 | 2976.889 | 2788.368 | -188.5208
6950 | 2976.889 | 2788.248 | -188.6414
6951 | 2976.889 | 2788.286 | -188.603
6952 | 2976.889 | 2788.315 | -188.5735
6953 | 2976.889 | 2788.093 | -188.7964
6954 | 2976.889 | 2787.835 | -189.0535
6955 | 2976.889 | 2787.1875 | -189.7014
6956 | 2976.889 | 2786.974 | -189.9153
6957 | 2976.889 | 2786.404 | -190.4854
6958 | 2976.889 | 2786.072 | -190.8169
6959 | 2976.889 | 2785.838 | -191.051
6960 | 2976.889 | 2785.67 | -191.219
6961 | 2976.889 | 2785.458 | -191.4312
6962 | 2976.889 | 2785.285 | -191.6042
6963 | 2976.889 | 2785.098 | -191.791
6964 | 2976.889 | 2784.823 | -192.0657
6965 | 2976.889 | 2784.591 | -192.2979
6966 | 2976.889 | 2784.246 | -192.6433
6967 | 2976.889 | 2783.608 | -193.2805
6968 | 2976.889 | 2786.639 | -190.25
6969 | 2886.222 | 2788.926 | -97.29663
6970 | 2886.222 | 2789.06 | -97.1626
6971 | 2886.222 | 2789.33 | -96.89185
6972 | 2886.222 | 2789.383 | -96.83911
6973 | 2886.222 | 2789.484375 | -96.73779
6974 | 2886.222 | 2789.425 | -96.79761
6975 | 2886.222 | 2789.547 | -96.67505
6976 | 2886.222 | 2789.764 | -96.45776
6977 | 2886.222 | 2789.635 | -96.58691
6978 | 2886.222 | 2789.328 | -96.8938
6979 | 2886.222 | 2789.342 | -96.88037
6980 | 2886.222 | 2789.08 | -97.14233
6981 | 2886.222 | 2789.041 | -97.18115
6982 | 2886.222 | 2788.743 | -97.47949
6983 | 2886.222 | 2788.546 | -97.67651
6984 | 2886.222 | 2788.398 | -97.82373
6985 | 2886.222 | 2788.3 | -97.921875
6986 | 2886.222 | 2787.903 | -98.31934
6987 | 2886.222 | 2787.66 | -98.5625
6988 | 2886.222 | 2787.828 | -98.3938
6989 | 2886.222 | 2787.351 | -98.87085
6990 | 2886.222 | 2787.418 | -98.80444
6991 | 2886.222 | 2787.131 | -99.09082
6992 | 2886.222 | 2787.001 | -99.2207
6993 | 2886.222 | 2786.8 | -99.42212
6994 | 2886.222 | 2786.467 | -99.75562
6995 | 2886.222 | 2786.293 | -99.92871
6996 | 2886.222 | 2786.173 | -100.0493
6997 | 2886.222 | 2786.024 | -100.1982
6998 | 2886.222 | 2785.725 | -100.4968
6999 | 2886.222 | 2785.565 | -100.6575
7000 | 2886.222 | 2785.435 | -100.7869
7001 | 2886.222 | 2785.157 | -101.0647
7002 | 2886.222 | 2784.764 | -101.4585
7003 | 2886.222 | 2784.533 | -101.6892
7004 | 2886.222 | 2783.911 | -102.3115
7005 | 2886.222 | 2783.573 | -102.6487
7006 | 2886.222 | 2783.264 | -102.958
7007 | 2886.222 | 2783.129 | -103.093
7008 | 2886.222 | 2783.024 | -103.1982
7009 | 2886.222 | 2782.93 | -103.292
7010 | 2886.222 | 2782.634 | -103.5879
7011 | 2886.222 | 2782.64 | -103.5825
7012 | 2886.222 | 2782.87 | -103.3525
7013 | 2886.222 | 2782.767 | -103.4556
7014 | 2886.222 | 2782.867 | -103.3552
7015 | 2886.222 | 2782.921 | -103.3008
7016 | 2886.222 | 2782.993 | -103.2288
7017 | 2886.222 | 2783.209 | -103.0129
7018 | 2886.222 | 2783.58 | -102.6418
7019 | 2886.222 | 2784.017 | -102.2056
7020 | 2886.222 | 2784.48 | -101.7417
7021 | 2886.222 | 2784.935 | -101.2876
7022 | 2886.222 | 2785.402 | -100.8203125
7023 | 2886.222 | 2785.890625 | -100.3315
7024 | 2886.222 | 2786.36 | -99.86182
7025 | 2886.222 | 2786.433 | -99.78882
7026 | 2886.222 | 2786.448 | -99.77466
7027 | 2886.222 | 2786.634 | -99.58862
7028 | 2886.222 | 2786.726 | -99.49609375
7029 | 2886.222 | 2786.695 | -99.5271
7030 | 2886.222 | 2786.689 | -99.53345
7031 | 2886.222 | 2786.802 | -99.42041
7032 | 2886.222 | 2786.792 | -99.43018
7033 | 2886.222 | 2786.743 | -99.47949
7034 | 2886.222 | 2786.686 | -99.53662
7035 | 2886.222 | 2786.55 | -99.67236
7036 | 2886.222 | 2786.435 | -99.7876
7037 | 2886.222 | 2786.232 | -99.98975
7038 | 2886.222 | 2785.988 | -100.2341
7039 | 2886.222 | 2785.919 | -100.3032
7040 | 2886.222 | 2785.724 | -100.4978
7041 | 2886.222 | 2785.498 | -100.7239
7042 | 2886.222 | 2785.449 | -100.7734375
7043 | 2886.222 | 2785.138 | -101.0837
7044 | 2886.222 | 2785.012 | -101.2104
7045 | 2886.222 | 2784.852 | -101.3706
7046 | 2886.222 | 2784.637 | -101.585
7047 | 2886.222 | 2784.546 | -101.6763
7048 | 2886.222 | 2784.737 | -101.4854
7049 | 2886.222 | 2784.759 | -101.4631
7050 | 2886.222 | 2784.796875 | -101.4253
7051 | 2886.222 | 2784.761 | -101.4614
7052 | 2886.222 | 2784.751 | -101.4709
7053 | 2886.222 | 2784.794 | -101.4282
7054 | 2886.222 | 2784.744 | -101.478
7055 | 2886.222 | 2784.788 | -101.4338
7056 | 2886.222 | 2784.647 | -101.5752
7057 | 2886.222 | 2784.776 | -101.4463
7058 | 2886.222 | 2784.713 | -101.5095
7059 | 2886.222 | 2784.909 | -101.3135
7060 | 2886.222 | 2784.874 | -101.3481
7061 | 2886.222 | 2784.963 | -101.2595
7062 | 2886.222 | 2784.985 | -101.2368
7063 | 2886.222 | 2785.019 | -101.2029
7064 | 2886.222 | 2785.041 | -101.1809
7065 | 2886.222 | 2785.066 | -101.1558
7066 | 2886.222 | 2785.148 | -101.0737
7067 | 2886.222 | 2785.213 | -101.009
7068 | 2886.222 | 2785.541 | -100.6816
7069 | 2886.222 | 2784.753 | -101.469
7070 | 2539.556 | 2790.634 | 251.0784
7071 | 2539.556 | 2790.26 | 250.7039
7072 | 2539.556 | 2790.02 | 250.4639
7073 | 2539.556 | 2789.779 | 250.2236
7074 | 2539.556 | 2789.543 | 249.9875
7075 | 2539.556 | 2789.283 | 249.7273
7076 | 2539.556 | 2789.426 | 249.8701
7077 | 2539.556 | 2789.628 | 250.072
7078 | 2539.556 | 2789.815 | 250.259
7079 | 2539.556 | 2790.095 | 250.5390625
7080 | 2539.556 | 2790.276 | 250.7207
7081 | 2539.556 | 2790.563 | 251.0078125
7082 | 2539.556 | 2790.788 | 251.2319
7083 | 2539.556 | 2790.976 | 251.4204
7084 | 2539.556 | 2791.179 | 251.6233
7085 | 2539.556 | 2791.457 | 251.9009
7086 | 2539.556 | 2791.337 | 251.781
7087 | 2539.556 | 2790.913 | 251.3574
7088 | 2539.556 | 2790.576 | 251.02
7089 | 2539.556 | 2790.177 | 250.6218
7090 | 2539.556 | 2789.816 | 250.2605
7091 | 2539.556 | 2789.473 | 249.9177
7092 | 2539.556 | 2789.106 | 249.55
7093 | 2539.556 | 2788.794 | 249.2383
7094 | 2539.556 | 2788.367 | 248.8118
7095 | 2539.556 | 2788.065 | 248.5095
7096 | 2539.556 | 2787.735 | 248.1796875
7097 | 2539.556 | 2787.449 | 247.8931
7098 | 2539.556 | 2787.085 | 247.5298
7099 | 2539.556 | 2786.811 | 247.2551
7100 | 2539.556 | 2786.497 | 246.9417
7101 | 2539.556 | 2786.09 | 246.5339
7102 | 2539.556 | 2785.728 | 246.171875
7103 | 2539.556 | 2785.469 | 245.9138
7104 | 2539.556 | 2785.054 | 245.498
7105 | 2539.556 | 2784.8 | 245.2444
7106 | 2539.556 | 2784.428 | 244.8721
7107 | 2539.556 | 2784.15 | 244.5945
7108 | 2539.556 | 2783.832 | 244.2761
7109 | 2539.556 | 2783.849 | 244.2935
7110 | 2539.556 | 2783.855 | 244.2991
7111 | 2539.556 | 2783.891 | 244.3357
7112 | 2539.556 | 2784.09 | 244.5347
7113 | 2539.556 | 2784.301 | 244.7449
7114 | 2539.556 | 2784.496 | 244.9404
7115 | 2539.556 | 2784.681 | 245.1255
7116 | 2539.556 | 2784.901 | 245.3452
7117 | 2539.556 | 2785.095 | 245.5393
7118 | 2539.556 | 2785.323 | 245.7671
7119 | 2539.556 | 2785.451 | 245.895
7120 | 2539.556 | 2785.727 | 246.1709
7121 | 2539.556 | 2785.93 | 246.3748
7122 | 2539.556 | 2786.117 | 246.5613
7123 | 2539.556 | 2786.324 | 246.7686
7124 | 2539.556 | 2786.497 | 246.9412
7125 | 2539.556 | 2786.746 | 247.1899
7126 | 2539.556 | 2786.99 | 247.4343
7127 | 2539.556 | 2787.153 | 247.5972
7128 | 2539.556 | 2787.38 | 247.8245
7129 | 2539.556 | 2787.842 | 248.2859
7130 | 2539.556 | 2788.159 | 248.6038
7131 | 2539.556 | 2788.466 | 248.9104
7132 | 2539.556 | 2788.742 | 249.1868
7133 | 2539.556 | 2789.165 | 249.6096
7134 | 2539.556 | 2789.294 | 249.738
7135 | 2539.556 | 2789.244 | 249.6885
7136 | 2539.556 | 2789.169 | 249.6135
7137 | 2539.556 | 2789.104 | 249.5481
7138 | 2539.556 | 2789.03 | 249.4746
7139 | 2539.556 | 2788.987 | 249.4309
7140 | 2539.556 | 2788.935 | 249.3794
7141 | 2539.556 | 2788.945 | 249.3892
7142 | 2539.556 | 2788.846 | 249.2903
7143 | 2539.556 | 2788.825 | 249.2693
7144 | 2539.556 | 2788.747 | 249.1912
7145 | 2539.556 | 2788.684 | 249.1287
7146 | 2539.556 | 2788.599 | 249.043
7147 | 2539.556 | 2788.578 | 249.0222
7148 | 2539.556 | 2788.472 | 248.916
7149 | 2539.556 | 2788.496 | 248.9399
7150 | 2539.556 | 2788.383 | 248.8271
7151 | 2539.556 | 2788.365 | 248.8096
7152 | 2539.556 | 2788.261 | 248.7053
7153 | 2539.556 | 2788.156 | 248.6008
7154 | 2539.556 | 2788.246 | 248.6902
7155 | 2539.556 | 2788.304 | 248.7485
7156 | 2539.556 | 2788.405 | 248.8494
7157 | 2539.556 | 2788.465 | 248.9097
7158 | 2539.556 | 2788.547 | 248.9915
7159 | 2539.556 | 2788.53 | 248.9746
7160 | 2539.556 | 2788.536 | 248.98
7161 | 2539.556 | 2788.499 | 248.9436
7162 | 2539.556 | 2788.483 | 248.927
7163 | 2539.556 | 2788.457 | 248.9014
7164 | 2539.556 | 2788.448 | 248.8921
7165 | 2539.556 | 2788.432 | 248.8762
7166 | 2539.556 | 2788.42 | 248.864
7167 | 2539.556 | 2788.406 | 248.8499
7168 | 2539.556 | 2788.398 | 248.8425
7169 | 2539.556 | 2788.424 | 248.8684
7170 | 2539.556 | 2788.533 | 248.9773
7171 | 2954.667 | 2782.083 | -172.584
7172 | 2954.667 | 2782.339 | -172.3274
7173 | 2954.667 | 2782.843 | -171.8237
7174 | 2954.667 | 2783.034 | -171.6331
7175 | 2954.667 | 2783.376 | -171.2908
7176 | 2954.667 | 2783.579 | -171.0876
7177 | 2954.667 | 2783.801 | -170.8662
7178 | 2954.667 | 2784.458 | -170.209
7179 | 2954.667 | 2784.406 | -170.2603
7180 | 2954.667 | 2784.918 | -169.749
7181 | 2954.667 | 2785.177 | -169.4902
7182 | 2954.667 | 2785.579 | -169.0876
7183 | 2954.667 | 2785.742 | -168.9246
7184 | 2954.667 | 2785.843 | -168.8242
7185 | 2954.667 | 2786.023 | -168.6436
7186 | 2954.667 | 2786.383 | -168.2837
7187 | 2954.667 | 2786.431 | -168.2354
7188 | 2954.667 | 2786.713 | -167.9541
7189 | 2954.667 | 2786.58 | -168.0867
7190 | 2954.667 | 2786.756 | -167.9111
7191 | 2954.667 | 2787.157 | -167.51
7192 | 2954.667 | 2787.132 | -167.5344
7193 | 2954.667 | 2787.212 | -167.4551
7194 | 2954.667 | 2787.547 | -167.1201
7195 | 2954.667 | 2787.497 | -167.1702
7196 | 2954.667 | 2787.628 | -167.0390625
7197 | 2954.667 | 2787.869 | -166.7981
7198 | 2954.667 | 2788.042 | -166.625
7199 | 2954.667 | 2788.221 | -166.446
7200 | 2954.667 | 2788.666 | -166.001
7201 | 2954.667 | 2788.646 | -166.021
7202 | 2954.667 | 2788.556 | -166.1106
7203 | 2954.667 | 2788.604 | -166.0632
7204 | 2954.667 | 2788.686 | -165.981
7205 | 2954.667 | 2788.794 | -165.8726
7206 | 2954.667 | 2788.738 | -165.929
7207 | 2954.667 | 2788.911 | -165.7559
7208 | 2954.667 | 2788.935 | -165.7314
7209 | 2954.667 | 2788.851 | -165.8159
7210 | 2954.667 | 2788.901 | -165.7661
7211 | 2954.667 | 2789.008 | -165.6587
7212 | 2954.667 | 2789.052 | -165.6152
7213 | 2954.667 | 2789.15 | -165.5166
7214 | 2954.667 | 2788.837 | -165.8301
7215 | 2954.667 | 2788.59 | -166.0769
7216 | 2954.667 | 2788.348 | -166.3191
7217 | 2954.667 | 2788.233 | -166.4341
7218 | 2954.667 | 2787.888 | -166.7786
7219 | 2954.667 | 2787.547 | -167.1194
7220 | 2954.667 | 2787.252 | -167.4143
7221 | 2954.667 | 2787.207 | -167.4595
7222 | 2954.667 | 2786.906 | -167.7612
7223 | 2954.667 | 2786.652 | -168.0149
7224 | 2954.667 | 2786.665 | -168.0017
7225 | 2954.667 | 2786.865 | -167.8013
7226 | 2954.667 | 2786.425 | -168.2415
7227 | 2954.667 | 2786.549 | -168.1179
7228 | 2954.667 | 2786.499 | -168.1677
7229 | 2954.667 | 2786.657 | -168.01
7230 | 2954.667 | 2786.655 | -168.0115
7231 | 2954.667 | 2786.559 | -168.1074
7232 | 2954.667 | 2786.78 | -167.8867
7233 | 2954.667 | 2786.753 | -167.9140625
7234 | 2954.667 | 2786.694 | -167.9731
7235 | 2954.667 | 2786.411 | -168.2561
7236 | 2954.667 | 2787.438 | -167.229
7237 | 2954.667 | 2787.58 | -167.0864
7238 | 2954.667 | 2788.066 | -166.6011
7239 | 2954.667 | 2788.048 | -166.6189
7240 | 2954.667 | 2788.235 | -166.4319
7241 | 2954.667 | 2788.549 | -166.1182
7242 | 2954.667 | 2788.927 | -165.7402
7243 | 2954.667 | 2789.545 | -165.1218
7244 | 2954.667 | 2787.69 | -166.9765625
7245 | 2954.667 | 2788.126 | -166.5405
7246 | 2954.667 | 2788.372 | -166.2949
7247 | 2954.667 | 2788.195 | -166.4714
7248 | 2954.667 | 2787.501 | -167.1658
7249 | 2954.667 | 2788.469 | -166.1975
7250 | 2954.667 | 2787.312 | -167.3552
7251 | 2954.667 | 2787.217 | -167.45
7252 | 2954.667 | 2787.013 | -167.6533
7253 | 2954.667 | 2788.05 | -166.6169
7254 | 2954.667 | 2787.563 | -167.1033
7255 | 2954.667 | 2786.826 | -167.8403
7256 | 2954.667 | 2787.132 | -167.5344
7257 | 2954.667 | 2787.044 | -167.623
7258 | 2954.667 | 2787.02 | -167.647
7259 | 2954.667 | 2786.665 | -168.0015
7260 | 2954.667 | 2786.612 | -168.0546875
7261 | 2954.667 | 2785.445 | -169.2214
7262 | 2954.667 | 2784.84 | -169.8269
7263 | 2954.667 | 2783.928 | -170.7388
7264 | 2954.667 | 2783.869 | -170.7981
7265 | 2954.667 | 2785.0625 | -169.6042
7266 | 2954.667 | 2785.02 | -169.6465
7267 | 2954.667 | 2783.734 | -170.9331
7268 | 2954.667 | 2783.802 | -170.8647
7269 | 2954.667 | 2783.18 | -171.4871
7270 | 2954.667 | 2783.636 | -171.0305
7271 | 2954.667 | 2786.896 | -167.7712
7272 | 2922.222 | 2781.96 | -140.2625
7273 | 2922.222 | 2781.963 | -140.259
7274 | 2922.222 | 2782.156 | -140.0667
7275 | 2922.222 | 2782.368 | -139.8545
7276 | 2922.222 | 2782.673 | -139.5496
7277 | 2922.222 | 2782.852 | -139.3706
7278 | 2922.222 | 2783.125 | -139.0974
7279 | 2922.222 | 2783.241 | -138.9814
7280 | 2922.222 | 2783.64 | -138.582
7281 | 2922.222 | 2783.866 | -138.356
7282 | 2922.222 | 2784.281 | -137.9407
7283 | 2922.222 | 2784.271 | -137.9507
7284 | 2922.222 | 2784.292 | -137.9296875
7285 | 2922.222 | 2784.629 | -137.593
7286 | 2922.222 | 2784.808 | -137.4143
7287 | 2922.222 | 2785.113 | -137.1091
7288 | 2922.222 | 2785.197 | -137.0251
7289 | 2922.222 | 2785.439 | -136.7832
7290 | 2922.222 | 2785.586 | -136.6357
7291 | 2922.222 | 2785.907 | -136.3149
7292 | 2922.222 | 2786.104 | -136.1177
7293 | 2922.222 | 2786.318 | -135.9041
7294 | 2922.222 | 2786.394 | -135.8286
7295 | 2922.222 | 2786.68 | -135.5425
7296 | 2922.222 | 2786.755 | -135.467
7297 | 2922.222 | 2786.971 | -135.2512
7298 | 2922.222 | 2787.239 | -134.9834
7299 | 2922.222 | 2787.337 | -134.8853
7300 | 2922.222 | 2787.602 | -134.6199
7301 | 2922.222 | 2787.684 | -134.5386
7302 | 2922.222 | 2787.799 | -134.4236
7303 | 2922.222 | 2787.98 | -134.2419
7304 | 2922.222 | 2788.262 | -133.96
7305 | 2922.222 | 2788.394 | -133.8284
7306 | 2922.222 | 2788.492 | -133.7302
7307 | 2922.222 | 2788.779 | -133.4429
7308 | 2922.222 | 2789.051 | -133.1714
7309 | 2922.222 | 2789.322 | -132.9001
7310 | 2922.222 | 2789.539 | -132.6829
7311 | 2922.222 | 2789.757 | -132.4653
7312 | 2922.222 | 2789.921 | -132.3013
7313 | 2922.222 | 2790.148 | -132.074
7314 | 2922.222 | 2790.185 | -132.0376
7315 | 2922.222 | 2790.269 | -131.953125
7316 | 2922.222 | 2790.638 | -131.5845
7317 | 2922.222 | 2790.77 | -131.4526
7318 | 2922.222 | 2791.043 | -131.1787
7319 | 2922.222 | 2791.076 | -131.1462
7320 | 2922.222 | 2791.297 | -130.925
7321 | 2922.222 | 2791.543 | -130.679
7322 | 2922.222 | 2791.51 | -130.7119
7323 | 2922.222 | 2791.466 | -130.7561
7324 | 2922.222 | 2791.417 | -130.8049
7325 | 2922.222 | 2791.35 | -130.8723
7326 | 2922.222 | 2791.384 | -130.8384
7327 | 2922.222 | 2791.604 | -130.6182
7328 | 2922.222 | 2791.691 | -130.5308
7329 | 2922.222 | 2791.807 | -130.4148
7330 | 2922.222 | 2791.942 | -130.28
7331 | 2922.222 | 2792.052 | -130.1697
7332 | 2922.222 | 2792.028 | -130.1946
7333 | 2922.222 | 2792.043 | -130.179
7334 | 2922.222 | 2792.086 | -130.1365
7335 | 2922.222 | 2792.069 | -130.1536
7336 | 2922.222 | 2792.152 | -130.0698
7337 | 2922.222 | 2792.059 | -130.1633
7338 | 2922.222 | 2792.032 | -130.1902
7339 | 2922.222 | 2792.005 | -130.2173
7340 | 2922.222 | 2791.983 | -130.2393
7341 | 2922.222 | 2791.828 | -130.3945
7342 | 2922.222 | 2791.946 | -130.2764
7343 | 2922.222 | 2791.753 | -130.469
7344 | 2922.222 | 2791.8 | -130.4224
7345 | 2922.222 | 2791.468 | -130.7544
7346 | 2922.222 | 2791.514 | -130.7078
7347 | 2922.222 | 2791.52 | -130.7021
7348 | 2922.222 | 2791.092 | -131.1299
7349 | 2922.222 | 2790.662 | -131.5598
7350 | 2922.222 | 2790.304 | -131.9182
7351 | 2922.222 | 2789.752 | -132.4705
7352 | 2922.222 | 2789.24 | -132.9827
7353 | 2922.222 | 2788.838 | -133.3838
7354 | 2922.222 | 2788.304 | -133.9177
7355 | 2922.222 | 2787.948 | -134.2747
7356 | 2922.222 | 2787.546 | -134.6758
7357 | 2922.222 | 2787.034 | -135.188
7358 | 2922.222 | 2786.478 | -135.7441
7359 | 2922.222 | 2786.099 | -136.123
7360 | 2922.222 | 2785.498 | -136.7239
7361 | 2922.222 | 2785.316 | -136.90625
7362 | 2922.222 | 2785.011 | -137.2114
7363 | 2922.222 | 2784.388 | -137.8337
7364 | 2922.222 | 2783.473 | -138.7488
7365 | 2922.222 | 2782.827 | -139.395
7366 | 2922.222 | 2782.424 | -139.7979
7367 | 2922.222 | 2781.973 | -140.2495
7368 | 2922.222 | 2781.473 | -140.7495
7369 | 2922.222 | 2781.021 | -141.2014
7370 | 2922.222 | 2781.59375 | -140.6284
7371 | 2922.222 | 2783.801 | -138.4211
7372 | 2922.222 | 2785.945 | -136.2771
7373 | 2862.222 | 2785.76 | -76.4624
7374 | 2862.222 | 2785.763 | -76.45874
7375 | 2862.222 | 2785.771 | -76.45142
7376 | 2862.222 | 2785.855 | -76.3671875
7377 | 2862.222 | 2785.793 | -76.42896
7378 | 2862.222 | 2785.874 | -76.34839
7379 | 2862.222 | 2785.862 | -76.36011
7380 | 2862.222 | 2785.95 | -76.27222
7381 | 2862.222 | 2785.927 | -76.29541
7382 | 2862.222 | 2785.98 | -76.24194
7383 | 2862.222 | 2785.949 | -76.27295
7384 | 2862.222 | 2785.9375 | -76.28467
7385 | 2862.222 | 2785.975 | -76.24707
7386 | 2862.222 | 2786.026 | -76.19604
7387 | 2862.222 | 2786.06 | -76.16211
7388 | 2862.222 | 2786.107 | -76.11548
7389 | 2862.222 | 2786.042 | -76.17993
7390 | 2862.222 | 2786.089 | -76.1333
7391 | 2862.222 | 2786.076 | -76.14624
7392 | 2862.222 | 2786.105 | -76.1167
7393 | 2862.222 | 2786.191 | -76.03149
7394 | 2862.222 | 2786.131 | -76.09155
7395 | 2862.222 | 2786.143 | -76.0791
7396 | 2862.222 | 2786.168 | -76.05371
7397 | 2862.222 | 2786.177 | -76.04541
7398 | 2862.222 | 2786.232 | -75.99023
7399 | 2862.222 | 2786.183 | -76.03931
7400 | 2862.222 | 2786.255 | -75.9668
7401 | 2862.222 | 2786.145 | -76.07739
7402 | 2862.222 | 2786.021 | -76.20068
7403 | 2862.222 | 2786.096 | -76.12646
7404 | 2862.222 | 2786.194 | -76.02832
7405 | 2862.222 | 2785.963 | -76.25952
7406 | 2862.222 | 2785.874 | -76.34814
7407 | 2862.222 | 2785.847 | -76.375
7408 | 2862.222 | 2785.816 | -76.40601
7409 | 2862.222 | 2785.815 | -76.40674
7410 | 2862.222 | 2785.778 | -76.44434
7411 | 2862.222 | 2785.705 | -76.51709
7412 | 2862.222 | 2785.771 | -76.45166
7413 | 2862.222 | 2785.635 | -76.5874
7414 | 2862.222 | 2785.738 | -76.48462
7415 | 2862.222 | 2785.785 | -76.43726
7416 | 2862.222 | 2785.897 | -76.32544
7417 | 2862.222 | 2786.032 | -76.18994
7418 | 2862.222 | 2786.033 | -76.18896
7419 | 2862.222 | 2786.354 | -75.86841
7420 | 2862.222 | 2786.742 | -75.48046875
7421 | 2862.222 | 2786.894 | -75.328125
7422 | 2862.222 | 2787.148 | -75.07421875
7423 | 2862.222 | 2786.795 | -75.427
7424 | 2862.222 | 2787.234 | -74.98853
7425 | 2862.222 | 2787.881 | -74.34155
7426 | 2862.222 | 2787.823 | -74.39868
7427 | 2862.222 | 2788.19 | -74.03174
7428 | 2862.222 | 2788.557 | -73.66504
7429 | 2862.222 | 2789 | -73.22192
7430 | 2862.222 | 2788.933 | -73.28882
7431 | 2862.222 | 2788.742 | -73.47974
7432 | 2862.222 | 2788.598 | -73.62402
7433 | 2862.222 | 2788.708 | -73.5144
7434 | 2862.222 | 2788.399 | -73.823
7435 | 2862.222 | 2788.599 | -73.62354
7436 | 2862.222 | 2788.215 | -74.00684
7437 | 2862.222 | 2788.086 | -74.13623
7438 | 2862.222 | 2788.136 | -74.08643
7439 | 2862.222 | 2788.141 | -74.0813
7440 | 2862.222 | 2787.937 | -74.2854
7441 | 2862.222 | 2787.942 | -74.28003
7442 | 2862.222 | 2787.8125 | -74.40967
7443 | 2862.222 | 2787.713 | -74.50903
7444 | 2862.222 | 2787.539 | -74.68311
7445 | 2862.222 | 2787.634 | -74.58862
7446 | 2862.222 | 2787.31 | -74.91187
7447 | 2862.222 | 2787.108 | -75.11377
7448 | 2862.222 | 2786.948 | -75.27441
7449 | 2862.222 | 2786.866 | -75.35645
7450 | 2862.222 | 2786.677 | -75.54541
7451 | 2862.222 | 2786.623 | -75.59912
7452 | 2862.222 | 2786.15 | -76.07251
7453 | 2862.222 | 2786.185 | -76.0376
7454 | 2862.222 | 2785.958 | -76.26416
7455 | 2862.222 | 2785.514 | -76.7085
7456 | 2862.222 | 2785.007 | -77.21558
7457 | 2862.222 | 2784.548 | -77.67407
7458 | 2862.222 | 2783.982 | -78.23999
7459 | 2862.222 | 2783.488 | -78.73413
7460 | 2862.222 | 2782.947 | -79.27563
7461 | 2862.222 | 2782.393 | -79.82959
7462 | 2862.222 | 2781.977 | -80.24487
7463 | 2862.222 | 2781.86 | -80.36182
7464 | 2862.222 | 2781.744 | -80.47852
7465 | 2862.222 | 2781.739 | -80.4834
7466 | 2862.222 | 2781.708 | -80.5144
7467 | 2862.222 | 2781.737 | -80.48511
7468 | 2862.222 | 2781.822 | -80.40063
7469 | 2862.222 | 2781.864 | -80.35791
7470 | 2862.222 | 2782.083 | -80.13867
7471 | 2862.222 | 2782.401 | -79.8208
7472 | 2862.222 | 2782.455 | -79.76758
7473 | 2862.222 | 2784.151 | -78.0708
7474 | 2776.444 | 2787.425 | 10.98022
7475 | 2776.444 | 2787.52 | 11.07593
7476 | 2776.444 | 2787.699 | 11.25488
7477 | 2776.444 | 2787.708 | 11.26367
7478 | 2776.444 | 2787.905 | 11.46045
7479 | 2776.444 | 2787.853 | 11.4082
7480 | 2776.444 | 2788.217 | 11.77271
7481 | 2776.444 | 2788.188 | 11.74414
7482 | 2776.444 | 2788.354 | 11.90991
7483 | 2776.444 | 2788.492 | 12.04736
7484 | 2776.444 | 2788.665 | 12.22046
7485 | 2776.444 | 2788.926 | 12.48145
7486 | 2776.444 | 2788.696 | 12.25171
7487 | 2776.444 | 2788.774 | 12.32935
7488 | 2776.444 | 2788.862 | 12.41748
7489 | 2776.444 | 2788.622 | 12.17749
7490 | 2776.444 | 2788.394 | 11.94921875
7491 | 2776.444 | 2788.151 | 11.70679
7492 | 2776.444 | 2787.908 | 11.46338
7493 | 2776.444 | 2787.694 | 11.24951
7494 | 2776.444 | 2787.478 | 11.03345
7495 | 2776.444 | 2787.224 | 10.77979
7496 | 2776.444 | 2787.013 | 10.5686
7497 | 2776.444 | 2786.833 | 10.38843
7498 | 2776.444 | 2786.67 | 10.22534
7499 | 2776.444 | 2786.5 | 10.05591
7500 | 2776.444 | 2786.34 | 9.895752
7501 | 2776.444 | 2786.189 | 9.744873
7502 | 2776.444 | 2786.071 | 9.626709
7503 | 2776.444 | 2785.804 | 9.359619
7504 | 2776.444 | 2785.74 | 9.29541
7505 | 2776.444 | 2785.693 | 9.248535
7506 | 2776.444 | 2785.488 | 9.043945
7507 | 2776.444 | 2785.411 | 8.966553
7508 | 2776.444 | 2785.233 | 8.7890625
7509 | 2776.444 | 2785.072 | 8.627441
7510 | 2776.444 | 2784.952 | 8.507568
7511 | 2776.444 | 2784.69 | 8.24609375
7512 | 2776.444 | 2784.55 | 8.105957
7513 | 2776.444 | 2784.418 | 7.974121
7514 | 2776.444 | 2784.307 | 7.862305
7515 | 2776.444 | 2784.288 | 7.843262
7516 | 2776.444 | 2784.113 | 7.668213
7517 | 2776.444 | 2784.041 | 7.596191
7518 | 2776.444 | 2783.981 | 7.537109375
7519 | 2776.444 | 2783.817 | 7.372559
7520 | 2776.444 | 2783.777 | 7.333008
7521 | 2776.444 | 2783.67 | 7.226074
7522 | 2776.444 | 2783.634 | 7.189941
7523 | 2776.444 | 2783.688 | 7.244140625
7524 | 2776.444 | 2783.424 | 6.979248
7525 | 2776.444 | 2783.427 | 6.982421875
7526 | 2776.444 | 2783.271 | 6.826904
7527 | 2776.444 | 2783.513 | 7.068604
7528 | 2776.444 | 2783.549 | 7.104248
7529 | 2776.444 | 2783.61 | 7.165771
7530 | 2776.444 | 2783.67 | 7.225586
7531 | 2776.444 | 2783.407 | 6.962402
7532 | 2776.444 | 2783.306 | 6.861328125
7533 | 2776.444 | 2782.959 | 6.514404
7534 | 2776.444 | 2782.52 | 6.075439
7535 | 2776.444 | 2782.159 | 5.715088
7536 | 2776.444 | 2781.978 | 5.533936
7537 | 2776.444 | 2782.078 | 5.633301
7538 | 2776.444 | 2782.174 | 5.729248
7539 | 2776.444 | 2782.396 | 5.951171875
7540 | 2776.444 | 2782.433 | 5.988525
7541 | 2776.444 | 2782.596 | 6.151367
7542 | 2776.444 | 2782.984 | 6.539795
7543 | 2776.444 | 2783.401 | 6.956299
7544 | 2776.444 | 2783.633 | 7.188477
7545 | 2776.444 | 2783.983 | 7.53833
7546 | 2776.444 | 2783.989 | 7.544434
7547 | 2776.444 | 2784.073 | 7.628662
7548 | 2776.444 | 2784.071 | 7.626221
7549 | 2776.444 | 2784.086 | 7.64209
7550 | 2776.444 | 2784.184 | 7.739258
7551 | 2776.444 | 2784.325 | 7.880859375
7552 | 2776.444 | 2784.334 | 7.889893
7553 | 2776.444 | 2784.272 | 7.828125
7554 | 2776.444 | 2784.315 | 7.870361
7555 | 2776.444 | 2784.492 | 8.048096
7556 | 2776.444 | 2784.635 | 8.190674
7557 | 2776.444 | 2784.652 | 8.207275
7558 | 2776.444 | 2784.851 | 8.406494
7559 | 2776.444 | 2784.924 | 8.479492
7560 | 2776.444 | 2784.948 | 8.503418
7561 | 2776.444 | 2785.32 | 8.875977
7562 | 2776.444 | 2785.322 | 8.877197
7563 | 2776.444 | 2785.303 | 8.858398
7564 | 2776.444 | 2785.390625 | 8.946289
7565 | 2776.444 | 2785.579 | 9.13501
7566 | 2776.444 | 2785.709 | 9.264893
7567 | 2776.444 | 2786.008 | 9.563477
7568 | 2776.444 | 2786.396 | 9.952148
7569 | 2776.444 | 2786.258 | 9.813721
7570 | 2776.444 | 2787.303 | 10.85864
7571 | 2776.444 | 2786.064 | 9.619873
7572 | 2776.444 | 2786.517 | 10.07251
7573 | 2776.444 | 2787.531 | 11.08643
7574 | 2776.444 | 2788.989 | 12.54492
7575 | 2653.333 | 2789.283 | 135.95
7576 | 2653.333 | 2789.368 | 136.0349
7577 | 2653.333 | 2789.889 | 136.5562
7578 | 2653.333 | 2790.126 | 136.7927
7579 | 2653.333 | 2790.522 | 137.1887
7580 | 2653.333 | 2790.403 | 137.0698
7581 | 2653.333 | 2790.214 | 136.8811
7582 | 2653.333 | 2789.914 | 136.5811
7583 | 2653.333 | 2789.778 | 136.4443
7584 | 2653.333 | 2789.586 | 136.2532
7585 | 2653.333 | 2789.361 | 136.0273
7586 | 2653.333 | 2789.135 | 135.8018
7587 | 2653.333 | 2788.959 | 135.626
7588 | 2653.333 | 2788.858 | 135.5251
7589 | 2653.333 | 2788.743 | 135.4102
7590 | 2653.333 | 2788.623 | 135.2898
7591 | 2653.333 | 2788.497 | 135.1640625
7592 | 2653.333 | 2788.393 | 135.0596
7593 | 2653.333 | 2788.288 | 134.9548
7594 | 2653.333 | 2788.177 | 134.8442
7595 | 2653.333 | 2788.054 | 134.7207
7596 | 2653.333 | 2787.755 | 134.421875
7597 | 2653.333 | 2787.449 | 134.1157
7598 | 2653.333 | 2787.187 | 133.8538
7599 | 2653.333 | 2786.914 | 133.5808
7600 | 2653.333 | 2786.619 | 133.2859
7601 | 2653.333 | 2786.285 | 132.9521
7602 | 2653.333 | 2786.048 | 132.7151
7603 | 2653.333 | 2785.706 | 132.373
7604 | 2653.333 | 2785.428 | 132.0947
7605 | 2653.333 | 2785.199 | 131.8657
7606 | 2653.333 | 2784.841 | 131.5073
7607 | 2653.333 | 2784.532 | 131.1985
7608 | 2653.333 | 2784.231 | 130.8979
7609 | 2653.333 | 2783.98 | 130.647
7610 | 2653.333 | 2783.71 | 130.377
7611 | 2653.333 | 2783.234 | 129.9009
7612 | 2653.333 | 2783.141 | 129.8081
7613 | 2653.333 | 2783.142 | 129.8083
7614 | 2653.333 | 2783.163 | 129.8293
7615 | 2653.333 | 2783.177 | 129.8435
7616 | 2653.333 | 2783.197 | 129.8638
7617 | 2653.333 | 2783.21875 | 129.8855
7618 | 2653.333 | 2783.24 | 129.9072
7619 | 2653.333 | 2783.261 | 129.9277
7620 | 2653.333 | 2783.282 | 129.9487
7621 | 2653.333 | 2783.296 | 129.9629
7622 | 2653.333 | 2783.332 | 129.999
7623 | 2653.333 | 2783.33 | 129.9966
7624 | 2653.333 | 2783.364 | 130.0308
7625 | 2653.333 | 2783.373 | 130.04
7626 | 2653.333 | 2783.406 | 130.0723
7627 | 2653.333 | 2783.403 | 130.0696
7628 | 2653.333 | 2783.417 | 130.0837
7629 | 2653.333 | 2783.448 | 130.1145
7630 | 2653.333 | 2783.468 | 130.1348
7631 | 2653.333 | 2783.507 | 130.1733
7632 | 2653.333 | 2783.701 | 130.3682
7633 | 2653.333 | 2783.9 | 130.5667
7634 | 2653.333 | 2784.168 | 130.835
7635 | 2653.333 | 2784.355 | 131.0215
7636 | 2653.333 | 2784.592 | 131.2583
7637 | 2653.333 | 2784.742 | 131.4089
7638 | 2653.333 | 2784.984 | 131.6506
7639 | 2653.333 | 2785.154 | 131.8203125
7640 | 2653.333 | 2785.359 | 132.0259
7641 | 2653.333 | 2785.487 | 132.1538
7642 | 2653.333 | 2785.666 | 132.3328
7643 | 2653.333 | 2785.726 | 132.3926
7644 | 2653.333 | 2785.946 | 132.6123
7645 | 2653.333 | 2786.033 | 132.7002
7646 | 2653.333 | 2786.198 | 132.8647
7647 | 2653.333 | 2786.373 | 133.0396
7648 | 2653.333 | 2786.35 | 133.0166
7649 | 2653.333 | 2786.208 | 132.8743
7650 | 2653.333 | 2786.044 | 132.7109375
7651 | 2653.333 | 2785.864 | 132.5305
7652 | 2653.333 | 2785.7 | 132.3671875
7653 | 2653.333 | 2785.574 | 132.241
7654 | 2653.333 | 2785.434 | 132.1011
7655 | 2653.333 | 2785.252 | 131.9192
7656 | 2653.333 | 2785.218 | 131.8848
7657 | 2653.333 | 2785.535 | 132.2017
7658 | 2653.333 | 2785.974 | 132.6404
7659 | 2653.333 | 2786.324 | 132.9907
7660 | 2653.333 | 2786.567 | 133.2336
7661 | 2653.333 | 2786.995 | 133.6614
7662 | 2653.333 | 2787.415 | 134.0818
7663 | 2653.333 | 2787.71 | 134.3765
7664 | 2653.333 | 2787.94 | 134.6067
7665 | 2653.333 | 2788.106 | 134.7732
7666 | 2653.333 | 2788.341 | 135.0078125
7667 | 2653.333 | 2788.567 | 135.2336
7668 | 2653.333 | 2788.725 | 135.3914
7669 | 2653.333 | 2788.992 | 135.6592
7670 | 2653.333 | 2789.192 | 135.8591
7671 | 2653.333 | 2789.354 | 136.0212
7672 | 2653.333 | 2789.621 | 136.2876
7673 | 2653.333 | 2789.884 | 136.551
7674 | 2653.333 | 2790.262 | 136.929
7675 | 2653.333 | 2790.886 | 137.5525
7676 | 2826.667 | 2785.856 | -40.81104
7677 | 2826.667 | 2785.863 | -40.80347
7678 | 2826.667 | 2785.925 | -40.7421875
7679 | 2826.667 | 2785.993 | -40.67334
7680 | 2826.667 | 2786.085 | -40.58154
7681 | 2826.667 | 2786.181 | -40.4856
7682 | 2826.667 | 2786.158 | -40.50903
7683 | 2826.667 | 2786.169 | -40.49756
7684 | 2826.667 | 2786.233 | -40.43408
7685 | 2826.667 | 2786.305 | -40.36157
7686 | 2826.667 | 2786.322 | -40.34473
7687 | 2826.667 | 2786.382 | -40.28515625
7688 | 2826.667 | 2786.462 | -40.20435
7689 | 2826.667 | 2786.449 | -40.21729
7690 | 2826.667 | 2786.453 | -40.21338
7691 | 2826.667 | 2786.513 | -40.15381
7692 | 2826.667 | 2786.53 | -40.13696
7693 | 2826.667 | 2786.508 | -40.15869
7694 | 2826.667 | 2786.568 | -40.09912
7695 | 2826.667 | 2786.584 | -40.08228
7696 | 2826.667 | 2786.597 | -40.06982
7697 | 2826.667 | 2786.567 | -40.1001
7698 | 2826.667 | 2786.84 | -39.82715
7699 | 2826.667 | 2786.917 | -39.75
7700 | 2826.667 | 2786.973 | -39.6936
7701 | 2826.667 | 2786.923 | -39.7439
7702 | 2826.667 | 2786.869 | -39.79785
7703 | 2826.667 | 2786.792 | -39.87524
7704 | 2826.667 | 2786.712 | -39.95508
7705 | 2826.667 | 2786.583 | -40.0835
7706 | 2826.667 | 2786.057 | -40.609375
7707 | 2826.667 | 2785.698 | -40.96826
7708 | 2826.667 | 2785.586 | -41.08081
7709 | 2826.667 | 2785.243 | -41.42407
7710 | 2826.667 | 2785.077 | -41.59009
7711 | 2826.667 | 2785.147 | -41.51978
7712 | 2826.667 | 2784.795 | -41.87207
7713 | 2826.667 | 2784.935 | -41.73145
7714 | 2826.667 | 2784.837 | -41.82959
7715 | 2826.667 | 2784.701 | -41.96533
7716 | 2826.667 | 2784.661 | -42.00562
7717 | 2826.667 | 2784.827 | -41.8396
7718 | 2826.667 | 2784.919 | -41.7478
7719 | 2826.667 | 2784.916 | -41.75122
7720 | 2826.667 | 2784.997 | -41.66992
7721 | 2826.667 | 2785.067 | -41.59937
7722 | 2826.667 | 2785.149 | -41.51782
7723 | 2826.667 | 2785.075 | -41.5918
7724 | 2826.667 | 2785.406 | -41.26074
7725 | 2826.667 | 2785.833 | -40.83398
7726 | 2826.667 | 2786.173 | -40.49341
7727 | 2826.667 | 2786.613 | -40.05347
7728 | 2826.667 | 2787.102 | -39.56445
7729 | 2826.667 | 2787.5 | -39.16699
7730 | 2826.667 | 2787.824 | -38.84302
7731 | 2826.667 | 2788.252 | -38.41504
7732 | 2826.667 | 2788.381 | -38.28613
7733 | 2826.667 | 2788.482 | -38.18481
7734 | 2826.667 | 2788.362 | -38.3046875
7735 | 2826.667 | 2788.446 | -38.22119
7736 | 2826.667 | 2788.432 | -38.23486
7737 | 2826.667 | 2788.4 | -38.26636
7738 | 2826.667 | 2788.298 | -38.36865
7739 | 2826.667 | 2788.364 | -38.30249
7740 | 2826.667 | 2788.333 | -38.33398
7741 | 2826.667 | 2788.363 | -38.30347
7742 | 2826.667 | 2788.385 | -38.28174
7743 | 2826.667 | 2788.442 | -38.22485
7744 | 2826.667 | 2788.304 | -38.3623
7745 | 2826.667 | 2788.344 | -38.32275
7746 | 2826.667 | 2788.34 | -38.32666
7747 | 2826.667 | 2788.38 | -38.28711
7748 | 2826.667 | 2788.305 | -38.36182
7749 | 2826.667 | 2788.182 | -38.48511
7750 | 2826.667 | 2788.201 | -38.46606
7751 | 2826.667 | 2787.899 | -38.76807
7752 | 2826.667 | 2787.835 | -38.83203125
7753 | 2826.667 | 2787.699 | -38.96802
7754 | 2826.667 | 2787.569 | -39.09765625
7755 | 2826.667 | 2787.57 | -39.09692
7756 | 2826.667 | 2787.201 | -39.46606
7757 | 2826.667 | 2787.089 | -39.57739
7758 | 2826.667 | 2786.393 | -40.27393
7759 | 2826.667 | 2785.994 | -40.6731
7760 | 2826.667 | 2785.547 | -41.11963
7761 | 2826.667 | 2784.755 | -41.91138
7762 | 2826.667 | 2784.344 | -42.32227
7763 | 2826.667 | 2783.922 | -42.74512
7764 | 2826.667 | 2783.416 | -43.25122
7765 | 2826.667 | 2782.79 | -43.87646
7766 | 2826.667 | 2782.21875 | -44.448
7767 | 2826.667 | 2782.192 | -44.4751
7768 | 2826.667 | 2782.111 | -44.55615
7769 | 2826.667 | 2782.025 | -44.6416
7770 | 2826.667 | 2781.971 | -44.6958
7771 | 2826.667 | 2781.922 | -44.74438
7772 | 2826.667 | 2782.053 | -44.61377
7773 | 2826.667 | 2782.206 | -44.46118
7774 | 2826.667 | 2782.652 | -44.01465
7775 | 2826.667 | 2782.402 | -44.2644
7776 | 2826.667 | 2783.938 | -42.72876
7777 | 2746.667 | 2789.225 | 42.55859375
7778 | 2746.667 | 2789.279 | 42.61206
7779 | 2746.667 | 2789.407 | 42.73999
7780 | 2746.667 | 2789.292 | 42.62573
7781 | 2746.667 | 2789.52 | 42.85278
7782 | 2746.667 | 2790.292 | 43.62524
7783 | 2746.667 | 2790.059 | 43.39209
7784 | 2746.667 | 2790.378 | 43.71118
7785 | 2746.667 | 2790.132 | 43.46509
7786 | 2746.667 | 2789.898 | 43.23169
7787 | 2746.667 | 2789.662 | 42.99536
7788 | 2746.667 | 2789.413 | 42.74658
7789 | 2746.667 | 2789.17 | 42.50317
7790 | 2746.667 | 2788.939 | 42.27271
7791 | 2746.667 | 2788.696 | 42.0293
7792 | 2746.667 | 2788.439 | 41.77197
7793 | 2746.667 | 2788.207 | 41.54004
7794 | 2746.667 | 2787.98 | 41.31372
7795 | 2746.667 | 2787.753 | 41.0859375
7796 | 2746.667 | 2787.511 | 40.84424
7797 | 2746.667 | 2787.272 | 40.60498
7798 | 2746.667 | 2787.044 | 40.37744
7799 | 2746.667 | 2786.797 | 40.12988
7800 | 2746.667 | 2786.582 | 39.91479
7801 | 2746.667 | 2786.357 | 39.68994
7802 | 2746.667 | 2786.133 | 39.46631
7803 | 2746.667 | 2785.879 | 39.21191
7804 | 2746.667 | 2785.652 | 38.9856
7805 | 2746.667 | 2785.467 | 38.80029
7806 | 2746.667 | 2785.276 | 38.60913
7807 | 2746.667 | 2785.174 | 38.50684
7808 | 2746.667 | 2784.968 | 38.30078125
7809 | 2746.667 | 2784.852 | 38.18506
7810 | 2746.667 | 2784.738 | 38.07129
7811 | 2746.667 | 2784.627 | 37.95996
7812 | 2746.667 | 2784.515625 | 37.84888
7813 | 2746.667 | 2784.407 | 37.74023
7814 | 2746.667 | 2784.386 | 37.71924
7815 | 2746.667 | 2784.354 | 37.6875
7816 | 2746.667 | 2784.428 | 37.76099
7817 | 2746.667 | 2784.517 | 37.85059
7818 | 2746.667 | 2784.552 | 37.8855
7819 | 2746.667 | 2784.567 | 37.90039
7820 | 2746.667 | 2784.638 | 37.97168
7821 | 2746.667 | 2784.688 | 38.021
7822 | 2746.667 | 2784.723 | 38.05591
7823 | 2746.667 | 2784.798 | 38.13135
7824 | 2746.667 | 2784.827 | 38.1604
7825 | 2746.667 | 2784.901 | 38.234375
7826 | 2746.667 | 2784.927 | 38.26001
7827 | 2746.667 | 2785.007 | 38.34009
7828 | 2746.667 | 2785.06 | 38.39307
7829 | 2746.667 | 2785.137 | 38.4707
7830 | 2746.667 | 2785.188 | 38.52124
7831 | 2746.667 | 2785.234375 | 38.56763
7832 | 2746.667 | 2785.286 | 38.61938
7833 | 2746.667 | 2784.887 | 38.21997
7834 | 2746.667 | 2784.546 | 37.87915
7835 | 2746.667 | 2784.104 | 37.43774
7836 | 2746.667 | 2783.702 | 37.0354
7837 | 2746.667 | 2783.368 | 36.70142
7838 | 2746.667 | 2783.006 | 36.33911
7839 | 2746.667 | 2782.682 | 36.01538
7840 | 2746.667 | 2782.715 | 36.0481
7841 | 2746.667 | 2782.484375 | 35.81763
7842 | 2746.667 | 2782.942 | 36.2749
7843 | 2746.667 | 2783.155 | 36.48804
7844 | 2746.667 | 2783.313 | 36.64624
7845 | 2746.667 | 2783.46875 | 36.802
7846 | 2746.667 | 2783.685 | 37.01807
7847 | 2746.667 | 2783.892 | 37.22534
7848 | 2746.667 | 2784.087 | 37.42017
7849 | 2746.667 | 2784.294 | 37.62695
7850 | 2746.667 | 2784.514 | 37.84741
7851 | 2746.667 | 2784.697 | 38.03027
7852 | 2746.667 | 2784.927 | 38.26074
7853 | 2746.667 | 2785.086 | 38.41919
7854 | 2746.667 | 2785.268 | 38.60083
7855 | 2746.667 | 2785.412 | 38.74512
7856 | 2746.667 | 2785.481 | 38.81396
7857 | 2746.667 | 2785.503 | 38.83643
7858 | 2746.667 | 2785.563 | 38.89648
7859 | 2746.667 | 2785.651 | 38.98389
7860 | 2746.667 | 2785.701 | 39.03442
7861 | 2746.667 | 2785.828125 | 39.16138
7862 | 2746.667 | 2785.934 | 39.26709
7863 | 2746.667 | 2786.061 | 39.39429
7864 | 2746.667 | 2786.194 | 39.52686
7865 | 2746.667 | 2786.353 | 39.68604
7866 | 2746.667 | 2786.475 | 39.80786
7867 | 2746.667 | 2786.543 | 39.87598
7868 | 2746.667 | 2786.697 | 40.02979
7869 | 2746.667 | 2786.802 | 40.1355
7870 | 2746.667 | 2786.972 | 40.30542
7871 | 2746.667 | 2787.223 | 40.55615
7872 | 2746.667 | 2787.527 | 40.86011
7873 | 2746.667 | 2787.767 | 41.1001
7874 | 2746.667 | 2788.34 | 41.67285
7875 | 2746.667 | 2788.858 | 42.19116
7876 | 2746.667 | 2787.371 | 40.70386
7877 | 2746.667 | 2785.597 | 38.93066
7878 | 2904.889 | 2783.344 | -121.5447
7879 | 2904.889 | 2784.183 | -120.7058
7880 | 2904.889 | 2784.445 | -120.4443
7881 | 2904.889 | 2784.953125 | -119.9358
7882 | 2904.889 | 2785.132 | -119.7573
7883 | 2904.889 | 2785.56 | -119.3286
7884 | 2904.889 | 2785.711 | -119.178
7885 | 2904.889 | 2785.973 | -118.9158
7886 | 2904.889 | 2785.932 | -118.9565
7887 | 2904.889 | 2786.468 | -118.4214
7888 | 2904.889 | 2786.858 | -118.03125
7889 | 2904.889 | 2787.216 | -117.6731
7890 | 2904.889 | 2787.399 | -117.49
7891 | 2904.889 | 2787.65 | -117.239
7892 | 2904.889 | 2787.766 | -117.1228
7893 | 2904.889 | 2787.913 | -116.9758
7894 | 2904.889 | 2787.05 | -117.8386
7895 | 2904.889 | 2787.608 | -117.281
7896 | 2904.889 | 2787.747 | -117.1423
7897 | 2904.889 | 2787.972 | -116.9167
7898 | 2904.889 | 2788.381 | -116.5083
7899 | 2904.889 | 2788.792 | -116.0967
7900 | 2904.889 | 2788.967 | -115.9221
7901 | 2904.889 | 2789.027 | -115.8618
7902 | 2904.889 | 2789.085 | -115.8042
7903 | 2904.889 | 2789.09375 | -115.7952
7904 | 2904.889 | 2789.177 | -115.7119
7905 | 2904.889 | 2789.279 | -115.6096
7906 | 2904.889 | 2789.375 | -115.5142
7907 | 2904.889 | 2789.477 | -115.4119
7908 | 2904.889 | 2789.58 | -115.3093
7909 | 2904.889 | 2789.676 | -115.2129
7910 | 2904.889 | 2789.776 | -115.1128
7911 | 2904.889 | 2789.868 | -115.0212
7912 | 2904.889 | 2789.97 | -114.9185
7913 | 2904.889 | 2790.07 | -114.8191
7914 | 2904.889 | 2790.199 | -114.6897
7915 | 2904.889 | 2790.332 | -114.5571
7916 | 2904.889 | 2790.46 | -114.429
7917 | 2904.889 | 2790.491 | -114.3982
7918 | 2904.889 | 2790.476 | -114.4128
7919 | 2904.889 | 2790.382 | -114.5066
7920 | 2904.889 | 2790.488 | -114.4006
7921 | 2904.889 | 2790.485 | -114.4043
7922 | 2904.889 | 2790.414 | -114.4746
7923 | 2904.889 | 2790.390625 | -114.4983
7924 | 2904.889 | 2790.364 | -114.5251
7925 | 2904.889 | 2790.521 | -114.3679
7926 | 2904.889 | 2790.339 | -114.5503
7927 | 2904.889 | 2790.453 | -114.436
7928 | 2904.889 | 2790.505 | -114.384
7929 | 2904.889 | 2790.542 | -114.3472
7930 | 2904.889 | 2790.167 | -114.7224
7931 | 2904.889 | 2790.138 | -114.7512
7932 | 2904.889 | 2790.11 | -114.7786
7933 | 2904.889 | 2790.076 | -114.8125
7934 | 2904.889 | 2790.113 | -114.7761
7935 | 2904.889 | 2790.008 | -114.8806
7936 | 2904.889 | 2790.093 | -114.7957
7937 | 2904.889 | 2790.049 | -114.8401
7938 | 2904.889 | 2789.949 | -114.9397
7939 | 2904.889 | 2790.048 | -114.8408
7940 | 2904.889 | 2789.94 | -114.949
7941 | 2904.889 | 2790.004 | -114.8848
7942 | 2904.889 | 2789.899 | -114.9895
7943 | 2904.889 | 2790.012 | -114.8772
7944 | 2904.889 | 2789.938 | -114.9509
7945 | 2904.889 | 2789.721 | -115.1675
7946 | 2904.889 | 2789.569 | -115.3203125
7947 | 2904.889 | 2790.432 | -114.457
7948 | 2904.889 | 2789.452 | -115.4368
7949 | 2904.889 | 2789.33 | -115.5588
7950 | 2904.889 | 2789.264 | -115.6248
7951 | 2904.889 | 2789.108 | -115.78125
7952 | 2904.889 | 2789.558 | -115.3306
7953 | 2904.889 | 2789.138 | -115.7512
7954 | 2904.889 | 2789.233 | -115.6555
7955 | 2904.889 | 2788.844 | -116.0447
7956 | 2904.889 | 2788.917 | -115.9717
7957 | 2904.889 | 2788.852 | -116.0374
7958 | 2904.889 | 2789.081 | -115.8083
7959 | 2904.889 | 2788.618 | -116.2708
7960 | 2904.889 | 2788.53 | -116.359375
7961 | 2904.889 | 2788.446 | -116.4429
7962 | 2904.889 | 2788.023 | -116.8662
7963 | 2904.889 | 2787.667 | -117.2219
7964 | 2904.889 | 2787.459 | -117.4302
7965 | 2904.889 | 2787.305 | -117.5835
7966 | 2904.889 | 2786.931 | -117.9583
7967 | 2904.889 | 2786.641 | -118.2478
7968 | 2904.889 | 2786.325 | -118.5642
7969 | 2904.889 | 2786.014 | -118.8752
7970 | 2904.889 | 2785.715 | -119.1738
7971 | 2904.889 | 2785.331 | -119.5581
7972 | 2904.889 | 2785.068 | -119.8213
7973 | 2904.889 | 2784.641 | -120.2476
7974 | 2904.889 | 2784.486 | -120.4031
7975 | 2904.889 | 2784.706 | -120.1829
7976 | 2904.889 | 2786.087 | -118.8022
7977 | 2904.889 | 2786.897 | -117.9919
7978 | 2904.889 | 2787.046 | -117.8425
7979 | 2640.444 | 2789.162 | 148.7175
7980 | 2640.444 | 2789.112 | 148.6672
7981 | 2640.444 | 2789.563 | 149.1189
7982 | 2640.444 | 2790.052 | 149.6074
7983 | 2640.444 | 2790.601 | 150.15625
7984 | 2640.444 | 2790.465 | 150.0203
7985 | 2640.444 | 2790.205 | 149.7605
7986 | 2640.444 | 2790.013 | 149.5688
7987 | 2640.444 | 2789.752 | 149.3074
7988 | 2640.444 | 2789.562 | 149.1174
7989 | 2640.444 | 2789.4 | 148.9558
7990 | 2640.444 | 2789.234 | 148.7898
7991 | 2640.444 | 2788.97 | 148.5256
7992 | 2640.444 | 2788.864 | 148.4199
7993 | 2640.444 | 2788.758 | 148.3135
7994 | 2640.444 | 2788.626 | 148.1821
7995 | 2640.444 | 2788.507 | 148.0627
7996 | 2640.444 | 2788.399 | 147.9548
7997 | 2640.444 | 2788.281 | 147.8367
7998 | 2640.444 | 2788.163 | 147.7183
7999 | 2640.444 | 2788.051 | 147.6069
8000 | 2640.444 | 2787.841 | 147.397
8001 | 2640.444 | 2787.324 | 146.8794
8002 | 2640.444 | 2787.09 | 146.6453
8003 | 2640.444 | 2786.853 | 146.4089
8004 | 2640.444 | 2786.571 | 146.1265
8005 | 2640.444 | 2786.2 | 145.7561
8006 | 2640.444 | 2785.999 | 145.5542
8007 | 2640.444 | 2785.667 | 145.2224
8008 | 2640.444 | 2785.361 | 144.917
8009 | 2640.444 | 2785.092 | 144.6472
8010 | 2640.444 | 2784.73 | 144.2859
8011 | 2640.444 | 2784.399 | 143.9551
8012 | 2640.444 | 2784.208 | 143.7637
8013 | 2640.444 | 2783.853 | 143.4084
8014 | 2640.444 | 2783.517 | 143.0728
8015 | 2640.444 | 2783.262 | 142.8174
8016 | 2640.444 | 2783.092 | 142.6479
8017 | 2640.444 | 2783.117 | 142.6724
8018 | 2640.444 | 2783.153 | 142.709
8019 | 2640.444 | 2783.148 | 142.7034
8020 | 2640.444 | 2783.172 | 142.7278
8021 | 2640.444 | 2783.199 | 142.7549
8022 | 2640.444 | 2783.219 | 142.7742
8023 | 2640.444 | 2783.255 | 142.8108
8024 | 2640.444 | 2783.27 | 142.8259
8025 | 2640.444 | 2783.295 | 142.8503
8026 | 2640.444 | 2783.306 | 142.8616
8027 | 2640.444 | 2783.332 | 142.8875
8028 | 2640.444 | 2783.368 | 142.9241
8029 | 2640.444 | 2783.37 | 142.9255
8030 | 2640.444 | 2783.369 | 142.925
8031 | 2640.444 | 2783.399 | 142.9543
8032 | 2640.444 | 2783.418 | 142.9739
8033 | 2640.444 | 2783.442 | 142.9978
8034 | 2640.444 | 2783.445 | 143.0005
8035 | 2640.444 | 2783.61 | 143.1653
8036 | 2640.444 | 2783.825 | 143.3811
8037 | 2640.444 | 2784 | 143.5562
8038 | 2640.444 | 2784.212 | 143.7673
8039 | 2640.444 | 2784.393 | 143.9487
8040 | 2640.444 | 2784.661 | 144.217
8041 | 2640.444 | 2784.824 | 144.3794
8042 | 2640.444 | 2784.986 | 144.542
8043 | 2640.444 | 2785.281 | 144.8372
8044 | 2640.444 | 2785.448 | 145.0039
8045 | 2640.444 | 2785.589 | 145.145
8046 | 2640.444 | 2785.692 | 145.2478
8047 | 2640.444 | 2785.861 | 145.417
8048 | 2640.444 | 2786.077 | 145.6331
8049 | 2640.444 | 2786.208 | 145.7632
8050 | 2640.444 | 2786.552 | 146.1072
8051 | 2640.444 | 2786.423 | 145.9783
8052 | 2640.444 | 2786.278 | 145.834
8053 | 2640.444 | 2786.125 | 145.6809
8054 | 2640.444 | 2785.97 | 145.5259
8055 | 2640.444 | 2785.78 | 145.3357
8056 | 2640.444 | 2785.667 | 145.2231
8057 | 2640.444 | 2785.457 | 145.0122
8058 | 2640.444 | 2785.319 | 144.8743
8059 | 2640.444 | 2785.149 | 144.7048
8060 | 2640.444 | 2785.091 | 144.647
8061 | 2640.444 | 2785.362 | 144.9177
8062 | 2640.444 | 2785.679 | 145.2351
8063 | 2640.444 | 2786.07 | 145.6255
8064 | 2640.444 | 2786.506 | 146.0618
8065 | 2640.444 | 2786.874 | 146.4292
8066 | 2640.444 | 2787.185 | 146.7407
8067 | 2640.444 | 2787.509 | 147.0645
8068 | 2640.444 | 2787.846 | 147.4014
8069 | 2640.444 | 2788.064 | 147.6201
8070 | 2640.444 | 2788.306 | 147.8621
8071 | 2640.444 | 2788.533 | 148.0884
8072 | 2640.444 | 2788.778 | 148.3335
8073 | 2640.444 | 2789.04 | 148.5955
8074 | 2640.444 | 2789.299 | 148.855
8075 | 2640.444 | 2789.565 | 149.1204
8076 | 2640.444 | 2789.912 | 149.4678
8077 | 2640.444 | 2790.425 | 149.9807
8078 | 2640.444 | 2791.167 | 150.7229
8079 | 2640.444 | 2792.823 | 152.3787
8080 | 2507.111 | 2784.795 | 277.6843
8081 | 2507.111 | 2784.983 | 277.8716
8082 | 2507.111 | 2786.64 | 279.5286
8083 | 2507.111 | 2787.595 | 280.4839
8084 | 2507.111 | 2788.834 | 281.7234
8085 | 2507.111 | 2789.61 | 282.4993
8086 | 2507.111 | 2789.749 | 282.6377
8087 | 2507.111 | 2789.919 | 282.8079
8088 | 2507.111 | 2790.073 | 282.9617
8089 | 2507.111 | 2790.199 | 283.0884
8090 | 2507.111 | 2790.49 | 283.3792
8091 | 2507.111 | 2790.632 | 283.5208
8092 | 2507.111 | 2790.788 | 283.6765
8093 | 2507.111 | 2790.992 | 283.8811
8094 | 2507.111 | 2791.217 | 284.1055
8095 | 2507.111 | 2791.388 | 284.2766
8096 | 2507.111 | 2791.277 | 284.1663
8097 | 2507.111 | 2790.901 | 283.79
8098 | 2507.111 | 2790.564 | 283.4526
8099 | 2507.111 | 2790.188 | 283.0771
8100 | 2507.111 | 2789.885 | 282.7744
8101 | 2507.111 | 2789.5 | 282.3889
8102 | 2507.111 | 2789.198 | 282.0867
8103 | 2507.111 | 2788.79 | 281.6785
8104 | 2507.111 | 2788.458 | 281.3472
8105 | 2507.111 | 2788.065 | 280.9541
8106 | 2507.111 | 2787.782 | 280.6714
8107 | 2507.111 | 2787.402 | 280.2905
8108 | 2507.111 | 2787.09 | 279.9792
8109 | 2507.111 | 2786.771 | 279.6597
8110 | 2507.111 | 2786.381 | 279.2695
8111 | 2507.111 | 2785.992 | 278.8809
8112 | 2507.111 | 2785.74 | 278.6289
8113 | 2507.111 | 2785.275 | 278.1643
8114 | 2507.111 | 2784.985 | 277.8738
8115 | 2507.111 | 2784.611 | 277.4998
8116 | 2507.111 | 2784.278 | 277.1665
8117 | 2507.111 | 2784.013 | 276.9021
8118 | 2507.111 | 2783.87 | 276.7585
8119 | 2507.111 | 2783.894 | 276.7827
8120 | 2507.111 | 2783.890625 | 276.7795
8121 | 2507.111 | 2783.925 | 276.8135
8122 | 2507.111 | 2783.949 | 276.8384
8123 | 2507.111 | 2784.148 | 277.0366
8124 | 2507.111 | 2784.345 | 277.2339
8125 | 2507.111 | 2784.543 | 277.4319
8126 | 2507.111 | 2784.692 | 277.5811
8127 | 2507.111 | 2784.946 | 277.8352
8128 | 2507.111 | 2785.145 | 278.0339
8129 | 2507.111 | 2785.389 | 278.2783
8130 | 2507.111 | 2785.546 | 278.4353
8131 | 2507.111 | 2785.806 | 278.6951
8132 | 2507.111 | 2785.996 | 278.8848
8133 | 2507.111 | 2786.197 | 279.0854
8134 | 2507.111 | 2786.425 | 279.3135
8135 | 2507.111 | 2786.611 | 279.5
8136 | 2507.111 | 2786.773 | 279.6624
8137 | 2507.111 | 2787.004 | 279.8933
8138 | 2507.111 | 2787.213 | 280.1023
8139 | 2507.111 | 2787.5 | 280.3894
8140 | 2507.111 | 2787.673 | 280.5623
8141 | 2507.111 | 2788.186 | 281.075
8142 | 2507.111 | 2788.47 | 281.3591
8143 | 2507.111 | 2788.746 | 281.6353
8144 | 2507.111 | 2789.037 | 281.926
8145 | 2507.111 | 2789.439 | 282.3279
8146 | 2507.111 | 2789.326 | 282.2153
8147 | 2507.111 | 2789.335 | 282.2241
8148 | 2507.111 | 2789.203 | 282.0923
8149 | 2507.111 | 2789.213 | 282.1023
8150 | 2507.111 | 2789.164 | 282.053
8151 | 2507.111 | 2789.119 | 282.0081
8152 | 2507.111 | 2789.052 | 281.9407
8153 | 2507.111 | 2788.905 | 281.7942
8154 | 2507.111 | 2788.926 | 281.8145
8155 | 2507.111 | 2788.792 | 281.6814
8156 | 2507.111 | 2788.818 | 281.7065
8157 | 2507.111 | 2788.754 | 281.6431
8158 | 2507.111 | 2788.625 | 281.5139
8159 | 2507.111 | 2788.616 | 281.5049
8160 | 2507.111 | 2788.571 | 281.4602
8161 | 2507.111 | 2788.48 | 281.3689
8162 | 2507.111 | 2788.499 | 281.3879
8163 | 2507.111 | 2788.376 | 281.2654
8164 | 2507.111 | 2788.461 | 281.3501
8165 | 2507.111 | 2788.566 | 281.4551
8166 | 2507.111 | 2788.701 | 281.5898
8167 | 2507.111 | 2788.68 | 281.5693
8168 | 2507.111 | 2788.685 | 281.5735
8169 | 2507.111 | 2788.704 | 281.5933
8170 | 2507.111 | 2788.704 | 281.5933
8171 | 2507.111 | 2788.708 | 281.5974
8172 | 2507.111 | 2788.728 | 281.6169
8173 | 2507.111 | 2788.749 | 281.6377
8174 | 2507.111 | 2788.783 | 281.6721
8175 | 2507.111 | 2788.828 | 281.7166
8176 | 2507.111 | 2788.96 | 281.8491
8177 | 2507.111 | 2789.958 | 282.8467
8178 | 2507.111 | 2791.176 | 284.0652
8179 | 2507.111 | 2792.389 | 285.2783
8180 | 2507.111 | 2793.195 | 286.0837
8181 | 2952.444 | 2784.101 | -168.34375
8182 | 2952.444 | 2784.318 | -168.1267
8183 | 2952.444 | 2784.571 | -167.8738
8184 | 2952.444 | 2785.049 | -167.395
8185 | 2952.444 | 2785.159 | -167.2856
8186 | 2952.444 | 2785.493 | -166.9517
8187 | 2952.444 | 2785.952 | -166.4927
8188 | 2952.444 | 2786.187 | -166.2578125
8189 | 2952.444 | 2786.422 | -166.0227
8190 | 2952.444 | 2786.64 | -165.8042
8191 | 2952.444 | 2786.885 | -165.5591
8192 | 2952.444 | 2787.172 | -165.272
8193 | 2952.444 | 2787.339 | -165.1055
8194 | 2952.444 | 2787.545 | -164.8997
8195 | 2952.444 | 2787.615 | -164.8293
8196 | 2952.444 | 2788.023 | -164.4214
8197 | 2952.444 | 2788.164 | -164.2808
8198 | 2952.444 | 2788.319 | -164.1255
8199 | 2952.444 | 2788.363 | -164.0813
8200 | 2952.444 | 2788.459 | -163.9849
8201 | 2952.444 | 2788.661 | -163.7837
8202 | 2952.444 | 2789.068 | -163.3762
8203 | 2952.444 | 2789.028 | -163.4163
8204 | 2952.444 | 2789.186 | -163.2583
8205 | 2952.444 | 2789.427 | -163.0176
8206 | 2952.444 | 2789.631 | -162.8132
8207 | 2952.444 | 2789.777 | -162.6677
8208 | 2952.444 | 2789.885 | -162.5591
8209 | 2952.444 | 2789.967 | -162.4773
8210 | 2952.444 | 2790.065 | -162.3796
8211 | 2952.444 | 2790.118 | -162.3267
8212 | 2952.444 | 2790.061 | -162.3833
8213 | 2952.444 | 2790.205 | -162.2397
8214 | 2952.444 | 2790.472 | -161.9724
8215 | 2952.444 | 2790.697 | -161.7478
8216 | 2952.444 | 2790.604 | -161.8401
8217 | 2952.444 | 2790.98 | -161.4639
8218 | 2952.444 | 2791.144 | -161.3008
8219 | 2952.444 | 2791.287 | -161.1572
8220 | 2952.444 | 2791.074 | -161.3706
8221 | 2952.444 | 2790.771 | -161.6733
8222 | 2952.444 | 2790.582 | -161.8625
8223 | 2952.444 | 2790.378 | -162.0662
8224 | 2952.444 | 2790.039 | -162.405
8225 | 2952.444 | 2789.789 | -162.6558
8226 | 2952.444 | 2789.586 | -162.8586
8227 | 2952.444 | 2789.318 | -163.1267
8228 | 2952.444 | 2789.115 | -163.3298
8229 | 2952.444 | 2788.866 | -163.5786
8230 | 2952.444 | 2788.675 | -163.7693
8231 | 2952.444 | 2788.784 | -163.6604
8232 | 2952.444 | 2788.878 | -163.5667
8233 | 2952.444 | 2788.92 | -163.5242
8234 | 2952.444 | 2788.754 | -163.6904
8235 | 2952.444 | 2788.883 | -163.5618
8236 | 2952.444 | 2788.905 | -163.5390625
8237 | 2952.444 | 2788.997 | -163.4478
8238 | 2952.444 | 2788.972 | -163.4719
8239 | 2952.444 | 2789.486 | -162.9585
8240 | 2952.444 | 2789.659 | -162.7856
8241 | 2952.444 | 2790.073 | -162.3708
8242 | 2952.444 | 2790.383 | -162.0618
8243 | 2952.444 | 2790.445 | -161.9993
8244 | 2952.444 | 2790.931 | -161.5134
8245 | 2952.444 | 2791.118 | -161.3262
8246 | 2952.444 | 2791.592 | -160.8528
8247 | 2952.444 | 2791.536 | -160.9084
8248 | 2952.444 | 2792.042 | -160.4021
8249 | 2952.444 | 2792.347 | -160.0974
8250 | 2952.444 | 2792.359 | -160.0857
8251 | 2952.444 | 2792.385 | -160.0593
8252 | 2952.444 | 2792.401 | -160.043
8253 | 2952.444 | 2792.279 | -160.1655
8254 | 2952.444 | 2792.153 | -160.2915
8255 | 2952.444 | 2792.037 | -160.4075
8256 | 2952.444 | 2791.833 | -160.6111
8257 | 2952.444 | 2791.527 | -160.9172
8258 | 2952.444 | 2791.066 | -161.3779
8259 | 2952.444 | 2790.653 | -161.7915
8260 | 2952.444 | 2790.42 | -162.0247
8261 | 2952.444 | 2790.286 | -162.158
8262 | 2952.444 | 2790.09 | -162.3542
8263 | 2952.444 | 2789.817 | -162.6272
8264 | 2952.444 | 2789.65 | -162.7942
8265 | 2952.444 | 2789.423 | -163.0215
8266 | 2952.444 | 2789.191 | -163.2532
8267 | 2952.444 | 2788.977 | -163.4673
8268 | 2952.444 | 2788.732 | -163.7124
8269 | 2952.444 | 2788.524 | -163.9199
8270 | 2952.444 | 2788.352 | -164.0925
8271 | 2952.444 | 2788.164 | -164.2808
8272 | 2952.444 | 2787.958 | -164.4858
8273 | 2952.444 | 2787.768 | -164.6768
8274 | 2952.444 | 2787.556 | -164.8884
8275 | 2952.444 | 2787.354 | -165.0906
8276 | 2952.444 | 2787.132 | -165.3127
8277 | 2952.444 | 2786.897 | -165.5471
8278 | 2952.444 | 2786.69 | -165.7539
8279 | 2952.444 | 2786.485 | -165.959
8280 | 2952.444 | 2786.386 | -166.0586
8281 | 2952.444 | 2787.343 | -165.1013
8282 | 2894.667 | 2781.996 | -112.6709
8283 | 2894.667 | 2782.163 | -112.5037
8284 | 2894.667 | 2782.232 | -112.4351
8285 | 2894.667 | 2782.597 | -112.0698
8286 | 2894.667 | 2782.925 | -111.7421875
8287 | 2894.667 | 2783.293 | -111.374
8288 | 2894.667 | 2783.882 | -110.7852
8289 | 2894.667 | 2784.108 | -110.5591
8290 | 2894.667 | 2784.213 | -110.4541
8291 | 2894.667 | 2784.833 | -109.8333
8292 | 2894.667 | 2784.874 | -109.7925
8293 | 2894.667 | 2785.183 | -109.4836
8294 | 2894.667 | 2785.258 | -109.4084
8295 | 2894.667 | 2785.465 | -109.2021
8296 | 2894.667 | 2785.501 | -109.1653
8297 | 2894.667 | 2785.796875 | -108.8699
8298 | 2894.667 | 2786.217 | -108.4495
8299 | 2894.667 | 2786.199 | -108.4675
8300 | 2894.667 | 2786.278 | -108.3887
8301 | 2894.667 | 2786.629 | -108.0376
8302 | 2894.667 | 2787.171 | -107.4956
8303 | 2894.667 | 2787.089 | -107.5776
8304 | 2894.667 | 2787.499 | -107.168
8305 | 2894.667 | 2787.488 | -107.179
8306 | 2894.667 | 2787.773 | -106.8936
8307 | 2894.667 | 2788.059 | -106.6079
8308 | 2894.667 | 2788.123 | -106.5439
8309 | 2894.667 | 2788.355 | -106.312
8310 | 2894.667 | 2788.452 | -106.2151
8311 | 2894.667 | 2788.773 | -105.8938
8312 | 2894.667 | 2788.72 | -105.9465
8313 | 2894.667 | 2789.506 | -105.1604
8314 | 2894.667 | 2789.002 | -105.6646
8315 | 2894.667 | 2789.802 | -104.8652
8316 | 2894.667 | 2789.969 | -104.6982
8317 | 2894.667 | 2790.1 | -104.5669
8318 | 2894.667 | 2790.199 | -104.4673
8319 | 2894.667 | 2790.303 | -104.3638
8320 | 2894.667 | 2790.403 | -104.2634
8321 | 2894.667 | 2790.536 | -104.1306
8322 | 2894.667 | 2790.658 | -104.0088
8323 | 2894.667 | 2790.801 | -103.866
8324 | 2894.667 | 2790.911 | -103.7554
8325 | 2894.667 | 2791.049 | -103.6179
8326 | 2894.667 | 2791.17 | -103.4968
8327 | 2894.667 | 2791.347 | -103.3193
8328 | 2894.667 | 2791.322 | -103.345
8329 | 2894.667 | 2791.321 | -103.3457
8330 | 2894.667 | 2791.281 | -103.3857
8331 | 2894.667 | 2791.402 | -103.2646
8332 | 2894.667 | 2791.409 | -103.2573
8333 | 2894.667 | 2791.387 | -103.28
8334 | 2894.667 | 2791.431 | -103.2358
8335 | 2894.667 | 2791.384 | -103.2827
8336 | 2894.667 | 2791.36 | -103.3064
8337 | 2894.667 | 2791.13 | -103.5371
8338 | 2894.667 | 2791.284 | -103.3823
8339 | 2894.667 | 2791.298 | -103.3684
8340 | 2894.667 | 2791.24 | -103.427
8341 | 2894.667 | 2791.174 | -103.4924
8342 | 2894.667 | 2791.164 | -103.5027
8343 | 2894.667 | 2791.109 | -103.5576
8344 | 2894.667 | 2791.233 | -103.4338
8345 | 2894.667 | 2790.92 | -103.7466
8346 | 2894.667 | 2790.958 | -103.7083
8347 | 2894.667 | 2791.026 | -103.640625
8348 | 2894.667 | 2791.172 | -103.4946
8349 | 2894.667 | 2790.865 | -103.8013
8350 | 2894.667 | 2791.012 | -103.6543
8351 | 2894.667 | 2790.877 | -103.7893
8352 | 2894.667 | 2790.888 | -103.7786
8353 | 2894.667 | 2790.978 | -103.6885
8354 | 2894.667 | 2791.216 | -103.4512
8355 | 2894.667 | 2791.068 | -103.5991
8356 | 2894.667 | 2791.047 | -103.6194
8357 | 2894.667 | 2790.972 | -103.6951
8358 | 2894.667 | 2790.901 | -103.765625
8359 | 2894.667 | 2790.572 | -104.0952
8360 | 2894.667 | 2790.264 | -104.4031
8361 | 2894.667 | 2790.165 | -104.502
8362 | 2894.667 | 2789.886 | -104.7805
8363 | 2894.667 | 2789.368 | -105.2988
8364 | 2894.667 | 2788.923 | -105.7439
8365 | 2894.667 | 2788.713 | -105.9541
8366 | 2894.667 | 2788.323 | -106.3433
8367 | 2894.667 | 2787.972 | -106.6946
8368 | 2894.667 | 2787.706 | -106.9609375
8369 | 2894.667 | 2787.417 | -107.2502
8370 | 2894.667 | 2787.226 | -107.4409
8371 | 2894.667 | 2786.922 | -107.7446
8372 | 2894.667 | 2786.679 | -107.9875
8373 | 2894.667 | 2785.992 | -108.675
8374 | 2894.667 | 2785.823 | -108.84375
8375 | 2894.667 | 2785.315 | -109.3515625
8376 | 2894.667 | 2784.814 | -109.8523
8377 | 2894.667 | 2784.89 | -109.7766
8378 | 2894.667 | 2784.552 | -110.115
8379 | 2894.667 | 2784.655 | -110.012
8380 | 2894.667 | 2784.033 | -110.634
8381 | 2894.667 | 2784.822 | -109.8452
8382 | 2894.667 | 2786.981 | -107.686
8383 | 2630.667 | 2790.852 | 160.1853
8384 | 2630.667 | 2790.676 | 160.009
8385 | 2630.667 | 2790.574 | 159.907
8386 | 2630.667 | 2790.539 | 159.8718
8387 | 2630.667 | 2790.275 | 159.6086
8388 | 2630.667 | 2790.189 | 159.5225
8389 | 2630.667 | 2789.808 | 159.1411
8390 | 2630.667 | 2789.692 | 159.0251
8391 | 2630.667 | 2789.689 | 159.022
8392 | 2630.667 | 2789.364 | 158.6973
8393 | 2630.667 | 2789.227 | 158.5603
8394 | 2630.667 | 2789.053 | 158.3862
8395 | 2630.667 | 2789.034 | 158.3669
8396 | 2630.667 | 2788.843 | 158.176
8397 | 2630.667 | 2788.76 | 158.0933
8398 | 2630.667 | 2788.62 | 157.9534
8399 | 2630.667 | 2788.483 | 157.8162
8400 | 2630.667 | 2788.402 | 157.7356
8401 | 2630.667 | 2788.299 | 157.6323
8402 | 2630.667 | 2788.195 | 157.5283
8403 | 2630.667 | 2787.973 | 157.3062
8404 | 2630.667 | 2787.708 | 157.0415
8405 | 2630.667 | 2787.352 | 156.6851
8406 | 2630.667 | 2787.022 | 156.355
8407 | 2630.667 | 2786.826 | 156.1589
8408 | 2630.667 | 2786.522 | 155.8557
8409 | 2630.667 | 2786.245 | 155.5784
8410 | 2630.667 | 2785.868 | 155.2012
8411 | 2630.667 | 2785.687 | 155.0198
8412 | 2630.667 | 2785.391 | 154.7246
8413 | 2630.667 | 2785.031 | 154.364
8414 | 2630.667 | 2784.758 | 154.0911
8415 | 2630.667 | 2784.454 | 153.7876
8416 | 2630.667 | 2784.144 | 153.4771
8417 | 2630.667 | 2783.888 | 153.2214
8418 | 2630.667 | 2783.5 | 152.8337
8419 | 2630.667 | 2783.262 | 152.595
8420 | 2630.667 | 2783.073 | 152.406
8421 | 2630.667 | 2783.135 | 152.4678
8422 | 2630.667 | 2783.118 | 152.4509
8423 | 2630.667 | 2783.132 | 152.4656
8424 | 2630.667 | 2783.19 | 152.5232
8425 | 2630.667 | 2783.202 | 152.5356
8426 | 2630.667 | 2783.202 | 152.5356
8427 | 2630.667 | 2783.258 | 152.5911
8428 | 2630.667 | 2783.264 | 152.5972
8429 | 2630.667 | 2783.302 | 152.6348
8430 | 2630.667 | 2783.343 | 152.6758
8431 | 2630.667 | 2783.291 | 152.6245
8432 | 2630.667 | 2783.357 | 152.6904
8433 | 2630.667 | 2783.359375 | 152.6926
8434 | 2630.667 | 2783.366 | 152.6992
8435 | 2630.667 | 2783.394 | 152.7275
8436 | 2630.667 | 2783.421 | 152.7542
8437 | 2630.667 | 2783.426 | 152.7593
8438 | 2630.667 | 2783.47 | 152.8035
8439 | 2630.667 | 2783.576 | 152.9092
8440 | 2630.667 | 2783.723 | 153.0566
8441 | 2630.667 | 2783.984 | 153.3169
8442 | 2630.667 | 2784.13 | 153.4634
8443 | 2630.667 | 2784.379 | 153.7119
8444 | 2630.667 | 2784.552 | 153.8855
8445 | 2630.667 | 2784.827 | 154.1599
8446 | 2630.667 | 2785.007 | 154.3406
8447 | 2630.667 | 2785.156 | 154.4897
8448 | 2630.667 | 2785.335 | 154.6685
8449 | 2630.667 | 2785.498 | 154.8315
8450 | 2630.667 | 2785.624 | 154.9568
8451 | 2630.667 | 2785.703 | 155.0366
8452 | 2630.667 | 2785.97 | 155.3032
8453 | 2630.667 | 2786.065 | 155.3979
8454 | 2630.667 | 2786.215 | 155.5481
8455 | 2630.667 | 2786.415 | 155.7483
8456 | 2630.667 | 2786.34 | 155.6731
8457 | 2630.667 | 2786.159 | 155.4921875
8458 | 2630.667 | 2786.029 | 155.3621
8459 | 2630.667 | 2785.863 | 155.1965
8460 | 2630.667 | 2785.704 | 155.0371
8461 | 2630.667 | 2785.585 | 154.918
8462 | 2630.667 | 2785.446 | 154.7793
8463 | 2630.667 | 2785.267 | 154.6006
8464 | 2630.667 | 2785.198 | 154.53125
8465 | 2630.667 | 2785.51 | 154.84375
8466 | 2630.667 | 2785.928 | 155.2615
8467 | 2630.667 | 2786.347 | 155.6807
8468 | 2630.667 | 2786.764 | 156.0977
8469 | 2630.667 | 2787.224 | 156.5569
8470 | 2630.667 | 2787.513 | 156.8464
8471 | 2630.667 | 2787.825 | 157.1587
8472 | 2630.667 | 2788.06 | 157.3928
8473 | 2630.667 | 2788.336 | 157.6697
8474 | 2630.667 | 2788.662 | 157.9949
8475 | 2630.667 | 2788.983 | 158.3162
8476 | 2630.667 | 2789.286 | 158.6191
8477 | 2630.667 | 2789.624 | 158.9573
8478 | 2630.667 | 2789.978 | 159.311
8479 | 2630.667 | 2790.425 | 159.7581
8480 | 2630.667 | 2791.138 | 160.4712
8481 | 2630.667 | 2792.257 | 161.5901
8482 | 2630.667 | 2793.246 | 162.5796
8483 | 2630.667 | 2789.62 | 158.9529
8484 | 2506.222 | 2790.662 | 284.4395
8485 | 2506.222 | 2790.237 | 284.0149
8486 | 2506.222 | 2789.951 | 283.7285
8487 | 2506.222 | 2789.581 | 283.3591
8488 | 2506.222 | 2789.197 | 282.9749
8489 | 2506.222 | 2789.376 | 283.1538
8490 | 2506.222 | 2789.658 | 283.4355
8491 | 2506.222 | 2789.9 | 283.6782
8492 | 2506.222 | 2790.109 | 283.8867
8493 | 2506.222 | 2790.458 | 284.2363
8494 | 2506.222 | 2790.69 | 284.4683
8495 | 2506.222 | 2790.97 | 284.7476
8496 | 2506.222 | 2791.16 | 284.9382
8497 | 2506.222 | 2791.389 | 285.1665
8498 | 2506.222 | 2791.628 | 285.40625
8499 | 2506.222 | 2791.822 | 285.6001
8500 | 2506.222 | 2792.056 | 285.8335
8501 | 2506.222 | 2791.627 | 285.4045
8502 | 2506.222 | 2791.317 | 285.0952
8503 | 2506.222 | 2790.958 | 284.7361
8504 | 2506.222 | 2790.655 | 284.4329
8505 | 2506.222 | 2790.342 | 284.1199
8506 | 2506.222 | 2789.89 | 283.6675
8507 | 2506.222 | 2789.489 | 283.2666
8508 | 2506.222 | 2789.228 | 283.0056
8509 | 2506.222 | 2788.814 | 282.5923
8510 | 2506.222 | 2788.457 | 282.2346
8511 | 2506.222 | 2788.158 | 281.9363
8512 | 2506.222 | 2787.755 | 281.5332
8513 | 2506.222 | 2787.351 | 281.1289
8514 | 2506.222 | 2787.106 | 280.8838
8515 | 2506.222 | 2786.817 | 280.5945
8516 | 2506.222 | 2786.435 | 280.2131
8517 | 2506.222 | 2786.081 | 279.8586
8518 | 2506.222 | 2785.788 | 279.5657
8519 | 2506.222 | 2785.453 | 279.2307
8520 | 2506.222 | 2785.086 | 278.8643
8521 | 2506.222 | 2784.713 | 278.4912
8522 | 2506.222 | 2784.43 | 278.2075
8523 | 2506.222 | 2784.48 | 278.2583
8524 | 2506.222 | 2784.102 | 277.8799
8525 | 2506.222 | 2784.313 | 278.0908
8526 | 2506.222 | 2784.529 | 278.3069
8527 | 2506.222 | 2784.761 | 278.5393
8528 | 2506.222 | 2784.908 | 278.6855
8529 | 2506.222 | 2785.153 | 278.9304
8530 | 2506.222 | 2785.319 | 279.0964
8531 | 2506.222 | 2785.544 | 279.3218
8532 | 2506.222 | 2785.714 | 279.4921875
8533 | 2506.222 | 2785.97 | 279.748
8534 | 2506.222 | 2786.111 | 279.8892
8535 | 2506.222 | 2786.301 | 280.0784
8536 | 2506.222 | 2786.591 | 280.3689
8537 | 2506.222 | 2786.791 | 280.5688
8538 | 2506.222 | 2786.975 | 280.7527
8539 | 2506.222 | 2787.133 | 280.9106
8540 | 2506.222 | 2787.535 | 281.3132
8541 | 2506.222 | 2787.899 | 281.6765
8542 | 2506.222 | 2788.302 | 282.0796
8543 | 2506.222 | 2788.566 | 282.3442
8544 | 2506.222 | 2788.952 | 282.7302
8545 | 2506.222 | 2788.906 | 282.6843
8546 | 2506.222 | 2788.807 | 282.585
8547 | 2506.222 | 2788.769 | 282.5464
8548 | 2506.222 | 2788.709 | 282.4868
8549 | 2506.222 | 2788.675 | 282.4529
8550 | 2506.222 | 2788.672 | 282.45
8551 | 2506.222 | 2788.515 | 282.2927
8552 | 2506.222 | 2788.479 | 282.2568
8553 | 2506.222 | 2788.455 | 282.2332
8554 | 2506.222 | 2788.428 | 282.2061
8555 | 2506.222 | 2788.437 | 282.2148
8556 | 2506.222 | 2788.292 | 282.0696
8557 | 2506.222 | 2788.3 | 282.078125
8558 | 2506.222 | 2788.187 | 281.9644
8559 | 2506.222 | 2788.149 | 281.9272
8560 | 2506.222 | 2788.122 | 281.8997
8561 | 2506.222 | 2788.111 | 281.8887
8562 | 2506.222 | 2788.058 | 281.8354
8563 | 2506.222 | 2787.999 | 281.7769
8564 | 2506.222 | 2787.899 | 281.6768
8565 | 2506.222 | 2787.819 | 281.5972
8566 | 2506.222 | 2787.865 | 281.6433
8567 | 2506.222 | 2787.924 | 281.7019
8568 | 2506.222 | 2788.026 | 281.8042
8569 | 2506.222 | 2788.006 | 281.7842
8570 | 2506.222 | 2788.211 | 281.9893
8571 | 2506.222 | 2788.346 | 282.1243
8572 | 2506.222 | 2788.487 | 282.2644
8573 | 2506.222 | 2788.542 | 282.3193
8574 | 2506.222 | 2788.546 | 282.3235
8575 | 2506.222 | 2788.583 | 282.3606
8576 | 2506.222 | 2788.622 | 282.4001
8577 | 2506.222 | 2788.644 | 282.421875
8578 | 2506.222 | 2788.7 | 282.478
8579 | 2506.222 | 2788.776 | 282.554
8580 | 2506.222 | 2788.991 | 282.769
8581 | 2506.222 | 2790.045 | 283.823
8582 | 2506.222 | 2791.469 | 285.2471
8583 | 2506.222 | 2792.519 | 286.2966
8584 | 2506.222 | 2793.428 | 287.2061
8585 | 3094.222 | 2789.139 | -305.083
8586 | 3094.222 | 2788.952 | -305.2703
8587 | 3094.222 | 2789.081 | -305.1409
8588 | 3094.222 | 2789.324 | -304.8979
8589 | 3094.222 | 2789.329 | -304.8931
8590 | 3094.222 | 2789.691 | -304.53125
8591 | 3094.222 | 2789.516 | -304.7061
8592 | 3094.222 | 2789.406 | -304.8162
8593 | 3094.222 | 2789.228 | -304.9939
8594 | 3094.222 | 2788.865 | -305.3577
8595 | 3094.222 | 2788.559 | -305.6633
8596 | 3094.222 | 2788.181 | -306.0415
8597 | 3094.222 | 2788.021 | -306.2009
8598 | 3094.222 | 2787.762 | -306.4604
8599 | 3094.222 | 2787.562 | -306.6602
8600 | 3094.222 | 2787.207 | -307.015625
8601 | 3094.222 | 2786.811 | -307.4109
8602 | 3094.222 | 2786.56 | -307.6621
8603 | 3094.222 | 2786.482 | -307.74
8604 | 3094.222 | 2786.2 | -308.0222
8605 | 3094.222 | 2785.928 | -308.2944
8606 | 3094.222 | 2785.518 | -308.7039
8607 | 3094.222 | 2785.292 | -308.9296875
8608 | 3094.222 | 2785.055 | -309.1672
8609 | 3094.222 | 2784.814 | -309.4084
8610 | 3094.222 | 2784.464 | -309.7585
8611 | 3094.222 | 2784.075 | -310.1467
8612 | 3094.222 | 2783.945 | -310.2776
8613 | 3094.222 | 2783.682 | -310.5398
8614 | 3094.222 | 2783.527 | -310.6951
8615 | 3094.222 | 2783.463 | -310.7593
8616 | 3094.222 | 2783.2 | -311.0225
8617 | 3094.222 | 2783.17 | -311.0525
8618 | 3094.222 | 2782.978 | -311.2439
8619 | 3094.222 | 2783.537 | -310.6851
8620 | 3094.222 | 2783.507 | -310.7151
8621 | 3094.222 | 2783.655 | -310.5674
8622 | 3094.222 | 2784.394 | -309.8279
8623 | 3094.222 | 2784.208 | -310.0139
8624 | 3094.222 | 2784.348 | -309.874
8625 | 3094.222 | 2784.208 | -310.0139
8626 | 3094.222 | 2784.098 | -310.1245
8627 | 3094.222 | 2783.954 | -310.2681
8628 | 3094.222 | 2783.853 | -310.3694
8629 | 3094.222 | 2783.806 | -310.4163
8630 | 3094.222 | 2783.744 | -310.4785
8631 | 3094.222 | 2783.685 | -310.5376
8632 | 3094.222 | 2783.899 | -310.3235
8633 | 3094.222 | 2783.895 | -310.3276
8634 | 3094.222 | 2784.264 | -309.958
8635 | 3094.222 | 2784.503 | -309.7195
8636 | 3094.222 | 2784.559 | -309.6628
8637 | 3094.222 | 2784.917 | -309.3054
8638 | 3094.222 | 2784.996 | -309.2258
8639 | 3094.222 | 2784.941 | -309.2815
8640 | 3094.222 | 2785.117 | -309.1052
8641 | 3094.222 | 2785.213 | -309.0088
8642 | 3094.222 | 2785.339 | -308.8833
8643 | 3094.222 | 2785.556 | -308.6665
8644 | 3094.222 | 2785.502 | -308.7205
8645 | 3094.222 | 2785.957 | -308.2651
8646 | 3094.222 | 2786.028 | -308.1941
8647 | 3094.222 | 2785.961 | -308.2615
8648 | 3094.222 | 2786.139 | -308.0833
8649 | 3094.222 | 2785.929 | -308.2927
8650 | 3094.222 | 2786.061 | -308.1616
8651 | 3094.222 | 2786.094 | -308.1277
8652 | 3094.222 | 2786.196 | -308.0261
8653 | 3094.222 | 2786.038 | -308.1838
8654 | 3094.222 | 2785.423 | -308.7991
8655 | 3094.222 | 2785.554 | -308.6677
8656 | 3094.222 | 2785.269 | -308.9529
8657 | 3094.222 | 2785.321 | -308.9014
8658 | 3094.222 | 2785.281 | -308.9412
8659 | 3094.222 | 2784.82 | -309.4023
8660 | 3094.222 | 2784.897 | -309.325
8661 | 3094.222 | 2784.638 | -309.5837
8662 | 3094.222 | 2784.397 | -309.8252
8663 | 3094.222 | 2784.24 | -309.9827
8664 | 3094.222 | 2783.744 | -310.4785
8665 | 3094.222 | 2783.43 | -310.7925
8666 | 3094.222 | 2783.274 | -310.948
8667 | 3094.222 | 2783.049 | -311.1736
8668 | 3094.222 | 2782.646 | -311.5767
8669 | 3094.222 | 2782.286 | -311.9363
8670 | 3094.222 | 2782.174 | -312.0481
8671 | 3094.222 | 2782.156 | -312.0667
8672 | 3094.222 | 2782.167 | -312.0554
8673 | 3094.222 | 2782.208 | -312.0137
8674 | 3094.222 | 2782.74 | -311.4827
8675 | 3094.222 | 2782.68 | -311.542
8676 | 3094.222 | 2783.713 | -310.5088
8677 | 3094.222 | 2783.901 | -310.321
8678 | 3094.222 | 2784.387 | -309.8354
8679 | 3094.222 | 2784.439 | -309.7827
8680 | 3094.222 | 2784.877 | -309.3455
8681 | 3094.222 | 2785.032 | -309.1904
8682 | 3094.222 | 2785.312 | -308.9102
8683 | 3094.222 | 2785.63 | -308.5925
8684 | 3094.222 | 2785.744 | -308.4778
8685 | 3094.222 | 2785.892 | -308.3303
8686 | 3086.667 | 2789.278 | -297.3889
8687 | 3086.667 | 2789.334 | -297.3325
8688 | 3086.667 | 2789.613 | -297.054
8689 | 3086.667 | 2789.717 | -296.9495
8690 | 3086.667 | 2789.703 | -296.9634
8691 | 3086.667 | 2789.472 | -297.1946
8692 | 3086.667 | 2789.078 | -297.5884
8693 | 3086.667 | 2788.832 | -297.835
8694 | 3086.667 | 2788.453 | -298.2134
8695 | 3086.667 | 2788.269 | -298.3982
8696 | 3086.667 | 2788.031 | -298.636
8697 | 3086.667 | 2787.785 | -298.8818
8698 | 3086.667 | 2787.723 | -298.9434
8699 | 3086.667 | 2787.619 | -299.0479
8700 | 3086.667 | 2787.579 | -299.0876
8701 | 3086.667 | 2787.535 | -299.1321
8702 | 3086.667 | 2787.47 | -299.1965
8703 | 3086.667 | 2787.407 | -299.2598
8704 | 3086.667 | 2787.265625 | -299.4011
8705 | 3086.667 | 2787.032 | -299.6348
8706 | 3086.667 | 2786.571 | -300.0957
8707 | 3086.667 | 2786.11 | -300.5571
8708 | 3086.667 | 2785.74 | -300.9272
8709 | 3086.667 | 2785.437 | -301.2295
8710 | 3086.667 | 2785.12 | -301.546875
8711 | 3086.667 | 2784.522 | -302.145
8712 | 3086.667 | 2784.317 | -302.3501
8713 | 3086.667 | 2784.093 | -302.5742
8714 | 3086.667 | 2783.717 | -302.95
8715 | 3086.667 | 2783.486 | -303.1804
8716 | 3086.667 | 2783.264 | -303.4023
8717 | 3086.667 | 2782.958 | -303.7087
8718 | 3086.667 | 2782.7 | -303.9666
8719 | 3086.667 | 2782.554 | -304.113
8720 | 3086.667 | 2782.311 | -304.3557
8721 | 3086.667 | 2782.161 | -304.5056
8722 | 3086.667 | 2782.124 | -304.5427
8723 | 3086.667 | 2782.023 | -304.644
8724 | 3086.667 | 2781.902 | -304.7644
8725 | 3086.667 | 2781.863 | -304.8037
8726 | 3086.667 | 2781.901 | -304.7659
8727 | 3086.667 | 2782.207 | -304.4602
8728 | 3086.667 | 2782.453 | -304.2141
8729 | 3086.667 | 2782.705 | -303.9622
8730 | 3086.667 | 2782.982 | -303.6846
8731 | 3086.667 | 2783.26 | -303.4072
8732 | 3086.667 | 2783.526 | -303.1411
8733 | 3086.667 | 2783.762 | -302.9045
8734 | 3086.667 | 2784.05 | -302.6167
8735 | 3086.667 | 2784.075 | -302.5913
8736 | 3086.667 | 2784.427 | -302.2397
8737 | 3086.667 | 2784.495 | -302.171875
8738 | 3086.667 | 2784.59 | -302.0771
8739 | 3086.667 | 2784.533 | -302.134
8740 | 3086.667 | 2784.599 | -302.0681
8741 | 3086.667 | 2784.667 | -301.9998
8742 | 3086.667 | 2784.652 | -302.0149
8743 | 3086.667 | 2784.718 | -301.949
8744 | 3086.667 | 2784.639 | -302.0281
8745 | 3086.667 | 2784.771 | -301.8958
8746 | 3086.667 | 2784.723 | -301.9441
8747 | 3086.667 | 2784.811 | -301.856
8748 | 3086.667 | 2784.762 | -301.9043
8749 | 3086.667 | 2784.725 | -301.9417
8750 | 3086.667 | 2784.785 | -301.8818
8751 | 3086.667 | 2784.811 | -301.8555
8752 | 3086.667 | 2784.917 | -301.7498
8753 | 3086.667 | 2784.95 | -301.7166
8754 | 3086.667 | 2784.952 | -301.7144
8755 | 3086.667 | 2784.904 | -301.7625
8756 | 3086.667 | 2784.856 | -301.8108
8757 | 3086.667 | 2784.856 | -301.8108
8758 | 3086.667 | 2785.014 | -301.6523
8759 | 3086.667 | 2784.9375 | -301.7292
8760 | 3086.667 | 2785.032 | -301.6343
8761 | 3086.667 | 2784.999 | -301.6682
8762 | 3086.667 | 2784.883 | -301.7834
8763 | 3086.667 | 2784.599 | -302.0679
8764 | 3086.667 | 2784.371 | -302.2961
8765 | 3086.667 | 2784.23 | -302.4363
8766 | 3086.667 | 2784.159 | -302.5076
8767 | 3086.667 | 2783.838 | -302.8291
8768 | 3086.667 | 2784.209 | -302.4578
8769 | 3086.667 | 2784.86 | -301.8069
8770 | 3086.667 | 2785.197 | -301.47
8771 | 3086.667 | 2785.666 | -301.0007
8772 | 3086.667 | 2785.997 | -300.6702
8773 | 3086.667 | 2785.871 | -300.7961
8774 | 3086.667 | 2785.805 | -300.8613
8775 | 3086.667 | 2785.626 | -301.041
8776 | 3086.667 | 2785.518 | -301.1489
8777 | 3086.667 | 2785.43 | -301.2366
8778 | 3086.667 | 2785.289 | -301.3779
8779 | 3086.667 | 2785.205 | -301.4617
8780 | 3086.667 | 2785.222 | -301.4448
8781 | 3086.667 | 2785.255 | -301.4114
8782 | 3086.667 | 2785.249 | -301.4177
8783 | 3086.667 | 2785.268 | -301.3992
8784 | 3086.667 | 2785.266 | -301.4009
8785 | 3086.667 | 2785.319 | -301.3481
8786 | 3086.667 | 2785.801 | -300.866
8787 | 2983.556 | 2791.544 | -192.0112
8788 | 2983.556 | 2791.646 | -191.9097
8789 | 2983.556 | 2791.342 | -192.2139
8790 | 2983.556 | 2791.092 | -192.4636
8791 | 2983.556 | 2790.729 | -192.8267
8792 | 2983.556 | 2790.38 | -193.1755
8793 | 2983.556 | 2790.006 | -193.5493
8794 | 2983.556 | 2789.655 | -193.9004
8795 | 2983.556 | 2789.497 | -194.0591
8796 | 2983.556 | 2789.288 | -194.2681
8797 | 2983.556 | 2788.828 | -194.7273
8798 | 2983.556 | 2788.722 | -194.8333
8799 | 2983.556 | 2788.329 | -195.2263
8800 | 2983.556 | 2788.167 | -195.3887
8801 | 2983.556 | 2788.017 | -195.5386
8802 | 2983.556 | 2787.851 | -195.7048
8803 | 2983.556 | 2787.737 | -195.8191
8804 | 2983.556 | 2787.637 | -195.9185
8805 | 2983.556 | 2787.5 | -196.0562
8806 | 2983.556 | 2787.301 | -196.2551
8807 | 2983.556 | 2787.207 | -196.3491
8808 | 2983.556 | 2787.007 | -196.5483
8809 | 2983.556 | 2786.881 | -196.675
8810 | 2983.556 | 2786.756 | -196.7996
8811 | 2983.556 | 2786.724 | -196.8318
8812 | 2983.556 | 2786.705 | -196.8506
8813 | 2983.556 | 2786.602 | -196.9539
8814 | 2983.556 | 2786.469 | -197.0864
8815 | 2983.556 | 2786.303 | -197.2529
8816 | 2983.556 | 2786.204 | -197.3513
8817 | 2983.556 | 2785.835 | -197.7209
8818 | 2983.556 | 2785.705 | -197.8506
8819 | 2983.556 | 2785.532 | -198.0234375
8820 | 2983.556 | 2785.313 | -198.2421875
8821 | 2983.556 | 2785.181 | -198.3743
8822 | 2983.556 | 2784.985 | -198.571
8823 | 2983.556 | 2784.81 | -198.7458
8824 | 2983.556 | 2784.577 | -198.9783
8825 | 2983.556 | 2784.459 | -199.0969
8826 | 2983.556 | 2784.262 | -199.2935
8827 | 2983.556 | 2783.995 | -199.5608
8828 | 2983.556 | 2783.837 | -199.7183
8829 | 2983.556 | 2783.931 | -199.6245
8830 | 2983.556 | 2783.893 | -199.6624
8831 | 2983.556 | 2784.042 | -199.5139
8832 | 2983.556 | 2784.056 | -199.4995
8833 | 2983.556 | 2784.135 | -199.4211
8834 | 2983.556 | 2784.352 | -199.2034
8835 | 2983.556 | 2783.716 | -199.8394
8836 | 2983.556 | 2783.665 | -199.890625
8837 | 2983.556 | 2783.592 | -199.9641
8838 | 2983.556 | 2783.609 | -199.947
8839 | 2983.556 | 2783.418 | -200.1375
8840 | 2983.556 | 2783.539 | -200.0171
8841 | 2983.556 | 2783.33 | -200.2256
8842 | 2983.556 | 2783.390625 | -200.165
8843 | 2983.556 | 2783.432 | -200.1238
8844 | 2983.556 | 2783.398 | -200.1577
8845 | 2983.556 | 2783.552 | -200.0032
8846 | 2983.556 | 2783.38 | -200.176
8847 | 2983.556 | 2783.444 | -200.1113
8848 | 2983.556 | 2783.585 | -199.9709
8849 | 2983.556 | 2783.458 | -200.0979
8850 | 2983.556 | 2783.454 | -200.1013
8851 | 2983.556 | 2783.51 | -200.0459
8852 | 2983.556 | 2783.592 | -199.9636
8853 | 2983.556 | 2783.634 | -199.9216
8854 | 2983.556 | 2783.696 | -199.8596
8855 | 2983.556 | 2783.72 | -199.8357
8856 | 2983.556 | 2783.891 | -199.6646
8857 | 2983.556 | 2784.088 | -199.4675
8858 | 2983.556 | 2784.233 | -199.3223
8859 | 2983.556 | 2784.54 | -199.015625
8860 | 2983.556 | 2784.732 | -198.824
8861 | 2983.556 | 2784.97 | -198.5857
8862 | 2983.556 | 2785.211 | -198.3442
8863 | 2983.556 | 2785.342 | -198.2139
8864 | 2983.556 | 2785.627 | -197.9287
8865 | 2983.556 | 2785.854 | -197.7012
8866 | 2983.556 | 2786.145 | -197.4106
8867 | 2983.556 | 2786.366 | -197.1897
8868 | 2983.556 | 2786.592 | -196.9636
8869 | 2983.556 | 2786.77 | -196.7856
8870 | 2983.556 | 2786.972 | -196.584
8871 | 2983.556 | 2787.193 | -196.3623
8872 | 2983.556 | 2787.368 | -196.1875
8873 | 2983.556 | 2787.314 | -196.2412
8874 | 2983.556 | 2787.309 | -196.2471
8875 | 2983.556 | 2787.307 | -196.2483
8876 | 2983.556 | 2787.322 | -196.2336
8877 | 2983.556 | 2787.458 | -196.0979
8878 | 2983.556 | 2787.354 | -196.2021
8879 | 2983.556 | 2787.484 | -196.0718
8880 | 2983.556 | 2787.603 | -195.9524
8881 | 2983.556 | 2787.686 | -195.8701
8882 | 2983.556 | 2787.74 | -195.8154
8883 | 2983.556 | 2787.89 | -195.6655
8884 | 2983.556 | 2788.114 | -195.4421
8885 | 2983.556 | 2788.552 | -195.0042
8886 | 2983.556 | 2789.022 | -194.5332
8887 | 2983.556 | 2785.656 | -197.9001
8888 | 2692.444 | 2791.075 | 98.63086
8889 | 2692.444 | 2791.089 | 98.64429
8890 | 2692.444 | 2791.099 | 98.65454
8891 | 2692.444 | 2790.863 | 98.41895
8892 | 2692.444 | 2790.735 | 98.29053
8893 | 2692.444 | 2790.657 | 98.2124
8894 | 2692.444 | 2790.359 | 97.91455
8895 | 2692.444 | 2790.249 | 97.80444
8896 | 2692.444 | 2789.966 | 97.52197
8897 | 2692.444 | 2789.793 | 97.34839
8898 | 2692.444 | 2789.471 | 97.02686
8899 | 2692.444 | 2789.335 | 96.890625
8900 | 2692.444 | 2789.59 | 97.146
8901 | 2692.444 | 2789.728 | 97.28345
8902 | 2692.444 | 2789.892 | 97.44775
8903 | 2692.444 | 2789.659 | 97.21436
8904 | 2692.444 | 2789.174 | 96.72974
8905 | 2692.444 | 2788.756 | 96.31128
8906 | 2692.444 | 2788.416 | 95.97144
8907 | 2692.444 | 2788.013 | 95.56885
8908 | 2692.444 | 2787.671 | 95.22681
8909 | 2692.444 | 2787.382 | 94.93799
8910 | 2692.444 | 2786.791 | 94.34619
8911 | 2692.444 | 2786.576 | 94.13159
8912 | 2692.444 | 2786.122 | 93.67725
8913 | 2692.444 | 2785.826 | 93.38135
8914 | 2692.444 | 2785.624 | 93.17993
8915 | 2692.444 | 2785.169 | 92.7251
8916 | 2692.444 | 2784.708 | 92.26416
8917 | 2692.444 | 2784.399 | 91.95435
8918 | 2692.444 | 2784.179 | 91.73511
8919 | 2692.444 | 2784.195 | 91.75049
8920 | 2692.444 | 2784.238 | 91.7937
8921 | 2692.444 | 2784.248 | 91.80396
8922 | 2692.444 | 2784.295 | 91.85083
8923 | 2692.444 | 2784.302 | 91.85767
8924 | 2692.444 | 2784.312 | 91.86792
8925 | 2692.444 | 2784.337 | 91.89282
8926 | 2692.444 | 2784.357 | 91.91235
8927 | 2692.444 | 2784.418 | 91.97388
8928 | 2692.444 | 2784.411 | 91.96631
8929 | 2692.444 | 2784.414 | 91.96948
8930 | 2692.444 | 2784.476 | 92.03198
8931 | 2692.444 | 2784.513 | 92.06885
8932 | 2692.444 | 2784.533 | 92.08862
8933 | 2692.444 | 2784.552 | 92.10815
8934 | 2692.444 | 2784.558 | 92.11328125
8935 | 2692.444 | 2784.583 | 92.13867
8936 | 2692.444 | 2784.608 | 92.16382
8937 | 2692.444 | 2784.62 | 92.17578125
8938 | 2692.444 | 2784.647 | 92.20288
8939 | 2692.444 | 2784.640625 | 92.19629
8940 | 2692.444 | 2784.675 | 92.23071
8941 | 2692.444 | 2784.708 | 92.26367
8942 | 2692.444 | 2784.714 | 92.27002
8943 | 2692.444 | 2784.736 | 92.2915
8944 | 2692.444 | 2784.875 | 92.43066
8945 | 2692.444 | 2785.059 | 92.61475
8946 | 2692.444 | 2785.233 | 92.7890625
8947 | 2692.444 | 2785.383 | 92.93823
8948 | 2692.444 | 2785.774 | 93.32959
8949 | 2692.444 | 2785.98 | 93.53613
8950 | 2692.444 | 2786.232 | 93.78809
8951 | 2692.444 | 2786.418 | 93.97363
8952 | 2692.444 | 2786.615 | 94.17065
8953 | 2692.444 | 2786.848 | 94.40381
8954 | 2692.444 | 2787.141 | 94.69678
8955 | 2692.444 | 2787.32 | 94.87598
8956 | 2692.444 | 2787.587 | 95.14282
8957 | 2692.444 | 2788.037 | 95.59229
8958 | 2692.444 | 2788.465 | 96.021
8959 | 2692.444 | 2788.914 | 96.46948
8960 | 2692.444 | 2789.173 | 96.72876
8961 | 2692.444 | 2789.667 | 97.22217
8962 | 2692.444 | 2790.102 | 97.65771
8963 | 2692.444 | 2790.289 | 97.84448
8964 | 2692.444 | 2790.318 | 97.87378
8965 | 2692.444 | 2790.194 | 97.74976
8966 | 2692.444 | 2790.024 | 97.58008
8967 | 2692.444 | 2789.98 | 97.53589
8968 | 2692.444 | 2789.768 | 97.32397
8969 | 2692.444 | 2789.613 | 97.1687
8970 | 2692.444 | 2789.45 | 97.00537
8971 | 2692.444 | 2789.238 | 96.7937
8972 | 2692.444 | 2789.075 | 96.6311
8973 | 2692.444 | 2788.959 | 96.5144
8974 | 2692.444 | 2788.962 | 96.51758
8975 | 2692.444 | 2788.947 | 96.50244
8976 | 2692.444 | 2788.936 | 96.4917
8977 | 2692.444 | 2788.911 | 96.4668
8978 | 2692.444 | 2788.885 | 96.44067
8979 | 2692.444 | 2788.882 | 96.4375
8980 | 2692.444 | 2788.89 | 96.4458
8981 | 2692.444 | 2788.906 | 96.46143
8982 | 2692.444 | 2788.885 | 96.44067
8983 | 2692.444 | 2788.907 | 96.46313
8984 | 2692.444 | 2789.452 | 97.00757
8985 | 2692.444 | 2790.382 | 97.93799
8986 | 2692.444 | 2791.606 | 99.16211
8987 | 2692.444 | 2792.611 | 100.1667
8988 | 2692.444 | 2793.35 | 100.906
8989 | 2820 | 2790.792 | -29.2085
8990 | 2820 | 2790.493 | -29.50708
8991 | 2820 | 2790.263 | -29.7373
8992 | 2820 | 2789.978 | -30.02173
8993 | 2820 | 2789.788 | -30.2124
8994 | 2820 | 2789.684 | -30.31592
8995 | 2820 | 2789.548 | -30.45166
8996 | 2820 | 2789.412 | -30.58838
8997 | 2820 | 2789.225 | -30.77515
8998 | 2820 | 2789.109 | -30.89136
8999 | 2820 | 2788.934 | -31.06640625
9000 | 2820 | 2788.768 | -31.23193
9001 | 2820 | 2788.664 | -31.33569
9002 | 2820 | 2788.52 | -31.47998
9003 | 2820 | 2788.42 | -31.57959
9004 | 2820 | 2788.296 | -31.70435
9005 | 2820 | 2788.171 | -31.8291
9006 | 2820 | 2788.066 | -31.93359375
9007 | 2820 | 2787.951 | -32.04883
9008 | 2820 | 2787.83 | -32.16992
9009 | 2820 | 2787.705 | -32.29468
9010 | 2820 | 2787.612 | -32.38794
9011 | 2820 | 2787.479 | -32.52051
9012 | 2820 | 2787.382 | -32.61841
9013 | 2820 | 2787.283 | -32.71704
9014 | 2820 | 2787.151 | -32.84912
9015 | 2820 | 2787.024 | -32.97559
9016 | 2820 | 2786.924 | -33.07617
9017 | 2820 | 2786.809 | -33.19067
9018 | 2820 | 2786.676 | -33.32373
9019 | 2820 | 2786.571 | -33.42944
9020 | 2820 | 2786.584 | -33.41626
9021 | 2820 | 2786.271 | -33.72949
9022 | 2820 | 2786.032 | -33.96826
9023 | 2820 | 2785.592 | -34.40796
9024 | 2820 | 2785.543 | -34.45679
9025 | 2820 | 2785.222 | -34.77808
9026 | 2820 | 2784.875 | -35.12476
9027 | 2820 | 2784.579 | -35.4209
9028 | 2820 | 2784.401 | -35.59888
9029 | 2820 | 2783.972 | -36.02783
9030 | 2820 | 2783.631 | -36.3689
9031 | 2820 | 2783.603 | -36.39722
9032 | 2820 | 2783.658 | -36.34204
9033 | 2820 | 2783.638 | -36.36206
9034 | 2820 | 2783.663 | -36.33667
9035 | 2820 | 2783.672 | -36.32764
9036 | 2820 | 2783.701 | -36.29883
9037 | 2820 | 2783.737 | -36.2627
9038 | 2820 | 2783.759 | -36.24121
9039 | 2820 | 2783.772 | -36.22803
9040 | 2820 | 2783.818 | -36.18213
9041 | 2820 | 2783.816 | -36.18408
9042 | 2820 | 2783.811 | -36.18896
9043 | 2820 | 2783.838 | -36.16187
9044 | 2820 | 2783.896 | -36.10376
9045 | 2820 | 2783.893 | -36.10669
9046 | 2820 | 2783.905 | -36.09497
9047 | 2820 | 2783.916 | -36.08398
9048 | 2820 | 2783.907 | -36.09302
9049 | 2820 | 2783.863 | -36.13721
9050 | 2820 | 2783.821 | -36.17896
9051 | 2820 | 2783.776 | -36.22363
9052 | 2820 | 2783.733 | -36.26709
9053 | 2820 | 2783.743 | -36.25732
9054 | 2820 | 2783.837 | -36.16309
9055 | 2820 | 2784.107 | -35.89307
9056 | 2820 | 2784.254 | -35.74561
9057 | 2820 | 2784.415 | -35.58545
9058 | 2820 | 2784.659 | -35.34082
9059 | 2820 | 2784.685 | -35.31543
9060 | 2820 | 2784.965 | -35.03467
9061 | 2820 | 2785.08 | -34.91992
9062 | 2820 | 2785.383 | -34.6171875
9063 | 2820 | 2785.538 | -34.46167
9064 | 2820 | 2785.666 | -34.33447
9065 | 2820 | 2785.852 | -34.14771
9066 | 2820 | 2786.053 | -33.94678
9067 | 2820 | 2786.093 | -33.90723
9068 | 2820 | 2785.994 | -34.00586
9069 | 2820 | 2785.991 | -34.00928
9070 | 2820 | 2786.236 | -33.76416
9071 | 2820 | 2786.509 | -33.49072
9072 | 2820 | 2786.915 | -33.08472
9073 | 2820 | 2787.116 | -32.88428
9074 | 2820 | 2787.299 | -32.70093
9075 | 2820 | 2787.537 | -32.46289
9076 | 2820 | 2787.725 | -32.27539
9077 | 2820 | 2787.99 | -32.00977
9078 | 2820 | 2788.198 | -31.802
9079 | 2820 | 2788.446 | -31.55371
9080 | 2820 | 2788.654 | -31.34595
9081 | 2820 | 2788.822 | -31.17847
9082 | 2820 | 2789.107 | -30.89331
9083 | 2820 | 2789.377 | -30.6228
9084 | 2820 | 2789.691 | -30.30859375
9085 | 2820 | 2790.078 | -29.92212
9086 | 2820 | 2790.541 | -29.45923
9087 | 2820 | 2791.376 | -28.62354
9088 | 2820 | 2792.939 | -27.06079
9089 | 2820 | 2791.079 | -28.92065
9090 | 3197.778 | 2784.794 | -412.9836
9091 | 3197.778 | 2785.017 | -412.7605
9092 | 3197.778 | 2785.862 | -411.9163
9093 | 3197.778 | 2786.358 | -411.4202
9094 | 3197.778 | 2786.969 | -410.8083
9095 | 3197.778 | 2787.452 | -410.3254
9096 | 3197.778 | 2787.833 | -409.9443
9097 | 3197.778 | 2788.159 | -409.6191
9098 | 3197.778 | 2788.223 | -409.5544
9099 | 3197.778 | 2788.404 | -409.374
9100 | 3197.778 | 2788.545 | -409.2332
9101 | 3197.778 | 2788.524 | -409.2542
9102 | 3197.778 | 2788.385 | -409.3928
9103 | 3197.778 | 2788.344 | -409.4333
9104 | 3197.778 | 2788.34 | -409.4375
9105 | 3197.778 | 2788.352 | -409.4263
9106 | 3197.778 | 2788.434 | -409.3435
9107 | 3197.778 | 2788.437 | -409.3406
9108 | 3197.778 | 2788.483 | -409.2949
9109 | 3197.778 | 2788.436 | -409.3423
9110 | 3197.778 | 2788.544 | -409.2334
9111 | 3197.778 | 2788.644 | -409.134
9112 | 3197.778 | 2788.75 | -409.0283
9113 | 3197.778 | 2788.838 | -408.9402
9114 | 3197.778 | 2788.928 | -408.8499
9115 | 3197.778 | 2789.037 | -408.741
9116 | 3197.778 | 2789.138 | -408.6396
9117 | 3197.778 | 2789.236 | -408.5415
9118 | 3197.778 | 2789.331 | -408.4465
9119 | 3197.778 | 2788.986 | -408.7922
9120 | 3197.778 | 2788.667 | -409.1111
9121 | 3197.778 | 2788.782 | -408.9961
9122 | 3197.778 | 2788.807 | -408.9705
9123 | 3197.778 | 2788.928 | -408.8499
9124 | 3197.778 | 2788.962 | -408.8154
9125 | 3197.778 | 2789.04 | -408.7375
9126 | 3197.778 | 2789.124 | -408.6541
9127 | 3197.778 | 2789.293 | -408.484375
9128 | 3197.778 | 2789.181 | -408.5969
9129 | 3197.778 | 2789.294 | -408.4839
9130 | 3197.778 | 2789.338 | -408.4402
9131 | 3197.778 | 2789.4 | -408.3774
9132 | 3197.778 | 2789.188 | -408.5901
9133 | 3197.778 | 2788.861 | -408.917
9134 | 3197.778 | 2788.78 | -408.9983
9135 | 3197.778 | 2789.006 | -408.772
9136 | 3197.778 | 2789.056 | -408.7219
9137 | 3197.778 | 2788.914 | -408.8635
9138 | 3197.778 | 2789.126 | -408.6521
9139 | 3197.778 | 2789.305 | -408.4729
9140 | 3197.778 | 2789.234375 | -408.5435
9141 | 3197.778 | 2789.207 | -408.571
9142 | 3197.778 | 2789.386 | -408.3918
9143 | 3197.778 | 2789.07 | -408.708
9144 | 3197.778 | 2789.141 | -408.6365
9145 | 3197.778 | 2789.323 | -408.4551
9146 | 3197.778 | 2789.232 | -408.5454
9147 | 3197.778 | 2788.951 | -408.8269
9148 | 3197.778 | 2789.018 | -408.7598
9149 | 3197.778 | 2788.609375 | -409.1685
9150 | 3197.778 | 2788.657 | -409.1206
9151 | 3197.778 | 2788.752 | -409.0256
9152 | 3197.778 | 2788.805 | -408.9731
9153 | 3197.778 | 2788.867 | -408.9106
9154 | 3197.778 | 2788.986 | -408.7915
9155 | 3197.778 | 2788.896 | -408.8816
9156 | 3197.778 | 2788.841 | -408.937
9157 | 3197.778 | 2788.733 | -409.0444
9158 | 3197.778 | 2788.807 | -408.9707
9159 | 3197.778 | 2788.53 | -409.2478
9160 | 3197.778 | 2788.612 | -409.1663
9161 | 3197.778 | 2788.333 | -409.4443
9162 | 3197.778 | 2788.424 | -409.354
9163 | 3197.778 | 2788.375 | -409.4033
9164 | 3197.778 | 2788.336 | -409.4414
9165 | 3197.778 | 2788.297 | -409.4805
9166 | 3197.778 | 2788.263 | -409.5146
9167 | 3197.778 | 2788.235 | -409.5432
9168 | 3197.778 | 2788.197 | -409.5813
9169 | 3197.778 | 2788.165 | -409.613
9170 | 3197.778 | 2788.126 | -409.6521
9171 | 3197.778 | 2788.132 | -409.6458
9172 | 3197.778 | 2788.201 | -409.5771
9173 | 3197.778 | 2788.275 | -409.5024
9174 | 3197.778 | 2788.39 | -409.3882
9175 | 3197.778 | 2788.478 | -409.3003
9176 | 3197.778 | 2788.352 | -409.4263
9177 | 3197.778 | 2788.255 | -409.5229
9178 | 3197.778 | 2788.06 | -409.7175
9179 | 3197.778 | 2787.971 | -409.8071
9180 | 3197.778 | 2787.214 | -410.5642
9181 | 3197.778 | 2787.198 | -410.5793
9182 | 3197.778 | 2787.035 | -410.7429
9183 | 3197.778 | 2786.805 | -410.9724
9184 | 3197.778 | 2786.904 | -410.8743
9185 | 3197.778 | 2786.832 | -410.9458
9186 | 3197.778 | 2787.081 | -410.6965
9187 | 3197.778 | 2787.339 | -410.4392
9188 | 3197.778 | 2787.181 | -410.5967
9189 | 3197.778 | 2786.24 | -411.5381
9190 | 3197.778 | 2784.168 | -413.6096
9191 | 3113.333 | 2786.49 | -326.8435
9192 | 3113.333 | 2786.483 | -326.8506
9193 | 3113.333 | 2786.489 | -326.844
9194 | 3113.333 | 2786.794 | -326.5388
9195 | 3113.333 | 2786.91 | -326.4236
9196 | 3113.333 | 2786.885 | -326.4485
9197 | 3113.333 | 2786.845 | -326.4885
9198 | 3113.333 | 2787.673 | -325.6606
9199 | 3113.333 | 2787.594 | -325.7397
9200 | 3113.333 | 2787.843 | -325.4907
9201 | 3113.333 | 2788.32 | -325.0132
9202 | 3113.333 | 2788.524 | -324.8091
9203 | 3113.333 | 2788.413 | -324.9202
9204 | 3113.333 | 2788.341 | -324.9921875
9205 | 3113.333 | 2788.291 | -325.042
9206 | 3113.333 | 2788.222 | -325.1111
9207 | 3113.333 | 2788.068 | -325.2651
9208 | 3113.333 | 2788.012 | -325.3215
9209 | 3113.333 | 2787.441 | -325.8921
9210 | 3113.333 | 2786.674 | -326.6597
9211 | 3113.333 | 2786.087 | -327.2461
9212 | 3113.333 | 2786.717 | -326.6167
9213 | 3113.333 | 2785.294 | -328.0396
9214 | 3113.333 | 2784.916 | -328.4175
9215 | 3113.333 | 2786.015 | -327.3186
9216 | 3113.333 | 2785.258 | -328.075
9217 | 3113.333 | 2784.138 | -329.1951
9218 | 3113.333 | 2784.287 | -329.0466
9219 | 3113.333 | 2783.973 | -329.3599
9220 | 3113.333 | 2783.236 | -330.0974
9221 | 3113.333 | 2783.256 | -330.0776
9222 | 3113.333 | 2782.388 | -330.9448
9223 | 3113.333 | 2782.032 | -331.301
9224 | 3113.333 | 2781.658 | -331.6755
9225 | 3113.333 | 2782.244 | -331.0889
9226 | 3113.333 | 2782.228 | -331.105
9227 | 3113.333 | 2782.289 | -331.0439
9228 | 3113.333 | 2782.193 | -331.140625
9229 | 3113.333 | 2782.441 | -330.8918
9230 | 3113.333 | 2782.69 | -330.6428
9231 | 3113.333 | 2782.991 | -330.3425
9232 | 3113.333 | 2783.291 | -330.042
9233 | 3113.333 | 2783.567 | -329.7664
9234 | 3113.333 | 2783.793 | -329.54
9235 | 3113.333 | 2784.018 | -329.3152
9236 | 3113.333 | 2784.337 | -328.9966
9237 | 3113.333 | 2784.577 | -328.7561
9238 | 3113.333 | 2784.915 | -328.4185
9239 | 3113.333 | 2785.13 | -328.2029
9240 | 3113.333 | 2785.395 | -327.9387
9241 | 3113.333 | 2785.739 | -327.5945
9242 | 3113.333 | 2785.923 | -327.4099
9243 | 3113.333 | 2786.51 | -326.8235
9244 | 3113.333 | 2786.719 | -326.614
9245 | 3113.333 | 2786.819 | -326.5144
9246 | 3113.333 | 2787.018 | -326.3154
9247 | 3113.333 | 2786.789 | -326.5442
9248 | 3113.333 | 2787.086 | -326.2471
9249 | 3113.333 | 2787.291 | -326.0422
9250 | 3113.333 | 2787.146 | -326.1873
9251 | 3113.333 | 2787.901 | -325.4324
9252 | 3113.333 | 2786.88 | -326.4536
9253 | 3113.333 | 2787.023 | -326.3103
9254 | 3113.333 | 2787.019 | -326.3145
9255 | 3113.333 | 2787.388 | -325.9448
9256 | 3113.333 | 2787.272 | -326.0613
9257 | 3113.333 | 2787.112 | -326.2217
9258 | 3113.333 | 2787.371 | -325.9619
9259 | 3113.333 | 2787.107 | -326.2261
9260 | 3113.333 | 2787.24 | -326.09375
9261 | 3113.333 | 2787.283 | -326.0498
9262 | 3113.333 | 2787.339 | -325.9946
9263 | 3113.333 | 2787.099 | -326.234375
9264 | 3113.333 | 2787.392 | -325.9414
9265 | 3113.333 | 2787.244 | -326.0889
9266 | 3113.333 | 2787.372 | -325.9609375
9267 | 3113.333 | 2787.707 | -325.6265
9268 | 3113.333 | 2786.809 | -326.5242
9269 | 3113.333 | 2787.093 | -326.2405
9270 | 3113.333 | 2786.716 | -326.6169
9271 | 3113.333 | 2786.817 | -326.5164
9272 | 3113.333 | 2786.82 | -326.5137
9273 | 3113.333 | 2786.858 | -326.4749
9274 | 3113.333 | 2786.748 | -326.585
9275 | 3113.333 | 2786.269 | -327.0645
9276 | 3113.333 | 2785.703 | -327.6304
9277 | 3113.333 | 2785.49 | -327.843
9278 | 3113.333 | 2785.239 | -328.094
9279 | 3113.333 | 2784.748 | -328.5854
9280 | 3113.333 | 2784.432 | -328.9011
9281 | 3113.333 | 2783.817 | -329.5166
9282 | 3113.333 | 2783.273 | -330.0603
9283 | 3113.333 | 2782.623 | -330.71
9284 | 3113.333 | 2782.027 | -331.3064
9285 | 3113.333 | 2781.886 | -331.4473
9286 | 3113.333 | 2781.323 | -332.0098
9287 | 3113.333 | 2782.398 | -330.9353
9288 | 3113.333 | 2781.889 | -331.4443
9289 | 3113.333 | 2784.595 | -328.7385
9290 | 3113.333 | 2785.475 | -327.8584
9291 | 3113.333 | 2784.927 | -328.40625
9292 | 3232.444 | 2787.645 | -444.7991
9293 | 3232.444 | 2787.755 | -444.6897
9294 | 3232.444 | 2787.66 | -444.7847
9295 | 3232.444 | 2787.782 | -444.6621
9296 | 3232.444 | 2788.413 | -444.0315
9297 | 3232.444 | 2788.803 | -443.6416
9298 | 3232.444 | 2788.728 | -443.7168
9299 | 3232.444 | 2789.0625 | -443.3818
9300 | 3232.444 | 2789.353 | -443.0918
9301 | 3232.444 | 2789.176 | -443.2683
9302 | 3232.444 | 2789.867 | -442.5776
9303 | 3232.444 | 2789.613 | -442.8318
9304 | 3232.444 | 2789.882 | -442.5627
9305 | 3232.444 | 2790.215 | -442.2292
9306 | 3232.444 | 2789.819 | -442.6257
9307 | 3232.444 | 2790.217 | -442.2275
9308 | 3232.444 | 2790.552 | -441.8923
9309 | 3232.444 | 2791.006 | -441.438
9310 | 3232.444 | 2791.465 | -440.979
9311 | 3232.444 | 2791.253 | -441.1909
9312 | 3232.444 | 2791.558 | -440.8867
9313 | 3232.444 | 2791.669 | -440.7751
9314 | 3232.444 | 2792.184 | -440.2603
9315 | 3232.444 | 2792.324 | -440.1201
9316 | 3232.444 | 2792.446 | -439.9988
9317 | 3232.444 | 2792.575 | -439.8694
9318 | 3232.444 | 2792.709 | -439.7351
9319 | 3232.444 | 2792.837 | -439.6069
9320 | 3232.444 | 2792.961 | -439.4836
9321 | 3232.444 | 2793.071 | -439.3733
9322 | 3232.444 | 2793.211 | -439.2336
9323 | 3232.444 | 2793.331 | -439.113
9324 | 3232.444 | 2793.192 | -439.2527
9325 | 3232.444 | 2793.089 | -439.3557
9326 | 3232.444 | 2792.909 | -439.5352
9327 | 3232.444 | 2792.557 | -439.8875
9328 | 3232.444 | 2792.337 | -440.1069
9329 | 3232.444 | 2791.982 | -440.4619
9330 | 3232.444 | 2791.652 | -440.7927
9331 | 3232.444 | 2791.483 | -440.9617
9332 | 3232.444 | 2791.334 | -441.1101
9333 | 3232.444 | 2791.175 | -441.2698
9334 | 3232.444 | 2791.002 | -441.4419
9335 | 3232.444 | 2790.808 | -441.6362
9336 | 3232.444 | 2790.87 | -441.5742
9337 | 3232.444 | 2790.905 | -441.5396
9338 | 3232.444 | 2791.144 | -441.3003
9339 | 3232.444 | 2791.31 | -441.1343
9340 | 3232.444 | 2791.491 | -440.9534
9341 | 3232.444 | 2791.678 | -440.7664
9342 | 3232.444 | 2791.73 | -440.7139
9343 | 3232.444 | 2791.935 | -440.5098
9344 | 3232.444 | 2791.895 | -440.5491
9345 | 3232.444 | 2791.90625 | -440.5381
9346 | 3232.444 | 2792.061 | -440.3835
9347 | 3232.444 | 2791.758 | -440.6865
9348 | 3232.444 | 2791.869 | -440.5757
9349 | 3232.444 | 2792.19 | -440.2542
9350 | 3232.444 | 2791.879 | -440.5649
9351 | 3232.444 | 2792.238 | -440.2063
9352 | 3232.444 | 2792.131 | -440.3132
9353 | 3232.444 | 2791.621 | -440.823
9354 | 3232.444 | 2791.409 | -441.0354
9355 | 3232.444 | 2791.434 | -441.0105
9356 | 3232.444 | 2792.109 | -440.3357
9357 | 3232.444 | 2791.864 | -440.5803
9358 | 3232.444 | 2792.276 | -440.1682
9359 | 3232.444 | 2791.12 | -441.324
9360 | 3232.444 | 2791.042 | -441.4028
9361 | 3232.444 | 2790.842 | -441.6025
9362 | 3232.444 | 2790.835 | -441.6089
9363 | 3232.444 | 2790.997 | -441.4478
9364 | 3232.444 | 2791.149 | -441.2949
9365 | 3232.444 | 2790.846 | -441.5979
9366 | 3232.444 | 2790.57 | -441.8743
9367 | 3232.444 | 2790.641 | -441.8035
9368 | 3232.444 | 2790.306 | -442.1384
9369 | 3232.444 | 2790.402 | -442.0425
9370 | 3232.444 | 2790.508 | -441.936
9371 | 3232.444 | 2790.38 | -442.0642
9372 | 3232.444 | 2790.248 | -442.196
9373 | 3232.444 | 2790.125 | -442.3188
9374 | 3232.444 | 2790.005 | -442.4397
9375 | 3232.444 | 2789.88 | -442.5645
9376 | 3232.444 | 2789.755 | -442.6892
9377 | 3232.444 | 2789.615 | -442.8298
9378 | 3232.444 | 2789.49 | -442.9548
9379 | 3232.444 | 2789.367 | -443.0771
9380 | 3232.444 | 2789.084 | -443.3599
9381 | 3232.444 | 2788.835 | -443.6096
9382 | 3232.444 | 2788.556 | -443.8879
9383 | 3232.444 | 2788.284 | -444.1604
9384 | 3232.444 | 2788.038 | -444.4067
9385 | 3232.444 | 2787.856 | -444.5884
9386 | 3232.444 | 2788.419 | -444.0256
9387 | 3232.444 | 2788.205 | -444.2393
9388 | 3232.444 | 2787.947 | -444.4973
9389 | 3232.444 | 2788.049 | -444.3955
9390 | 3232.444 | 2787.93 | -444.5142
9391 | 3232.444 | 2786.25 | -446.1938
9392 | 3232.444 | 2783.135 | -449.3088
9393 | 3199.111 | 2790.069 | -409.0417
9394 | 3199.111 | 2789.617 | -409.4944
9395 | 3199.111 | 2789.137 | -409.9736
9396 | 3199.111 | 2789.053 | -410.0581
9397 | 3199.111 | 2788.675 | -410.4365
9398 | 3199.111 | 2788.365 | -410.7463
9399 | 3199.111 | 2788.332 | -410.7793
9400 | 3199.111 | 2788.326 | -410.7852
9401 | 3199.111 | 2788.202 | -410.9087
9402 | 3199.111 | 2788.17 | -410.9407
9403 | 3199.111 | 2787.994 | -411.1169
9404 | 3199.111 | 2787.882 | -411.2295
9405 | 3199.111 | 2787.877 | -411.2336
9406 | 3199.111 | 2787.802 | -411.3086
9407 | 3199.111 | 2787.692 | -411.4189
9408 | 3199.111 | 2787.647 | -411.4644
9409 | 3199.111 | 2787.167 | -411.9441
9410 | 3199.111 | 2786.72 | -412.3909
9411 | 3199.111 | 2786.063 | -413.0483
9412 | 3199.111 | 2785.965 | -413.1462
9413 | 3199.111 | 2785.808 | -413.3027
9414 | 3199.111 | 2784.897 | -414.2136
9415 | 3199.111 | 2784.756 | -414.3552
9416 | 3199.111 | 2784.369 | -414.7419
9417 | 3199.111 | 2784.219 | -414.8926
9418 | 3199.111 | 2783.924 | -415.1868
9419 | 3199.111 | 2783.8 | -415.3113
9420 | 3199.111 | 2783.375 | -415.7363
9421 | 3199.111 | 2782.998 | -416.113
9422 | 3199.111 | 2782.989 | -416.1218
9423 | 3199.111 | 2782.611 | -416.5002
9424 | 3199.111 | 2782.375 | -416.7363
9425 | 3199.111 | 2782.409 | -416.7019
9426 | 3199.111 | 2782.096 | -417.0151
9427 | 3199.111 | 2781.958 | -417.1528
9428 | 3199.111 | 2781.99 | -417.1213
9429 | 3199.111 | 2782.026 | -417.0852
9430 | 3199.111 | 2782.052 | -417.0591
9431 | 3199.111 | 2781.835 | -417.2764
9432 | 3199.111 | 2781.962 | -417.1487
9433 | 3199.111 | 2782.123 | -416.9885
9434 | 3199.111 | 2782.406 | -416.7053
9435 | 3199.111 | 2782.764 | -416.3467
9436 | 3199.111 | 2782.939 | -416.1721
9437 | 3199.111 | 2783.251 | -415.8596
9438 | 3199.111 | 2783.306 | -415.8054
9439 | 3199.111 | 2783.716 | -415.3953
9440 | 3199.111 | 2784.07 | -415.0413
9441 | 3199.111 | 2783.923 | -415.1882
9442 | 3199.111 | 2784.327 | -414.7839
9443 | 3199.111 | 2784.04 | -415.0715
9444 | 3199.111 | 2783.779 | -415.3325
9445 | 3199.111 | 2784.021 | -415.0896
9446 | 3199.111 | 2783.886 | -415.2251
9447 | 3199.111 | 2784.219 | -414.8918
9448 | 3199.111 | 2783.914 | -415.1975
9449 | 3199.111 | 2784.196 | -414.9153
9450 | 3199.111 | 2784.007 | -415.1045
9451 | 3199.111 | 2784.065 | -415.0461
9452 | 3199.111 | 2784.171 | -414.9402
9453 | 3199.111 | 2783.916 | -415.1956
9454 | 3199.111 | 2783.993 | -415.1177
9455 | 3199.111 | 2784.465 | -414.6458
9456 | 3199.111 | 2784.453 | -414.6582
9457 | 3199.111 | 2784.1 | -415.0115
9458 | 3199.111 | 2784.094 | -415.0171
9459 | 3199.111 | 2783.986 | -415.1255
9460 | 3199.111 | 2784.157 | -414.9539
9461 | 3199.111 | 2784.061 | -415.0503
9462 | 3199.111 | 2784.302 | -414.8091
9463 | 3199.111 | 2784.089 | -415.0217
9464 | 3199.111 | 2784.141 | -414.9697
9465 | 3199.111 | 2784.017 | -415.0942
9466 | 3199.111 | 2784.031 | -415.0803
9467 | 3199.111 | 2784 | -415.1106
9468 | 3199.111 | 2783.99 | -415.1206
9469 | 3199.111 | 2783.851 | -415.2603
9470 | 3199.111 | 2783.659 | -415.4524
9471 | 3199.111 | 2783.083 | -416.0278
9472 | 3199.111 | 2782.759 | -416.3518
9473 | 3199.111 | 2782.556 | -416.5546875
9474 | 3199.111 | 2782.482 | -416.6287
9475 | 3199.111 | 2782.018 | -417.0928
9476 | 3199.111 | 2781.824 | -417.2866
9477 | 3199.111 | 2782.051 | -417.0605
9478 | 3199.111 | 2781.956 | -417.1553
9479 | 3199.111 | 2782.038 | -417.0735
9480 | 3199.111 | 2782.091 | -417.0205
9481 | 3199.111 | 2782.644 | -416.4675
9482 | 3199.111 | 2782.301 | -416.8105
9483 | 3199.111 | 2784.536 | -414.5752
9484 | 3199.111 | 2785.173 | -413.9382
9485 | 3199.111 | 2785.664 | -413.4475
9486 | 3199.111 | 2785.617 | -413.4941
9487 | 3199.111 | 2785.619 | -413.4921875
9488 | 3199.111 | 2785.57 | -413.5413
9489 | 3199.111 | 2785.451 | -413.6599
9490 | 3199.111 | 2784.156 | -414.9556
9491 | 3199.111 | 2783.964 | -415.1472
9492 | 3199.111 | 2785.451 | -413.6604
9493 | 3199.111 | 2784.845 | -414.2659
9494 | 3174.667 | 2789.532 | -385.1343
9495 | 3174.667 | 2788.794 | -385.873
9496 | 3174.667 | 2788.722 | -385.9446
9497 | 3174.667 | 2788.707 | -385.9595
9498 | 3174.667 | 2788.608 | -386.0588
9499 | 3174.667 | 2788.608 | -386.0588
9500 | 3174.667 | 2788.76 | -385.907
9501 | 3174.667 | 2788.51 | -386.157
9502 | 3174.667 | 2788.422 | -386.2451
9503 | 3174.667 | 2788.602 | -386.0652
9504 | 3174.667 | 2788.527 | -386.1399
9505 | 3174.667 | 2788.149 | -386.5173
9506 | 3174.667 | 2787.77 | -386.897
9507 | 3174.667 | 2787.408 | -387.259
9508 | 3174.667 | 2787.079 | -387.5881
9509 | 3174.667 | 2786.889 | -387.7778
9510 | 3174.667 | 2786.582 | -388.0852
9511 | 3174.667 | 2786.386 | -388.2805
9512 | 3174.667 | 2786.068 | -388.5986
9513 | 3174.667 | 2785.769 | -388.8975
9514 | 3174.667 | 2785.7 | -388.967
9515 | 3174.667 | 2785.293 | -389.3738
9516 | 3174.667 | 2785.005 | -389.6614
9517 | 3174.667 | 2784.796 | -389.8711
9518 | 3174.667 | 2784.417 | -390.2502
9519 | 3174.667 | 2784.201 | -390.4661
9520 | 3174.667 | 2783.88 | -390.7864
9521 | 3174.667 | 2783.604 | -391.0632
9522 | 3174.667 | 2783.631 | -391.0354
9523 | 3174.667 | 2782.987 | -391.6796875
9524 | 3174.667 | 2782.938 | -391.7288
9525 | 3174.667 | 2782.742 | -391.9246
9526 | 3174.667 | 2782.772 | -391.8945
9527 | 3174.667 | 2782.466 | -392.2012
9528 | 3174.667 | 2782.593 | -392.0735
9529 | 3174.667 | 2783.13 | -391.5371
9530 | 3174.667 | 2783.28125 | -391.3855
9531 | 3174.667 | 2784.034 | -390.6326
9532 | 3174.667 | 2783.926 | -390.741
9533 | 3174.667 | 2784.368 | -390.2986
9534 | 3174.667 | 2784.232 | -390.4343
9535 | 3174.667 | 2784.079 | -390.5876
9536 | 3174.667 | 2783.954 | -390.7131
9537 | 3174.667 | 2783.867 | -390.7998
9538 | 3174.667 | 2783.793 | -390.874
9539 | 3174.667 | 2783.776 | -390.8904
9540 | 3174.667 | 2783.712 | -390.9546
9541 | 3174.667 | 2784.086 | -390.5803
9542 | 3174.667 | 2784.238 | -390.4287
9543 | 3174.667 | 2784.621 | -390.0459
9544 | 3174.667 | 2784.522 | -390.1448
9545 | 3174.667 | 2784.887 | -389.7795
9546 | 3174.667 | 2784.915 | -389.7515
9547 | 3174.667 | 2785.241 | -389.4255
9548 | 3174.667 | 2785.365 | -389.3022
9549 | 3174.667 | 2785.654 | -389.0125
9550 | 3174.667 | 2785.857 | -388.8098
9551 | 3174.667 | 2786.15 | -388.5168
9552 | 3174.667 | 2786.298 | -388.3687
9553 | 3174.667 | 2786.562 | -388.1047
9554 | 3174.667 | 2786.921875 | -387.7449
9555 | 3174.667 | 2786.967 | -387.7002
9556 | 3174.667 | 2787.178 | -387.4883
9557 | 3174.667 | 2787.031 | -387.636
9558 | 3174.667 | 2787.218 | -387.4492
9559 | 3174.667 | 2787.267 | -387.4001
9560 | 3174.667 | 2787.093 | -387.5735
9561 | 3174.667 | 2786.675 | -387.9915
9562 | 3174.667 | 2786.41 | -388.2566
9563 | 3174.667 | 2786.837 | -387.8296
9564 | 3174.667 | 2786.786 | -387.8811
9565 | 3174.667 | 2786.589 | -388.0776
9566 | 3174.667 | 2786.358 | -388.3083
9567 | 3174.667 | 2786.332 | -388.3352
9568 | 3174.667 | 2786.477 | -388.1899
9569 | 3174.667 | 2786.37 | -388.296875
9570 | 3174.667 | 2785.932 | -388.734375
9571 | 3174.667 | 2785.645 | -389.0222
9572 | 3174.667 | 2785.537 | -389.1299
9573 | 3174.667 | 2785.041 | -389.6255
9574 | 3174.667 | 2784.651 | -390.0159
9575 | 3174.667 | 2784.227 | -390.4399
9576 | 3174.667 | 2784.223 | -390.4436
9577 | 3174.667 | 2784.224 | -390.4426
9578 | 3174.667 | 2783.588 | -391.0786
9579 | 3174.667 | 2783.933 | -390.7334
9580 | 3174.667 | 2783.55 | -391.1169
9581 | 3174.667 | 2783.876 | -390.7903
9582 | 3174.667 | 2783.433 | -391.2341
9583 | 3174.667 | 2783.462 | -391.2046
9584 | 3174.667 | 2783.917 | -390.7495
9585 | 3174.667 | 2784.908 | -389.7583
9586 | 3174.667 | 2785.213 | -389.4539
9587 | 3174.667 | 2785.277 | -389.3894
9588 | 3174.667 | 2785.658 | -389.009
9589 | 3174.667 | 2785.821 | -388.8457
9590 | 3174.667 | 2785.267 | -389.4001
9591 | 3174.667 | 2785.672 | -388.9951
9592 | 3174.667 | 2784.973 | -389.6936
9593 | 3174.667 | 2783.609375 | -391.0574
9594 | 3174.667 | 2781.939 | -392.7278
9595 | 3176.444 | 2788.886 | -387.5586
9596 | 3176.444 | 2788.865 | -387.5796
9597 | 3176.444 | 2789.093 | -387.3515625
9598 | 3176.444 | 2789.038 | -387.4065
9599 | 3176.444 | 2789.139 | -387.3052
9600 | 3176.444 | 2789.174 | -387.27
9601 | 3176.444 | 2789.199 | -387.2449
9602 | 3176.444 | 2789.26 | -387.1846
9603 | 3176.444 | 2789.003 | -387.4409
9604 | 3176.444 | 2788.876 | -387.5686
9605 | 3176.444 | 2788.517 | -387.9277
9606 | 3176.444 | 2788.142 | -388.3022
9607 | 3176.444 | 2787.773 | -388.6714
9608 | 3176.444 | 2787.552 | -388.8926
9609 | 3176.444 | 2787.164 | -389.2808
9610 | 3176.444 | 2787.087 | -389.3574
9611 | 3176.444 | 2786.641 | -389.803
9612 | 3176.444 | 2786.481 | -389.9629
9613 | 3176.444 | 2786.261 | -390.1833
9614 | 3176.444 | 2785.968 | -390.4761
9615 | 3176.444 | 2785.798 | -390.6462
9616 | 3176.444 | 2785.395 | -391.0491
9617 | 3176.444 | 2784.955 | -391.489
9618 | 3176.444 | 2784.805 | -391.6394
9619 | 3176.444 | 2784.555 | -391.8892
9620 | 3176.444 | 2784.067 | -392.3777
9621 | 3176.444 | 2784.017 | -392.4275
9622 | 3176.444 | 2783.776 | -392.6687
9623 | 3176.444 | 2783.515 | -392.929
9624 | 3176.444 | 2783.417 | -393.0269
9625 | 3176.444 | 2783.365 | -393.0791
9626 | 3176.444 | 2783.152 | -393.2922
9627 | 3176.444 | 2782.844 | -393.6001
9628 | 3176.444 | 2782.777 | -393.6672
9629 | 3176.444 | 2782.607 | -393.8369
9630 | 3176.444 | 2782.928 | -393.5166
9631 | 3176.444 | 2782.952 | -393.4919
9632 | 3176.444 | 2783.465 | -392.979
9633 | 3176.444 | 2784.054 | -392.3899
9634 | 3176.444 | 2784.342 | -392.1028
9635 | 3176.444 | 2784.245 | -392.1997
9636 | 3176.444 | 2784.104 | -392.3403
9637 | 3176.444 | 2783.946 | -392.4985
9638 | 3176.444 | 2783.852 | -392.592
9639 | 3176.444 | 2783.781 | -392.6633
9640 | 3176.444 | 2783.73 | -392.7146
9641 | 3176.444 | 2783.679 | -392.7651
9642 | 3176.444 | 2783.627 | -392.8171
9643 | 3176.444 | 2784.008 | -392.4365
9644 | 3176.444 | 2784.573 | -391.8713
9645 | 3176.444 | 2784.541 | -391.9031
9646 | 3176.444 | 2784.657 | -391.7871
9647 | 3176.444 | 2784.799 | -391.645
9648 | 3176.444 | 2784.868 | -391.5767
9649 | 3176.444 | 2785.073 | -391.3716
9650 | 3176.444 | 2785.254 | -391.1902
9651 | 3176.444 | 2785.523 | -390.9216
9652 | 3176.444 | 2785.462 | -390.9822
9653 | 3176.444 | 2785.739 | -390.7056
9654 | 3176.444 | 2786.069 | -390.3755
9655 | 3176.444 | 2786.28 | -390.1646
9656 | 3176.444 | 2786.409 | -390.0356
9657 | 3176.444 | 2786.465 | -389.979
9658 | 3176.444 | 2786.56 | -389.8845
9659 | 3176.444 | 2786.857 | -389.5876
9660 | 3176.444 | 2786.883 | -389.5613
9661 | 3176.444 | 2786.788 | -389.656
9662 | 3176.444 | 2786.615 | -389.8296
9663 | 3176.444 | 2786.631 | -389.8135
9664 | 3176.444 | 2786.757 | -389.687
9665 | 3176.444 | 2786.448 | -389.9963
9666 | 3176.444 | 2786.255 | -390.1897
9667 | 3176.444 | 2786.412 | -390.032
9668 | 3176.444 | 2786.081 | -390.3633
9669 | 3176.444 | 2785.839 | -390.605
9670 | 3176.444 | 2785.671 | -390.7737
9671 | 3176.444 | 2785.506 | -390.938
9672 | 3176.444 | 2785.444 | -391
9673 | 3176.444 | 2785.135 | -391.3091
9674 | 3176.444 | 2784.992 | -391.4521
9675 | 3176.444 | 2784.741 | -391.7029
9676 | 3176.444 | 2784.258 | -392.1868
9677 | 3176.444 | 2784.007 | -392.4377
9678 | 3176.444 | 2783.801 | -392.6436
9679 | 3176.444 | 2783.596 | -392.8481
9680 | 3176.444 | 2783.423 | -393.021
9681 | 3176.444 | 2783.108 | -393.3367
9682 | 3176.444 | 2782.881 | -393.563
9683 | 3176.444 | 2782.972 | -393.4719
9684 | 3176.444 | 2783.076 | -393.3679
9685 | 3176.444 | 2782.975 | -393.4695
9686 | 3176.444 | 2783.12 | -393.3245
9687 | 3176.444 | 2783.154 | -393.29
9688 | 3176.444 | 2783.324 | -393.1199
9689 | 3176.444 | 2783.599 | -392.8457
9690 | 3176.444 | 2783.814 | -392.6304
9691 | 3176.444 | 2784.665 | -391.7793
9692 | 3176.444 | 2785.573 | -390.8711
9693 | 3176.444 | 2786.136 | -390.3079
9694 | 3176.444 | 2784.879 | -391.5649
9695 | 3176.444 | 2783.72 | -392.7239
9696 | 3136.889 | 2787.917 | -348.9714
9697 | 3136.889 | 2788.237 | -348.6519
9698 | 3136.889 | 2788.319 | -348.5696
9699 | 3136.889 | 2788.639 | -348.2502
9700 | 3136.889 | 2789.015625 | -347.8733
9701 | 3136.889 | 2789.249 | -347.6396
9702 | 3136.889 | 2789.499 | -347.3899
9703 | 3136.889 | 2789.6 | -347.2888
9704 | 3136.889 | 2789.881 | -347.0083
9705 | 3136.889 | 2790.123 | -346.7664
9706 | 3136.889 | 2790.365 | -346.5244
9707 | 3136.889 | 2790.468 | -346.4209
9708 | 3136.889 | 2790.603 | -346.2864
9709 | 3136.889 | 2790.826 | -346.0627
9710 | 3136.889 | 2791.065 | -345.8235
9711 | 3136.889 | 2791.102 | -345.7869
9712 | 3136.889 | 2791.33 | -345.5586
9713 | 3136.889 | 2791.488 | -345.4009
9714 | 3136.889 | 2791.712 | -345.1765
9715 | 3136.889 | 2791.808 | -345.0808
9716 | 3136.889 | 2791.934 | -344.9548
9717 | 3136.889 | 2792.062 | -344.8274
9718 | 3136.889 | 2792.193 | -344.6963
9719 | 3136.889 | 2792.319 | -344.5696
9720 | 3136.889 | 2792.45 | -344.4392
9721 | 3136.889 | 2792.575 | -344.314
9722 | 3136.889 | 2792.709 | -344.1799
9723 | 3136.889 | 2792.834 | -344.0552
9724 | 3136.889 | 2792.966 | -343.9226
9725 | 3136.889 | 2793.09375 | -343.7952
9726 | 3136.889 | 2793.221 | -343.668
9727 | 3136.889 | 2793.353 | -343.5356
9728 | 3136.889 | 2793.427 | -343.4622
9729 | 3136.889 | 2793.089 | -343.8003
9730 | 3136.889 | 2792.842 | -344.0466
9731 | 3136.889 | 2792.597 | -344.292
9732 | 3136.889 | 2792.174 | -344.7151
9733 | 3136.889 | 2791.967 | -344.9224
9734 | 3136.889 | 2791.643 | -345.2458
9735 | 3136.889 | 2791.539 | -345.3496
9736 | 3136.889 | 2791.315 | -345.5742
9737 | 3136.889 | 2791.14 | -345.7493
9738 | 3136.889 | 2790.983 | -345.9058
9739 | 3136.889 | 2790.819 | -346.0696
9740 | 3136.889 | 2790.674 | -346.2146
9741 | 3136.889 | 2790.872 | -346.0166
9742 | 3136.889 | 2790.996 | -345.8928
9743 | 3136.889 | 2791.089 | -345.8
9744 | 3136.889 | 2791.239 | -345.6497
9745 | 3136.889 | 2791.387 | -345.5015
9746 | 3136.889 | 2791.635 | -345.2534
9747 | 3136.889 | 2791.622 | -345.2668
9748 | 3136.889 | 2791.791 | -345.0984
9749 | 3136.889 | 2791.963 | -344.926
9750 | 3136.889 | 2792.11 | -344.7793
9751 | 3136.889 | 2792.156 | -344.7329
9752 | 3136.889 | 2792.039 | -344.8496
9753 | 3136.889 | 2792.128 | -344.7605
9754 | 3136.889 | 2792.069 | -344.8196
9755 | 3136.889 | 2791.966 | -344.9233
9756 | 3136.889 | 2791.889 | -344.9998
9757 | 3136.889 | 2791.616 | -345.2729
9758 | 3136.889 | 2791.521 | -345.3677
9759 | 3136.889 | 2791.43 | -345.4585
9760 | 3136.889 | 2791.349 | -345.5396
9761 | 3136.889 | 2791.278 | -345.6111
9762 | 3136.889 | 2791.018 | -345.8713
9763 | 3136.889 | 2790.774 | -346.1145
9764 | 3136.889 | 2790.732 | -346.1572
9765 | 3136.889 | 2790.599 | -346.2903
9766 | 3136.889 | 2790.424 | -346.4646
9767 | 3136.889 | 2790.322 | -346.5674
9768 | 3136.889 | 2790.09 | -346.7988
9769 | 3136.889 | 2790.002 | -346.887
9770 | 3136.889 | 2789.988 | -346.9006
9771 | 3136.889 | 2790.104 | -346.7844
9772 | 3136.889 | 2790.248 | -346.6409
9773 | 3136.889 | 2790.181 | -346.7075
9774 | 3136.889 | 2790.377 | -346.512
9775 | 3136.889 | 2790.341 | -346.5483
9776 | 3136.889 | 2790.247 | -346.6423
9777 | 3136.889 | 2790.12 | -346.7688
9778 | 3136.889 | 2789.997 | -346.8918
9779 | 3136.889 | 2789.876 | -347.0127
9780 | 3136.889 | 2789.754 | -347.135
9781 | 3136.889 | 2789.631 | -347.2583
9782 | 3136.889 | 2789.508 | -347.3809
9783 | 3136.889 | 2789.362 | -347.5266
9784 | 3136.889 | 2789.109 | -347.7798
9785 | 3136.889 | 2788.878 | -348.0112
9786 | 3136.889 | 2788.586 | -348.3025
9787 | 3136.889 | 2788.304 | -348.5845
9788 | 3136.889 | 2788.088 | -348.801
9789 | 3136.889 | 2787.896 | -348.9932
9790 | 3136.889 | 2787.659 | -349.23
9791 | 3136.889 | 2787.434 | -349.4551
9792 | 3136.889 | 2787.235 | -349.6538
9793 | 3136.889 | 2787.011 | -349.8774
9794 | 3136.889 | 2786.809 | -350.0798
9795 | 3136.889 | 2786.659 | -350.2295
9796 | 3136.889 | 2787.456 | -349.4333
9797 | 3093.333 | 2786.608 | -306.7256
9798 | 3093.333 | 2786.098 | -307.2351
9799 | 3093.333 | 2786.952 | -306.3811
9800 | 3093.333 | 2787.22 | -306.1135
9801 | 3093.333 | 2787.46 | -305.873
9802 | 3093.333 | 2787.751 | -305.5818
9803 | 3093.333 | 2788.143 | -305.1902
9804 | 3093.333 | 2788.464 | -304.8689
9805 | 3093.333 | 2788.596 | -304.7368
9806 | 3093.333 | 2788.487 | -304.8459
9807 | 3093.333 | 2788.569 | -304.7646
9808 | 3093.333 | 2788.374 | -304.9595
9809 | 3093.333 | 2788.36 | -304.9736
9810 | 3093.333 | 2788.368 | -304.9648
9811 | 3093.333 | 2788.422 | -304.9111
9812 | 3093.333 | 2788.383 | -304.9504
9813 | 3093.333 | 2788.308 | -305.0249
9814 | 3093.333 | 2788.342 | -304.991
9815 | 3093.333 | 2788.325 | -305.0085
9816 | 3093.333 | 2788.423 | -304.9104
9817 | 3093.333 | 2788.527 | -304.8059
9818 | 3093.333 | 2788.628 | -304.7053
9819 | 3093.333 | 2788.724 | -304.6096
9820 | 3093.333 | 2788.824 | -304.5088
9821 | 3093.333 | 2788.938 | -304.395
9822 | 3093.333 | 2789.04 | -304.2935
9823 | 3093.333 | 2789.145 | -304.1882
9824 | 3093.333 | 2789.229 | -304.1045
9825 | 3093.333 | 2789.1875 | -304.1458
9826 | 3093.333 | 2789.215 | -304.1182
9827 | 3093.333 | 2789.117 | -304.2163
9828 | 3093.333 | 2789.208 | -304.1257
9829 | 3093.333 | 2789.128 | -304.2051
9830 | 3093.333 | 2789.221 | -304.1125
9831 | 3093.333 | 2789.23 | -304.1033
9832 | 3093.333 | 2789.233 | -304.1001
9833 | 3093.333 | 2789.254 | -304.0789
9834 | 3093.333 | 2789.347 | -303.9863
9835 | 3093.333 | 2789.511 | -303.8225
9836 | 3093.333 | 2789.502 | -303.8311
9837 | 3093.333 | 2789.596 | -303.7373
9838 | 3093.333 | 2789.596 | -303.7368
9839 | 3093.333 | 2789.648 | -303.6848
9840 | 3093.333 | 2789.623 | -303.7102
9841 | 3093.333 | 2789.512 | -303.8215
9842 | 3093.333 | 2789.555 | -303.7781
9843 | 3093.333 | 2789.512 | -303.8208
9844 | 3093.333 | 2789.461 | -303.8721
9845 | 3093.333 | 2789.462 | -303.8716
9846 | 3093.333 | 2789.187 | -304.1467
9847 | 3093.333 | 2789.299 | -304.0344
9848 | 3093.333 | 2789.325 | -304.0081
9849 | 3093.333 | 2789.214 | -304.1196
9850 | 3093.333 | 2789.292 | -304.0417
9851 | 3093.333 | 2789.275 | -304.0586
9852 | 3093.333 | 2789.258 | -304.0754
9853 | 3093.333 | 2789.267 | -304.0662
9854 | 3093.333 | 2789.25 | -304.083
9855 | 3093.333 | 2789.147 | -304.1858
9856 | 3093.333 | 2789.217 | -304.1167
9857 | 3093.333 | 2789.174 | -304.1594
9858 | 3093.333 | 2789.105 | -304.2278
9859 | 3093.333 | 2788.951 | -304.3823
9860 | 3093.333 | 2789.02 | -304.313
9861 | 3093.333 | 2788.995 | -304.3384
9862 | 3093.333 | 2789.004 | -304.3293
9863 | 3093.333 | 2788.996 | -304.3376
9864 | 3093.333 | 2788.875 | -304.4578
9865 | 3093.333 | 2788.842 | -304.4917
9866 | 3093.333 | 2788.636 | -304.6973
9867 | 3093.333 | 2788.702 | -304.6309
9868 | 3093.333 | 2788.394 | -304.9395
9869 | 3093.333 | 2788.321 | -305.0122
9870 | 3093.333 | 2788.336 | -304.9971
9871 | 3093.333 | 2788.316 | -305.0171
9872 | 3093.333 | 2788.316 | -305.0171
9873 | 3093.333 | 2788.274 | -305.0593
9874 | 3093.333 | 2788.25 | -305.0837
9875 | 3093.333 | 2788.218 | -305.115
9876 | 3093.333 | 2788.205 | -305.1287
9877 | 3093.333 | 2788.173 | -305.1599
9878 | 3093.333 | 2788.153 | -305.1802
9879 | 3093.333 | 2788.18 | -305.1531
9880 | 3093.333 | 2788.262 | -305.071
9881 | 3093.333 | 2788.367 | -304.9661
9882 | 3093.333 | 2788.274 | -305.0591
9883 | 3093.333 | 2787.987 | -305.3459
9884 | 3093.333 | 2787.768 | -305.5654
9885 | 3093.333 | 2787.457 | -305.876
9886 | 3093.333 | 2787.026 | -306.3076
9887 | 3093.333 | 2786.594 | -306.7393
9888 | 3093.333 | 2786.007 | -307.3259
9889 | 3093.333 | 2785.505 | -307.828125
9890 | 3093.333 | 2785.292 | -308.0408
9891 | 3093.333 | 2785.142 | -308.1914
9892 | 3093.333 | 2784.947 | -308.3862
9893 | 3093.333 | 2784.739 | -308.5945
9894 | 3093.333 | 2784.5 | -308.8335
9895 | 3093.333 | 2784.181 | -309.1523
9896 | 3093.333 | 2783.677 | -309.6558
9897 | 3093.333 | 2786.547 | -306.7861
9898 | 2776.889 | 2791.029 | 14.13965
9899 | 2776.889 | 2790.828 | 13.93872
9900 | 2776.889 | 2790.579 | 13.69019
9901 | 2776.889 | 2790.422 | 13.5332
9902 | 2776.889 | 2790.547 | 13.65845
9903 | 2776.889 | 2790.472 | 13.5835
9904 | 2776.889 | 2790.434 | 13.54517
9905 | 2776.889 | 2790.357 | 13.46802
9906 | 2776.889 | 2790.066 | 13.177
9907 | 2776.889 | 2790.078 | 13.18872
9908 | 2776.889 | 2789.859375 | 12.97046
9909 | 2776.889 | 2790.094 | 13.20508
9910 | 2776.889 | 2789.942 | 13.05273
9911 | 2776.889 | 2789.805 | 12.9165
9912 | 2776.889 | 2789.742 | 12.85327
9913 | 2776.889 | 2789.349 | 12.45972
9914 | 2776.889 | 2789.292 | 12.40308
9915 | 2776.889 | 2788.983 | 12.09399
9916 | 2776.889 | 2788.774 | 11.88477
9917 | 2776.889 | 2788.451 | 11.56201
9918 | 2776.889 | 2788.383 | 11.4939
9919 | 2776.889 | 2788.19 | 11.30127
9920 | 2776.889 | 2788.01 | 11.12061
9921 | 2776.889 | 2787.865 | 10.97607
9922 | 2776.889 | 2787.857 | 10.96802
9923 | 2776.889 | 2787.772 | 10.88306
9924 | 2776.889 | 2787.631 | 10.7417
9925 | 2776.889 | 2787.407 | 10.51855
9926 | 2776.889 | 2787.485 | 10.5957
9927 | 2776.889 | 2787.271 | 10.38159
9928 | 2776.889 | 2787.046 | 10.15698
9929 | 2776.889 | 2786.849 | 9.959717
9930 | 2776.889 | 2786.613 | 9.723877
9931 | 2776.889 | 2786.373 | 9.483887
9932 | 2776.889 | 2786.239 | 9.349609375
9933 | 2776.889 | 2785.98 | 9.09082
9934 | 2776.889 | 2785.747 | 8.85791
9935 | 2776.889 | 2785.525 | 8.635742
9936 | 2776.889 | 2785.191 | 8.301758
9937 | 2776.889 | 2784.923 | 8.03418
9938 | 2776.889 | 2784.553 | 7.6640625
9939 | 2776.889 | 2784.298 | 7.408936
9940 | 2776.889 | 2784.025 | 7.135742
9941 | 2776.889 | 2783.672 | 6.782715
9942 | 2776.889 | 2783.667 | 6.777588
9943 | 2776.889 | 2783.722 | 6.833252
9944 | 2776.889 | 2783.741 | 6.851807
9945 | 2776.889 | 2783.769 | 6.879639
9946 | 2776.889 | 2783.813 | 6.924316
9947 | 2776.889 | 2783.856 | 6.967285
9948 | 2776.889 | 2783.881 | 6.991699
9949 | 2776.889 | 2783.901 | 7.012451
9950 | 2776.889 | 2783.935 | 7.045654
9951 | 2776.889 | 2783.959 | 7.069824
9952 | 2776.889 | 2783.979 | 7.08984375
9953 | 2776.889 | 2783.98 | 7.09082
9954 | 2776.889 | 2784.028 | 7.139404
9955 | 2776.889 | 2783.986 | 7.096924
9956 | 2776.889 | 2783.942 | 7.053467
9957 | 2776.889 | 2783.898 | 7.009033
9958 | 2776.889 | 2783.856 | 6.966796875
9959 | 2776.889 | 2783.813 | 6.924561
9960 | 2776.889 | 2783.769 | 6.879883
9961 | 2776.889 | 2783.725 | 6.836426
9962 | 2776.889 | 2783.681 | 6.792236
9963 | 2776.889 | 2783.637 | 6.748046875
9964 | 2776.889 | 2783.593 | 6.704102
9965 | 2776.889 | 2783.55 | 6.660645
9966 | 2776.889 | 2783.642 | 6.752686
9967 | 2776.889 | 2783.777 | 6.888184
9968 | 2776.889 | 2784.032 | 7.143066
9969 | 2776.889 | 2784.143 | 7.253662
9970 | 2776.889 | 2784.347 | 7.457764
9971 | 2776.889 | 2784.819 | 7.929932
9972 | 2776.889 | 2785.2 | 8.311279
9973 | 2776.889 | 2785.559 | 8.670166
9974 | 2776.889 | 2785.998 | 9.108887
9975 | 2776.889 | 2786.338 | 9.448975
9976 | 2776.889 | 2786.634 | 9.745361
9977 | 2776.889 | 2786.872 | 9.98291
9978 | 2776.889 | 2787.119 | 10.22974
9979 | 2776.889 | 2787.379 | 10.49023
9980 | 2776.889 | 2787.531 | 10.64258
9981 | 2776.889 | 2787.973 | 11.08398
9982 | 2776.889 | 2788.251 | 11.36182
9983 | 2776.889 | 2788.574 | 11.68506
9984 | 2776.889 | 2788.751 | 11.86206
9985 | 2776.889 | 2788.905 | 12.015625
9986 | 2776.889 | 2788.901 | 12.01196
9987 | 2776.889 | 2789.283 | 12.39404
9988 | 2776.889 | 2789.434 | 12.54517
9989 | 2776.889 | 2789.473 | 12.58423
9990 | 2776.889 | 2789.619 | 12.73046875
9991 | 2776.889 | 2790.238 | 13.34937
9992 | 2776.889 | 2790.001 | 13.11255
9993 | 2776.889 | 2789.969 | 13.08008
9994 | 2776.889 | 2790.206 | 13.31738
9995 | 2776.889 | 2790.473 | 13.58398
9996 | 2776.889 | 2790.951 | 14.06177
9997 | 2776.889 | 2791.784 | 14.89502
9998 | 2776.889 | 2789.967 | 13.07837
9999 | 2906.222 | 2790.418 | -115.8042
10000 | 2906.222 | 2790.044 | -116.1785
10001 | 2906.222 | 2789.802 | -116.4204
10002 | 2906.222 | 2789.604 | -116.6187
10003 | 2906.222 | 2789.298 | -116.9238
10004 | 2906.222 | 2788.99 | -117.2327
10005 | 2906.222 | 2788.804 | -117.418
10006 | 2906.222 | 2788.567 | -117.6548
10007 | 2906.222 | 2788.436 | -117.7859
10008 | 2906.222 | 2788.283 | -117.9387
10009 | 2906.222 | 2788.199 | -118.0227
10010 | 2906.222 | 2788.096 | -118.126
10011 | 2906.222 | 2787.986 | -118.2358
10012 | 2906.222 | 2787.867 | -118.3555
10013 | 2906.222 | 2787.72 | -118.5017
10014 | 2906.222 | 2787.641 | -118.5813
10015 | 2906.222 | 2787.489 | -118.7329
10016 | 2906.222 | 2787.452 | -118.7698
10017 | 2906.222 | 2787.407 | -118.8152
10018 | 2906.222 | 2787.543 | -118.6794
10019 | 2906.222 | 2787.441 | -118.781
10020 | 2906.222 | 2787.46 | -118.7625
10021 | 2906.222 | 2787.303 | -118.9194
10022 | 2906.222 | 2787.272 | -118.9502
10023 | 2906.222 | 2787.11 | -119.1123
10024 | 2906.222 | 2787.188 | -119.0339
10025 | 2906.222 | 2786.929 | -119.293
10026 | 2906.222 | 2786.63 | -119.5918
10027 | 2906.222 | 2786.357 | -119.8647
10028 | 2906.222 | 2785.977 | -120.2451
10029 | 2906.222 | 2785.805 | -120.4167
10030 | 2906.222 | 2785.631 | -120.5908
10031 | 2906.222 | 2785.391 | -120.8313
10032 | 2906.222 | 2785.247 | -120.9749
10033 | 2906.222 | 2785.095 | -121.1274
10034 | 2906.222 | 2784.876 | -121.3462
10035 | 2906.222 | 2784.735 | -121.4875
10036 | 2906.222 | 2784.574 | -121.6484375
10037 | 2906.222 | 2784.335 | -121.8867
10038 | 2906.222 | 2784.165 | -122.0571
10039 | 2906.222 | 2784.046875 | -122.1753
10040 | 2906.222 | 2784.076 | -122.1458
10041 | 2906.222 | 2783.737 | -122.4856
10042 | 2906.222 | 2783.698 | -122.5244
10043 | 2906.222 | 2783.737 | -122.4849
10044 | 2906.222 | 2783.817 | -122.405
10045 | 2906.222 | 2783.875 | -122.3472
10046 | 2906.222 | 2783.586 | -122.636
10047 | 2906.222 | 2783.545 | -122.6768
10048 | 2906.222 | 2783.539 | -122.6836
10049 | 2906.222 | 2783.396 | -122.8264
10050 | 2906.222 | 2783.253 | -122.9695
10051 | 2906.222 | 2783.237 | -122.9851
10052 | 2906.222 | 2783.322 | -122.9006
10053 | 2906.222 | 2783.208 | -123.0139
10054 | 2906.222 | 2783.24 | -122.9824
10055 | 2906.222 | 2783.096 | -123.1265
10056 | 2906.222 | 2783.19 | -123.0317
10057 | 2906.222 | 2783.146 | -123.0762
10058 | 2906.222 | 2783.19 | -123.0322
10059 | 2906.222 | 2783.277 | -122.9448
10060 | 2906.222 | 2783.286 | -122.936
10061 | 2906.222 | 2783.284 | -122.9377
10062 | 2906.222 | 2783.257 | -122.9648
10063 | 2906.222 | 2783.276 | -122.9465
10064 | 2906.222 | 2783.335 | -122.8872
10065 | 2906.222 | 2783.384 | -122.8379
10066 | 2906.222 | 2783.269 | -122.953125
10067 | 2906.222 | 2783.361 | -122.8613
10068 | 2906.222 | 2783.353 | -122.8696
10069 | 2906.222 | 2783.461 | -122.7607
10070 | 2906.222 | 2783.684 | -122.5378
10071 | 2906.222 | 2783.873 | -122.3489
10072 | 2906.222 | 2783.974 | -122.2483
10073 | 2906.222 | 2784.18 | -122.0425
10074 | 2906.222 | 2784.312 | -121.9104
10075 | 2906.222 | 2784.526 | -121.696
10076 | 2906.222 | 2784.711 | -121.5115
10077 | 2906.222 | 2784.772 | -121.4504
10078 | 2906.222 | 2784.975 | -121.2468
10079 | 2906.222 | 2785.287 | -120.9353
10080 | 2906.222 | 2785.735 | -120.4871
10081 | 2906.222 | 2785.819 | -120.4036
10082 | 2906.222 | 2786.552 | -119.6702
10083 | 2906.222 | 2786.889 | -119.3335
10084 | 2906.222 | 2787.505 | -118.7175
10085 | 2906.222 | 2787.75 | -118.4724
10086 | 2906.222 | 2787.94 | -118.2822
10087 | 2906.222 | 2788.015 | -118.2073
10088 | 2906.222 | 2788.026 | -118.1963
10089 | 2906.222 | 2787.917 | -118.3054
10090 | 2906.222 | 2787.993 | -118.2295
10091 | 2906.222 | 2788.044 | -118.1777
10092 | 2906.222 | 2788.103 | -118.1189
10093 | 2906.222 | 2788.246 | -117.9758
10094 | 2906.222 | 2788.252 | -117.9705
10095 | 2906.222 | 2788.278 | -117.9443
10096 | 2906.222 | 2788.312 | -117.9104
10097 | 2906.222 | 2788.289 | -117.9333
10098 | 2906.222 | 2788.449 | -117.7729
10099 | 2906.222 | 2788.94 | -117.2817
10100 | 2604.444 | 2791.911 | 187.467
10101 | 2604.444 | 2791.762 | 187.3176
10102 | 2604.444 | 2791.592 | 187.1472
10103 | 2604.444 | 2791.453 | 187.0083
10104 | 2604.444 | 2791.316 | 186.8713
10105 | 2604.444 | 2791.239 | 186.7944
10106 | 2604.444 | 2791.271 | 186.8269
10107 | 2604.444 | 2791.244 | 186.8
10108 | 2604.444 | 2791.052 | 186.6082
10109 | 2604.444 | 2790.869 | 186.4246
10110 | 2604.444 | 2790.685 | 186.241
10111 | 2604.444 | 2790.344 | 185.8997
10112 | 2604.444 | 2790.15 | 185.7058
10113 | 2604.444 | 2789.45 | 185.0059
10114 | 2604.444 | 2788.763 | 184.3184
10115 | 2604.444 | 2788.271 | 183.8264
10116 | 2604.444 | 2787.917 | 183.4724
10117 | 2604.444 | 2787.58 | 183.136
10118 | 2604.444 | 2787.102 | 182.6572
10119 | 2604.444 | 2786.765 | 182.321
10120 | 2604.444 | 2786.5 | 182.0559
10121 | 2604.444 | 2786.155 | 181.7107
10122 | 2604.444 | 2785.81 | 181.3657
10123 | 2604.444 | 2785.447 | 181.0027
10124 | 2604.444 | 2785.155 | 180.7109375
10125 | 2604.444 | 2784.864 | 180.4192
10126 | 2604.444 | 2784.456 | 180.0117
10127 | 2604.444 | 2784.111 | 179.6665
10128 | 2604.444 | 2784.041 | 179.5964
10129 | 2604.444 | 2784.054 | 179.609375
10130 | 2604.444 | 2784.075 | 179.6309
10131 | 2604.444 | 2784.114 | 179.6694
10132 | 2604.444 | 2784.148 | 179.7041
10133 | 2604.444 | 2784.17 | 179.7256
10134 | 2604.444 | 2784.206 | 179.7617
10135 | 2604.444 | 2784.231 | 179.7869
10136 | 2604.444 | 2784.267 | 179.823
10137 | 2604.444 | 2784.285 | 179.8408
10138 | 2604.444 | 2784.31 | 179.866
10139 | 2604.444 | 2784.346 | 179.9021
10140 | 2604.444 | 2784.381 | 179.937
10141 | 2604.444 | 2784.4 | 179.9561
10142 | 2604.444 | 2784.44 | 179.9958
10143 | 2604.444 | 2784.46875 | 180.0244
10144 | 2604.444 | 2784.482 | 180.0374
10145 | 2604.444 | 2784.525 | 180.0808
10146 | 2604.444 | 2784.559 | 180.1145
10147 | 2604.444 | 2784.583 | 180.1384
10148 | 2604.444 | 2784.62 | 180.1758
10149 | 2604.444 | 2784.644 | 180.1997
10150 | 2604.444 | 2784.681 | 180.2371
10151 | 2604.444 | 2784.724 | 180.2793
10152 | 2604.444 | 2784.756 | 180.3118
10153 | 2604.444 | 2784.782 | 180.3374
10154 | 2604.444 | 2784.79 | 180.3455
10155 | 2604.444 | 2784.804 | 180.3601
10156 | 2604.444 | 2784.833 | 180.3889
10157 | 2604.444 | 2784.84375 | 180.3994
10158 | 2604.444 | 2785.055 | 180.6104
10159 | 2604.444 | 2785.256 | 180.8113
10160 | 2604.444 | 2785.5 | 181.0554
10161 | 2604.444 | 2785.715 | 181.2708
10162 | 2604.444 | 2785.916 | 181.4717
10163 | 2604.444 | 2786.093 | 181.6484375
10164 | 2604.444 | 2786.303 | 181.8591
10165 | 2604.444 | 2786.552 | 182.1082
10166 | 2604.444 | 2786.777 | 182.333
10167 | 2604.444 | 2786.964 | 182.5195
10168 | 2604.444 | 2787.198 | 182.7542
10169 | 2604.444 | 2787.423 | 182.979
10170 | 2604.444 | 2787.533 | 183.0886
10171 | 2604.444 | 2787.796 | 183.3521
10172 | 2604.444 | 2788.087 | 183.6423
10173 | 2604.444 | 2788.533 | 184.0884
10174 | 2604.444 | 2788.816 | 184.3721
10175 | 2604.444 | 2789.059 | 184.615
10176 | 2604.444 | 2789.53 | 185.0852
10177 | 2604.444 | 2789.91 | 185.4661
10178 | 2604.444 | 2790.225 | 185.7805
10179 | 2604.444 | 2790.391 | 185.9465
10180 | 2604.444 | 2790.177 | 185.7327
10181 | 2604.444 | 2790.03 | 185.5854
10182 | 2604.444 | 2789.877 | 185.4331
10183 | 2604.444 | 2789.681 | 185.2368
10184 | 2604.444 | 2789.517 | 185.0723
10185 | 2604.444 | 2789.367 | 184.9226
10186 | 2604.444 | 2789.218 | 184.7732
10187 | 2604.444 | 2789.216 | 184.7715
10188 | 2604.444 | 2789.219 | 184.7742
10189 | 2604.444 | 2789.205 | 184.761
10190 | 2604.444 | 2789.191 | 184.7463
10191 | 2604.444 | 2789.199 | 184.7549
10192 | 2604.444 | 2789.183 | 184.7388
10193 | 2604.444 | 2789.47 | 185.0261
10194 | 2604.444 | 2790.027 | 185.583
10195 | 2604.444 | 2790.437 | 185.9921875
10196 | 2604.444 | 2791.244 | 186.8
10197 | 2604.444 | 2791.949 | 187.5046
10198 | 2604.444 | 2792.526 | 188.0818
10199 | 2604.444 | 2793.222 | 188.7778
10200 | 2604.444 | 2792.886 | 188.4419
10201 | 3000 | 2787.498 | -212.5022
10202 | 3000 | 2788.189 | -211.8108
10203 | 3000 | 2788.464 | -211.5359
10204 | 3000 | 2788.999 | -211.001
10205 | 3000 | 2789.252 | -210.7478
10206 | 3000 | 2789.15 | -210.8501
10207 | 3000 | 2789.107 | -210.8933
10208 | 3000 | 2789.052 | -210.9485
10209 | 3000 | 2788.997 | -211.0034
10210 | 3000 | 2788.918 | -211.082
10211 | 3000 | 2788.843 | -211.157
10212 | 3000 | 2788.5 | -211.5002
10213 | 3000 | 2788.232 | -211.7683
10214 | 3000 | 2787.623 | -212.3772
10215 | 3000 | 2787.09 | -212.9104
10216 | 3000 | 2786.897 | -213.1025
10217 | 3000 | 2786.554 | -213.4463
10218 | 3000 | 2786.021 | -213.9795
10219 | 3000 | 2785.79 | -214.2097
10220 | 3000 | 2785.219 | -214.7805
10221 | 3000 | 2784.8 | -215.2
10222 | 3000 | 2784.532 | -215.4683
10223 | 3000 | 2784.188 | -215.812
10224 | 3000 | 2783.693 | -216.3071
10225 | 3000 | 2783.425 | -216.5752
10226 | 3000 | 2783.043 | -216.957
10227 | 3000 | 2782.738 | -217.2625
10228 | 3000 | 2782.166 | -217.8337
10229 | 3000 | 2781.696 | -218.3037
10230 | 3000 | 2781.583 | -218.417
10231 | 3000 | 2781.211 | -218.7890625
10232 | 3000 | 2780.904 | -219.0962
10233 | 3000 | 2780.966 | -219.0339
10234 | 3000 | 2781.04 | -218.9604
10235 | 3000 | 2781.294 | -218.7063
10236 | 3000 | 2781.539 | -218.4614
10237 | 3000 | 2781.774 | -218.2261
10238 | 3000 | 2782.042 | -217.9575
10239 | 3000 | 2782.302 | -217.6985
10240 | 3000 | 2782.586 | -217.4136
10241 | 3000 | 2782.874 | -217.1257
10242 | 3000 | 2783.249 | -216.751
10243 | 3000 | 2783.537 | -216.4626
10244 | 3000 | 2783.899 | -216.1008
10245 | 3000 | 2784.232 | -215.7683
10246 | 3000 | 2784.579 | -215.4211
10247 | 3000 | 2784.926 | -215.0737
10248 | 3000 | 2785.244 | -214.7559
10249 | 3000 | 2785.562 | -214.438
10250 | 3000 | 2785.665 | -214.3352
10251 | 3000 | 2785.717 | -214.283
10252 | 3000 | 2785.534 | -214.4663
10253 | 3000 | 2785.693 | -214.3071
10254 | 3000 | 2785.574 | -214.426
10255 | 3000 | 2785.583 | -214.4165
10256 | 3000 | 2785.55 | -214.45
10257 | 3000 | 2785.559 | -214.4407
10258 | 3000 | 2785.526 | -214.4741
10259 | 3000 | 2785.492 | -214.5076
10260 | 3000 | 2785.459 | -214.541
10261 | 3000 | 2785.538 | -214.4619
10262 | 3000 | 2785.474 | -214.5264
10263 | 3000 | 2785.579 | -214.4207
10264 | 3000 | 2785.661 | -214.3386
10265 | 3000 | 2785.8 | -214.2
10266 | 3000 | 2785.91 | -214.0898
10267 | 3000 | 2785.896 | -214.104
10268 | 3000 | 2786.140625 | -213.859375
10269 | 3000 | 2786.182 | -213.8179
10270 | 3000 | 2786.223 | -213.7766
10271 | 3000 | 2786.129 | -213.8708
10272 | 3000 | 2786.117 | -213.8828125
10273 | 3000 | 2786.097 | -213.9026
10274 | 3000 | 2785.852 | -214.1482
10275 | 3000 | 2785.787 | -214.2131
10276 | 3000 | 2785.677 | -214.3232
10277 | 3000 | 2785.612 | -214.3884
10278 | 3000 | 2785.389 | -214.6111
10279 | 3000 | 2785.301 | -214.6987
10280 | 3000 | 2785.191 | -214.8091
10281 | 3000 | 2785.171 | -214.8289
10282 | 3000 | 2784.806 | -215.1941
10283 | 3000 | 2784.635 | -215.365
10284 | 3000 | 2784.341 | -215.6589
10285 | 3000 | 2784.096 | -215.9038
10286 | 3000 | 2783.887 | -216.1128
10287 | 3000 | 2783.78 | -216.2205
10288 | 3000 | 2783.689 | -216.311
10289 | 3000 | 2783.748 | -216.252
10290 | 3000 | 2783.572 | -216.4285
10291 | 3000 | 2783.34 | -216.6597
10292 | 3000 | 2783.064 | -216.9355
10293 | 3000 | 2782.968 | -217.0317
10294 | 3000 | 2782.728 | -217.2717
10295 | 3000 | 2783.043 | -216.9565
10296 | 3000 | 2783.182 | -216.8184
10297 | 3000 | 2783.206 | -216.7944
10298 | 3000 | 2783.245 | -216.7549
10299 | 3000 | 2782.57 | -217.4304
10300 | 3000 | 2781.612 | -218.3882
10301 | 3000 | 2784.605 | -215.3945
10302 | 3104.444 | 2785.929 | -318.515625
10303 | 3104.444 | 2786.063 | -318.3809
10304 | 3104.444 | 2786.148 | -318.2966
10305 | 3104.444 | 2786.459 | -317.9854
10306 | 3104.444 | 2786.707 | -317.7371
10307 | 3104.444 | 2786.729 | -317.7158
10308 | 3104.444 | 2787.084 | -317.3606
10309 | 3104.444 | 2787.263 | -317.1816
10310 | 3104.444 | 2787.322 | -317.1226
10311 | 3104.444 | 2787.687 | -316.7578125
10312 | 3104.444 | 2787.938 | -316.5063
10313 | 3104.444 | 2788.084 | -316.3599
10314 | 3104.444 | 2788.137 | -316.3074
10315 | 3104.444 | 2788.474 | -315.9707
10316 | 3104.444 | 2788.345 | -316.0991
10317 | 3104.444 | 2788.524 | -315.9207
10318 | 3104.444 | 2788.644 | -315.8
10319 | 3104.444 | 2788.813 | -315.6311
10320 | 3104.444 | 2789.06 | -315.3848
10321 | 3104.444 | 2789.309 | -315.1353
10322 | 3104.444 | 2789.449 | -314.9954
10323 | 3104.444 | 2789.479 | -314.9651
10324 | 3104.444 | 2789.69 | -314.7544
10325 | 3104.444 | 2789.862 | -314.5823
10326 | 3104.444 | 2789.995 | -314.449
10327 | 3104.444 | 2790.096 | -314.3479
10328 | 3104.444 | 2790.344 | -314.0999
10329 | 3104.444 | 2790.344 | -314.1008
10330 | 3104.444 | 2790.455 | -313.9897
10331 | 3104.444 | 2790.635 | -313.8091
10332 | 3104.444 | 2790.848 | -313.5967
10333 | 3104.444 | 2790.742 | -313.7026
10334 | 3104.444 | 2791.035 | -313.4097
10335 | 3104.444 | 2791.2 | -313.2446
10336 | 3104.444 | 2791.374 | -313.0703125
10337 | 3104.444 | 2791.719 | -312.7251
10338 | 3104.444 | 2791.884 | -312.5605
10339 | 3104.444 | 2791.792 | -312.6519
10340 | 3104.444 | 2791.586 | -312.8579
10341 | 3104.444 | 2791.307 | -313.1372
10342 | 3104.444 | 2791.199 | -313.2456
10343 | 3104.444 | 2790.913 | -313.5315
10344 | 3104.444 | 2790.717 | -313.7275
10345 | 3104.444 | 2790.512 | -313.9321
10346 | 3104.444 | 2790.226 | -314.218
10347 | 3104.444 | 2789.983 | -314.4609375
10348 | 3104.444 | 2789.792 | -314.6528
10349 | 3104.444 | 2789.67 | -314.7742
10350 | 3104.444 | 2789.602 | -314.8425
10351 | 3104.444 | 2789.513 | -314.9309
10352 | 3104.444 | 2789.496 | -314.9482
10353 | 3104.444 | 2789.553 | -314.8909
10354 | 3104.444 | 2789.735 | -314.709
10355 | 3104.444 | 2789.849 | -314.595
10356 | 3104.444 | 2789.964 | -314.4805
10357 | 3104.444 | 2790.03 | -314.4146
10358 | 3104.444 | 2790.549 | -313.8953
10359 | 3104.444 | 2790.766 | -313.6782
10360 | 3104.444 | 2790.915 | -313.5298
10361 | 3104.444 | 2791.248 | -313.196
10362 | 3104.444 | 2791.675 | -312.7695
10363 | 3104.444 | 2791.857 | -312.5872
10364 | 3104.444 | 2791.979 | -312.4656
10365 | 3104.444 | 2792.146 | -312.2986
10366 | 3104.444 | 2792.214 | -312.2302
10367 | 3104.444 | 2792.368 | -312.0764
10368 | 3104.444 | 2792.386 | -312.0586
10369 | 3104.444 | 2792.417 | -312.0276
10370 | 3104.444 | 2792.398 | -312.0461
10371 | 3104.444 | 2792.396 | -312.0479
10372 | 3104.444 | 2792.429 | -312.015625
10373 | 3104.444 | 2792.442 | -312.0022
10374 | 3104.444 | 2792.396 | -312.0488
10375 | 3104.444 | 2792.084 | -312.3601
10376 | 3104.444 | 2791.833 | -312.6108
10377 | 3104.444 | 2791.577 | -312.8671875
10378 | 3104.444 | 2791.317 | -313.1272
10379 | 3104.444 | 2790.966 | -313.478
10380 | 3104.444 | 2790.565 | -313.8789
10381 | 3104.444 | 2790.414 | -314.0305
10382 | 3104.444 | 2790.29 | -314.1545
10383 | 3104.444 | 2790.102 | -314.3428
10384 | 3104.444 | 2789.877 | -314.5669
10385 | 3104.444 | 2789.621 | -314.8237
10386 | 3104.444 | 2789.375 | -315.0693
10387 | 3104.444 | 2789.137 | -315.3074
10388 | 3104.444 | 2788.831 | -315.613
10389 | 3104.444 | 2788.639 | -315.8054
10390 | 3104.444 | 2788.414 | -316.0305
10391 | 3104.444 | 2788.219 | -316.2258
10392 | 3104.444 | 2787.995 | -316.449
10393 | 3104.444 | 2787.801 | -316.6438
10394 | 3104.444 | 2787.584 | -316.8604
10395 | 3104.444 | 2787.385 | -317.0588
10396 | 3104.444 | 2787.175 | -317.2695
10397 | 3104.444 | 2786.64 | -317.8042
10398 | 3104.444 | 2785.972 | -318.4719
10399 | 3104.444 | 2785.404 | -319.0405
10400 | 3104.444 | 2784.689 | -319.7556
10401 | 3104.444 | 2784.023 | -320.4214
10402 | 3104.444 | 2783.717 | -320.7271
10403 | 3046.222 | 2787.111 | -259.1113
10404 | 3046.222 | 2787.648 | -258.5742
10405 | 3046.222 | 2788.151 | -258.0708
10406 | 3046.222 | 2788.374 | -257.8479
10407 | 3046.222 | 2788.751 | -257.4707
10408 | 3046.222 | 2788.674 | -257.5481
10409 | 3046.222 | 2789.018 | -257.2041
10410 | 3046.222 | 2788.94 | -257.2825
10411 | 3046.222 | 2788.89 | -257.3318
10412 | 3046.222 | 2788.809 | -257.4128
10413 | 3046.222 | 2788.721 | -257.5007
10414 | 3046.222 | 2788.67 | -257.552
10415 | 3046.222 | 2788.557 | -257.665
10416 | 3046.222 | 2788.479 | -257.7432
10417 | 3046.222 | 2788.192 | -258.0298
10418 | 3046.222 | 2788.018 | -258.2041
10419 | 3046.222 | 2787.635 | -258.5872
10420 | 3046.222 | 2787.421 | -258.8008
10421 | 3046.222 | 2786.893 | -259.3293
10422 | 3046.222 | 2786.658 | -259.5637
10423 | 3046.222 | 2786.148 | -260.0745
10424 | 3046.222 | 2785.945 | -260.2771
10425 | 3046.222 | 2785.476 | -260.7466
10426 | 3046.222 | 2785.219 | -261.0027
10427 | 3046.222 | 2784.712 | -261.5098
10428 | 3046.222 | 2784.40625 | -261.8159
10429 | 3046.222 | 2783.804 | -262.4185
10430 | 3046.222 | 2783.725 | -262.4976
10431 | 3046.222 | 2783.346 | -262.876
10432 | 3046.222 | 2782.917 | -263.3046875
10433 | 3046.222 | 2782.505 | -263.7173
10434 | 3046.222 | 2782.44 | -263.7825
10435 | 3046.222 | 2782.156 | -264.0667
10436 | 3046.222 | 2782.202 | -264.0203
10437 | 3046.222 | 2781.99 | -264.2327
10438 | 3046.222 | 2782.09 | -264.1323
10439 | 3046.222 | 2782.053 | -264.1692
10440 | 3046.222 | 2782.228 | -263.9944
10441 | 3046.222 | 2782.496 | -263.7261
10442 | 3046.222 | 2782.738 | -263.4841
10443 | 3046.222 | 2782.998 | -263.2239
10444 | 3046.222 | 2783.249 | -262.9729
10445 | 3046.222 | 2783.525 | -262.6975
10446 | 3046.222 | 2783.778 | -262.4441
10447 | 3046.222 | 2784.037 | -262.1855
10448 | 3046.222 | 2784.303 | -261.9194
10449 | 3046.222 | 2784.578 | -261.6443
10450 | 3046.222 | 2784.84 | -261.3823
10451 | 3046.222 | 2785.088 | -261.1338
10452 | 3046.222 | 2785.397 | -260.8247
10453 | 3046.222 | 2785.644 | -260.5784
10454 | 3046.222 | 2785.989 | -260.2336
10455 | 3046.222 | 2786.309 | -259.9133
10456 | 3046.222 | 2786.543 | -259.6794
10457 | 3046.222 | 2786.575 | -259.647
10458 | 3046.222 | 2786.479 | -259.7429
10459 | 3046.222 | 2786.535 | -259.6873
10460 | 3046.222 | 2786.542 | -259.6804
10461 | 3046.222 | 2786.617 | -259.6055
10462 | 3046.222 | 2786.608 | -259.6143
10463 | 3046.222 | 2786.587 | -259.6353
10464 | 3046.222 | 2786.582 | -259.6404
10465 | 3046.222 | 2786.703 | -259.5188
10466 | 3046.222 | 2786.697 | -259.5256
10467 | 3046.222 | 2786.679 | -259.5432
10468 | 3046.222 | 2786.68 | -259.5422
10469 | 3046.222 | 2786.64 | -259.5818
10470 | 3046.222 | 2786.724 | -259.4978
10471 | 3046.222 | 2786.72 | -259.5022
10472 | 3046.222 | 2786.704 | -259.5178
10473 | 3046.222 | 2786.615 | -259.6074
10474 | 3046.222 | 2786.633 | -259.5891
10475 | 3046.222 | 2786.654 | -259.5686
10476 | 3046.222 | 2786.724 | -259.498
10477 | 3046.222 | 2786.738 | -259.4839
10478 | 3046.222 | 2786.822 | -259.4001
10479 | 3046.222 | 2786.715 | -259.5076
10480 | 3046.222 | 2786.818 | -259.4045
10481 | 3046.222 | 2786.603 | -259.6189
10482 | 3046.222 | 2786.669 | -259.5532
10483 | 3046.222 | 2786.591 | -259.6311
10484 | 3046.222 | 2786.379 | -259.843
10485 | 3046.222 | 2786.323 | -259.8992
10486 | 3046.222 | 2786.277 | -259.9456
10487 | 3046.222 | 2786.086 | -260.1365
10488 | 3046.222 | 2785.751 | -260.4712
10489 | 3046.222 | 2785.506 | -260.7158
10490 | 3046.222 | 2785.123 | -261.0991
10491 | 3046.222 | 2784.505 | -261.7168
10492 | 3046.222 | 2783.941 | -262.2815
10493 | 3046.222 | 2783.01 | -263.2122
10494 | 3046.222 | 2782.476 | -263.7466
10495 | 3046.222 | 2782.399 | -263.8232
10496 | 3046.222 | 2782.288 | -263.9338
10497 | 3046.222 | 2782.124 | -264.0984
10498 | 3046.222 | 2782.116 | -264.1057
10499 | 3046.222 | 2782.05 | -264.1721
10500 | 3046.222 | 2782.093 | -264.1292
10501 | 3046.222 | 2782.093 | -264.1292
10502 | 3046.222 | 2782.181 | -264.0413
10503 | 3046.222 | 2782.453 | -263.7688
10504 | 2898.222 | 2790.726 | -107.4961
10505 | 2898.222 | 2790.389 | -107.8335
10506 | 2898.222 | 2790.205 | -108.0173
10507 | 2898.222 | 2790.016 | -108.2063
10508 | 2898.222 | 2789.883 | -108.3396
10509 | 2898.222 | 2789.729 | -108.4934
10510 | 2898.222 | 2789.482 | -108.7402
10511 | 2898.222 | 2789.321 | -108.9009
10512 | 2898.222 | 2789.067 | -109.1548
10513 | 2898.222 | 2788.865 | -109.3574
10514 | 2898.222 | 2788.701 | -109.5212
10515 | 2898.222 | 2788.472 | -109.7498
10516 | 2898.222 | 2788.326 | -109.8962
10517 | 2898.222 | 2788.182 | -110.04
10518 | 2898.222 | 2788.064 | -110.1582
10519 | 2898.222 | 2787.945 | -110.2769
10520 | 2898.222 | 2787.818 | -110.4041
10521 | 2898.222 | 2787.665 | -110.5576
10522 | 2898.222 | 2787.565 | -110.657
10523 | 2898.222 | 2787.467 | -110.7556
10524 | 2898.222 | 2787.284 | -110.938
10525 | 2898.222 | 2787.068 | -111.1538
10526 | 2898.222 | 2786.913 | -111.3088
10527 | 2898.222 | 2786.713 | -111.5095
10528 | 2898.222 | 2786.544 | -111.6785
10529 | 2898.222 | 2786.333 | -111.8892
10530 | 2898.222 | 2786.16 | -112.0618
10531 | 2898.222 | 2785.933 | -112.2890625
10532 | 2898.222 | 2785.788 | -112.4338
10533 | 2898.222 | 2785.619 | -112.6035
10534 | 2898.222 | 2785.44 | -112.7822
10535 | 2898.222 | 2785.289 | -112.9329
10536 | 2898.222 | 2785.438 | -112.7839
10537 | 2898.222 | 2785.177 | -113.0447
10538 | 2898.222 | 2785.311 | -112.9111
10539 | 2898.222 | 2785.353 | -112.8696
10540 | 2898.222 | 2785.228 | -112.9946
10541 | 2898.222 | 2785.057 | -113.1648
10542 | 2898.222 | 2784.877 | -113.3447
10543 | 2898.222 | 2784.927 | -113.2952
10544 | 2898.222 | 2784.66 | -113.5618
10545 | 2898.222 | 2784.839 | -113.3835
10546 | 2898.222 | 2784.924 | -113.2986
10547 | 2898.222 | 2784.801 | -113.4209
10548 | 2898.222 | 2784.886 | -113.3364
10549 | 2898.222 | 2785.059 | -113.1633
10550 | 2898.222 | 2785.129 | -113.0935
10551 | 2898.222 | 2785.361 | -112.8608
10552 | 2898.222 | 2785.296 | -112.9263
10553 | 2898.222 | 2785.49 | -112.7324
10554 | 2898.222 | 2785.474 | -112.7483
10555 | 2898.222 | 2785.226 | -112.9966
10556 | 2898.222 | 2784.832 | -113.390625
10557 | 2898.222 | 2784.581 | -113.6416
10558 | 2898.222 | 2784.557 | -113.6653
10559 | 2898.222 | 2784.47 | -113.7524
10560 | 2898.222 | 2784.481 | -113.7412
10561 | 2898.222 | 2784.19 | -114.0317
10562 | 2898.222 | 2784.33 | -113.8918
10563 | 2898.222 | 2784.255 | -113.9673
10564 | 2898.222 | 2784.306 | -113.916
10565 | 2898.222 | 2784.175 | -114.046875
10566 | 2898.222 | 2784.377 | -113.8452
10567 | 2898.222 | 2784.288 | -113.9343
10568 | 2898.222 | 2784.356 | -113.8662
10569 | 2898.222 | 2784.39 | -113.832
10570 | 2898.222 | 2784.45 | -113.772
10571 | 2898.222 | 2784.462 | -113.76
10572 | 2898.222 | 2784.563 | -113.6592
10573 | 2898.222 | 2784.622 | -113.6001
10574 | 2898.222 | 2784.822 | -113.3999
10575 | 2898.222 | 2784.877 | -113.3447
10576 | 2898.222 | 2784.964 | -113.2578125
10577 | 2898.222 | 2785.039 | -113.1829
10578 | 2898.222 | 2785.034 | -113.1882
10579 | 2898.222 | 2785.199 | -113.0227
10580 | 2898.222 | 2785.402 | -112.8206
10581 | 2898.222 | 2785.614 | -112.6086
10582 | 2898.222 | 2785.839 | -112.3835
10583 | 2898.222 | 2786.042 | -112.1802
10584 | 2898.222 | 2786.267 | -111.9551
10585 | 2898.222 | 2786.467 | -111.7549
10586 | 2898.222 | 2786.693 | -111.5288
10587 | 2898.222 | 2786.849 | -111.3733
10588 | 2898.222 | 2786.891 | -111.3311
10589 | 2898.222 | 2786.798 | -111.4246
10590 | 2898.222 | 2786.806 | -111.416
10591 | 2898.222 | 2786.87 | -111.3521
10592 | 2898.222 | 2786.998 | -111.2241
10593 | 2898.222 | 2787.038 | -111.1841
10594 | 2898.222 | 2787.133 | -111.0891
10595 | 2898.222 | 2787.252 | -110.9702
10596 | 2898.222 | 2787.351 | -110.8713
10597 | 2898.222 | 2787.35 | -110.8723
10598 | 2898.222 | 2787.398 | -110.824
10599 | 2898.222 | 2787.447 | -110.7756
10600 | 2898.222 | 2787.506 | -110.7163
10601 | 2898.222 | 2787.475 | -110.7471
10602 | 2898.222 | 2787.579 | -110.6436
10603 | 2898.222 | 2787.751 | -110.4709
10604 | 2898.222 | 2788.538 | -109.6838
10605 | 2760 | 2792.564 | 32.56421
10606 | 2760 | 2792.121 | 32.12109375
10607 | 2760 | 2791.962 | 31.96191
10608 | 2760 | 2791.689 | 31.68896
10609 | 2760 | 2791.405 | 31.40503
10610 | 2760 | 2791.257 | 31.25732
10611 | 2760 | 2791.042 | 31.0415
10612 | 2760 | 2790.928 | 30.92798
10613 | 2760 | 2790.678 | 30.67798
10614 | 2760 | 2790.439 | 30.43921
10615 | 2760 | 2790.064 | 30.06421
10616 | 2760 | 2789.928 | 29.92798
10617 | 2760 | 2789.712 | 29.71216
10618 | 2760 | 2789.621 | 29.62134
10619 | 2760 | 2789.553 | 29.55322
10620 | 2760 | 2789.184 | 29.18384
10621 | 2760 | 2788.985 | 28.98486
10622 | 2760 | 2788.735 | 28.73486
10623 | 2760 | 2788.61 | 28.60986
10624 | 2760 | 2788.278 | 28.27783
10625 | 2760 | 2788.236 | 28.23584
10626 | 2760 | 2788.037 | 28.03711
10627 | 2760 | 2787.995 | 27.99536
10628 | 2760 | 2787.84 | 27.83984375
10629 | 2760 | 2787.645 | 27.64502
10630 | 2760 | 2787.595 | 27.59546
10631 | 2760 | 2787.413 | 27.4126
10632 | 2760 | 2787.343 | 27.34326
10633 | 2760 | 2787.164 | 27.1640625
10634 | 2760 | 2787.228 | 27.22754
10635 | 2760 | 2786.987 | 26.98682
10636 | 2760 | 2786.78 | 26.77979
10637 | 2760 | 2786.556 | 26.55566
10638 | 2760 | 2786.338 | 26.33813
10639 | 2760 | 2786.114 | 26.11401
10640 | 2760 | 2785.893 | 25.89331
10641 | 2760 | 2785.643 | 25.64307
10642 | 2760 | 2785.379 | 25.37866
10643 | 2760 | 2785.059 | 25.05933
10644 | 2760 | 2784.836 | 24.83569
10645 | 2760 | 2784.439 | 24.43872
10646 | 2760 | 2784.11 | 24.11011
10647 | 2760 | 2783.823 | 23.82275
10648 | 2760 | 2783.698 | 23.69751
10649 | 2760 | 2783.739 | 23.73853
10650 | 2760 | 2783.77 | 23.77026
10651 | 2760 | 2783.794 | 23.7937
10652 | 2760 | 2783.808 | 23.80786
10653 | 2760 | 2783.841 | 23.84131
10654 | 2760 | 2783.85 | 23.84985
10655 | 2760 | 2783.859 | 23.85864
10656 | 2760 | 2783.894 | 23.89355
10657 | 2760 | 2783.891 | 23.89087
10658 | 2760 | 2783.921 | 23.9209
10659 | 2760 | 2783.926 | 23.92603
10660 | 2760 | 2783.939 | 23.93945
10661 | 2760 | 2783.961 | 23.96118
10662 | 2760 | 2783.975 | 23.97534
10663 | 2760 | 2783.945 | 23.9453125
10664 | 2760 | 2783.903 | 23.90259
10665 | 2760 | 2783.858 | 23.85767
10666 | 2760 | 2783.815 | 23.81543
10667 | 2760 | 2783.772 | 23.77197
10668 | 2760 | 2783.728 | 23.72754
10669 | 2760 | 2783.683 | 23.68311
10670 | 2760 | 2783.640625 | 23.640625
10671 | 2760 | 2783.597 | 23.59717
10672 | 2760 | 2783.665 | 23.66455
10673 | 2760 | 2783.819 | 23.8186
10674 | 2760 | 2783.997 | 23.99731
10675 | 2760 | 2784.088 | 24.08838
10676 | 2760 | 2784.274 | 24.27368
10677 | 2760 | 2784.465 | 24.46509
10678 | 2760 | 2784.631 | 24.6311
10679 | 2760 | 2784.971 | 24.97119
10680 | 2760 | 2785.411 | 25.41113
10681 | 2760 | 2785.801 | 25.80127
10682 | 2760 | 2786.137 | 26.13671875
10683 | 2760 | 2786.53125 | 26.53125
10684 | 2760 | 2786.847 | 26.84668
10685 | 2760 | 2787.126 | 27.12598
10686 | 2760 | 2787.388 | 27.38794
10687 | 2760 | 2787.568 | 27.56812
10688 | 2760 | 2787.631 | 27.63086
10689 | 2760 | 2787.758 | 27.7578125
10690 | 2760 | 2787.9 | 27.89966
10691 | 2760 | 2788.103 | 28.10303
10692 | 2760 | 2788.282 | 28.28174
10693 | 2760 | 2788.448 | 28.44824
10694 | 2760 | 2788.719 | 28.71851
10695 | 2760 | 2788.824 | 28.82397
10696 | 2760 | 2789.024 | 29.02368
10697 | 2760 | 2789.209 | 29.20898
10698 | 2760 | 2789.48 | 29.47974
10699 | 2760 | 2789.696 | 29.69556
10700 | 2760 | 2789.923 | 29.92285
10701 | 2760 | 2790.147 | 30.14722
10702 | 2760 | 2790.338 | 30.33838
10703 | 2760 | 2790.573 | 30.57275
10704 | 2760 | 2790.967 | 30.96655
10705 | 2760 | 2791.801 | 31.80103
10706 | 2618.222 | 2792.134 | 173.9119
10707 | 2618.222 | 2792.199 | 173.9765625
10708 | 2618.222 | 2792.207 | 173.984375
10709 | 2618.222 | 2792.221 | 173.9993
10710 | 2618.222 | 2792.24 | 174.0173
10711 | 2618.222 | 2792.198 | 173.9753
10712 | 2618.222 | 2792.038 | 173.8154
10713 | 2618.222 | 2792.045 | 173.8225
10714 | 2618.222 | 2791.811 | 173.5889
10715 | 2618.222 | 2791.584 | 173.3621
10716 | 2618.222 | 2791.154 | 172.9321
10717 | 2618.222 | 2790.684 | 172.4619
10718 | 2618.222 | 2789.968 | 171.7461
10719 | 2618.222 | 2789.291 | 171.0691
10720 | 2618.222 | 2788.602 | 170.3801
10721 | 2618.222 | 2787.941 | 169.71875
10722 | 2618.222 | 2787.583 | 169.3611
10723 | 2618.222 | 2787.244 | 169.0222
10724 | 2618.222 | 2786.872 | 168.6494
10725 | 2618.222 | 2786.614 | 168.3914
10726 | 2618.222 | 2786.188 | 167.9661
10727 | 2618.222 | 2785.941 | 167.719
10728 | 2618.222 | 2785.606 | 167.3838
10729 | 2618.222 | 2785.18 | 166.9575
10730 | 2618.222 | 2784.902 | 166.6799
10731 | 2618.222 | 2784.585 | 166.3628
10732 | 2618.222 | 2784.304 | 166.0823
10733 | 2618.222 | 2783.98 | 165.7581
10734 | 2618.222 | 2784.023 | 165.801
10735 | 2618.222 | 2784.042 | 165.8193
10736 | 2618.222 | 2784.061 | 165.8389
10737 | 2618.222 | 2784.078125 | 165.856
10738 | 2618.222 | 2784.119 | 165.8972
10739 | 2618.222 | 2784.14 | 165.9175
10740 | 2618.222 | 2784.178 | 165.9561
10741 | 2618.222 | 2784.201 | 165.9785
10742 | 2618.222 | 2784.24 | 166.0183
10743 | 2618.222 | 2784.254 | 166.0315
10744 | 2618.222 | 2784.297 | 166.0745
10745 | 2618.222 | 2784.329 | 166.1069
10746 | 2618.222 | 2784.356 | 166.1335
10747 | 2618.222 | 2784.388 | 166.166
10748 | 2618.222 | 2784.426 | 166.2041
10749 | 2618.222 | 2784.451 | 166.2288
10750 | 2618.222 | 2784.491 | 166.2686
10751 | 2618.222 | 2784.513 | 166.291
10752 | 2618.222 | 2784.559 | 166.3367
10753 | 2618.222 | 2784.585 | 166.3628
10754 | 2618.222 | 2784.62 | 166.3977
10755 | 2618.222 | 2784.65 | 166.428
10756 | 2618.222 | 2784.697 | 166.4744
10757 | 2618.222 | 2784.727 | 166.5051
10758 | 2618.222 | 2784.756 | 166.5337
10759 | 2618.222 | 2784.779 | 166.5569
10760 | 2618.222 | 2784.809 | 166.5869
10761 | 2618.222 | 2784.825 | 166.6028
10762 | 2618.222 | 2784.834 | 166.6123
10763 | 2618.222 | 2784.838 | 166.6157
10764 | 2618.222 | 2784.961 | 166.7388
10765 | 2618.222 | 2785.235 | 167.0132
10766 | 2618.222 | 2785.442 | 167.2197
10767 | 2618.222 | 2785.65 | 167.4277
10768 | 2618.222 | 2785.828 | 167.6062
10769 | 2618.222 | 2786.075 | 167.8533
10770 | 2618.222 | 2786.3 | 168.0774
10771 | 2618.222 | 2786.58 | 168.3579
10772 | 2618.222 | 2786.718 | 168.4956
10773 | 2618.222 | 2786.975 | 168.7529
10774 | 2618.222 | 2787.208 | 168.9858
10775 | 2618.222 | 2787.41 | 169.1875
10776 | 2618.222 | 2787.677 | 169.4551
10777 | 2618.222 | 2787.923 | 169.7009
10778 | 2618.222 | 2788.302 | 170.0796
10779 | 2618.222 | 2788.674 | 170.4519
10780 | 2618.222 | 2789.186 | 170.9634
10781 | 2618.222 | 2789.629 | 171.4067
10782 | 2618.222 | 2789.882 | 171.6599
10783 | 2618.222 | 2790.312 | 172.0901
10784 | 2618.222 | 2790.467 | 172.2444
10785 | 2618.222 | 2790.296 | 172.0737
10786 | 2618.222 | 2790.125 | 171.9031
10787 | 2618.222 | 2789.953125 | 171.731
10788 | 2618.222 | 2789.784 | 171.562
10789 | 2618.222 | 2789.57 | 171.3474
10790 | 2618.222 | 2789.394 | 171.171875
10791 | 2618.222 | 2789.231 | 171.0093
10792 | 2618.222 | 2789.159 | 170.9373
10793 | 2618.222 | 2789.162 | 170.9402
10794 | 2618.222 | 2789.147 | 170.925
10795 | 2618.222 | 2789.136 | 170.9138
10796 | 2618.222 | 2789.118 | 170.8955
10797 | 2618.222 | 2789.128 | 170.90625
10798 | 2618.222 | 2789.123 | 170.9004
10799 | 2618.222 | 2789.112 | 170.8896
10800 | 2618.222 | 2789.375 | 171.1533
10801 | 2618.222 | 2789.772 | 171.55
10802 | 2618.222 | 2790.212 | 171.9902
10803 | 2618.222 | 2790.659 | 172.437
10804 | 2618.222 | 2791.495 | 173.2729
10805 | 2618.222 | 2792.337 | 174.1145
10806 | 2618.222 | 2793.05 | 174.828125
10807 | 3079.111 | 2786.403 | -292.7078
10808 | 3079.111 | 2786.644 | -292.4673
10809 | 3079.111 | 2786.892 | -292.219
10810 | 3079.111 | 2786.988 | -292.1233
10811 | 3079.111 | 2787.313 | -291.7983
10812 | 3079.111 | 2787.667 | -291.4438
10813 | 3079.111 | 2787.98 | -291.1311
10814 | 3079.111 | 2788.045 | -291.0659
10815 | 3079.111 | 2788.327 | -290.7839
10816 | 3079.111 | 2788.612 | -290.499
10817 | 3079.111 | 2788.53 | -290.5808
10818 | 3079.111 | 2788.486 | -290.625
10819 | 3079.111 | 2788.378 | -290.7327
10820 | 3079.111 | 2788.394 | -290.717
10821 | 3079.111 | 2788.385 | -290.7256
10822 | 3079.111 | 2788.37 | -290.7407
10823 | 3079.111 | 2788.363 | -290.7483
10824 | 3079.111 | 2788.393 | -290.7185
10825 | 3079.111 | 2788.354 | -290.7573
10826 | 3079.111 | 2788.431 | -290.6802
10827 | 3079.111 | 2788.529 | -290.582
10828 | 3079.111 | 2788.629 | -290.4822
10829 | 3079.111 | 2788.729 | -290.3818
10830 | 3079.111 | 2788.827 | -290.2837
10831 | 3079.111 | 2788.929 | -290.1816
10832 | 3079.111 | 2789.026 | -290.0852
10833 | 3079.111 | 2789.127 | -289.9836
10834 | 3079.111 | 2789.228 | -289.8833
10835 | 3079.111 | 2789.24 | -289.8706
10836 | 3079.111 | 2789.112 | -289.999
10837 | 3079.111 | 2789.13 | -289.9814
10838 | 3079.111 | 2789.122 | -289.989
10839 | 3079.111 | 2789.133 | -289.9783
10840 | 3079.111 | 2789.137 | -289.9736
10841 | 3079.111 | 2789.232 | -289.8789
10842 | 3079.111 | 2789.316 | -289.7947
10843 | 3079.111 | 2789.351 | -289.7603
10844 | 3079.111 | 2789.399 | -289.7119
10845 | 3079.111 | 2789.479 | -289.6326
10846 | 3079.111 | 2789.519 | -289.5923
10847 | 3079.111 | 2789.57 | -289.541
10848 | 3079.111 | 2789.474 | -289.637
10849 | 3079.111 | 2789.485 | -289.626
10850 | 3079.111 | 2789.496 | -289.6155
10851 | 3079.111 | 2789.475 | -289.6357
10852 | 3079.111 | 2789.443 | -289.668
10853 | 3079.111 | 2789.478 | -289.6331
10854 | 3079.111 | 2789.473 | -289.6377
10855 | 3079.111 | 2789.324 | -289.7871
10856 | 3079.111 | 2789.462 | -289.6492
10857 | 3079.111 | 2789.428 | -289.6829
10858 | 3079.111 | 2789.344 | -289.7671
10859 | 3079.111 | 2789.317 | -289.7939
10860 | 3079.111 | 2789.276 | -289.835
10861 | 3079.111 | 2789.34 | -289.771
10862 | 3079.111 | 2789.258 | -289.8533
10863 | 3079.111 | 2789.224 | -289.8872
10864 | 3079.111 | 2789.314 | -289.7971
10865 | 3079.111 | 2789.242 | -289.8691
10866 | 3079.111 | 2789.208 | -289.9031
10867 | 3079.111 | 2789.148 | -289.9629
10868 | 3079.111 | 2789.183 | -289.928
10869 | 3079.111 | 2789.063 | -290.0483
10870 | 3079.111 | 2789.1 | -290.0115
10871 | 3079.111 | 2788.909 | -290.2024
10872 | 3079.111 | 2788.987 | -290.1245
10873 | 3079.111 | 2788.882 | -290.229
10874 | 3079.111 | 2788.829 | -290.282
10875 | 3079.111 | 2788.774 | -290.3367
10876 | 3079.111 | 2788.822 | -290.2888
10877 | 3079.111 | 2788.618 | -290.4934
10878 | 3079.111 | 2788.602 | -290.5093
10879 | 3079.111 | 2788.389 | -290.7222
10880 | 3079.111 | 2788.375 | -290.7366
10881 | 3079.111 | 2788.377 | -290.7336
10882 | 3079.111 | 2788.33 | -290.78125
10883 | 3079.111 | 2788.316 | -290.7954
10884 | 3079.111 | 2788.292 | -290.8193
10885 | 3079.111 | 2788.279 | -290.8325
10886 | 3079.111 | 2788.255 | -290.8564
10887 | 3079.111 | 2788.238 | -290.8735
10888 | 3079.111 | 2788.213 | -290.8979
10889 | 3079.111 | 2788.202 | -290.9092
10890 | 3079.111 | 2788.263 | -290.8481
10891 | 3079.111 | 2788.368 | -290.7427
10892 | 3079.111 | 2788.083 | -291.0278
10893 | 3079.111 | 2787.764 | -291.3467
10894 | 3079.111 | 2787.34 | -291.771
10895 | 3079.111 | 2786.657 | -292.4541
10896 | 3079.111 | 2786.426 | -292.6855
10897 | 3079.111 | 2786.192 | -292.9194
10898 | 3079.111 | 2785.995 | -293.116
10899 | 3079.111 | 2785.806 | -293.3046875
10900 | 3079.111 | 2785.616 | -293.4951
10901 | 3079.111 | 2785.366 | -293.7449
10902 | 3079.111 | 2785.186 | -293.9248
10903 | 3079.111 | 2784.899 | -294.2122
10904 | 3079.111 | 2784.063 | -295.0481
10905 | 3079.111 | 2783.258 | -295.8528
10906 | 3079.111 | 2782.817 | -296.2944
10907 | 3079.111 | 2783.618 | -295.4929
10908 | 3011.556 | 2789.685 | -221.8711
10909 | 3011.556 | 2789.603 | -221.9529
10910 | 3011.556 | 2789.598 | -221.9578
10911 | 3011.556 | 2789.529 | -222.0271
10912 | 3011.556 | 2789.40625 | -222.1494
10913 | 3011.556 | 2789.41 | -222.1453
10914 | 3011.556 | 2789.29 | -222.265625
10915 | 3011.556 | 2789.066 | -222.49
10916 | 3011.556 | 2788.489 | -223.0669
10917 | 3011.556 | 2788.442 | -223.1138
10918 | 3011.556 | 2788.207 | -223.3486
10919 | 3011.556 | 2787.418 | -224.1375
10920 | 3011.556 | 2786.829 | -224.7265625
10921 | 3011.556 | 2786.809 | -224.7463
10922 | 3011.556 | 2786.587 | -224.969
10923 | 3011.556 | 2785.64 | -225.9155
10924 | 3011.556 | 2785.227 | -226.3289
10925 | 3011.556 | 2784.677 | -226.8787
10926 | 3011.556 | 2784.5 | -227.0559
10927 | 3011.556 | 2784.159 | -227.3965
10928 | 3011.556 | 2783.8 | -227.7554
10929 | 3011.556 | 2783.32 | -228.2354
10930 | 3011.556 | 2782.977 | -228.5791
10931 | 3011.556 | 2782.675 | -228.8806
10932 | 3011.556 | 2782.271 | -229.2849
10933 | 3011.556 | 2782.021 | -229.5349
10934 | 3011.556 | 2781.565 | -229.9907
10935 | 3011.556 | 2781.45 | -230.1057
10936 | 3011.556 | 2780.873 | -230.6824
10937 | 3011.556 | 2781.203 | -230.3528
10938 | 3011.556 | 2781.509 | -230.0471
10939 | 3011.556 | 2780.695 | -230.8611
10940 | 3011.556 | 2780.709 | -230.8467
10941 | 3011.556 | 2780.955 | -230.6011
10942 | 3011.556 | 2781.21 | -230.3455
10943 | 3011.556 | 2781.586 | -229.9697
10944 | 3011.556 | 2781.939 | -229.6169
10945 | 3011.556 | 2782.377 | -229.1785
10946 | 3011.556 | 2782.483 | -229.0728
10947 | 3011.556 | 2782.974 | -228.582
10948 | 3011.556 | 2783.258 | -228.2981
10949 | 3011.556 | 2783.584 | -227.9719
10950 | 3011.556 | 2783.944 | -227.6121
10951 | 3011.556 | 2784.313 | -227.2427
10952 | 3011.556 | 2784.744 | -226.8113
10953 | 3011.556 | 2784.899 | -226.6565
10954 | 3011.556 | 2784.998 | -226.5581
10955 | 3011.556 | 2785.004 | -226.552
10956 | 3011.556 | 2784.778 | -226.7773
10957 | 3011.556 | 2784.755 | -226.8005
10958 | 3011.556 | 2784.518 | -227.0376
10959 | 3011.556 | 2784.505 | -227.0505
10960 | 3011.556 | 2784.449 | -227.1064
10961 | 3011.556 | 2784.621 | -226.9346
10962 | 3011.556 | 2784.799 | -226.7566
10963 | 3011.556 | 2784.9375 | -226.6182
10964 | 3011.556 | 2785.069 | -226.4866
10965 | 3011.556 | 2785.171 | -226.3848
10966 | 3011.556 | 2785.307 | -226.249
10967 | 3011.556 | 2785.471 | -226.0842
10968 | 3011.556 | 2785.574 | -225.9812
10969 | 3011.556 | 2785.696 | -225.859375
10970 | 3011.556 | 2785.895 | -225.6604
10971 | 3011.556 | 2786.261 | -225.2949
10972 | 3011.556 | 2786.435 | -225.1211
10973 | 3011.556 | 2786.396 | -225.1602
10974 | 3011.556 | 2786.588 | -224.9675
10975 | 3011.556 | 2786.696 | -224.8601
10976 | 3011.556 | 2786.692 | -224.8638
10977 | 3011.556 | 2786.711 | -224.8447
10978 | 3011.556 | 2786.702 | -224.854
10979 | 3011.556 | 2786.689 | -224.8667
10980 | 3011.556 | 2786.682 | -224.8738
10981 | 3011.556 | 2786.701 | -224.8547
10982 | 3011.556 | 2786.693 | -224.8625
10983 | 3011.556 | 2786.702 | -224.8535
10984 | 3011.556 | 2786.713 | -224.8425
10985 | 3011.556 | 2786.705 | -224.8508
10986 | 3011.556 | 2786.743 | -224.8123
10987 | 3011.556 | 2786.4375 | -225.1182
10988 | 3011.556 | 2786.76 | -224.7957
10989 | 3011.556 | 2786.753 | -224.8027
10990 | 3011.556 | 2786.686 | -224.8694
10991 | 3011.556 | 2786.549 | -225.0071
10992 | 3011.556 | 2785.979 | -225.5771
10993 | 3011.556 | 2784.936 | -226.6199
10994 | 3011.556 | 2784.574 | -226.9812
10995 | 3011.556 | 2784.456 | -227.0999
10996 | 3011.556 | 2784.086 | -227.4695
10997 | 3011.556 | 2784.424 | -227.1316
10998 | 3011.556 | 2784.08 | -227.4761
10999 | 3011.556 | 2784.055 | -227.5002
11000 | 3011.556 | 2783.553 | -228.0022
11001 | 3011.556 | 2783.224 | -228.3318
11002 | 3011.556 | 2782.765 | -228.7905
11003 | 3011.556 | 2782.827 | -228.7288
11004 | 3011.556 | 2782.545 | -229.011
11005 | 3011.556 | 2783.122 | -228.4336
11006 | 3011.556 | 2784.388 | -227.168
11007 | 3011.556 | 2785.453125 | -226.1025
11008 | 3011.556 | 2784.817 | -226.7383
11009 | 3119.556 | 2788.258 | -331.2974
11010 | 3119.556 | 2788.674 | -330.8818
11011 | 3119.556 | 2789.08 | -330.4756
11012 | 3119.556 | 2789.427 | -330.1284
11013 | 3119.556 | 2789.354 | -330.2021
11014 | 3119.556 | 2789.804 | -329.7512
11015 | 3119.556 | 2790.091 | -329.4651
11016 | 3119.556 | 2790.123 | -329.4326
11017 | 3119.556 | 2790.325 | -329.2307
11018 | 3119.556 | 2790.652 | -328.9033
11019 | 3119.556 | 2790.648 | -328.9072
11020 | 3119.556 | 2791.093 | -328.4629
11021 | 3119.556 | 2790.926 | -328.6301
11022 | 3119.556 | 2791.116 | -328.4399
11023 | 3119.556 | 2791.173 | -328.3826
11024 | 3119.556 | 2791.616 | -327.9395
11025 | 3119.556 | 2791.497 | -328.0591
11026 | 3119.556 | 2791.599 | -327.957
11027 | 3119.556 | 2791.702 | -327.8533
11028 | 3119.556 | 2791.831 | -327.7249
11029 | 3119.556 | 2791.961 | -327.5947
11030 | 3119.556 | 2792.083 | -327.4722
11031 | 3119.556 | 2792.218 | -327.3376
11032 | 3119.556 | 2792.346 | -327.2097
11033 | 3119.556 | 2792.475 | -327.0806
11034 | 3119.556 | 2792.601 | -326.9546
11035 | 3119.556 | 2792.728 | -326.828125
11036 | 3119.556 | 2792.851 | -326.7048
11037 | 3119.556 | 2792.991 | -326.5649
11038 | 3119.556 | 2793.12 | -326.4358
11039 | 3119.556 | 2793.246 | -326.3098
11040 | 3119.556 | 2793.256 | -326.3
11041 | 3119.556 | 2793.07 | -326.4858
11042 | 3119.556 | 2792.6 | -326.9561
11043 | 3119.556 | 2792.345 | -327.2107
11044 | 3119.556 | 2792.176 | -327.3799
11045 | 3119.556 | 2792.003 | -327.553
11046 | 3119.556 | 2791.844 | -327.7117
11047 | 3119.556 | 2791.7 | -327.8552
11048 | 3119.556 | 2791.551 | -328.0049
11049 | 3119.556 | 2791.381 | -328.1743
11050 | 3119.556 | 2791.21875 | -328.3369
11051 | 3119.556 | 2791.06 | -328.4956
11052 | 3119.556 | 2791.069 | -328.4871
11053 | 3119.556 | 2791.284 | -328.2715
11054 | 3119.556 | 2791.407 | -328.1484375
11055 | 3119.556 | 2791.57 | -327.9858
11056 | 3119.556 | 2791.63 | -327.9253
11057 | 3119.556 | 2791.7 | -327.8557
11058 | 3119.556 | 2791.821 | -327.7346
11059 | 3119.556 | 2791.702 | -327.854
11060 | 3119.556 | 2791.46 | -328.0952
11061 | 3119.556 | 2791.364 | -328.1919
11062 | 3119.556 | 2791.366 | -328.1899
11063 | 3119.556 | 2791.501 | -328.0549
11064 | 3119.556 | 2791.51 | -328.0457
11065 | 3119.556 | 2791.525 | -328.0308
11066 | 3119.556 | 2791.343 | -328.2124
11067 | 3119.556 | 2791.044 | -328.5112
11068 | 3119.556 | 2791.025 | -328.5308
11069 | 3119.556 | 2791.091 | -328.4644
11070 | 3119.556 | 2790.953 | -328.603
11071 | 3119.556 | 2790.56 | -328.9954
11072 | 3119.556 | 2790.468 | -329.0876
11073 | 3119.556 | 2790.239 | -329.3164
11074 | 3119.556 | 2790.371 | -329.1846
11075 | 3119.556 | 2790.022 | -329.5332
11076 | 3119.556 | 2789.878 | -329.6772
11077 | 3119.556 | 2789.656 | -329.8999
11078 | 3119.556 | 2789.693 | -329.8625
11079 | 3119.556 | 2789.583 | -329.9731
11080 | 3119.556 | 2789.555 | -330.0002
11081 | 3119.556 | 2789.303 | -330.2524
11082 | 3119.556 | 2789.618 | -329.9373
11083 | 3119.556 | 2789.617 | -329.939
11084 | 3119.556 | 2789.592 | -329.9636
11085 | 3119.556 | 2789.633 | -329.9226
11086 | 3119.556 | 2789.581 | -329.9749
11087 | 3119.556 | 2789.697 | -329.8591
11088 | 3119.556 | 2789.671 | -329.8845
11089 | 3119.556 | 2789.668 | -329.8877
11090 | 3119.556 | 2789.714 | -329.8416
11091 | 3119.556 | 2789.639 | -329.917
11092 | 3119.556 | 2789.854 | -329.7014
11093 | 3119.556 | 2789.689 | -329.8665
11094 | 3119.556 | 2789.601 | -329.9546
11095 | 3119.556 | 2789.472 | -330.0837
11096 | 3119.556 | 2789.343 | -330.2129
11097 | 3119.556 | 2789.219 | -330.3364
11098 | 3119.556 | 2789.1 | -330.4561
11099 | 3119.556 | 2788.977 | -330.5789
11100 | 3119.556 | 2788.85 | -330.7061
11101 | 3119.556 | 2788.718 | -330.8374
11102 | 3119.556 | 2788.598 | -330.9573
11103 | 3119.556 | 2788.399 | -331.1565
11104 | 3119.556 | 2788.14 | -331.416
11105 | 3119.556 | 2788.089 | -331.4666
11106 | 3119.556 | 2787.985 | -331.5708
11107 | 3119.556 | 2787.909 | -331.6465
11108 | 3119.556 | 2786.95 | -332.6057
11109 | 3119.556 | 2784.687 | -334.8687
11110 | 2642.667 | 2791.781 | 149.1143
11111 | 2642.667 | 2791.796 | 149.1289
11112 | 2642.667 | 2792.049 | 149.3821
11113 | 2642.667 | 2792.066 | 149.3989
11114 | 2642.667 | 2792.225 | 149.5586
11115 | 2642.667 | 2792.254 | 149.5876
11116 | 2642.667 | 2792.115 | 149.4485
11117 | 2642.667 | 2792.162 | 149.4954
11118 | 2642.667 | 2791.95 | 149.2837
11119 | 2642.667 | 2791.842 | 149.1748
11120 | 2642.667 | 2791.253 | 148.5862
11121 | 2642.667 | 2790.557 | 147.8899
11122 | 2642.667 | 2789.88 | 147.2134
11123 | 2642.667 | 2789.138 | 146.4717
11124 | 2642.667 | 2788.471 | 145.804
11125 | 2642.667 | 2787.778 | 145.1116
11126 | 2642.667 | 2787.087 | 144.4199
11127 | 2642.667 | 2786.715 | 144.0479
11128 | 2642.667 | 2786.319 | 143.6521
11129 | 2642.667 | 2785.978 | 143.3113
11130 | 2642.667 | 2785.626 | 142.9597
11131 | 2642.667 | 2785.318 | 142.6514
11132 | 2642.667 | 2784.942 | 142.2749
11133 | 2642.667 | 2784.652 | 141.9849
11134 | 2642.667 | 2784.305 | 141.6379
11135 | 2642.667 | 2783.883 | 141.2161
11136 | 2642.667 | 2783.844 | 141.1777
11137 | 2642.667 | 2783.887 | 141.2202
11138 | 2642.667 | 2783.915 | 141.248
11139 | 2642.667 | 2783.942 | 141.2749
11140 | 2642.667 | 2783.965 | 141.2986
11141 | 2642.667 | 2783.988 | 141.3215
11142 | 2642.667 | 2784.022 | 141.3552
11143 | 2642.667 | 2784.051 | 141.384
11144 | 2642.667 | 2784.084 | 141.417
11145 | 2642.667 | 2784.103 | 141.4363
11146 | 2642.667 | 2784.141 | 141.4741
11147 | 2642.667 | 2784.17 | 141.5034
11148 | 2642.667 | 2784.192 | 141.5251
11149 | 2642.667 | 2784.208 | 141.5413
11150 | 2642.667 | 2784.245 | 141.5779
11151 | 2642.667 | 2784.281 | 141.614
11152 | 2642.667 | 2784.306 | 141.6394
11153 | 2642.667 | 2784.332 | 141.6655
11154 | 2642.667 | 2784.374 | 141.7073
11155 | 2642.667 | 2784.399 | 141.7322
11156 | 2642.667 | 2784.433 | 141.7659
11157 | 2642.667 | 2784.458 | 141.7908
11158 | 2642.667 | 2784.491 | 141.8247
11159 | 2642.667 | 2784.525 | 141.8579
11160 | 2642.667 | 2784.547 | 141.8804
11161 | 2642.667 | 2784.583 | 141.9167
11162 | 2642.667 | 2784.639 | 141.9727
11163 | 2642.667 | 2784.655 | 141.9883
11164 | 2642.667 | 2784.686 | 142.0188
11165 | 2642.667 | 2784.732 | 142.0652
11166 | 2642.667 | 2784.766 | 142.0991
11167 | 2642.667 | 2784.793 | 142.1262
11168 | 2642.667 | 2784.829 | 142.1619
11169 | 2642.667 | 2784.846 | 142.179
11170 | 2642.667 | 2784.892 | 142.2256
11171 | 2642.667 | 2784.982 | 142.3154
11172 | 2642.667 | 2785.224 | 142.5569
11173 | 2642.667 | 2785.503 | 142.8367
11174 | 2642.667 | 2785.662 | 142.9951
11175 | 2642.667 | 2785.919 | 143.2527
11176 | 2642.667 | 2786.152 | 143.4851
11177 | 2642.667 | 2786.366 | 143.6992
11178 | 2642.667 | 2786.648 | 143.9817
11179 | 2642.667 | 2786.835 | 144.1687
11180 | 2642.667 | 2787.047 | 144.3806
11181 | 2642.667 | 2787.279 | 144.6118
11182 | 2642.667 | 2787.606 | 144.9392
11183 | 2642.667 | 2787.704 | 145.0371
11184 | 2642.667 | 2787.885 | 145.218
11185 | 2642.667 | 2787.99 | 145.323
11186 | 2642.667 | 2788.286 | 145.6196
11187 | 2642.667 | 2788.68 | 146.0132
11188 | 2642.667 | 2788.868 | 146.2012
11189 | 2642.667 | 2789.149 | 146.4819
11190 | 2642.667 | 2789.626 | 146.959
11191 | 2642.667 | 2789.998 | 147.3313
11192 | 2642.667 | 2790.144 | 147.4771
11193 | 2642.667 | 2789.972 | 147.3052
11194 | 2642.667 | 2789.811 | 147.1438
11195 | 2642.667 | 2789.614 | 146.9475
11196 | 2642.667 | 2789.472 | 146.8054
11197 | 2642.667 | 2789.396 | 146.729
11198 | 2642.667 | 2789.385 | 146.7185
11199 | 2642.667 | 2789.382 | 146.7156
11200 | 2642.667 | 2789.408 | 146.7415
11201 | 2642.667 | 2789.619 | 146.9524
11202 | 2642.667 | 2790.051 | 147.3838
11203 | 2642.667 | 2790.416 | 147.7488
11204 | 2642.667 | 2790.924 | 148.2568
11205 | 2642.667 | 2791.337 | 148.6704
11206 | 2642.667 | 2791.875 | 149.2087
11207 | 2642.667 | 2792.294 | 149.627
11208 | 2642.667 | 2792.791 | 150.124
11209 | 2642.667 | 2792.847 | 150.1799
11210 | 2642.667 | 2792.669 | 150.002
11211 | 2808.444 | 2793.474 | -14.96997
11212 | 2808.444 | 2793.292 | -15.15283
11213 | 2808.444 | 2793.008 | -15.43604
11214 | 2808.444 | 2792.918 | -15.52637
11215 | 2808.444 | 2792.686 | -15.75854
11216 | 2808.444 | 2792.458 | -15.98682
11217 | 2808.444 | 2792.353 | -16.09131
11218 | 2808.444 | 2792.232 | -16.21216
11219 | 2808.444 | 2791.977 | -16.46729
11220 | 2808.444 | 2791.861 | -16.58325
11221 | 2808.444 | 2791.804 | -16.63989
11222 | 2808.444 | 2791.499 | -16.94556
11223 | 2808.444 | 2791.361 | -17.08301
11224 | 2808.444 | 2791.19 | -17.25390625
11225 | 2808.444 | 2791.009 | -17.43506
11226 | 2808.444 | 2790.975 | -17.46899
11227 | 2808.444 | 2790.709 | -17.73486
11228 | 2808.444 | 2790.439 | -18.00488
11229 | 2808.444 | 2790.272 | -18.17236
11230 | 2808.444 | 2789.987 | -18.45776
11231 | 2808.444 | 2789.862 | -18.58252
11232 | 2808.444 | 2789.803 | -18.64111
11233 | 2808.444 | 2789.497 | -18.94727
11234 | 2808.444 | 2789.24 | -19.2041
11235 | 2808.444 | 2788.867 | -19.57739
11236 | 2808.444 | 2788.395 | -20.04907
11237 | 2808.444 | 2788.199 | -20.24536
11238 | 2808.444 | 2787.991 | -20.45337
11239 | 2808.444 | 2787.776 | -20.66821
11240 | 2808.444 | 2787.58 | -20.86426
11241 | 2808.444 | 2787.331 | -21.11353
11242 | 2808.444 | 2787.094 | -21.35034
11243 | 2808.444 | 2786.886 | -21.55811
11244 | 2808.444 | 2786.666 | -21.77881
11245 | 2808.444 | 2786.455 | -21.98901
11246 | 2808.444 | 2786.252 | -22.19238
11247 | 2808.444 | 2786.021 | -22.4231
11248 | 2808.444 | 2785.773 | -22.67163
11249 | 2808.444 | 2785.596 | -22.84839
11250 | 2808.444 | 2785.329 | -23.11548
11251 | 2808.444 | 2785.127 | -23.31738
11252 | 2808.444 | 2784.907 | -23.53711
11253 | 2808.444 | 2784.554 | -23.890625
11254 | 2808.444 | 2784.269 | -24.17578125
11255 | 2808.444 | 2783.946 | -24.49829
11256 | 2808.444 | 2783.635 | -24.80981
11257 | 2808.444 | 2783.58 | -24.86475
11258 | 2808.444 | 2783.598 | -24.84668
11259 | 2808.444 | 2783.638 | -24.80664
11260 | 2808.444 | 2783.661 | -24.78296
11261 | 2808.444 | 2783.707 | -24.73779
11262 | 2808.444 | 2783.735 | -24.70898
11263 | 2808.444 | 2783.776 | -24.66796875
11264 | 2808.444 | 2783.77 | -24.67407
11265 | 2808.444 | 2783.753 | -24.69116
11266 | 2808.444 | 2783.696 | -24.74805
11267 | 2808.444 | 2783.691 | -24.75342
11268 | 2808.444 | 2783.64 | -24.8042
11269 | 2808.444 | 2783.612 | -24.83252
11270 | 2808.444 | 2783.615 | -24.8291
11271 | 2808.444 | 2783.586 | -24.85815
11272 | 2808.444 | 2783.56 | -24.88428
11273 | 2808.444 | 2783.515 | -24.9296875
11274 | 2808.444 | 2783.493 | -24.95117
11275 | 2808.444 | 2783.489 | -24.95581
11276 | 2808.444 | 2783.53 | -24.91431
11277 | 2808.444 | 2783.87 | -24.57397
11278 | 2808.444 | 2784.098 | -24.34644
11279 | 2808.444 | 2784.349 | -24.0957
11280 | 2808.444 | 2784.659 | -23.78515625
11281 | 2808.444 | 2784.813 | -23.63135
11282 | 2808.444 | 2785.009 | -23.4353
11283 | 2808.444 | 2785.231 | -23.21289
11284 | 2808.444 | 2785.389 | -23.05566
11285 | 2808.444 | 2785.605 | -22.83936
11286 | 2808.444 | 2785.852 | -22.59229
11287 | 2808.444 | 2786.083 | -22.36157
11288 | 2808.444 | 2786.324 | -22.12036
11289 | 2808.444 | 2786.6 | -21.84399
11290 | 2808.444 | 2786.823 | -21.62085
11291 | 2808.444 | 2787.146 | -21.2981
11292 | 2808.444 | 2787.441 | -21.00342
11293 | 2808.444 | 2787.712 | -20.73218
11294 | 2808.444 | 2787.973 | -20.47119
11295 | 2808.444 | 2788.275 | -20.16943
11296 | 2808.444 | 2788.675 | -19.76978
11297 | 2808.444 | 2789.062 | -19.38257
11298 | 2808.444 | 2789.427 | -19.01758
11299 | 2808.444 | 2789.84375 | -18.60059
11300 | 2808.444 | 2790.076 | -18.36816
11301 | 2808.444 | 2790.285 | -18.15918
11302 | 2808.444 | 2790.396 | -18.0481
11303 | 2808.444 | 2790.621 | -17.823
11304 | 2808.444 | 2790.793 | -17.65137
11305 | 2808.444 | 2790.928 | -17.51611
11306 | 2808.444 | 2791.136 | -17.30811
11307 | 2808.444 | 2791.341 | -17.10327
11308 | 2808.444 | 2791.6 | -16.84424
11309 | 2808.444 | 2792.093 | -16.3515625
11310 | 2808.444 | 2792.893 | -15.55127
11311 | 2808.444 | 2792.462 | -15.98218
11312 | 3093.778 | 2788.184 | -305.5942
11313 | 3093.778 | 2787.998 | -305.7803
11314 | 3093.778 | 2788.234 | -305.5442
11315 | 3093.778 | 2788.329 | -305.4485
11316 | 3093.778 | 2788.172 | -305.6055
11317 | 3093.778 | 2788.133 | -305.6448
11318 | 3093.778 | 2788.116 | -305.6621
11319 | 3093.778 | 2788.109 | -305.6689
11320 | 3093.778 | 2788.08 | -305.698
11321 | 3093.778 | 2788.096 | -305.6821
11322 | 3093.778 | 2788.16 | -305.6177
11323 | 3093.778 | 2788.13 | -305.6479
11324 | 3093.778 | 2788.14 | -305.6379
11325 | 3093.778 | 2788.074 | -305.7039
11326 | 3093.778 | 2788.101 | -305.677
11327 | 3093.778 | 2788.04 | -305.7378
11328 | 3093.778 | 2788.099 | -305.6792
11329 | 3093.778 | 2788.13 | -305.6477
11330 | 3093.778 | 2787.914 | -305.8638
11331 | 3093.778 | 2787.908 | -305.8696
11332 | 3093.778 | 2787.886 | -305.8918
11333 | 3093.778 | 2787.723 | -306.0552
11334 | 3093.778 | 2787.652 | -306.1257
11335 | 3093.778 | 2787.834 | -305.9441
11336 | 3093.778 | 2787.881 | -305.8967
11337 | 3093.778 | 2787.858 | -305.9194
11338 | 3093.778 | 2788.069 | -305.7087
11339 | 3093.778 | 2787.959 | -305.8191
11340 | 3093.778 | 2788.145 | -305.6328125
11341 | 3093.778 | 2788.18 | -305.5974
11342 | 3093.778 | 2788.12 | -305.6577
11343 | 3093.778 | 2788.069 | -305.7087
11344 | 3093.778 | 2788.183 | -305.5945
11345 | 3093.778 | 2788.214 | -305.564
11346 | 3093.778 | 2788.301 | -305.4768
11347 | 3093.778 | 2788.52 | -305.2576
11348 | 3093.778 | 2788.554 | -305.2234
11349 | 3093.778 | 2788.498 | -305.2798
11350 | 3093.778 | 2788.489 | -305.2888
11351 | 3093.778 | 2788.601 | -305.1768
11352 | 3093.778 | 2788.536 | -305.2415
11353 | 3093.778 | 2788.611 | -305.167
11354 | 3093.778 | 2788.361 | -305.4172
11355 | 3093.778 | 2788.633 | -305.1453
11356 | 3093.778 | 2788.492 | -305.2861
11357 | 3093.778 | 2788.358 | -305.4202
11358 | 3093.778 | 2788.391 | -305.387
11359 | 3093.778 | 2788.194 | -305.5835
11360 | 3093.778 | 2788.252 | -305.5256
11361 | 3093.778 | 2788.548 | -305.2297
11362 | 3093.778 | 2788.416 | -305.3621
11363 | 3093.778 | 2788.27 | -305.5083
11364 | 3093.778 | 2788.487 | -305.2913
11365 | 3093.778 | 2788.163 | -305.6152
11366 | 3093.778 | 2788.364 | -305.4136
11367 | 3093.778 | 2788.076 | -305.7021
11368 | 3093.778 | 2788.032 | -305.7461
11369 | 3093.778 | 2787.997 | -305.7805
11370 | 3093.778 | 2788.159 | -305.6187
11371 | 3093.778 | 2788.089 | -305.689
11372 | 3093.778 | 2788.028 | -305.7498
11373 | 3093.778 | 2788.045 | -305.7327
11374 | 3093.778 | 2788.288 | -305.4902
11375 | 3093.778 | 2788.057 | -305.7212
11376 | 3093.778 | 2788.208 | -305.5703125
11377 | 3093.778 | 2787.848 | -305.9302
11378 | 3093.778 | 2787.802 | -305.9763
11379 | 3093.778 | 2787.776 | -306.002
11380 | 3093.778 | 2787.875 | -305.9026
11381 | 3093.778 | 2787.922 | -305.8562
11382 | 3093.778 | 2787.851 | -305.9265
11383 | 3093.778 | 2787.893 | -305.885
11384 | 3093.778 | 2787.877 | -305.9009
11385 | 3093.778 | 2788.007 | -305.771
11386 | 3093.778 | 2787.948 | -305.8298
11387 | 3093.778 | 2787.987 | -305.7905
11388 | 3093.778 | 2788.046 | -305.7314
11389 | 3093.778 | 2788.14 | -305.6375
11390 | 3093.778 | 2788.112 | -305.6658
11391 | 3093.778 | 2788.058 | -305.7202
11392 | 3093.778 | 2788.085 | -305.6929
11393 | 3093.778 | 2788.245 | -305.5327
11394 | 3093.778 | 2788.273 | -305.5044
11395 | 3093.778 | 2788.423 | -305.3545
11396 | 3093.778 | 2788.486 | -305.292
11397 | 3093.778 | 2788.423 | -305.355
11398 | 3093.778 | 2788.341 | -305.437
11399 | 3093.778 | 2788.213 | -305.5645
11400 | 3093.778 | 2788.038 | -305.74
11401 | 3093.778 | 2787.87 | -305.908
11402 | 3093.778 | 2787.509 | -306.2688
11403 | 3093.778 | 2787.242 | -306.5356
11404 | 3093.778 | 2787.03 | -306.7476
11405 | 3093.778 | 2786.826 | -306.9521
11406 | 3093.778 | 2786.386 | -307.3921
11407 | 3093.778 | 2786.023 | -307.7551
11408 | 3093.778 | 2785.294 | -308.4839
11409 | 3093.778 | 2785.223 | -308.5546875
11410 | 3093.778 | 2785.379 | -308.3984375
11411 | 3093.778 | 2786.031 | -307.7471
11412 | 3093.778 | 2786.141 | -307.637
11413 | 2922.222 | 2789.851 | -132.3716
11414 | 2922.222 | 2789.784 | -132.4385
11415 | 2922.222 | 2789.718 | -132.5046
11416 | 2922.222 | 2789.585 | -132.6375
11417 | 2922.222 | 2789.869 | -132.3535
11418 | 2922.222 | 2789.793 | -132.4294
11419 | 2922.222 | 2789.792 | -132.4299
11420 | 2922.222 | 2789.773 | -132.449
11421 | 2922.222 | 2789.943 | -132.2791
11422 | 2922.222 | 2789.734375 | -132.4878
11423 | 2922.222 | 2789.905 | -132.3174
11424 | 2922.222 | 2789.696 | -132.5259
11425 | 2922.222 | 2789.715 | -132.5073
11426 | 2922.222 | 2789.563 | -132.6589
11427 | 2922.222 | 2789.525 | -132.697
11428 | 2922.222 | 2789.487 | -132.7351
11429 | 2922.222 | 2789.562 | -132.6599
11430 | 2922.222 | 2789.316 | -132.9065
11431 | 2922.222 | 2789.486 | -132.7361
11432 | 2922.222 | 2789.24 | -132.9824
11433 | 2922.222 | 2789.107 | -133.1152
11434 | 2922.222 | 2789.053 | -133.1687
11435 | 2922.222 | 2788.78 | -133.4421
11436 | 2922.222 | 2788.428 | -133.7937
11437 | 2922.222 | 2788.264 | -133.9583
11438 | 2922.222 | 2787.897 | -134.3252
11439 | 2922.222 | 2787.608 | -134.6143
11440 | 2922.222 | 2787.378 | -134.84375
11441 | 2922.222 | 2787.442 | -134.7798
11442 | 2922.222 | 2787.177 | -135.0457
11443 | 2922.222 | 2786.91 | -135.3118
11444 | 2922.222 | 2786.809 | -135.4128
11445 | 2922.222 | 2786.255 | -135.9673
11446 | 2922.222 | 2786.164 | -136.0581
11447 | 2922.222 | 2786.259 | -135.9631
11448 | 2922.222 | 2785.88 | -136.3425
11449 | 2922.222 | 2785.768 | -136.4541
11450 | 2922.222 | 2785.533 | -136.689
11451 | 2922.222 | 2785.402 | -136.8198
11452 | 2922.222 | 2785.166 | -137.0562
11453 | 2922.222 | 2785.072 | -137.1506
11454 | 2922.222 | 2784.595 | -137.6267
11455 | 2922.222 | 2784.08 | -138.1421
11456 | 2922.222 | 2783.92 | -138.3018
11457 | 2922.222 | 2783.77 | -138.4524
11458 | 2922.222 | 2783.605 | -138.6167
11459 | 2922.222 | 2783.469 | -138.7532
11460 | 2922.222 | 2783.299 | -138.9236
11461 | 2922.222 | 2783.167 | -139.0554
11462 | 2922.222 | 2783.049 | -139.1731
11463 | 2922.222 | 2782.966 | -139.2561
11464 | 2922.222 | 2782.859 | -139.3633
11465 | 2922.222 | 2782.751 | -139.4707
11466 | 2922.222 | 2782.697 | -139.5254
11467 | 2922.222 | 2782.681 | -139.541
11468 | 2922.222 | 2782.667 | -139.5557
11469 | 2922.222 | 2782.649 | -139.5728
11470 | 2922.222 | 2782.636 | -139.5859375
11471 | 2922.222 | 2782.61 | -139.6118
11472 | 2922.222 | 2782.592 | -139.6301
11473 | 2922.222 | 2782.566 | -139.656
11474 | 2922.222 | 2782.548 | -139.6743
11475 | 2922.222 | 2782.532 | -139.6899
11476 | 2922.222 | 2782.515 | -139.707
11477 | 2922.222 | 2782.498 | -139.7241
11478 | 2922.222 | 2782.48 | -139.7424
11479 | 2922.222 | 2782.536 | -139.6863
11480 | 2922.222 | 2782.447 | -139.7754
11481 | 2922.222 | 2782.422 | -139.7998
11482 | 2922.222 | 2782.53 | -139.6921
11483 | 2922.222 | 2782.394 | -139.8284
11484 | 2922.222 | 2782.181 | -140.041
11485 | 2922.222 | 2782.04 | -140.1821
11486 | 2922.222 | 2782.033 | -140.1895
11487 | 2922.222 | 2782.327 | -139.8948
11488 | 2922.222 | 2782.263 | -139.9587
11489 | 2922.222 | 2782.614 | -139.6082
11490 | 2922.222 | 2782.666 | -139.5564
11491 | 2922.222 | 2782.487 | -139.7356
11492 | 2922.222 | 2782.792 | -139.4307
11493 | 2922.222 | 2783.004 | -139.2183
11494 | 2922.222 | 2782.986 | -139.2361
11495 | 2922.222 | 2783.199 | -139.0234375
11496 | 2922.222 | 2783.365 | -138.8567
11497 | 2922.222 | 2783.891 | -138.3311
11498 | 2922.222 | 2783.701 | -138.5208
11499 | 2922.222 | 2784.264 | -137.9578
11500 | 2922.222 | 2784.702 | -137.5203
11501 | 2922.222 | 2785.265 | -136.957
11502 | 2922.222 | 2786.298 | -135.9243
11503 | 2922.222 | 2786.328 | -135.8943
11504 | 2922.222 | 2786.922 | -135.3
11505 | 2922.222 | 2787.390625 | -134.8315
11506 | 2922.222 | 2787.666 | -134.5564
11507 | 2922.222 | 2787.788 | -134.4346
11508 | 2922.222 | 2787.997 | -134.2249
11509 | 2922.222 | 2787.754 | -134.4678
11510 | 2922.222 | 2787.238 | -134.9839
11511 | 2922.222 | 2786.21875 | -136.0034
11512 | 2922.222 | 2785.054 | -137.1685
11513 | 2922.222 | 2786.809 | -135.4136
11514 | 3245.333 | 2784.353 | -460.9802
11515 | 3245.333 | 2785.08 | -460.2537
11516 | 3245.333 | 2785.6 | -459.7332
11517 | 3245.333 | 2786.034 | -459.2996
11518 | 3245.333 | 2786.667 | -458.6665
11519 | 3245.333 | 2786.978 | -458.3552
11520 | 3245.333 | 2787.308 | -458.0251
11521 | 3245.333 | 2787.732 | -457.6015625
11522 | 3245.333 | 2788.001 | -457.332
11523 | 3245.333 | 2787.995 | -457.3386
11524 | 3245.333 | 2788.303 | -457.03
11525 | 3245.333 | 2788.671 | -456.6621
11526 | 3245.333 | 2788.508 | -456.8252
11527 | 3245.333 | 2788.427 | -456.9058
11528 | 3245.333 | 2788.41 | -456.9236
11529 | 3245.333 | 2788.392 | -456.9414
11530 | 3245.333 | 2788.373 | -456.9604
11531 | 3245.333 | 2788.334 | -456.9995
11532 | 3245.333 | 2788.357 | -456.9763
11533 | 3245.333 | 2788.424 | -456.9092
11534 | 3245.333 | 2788.53 | -456.8037
11535 | 3245.333 | 2788.626 | -456.707
11536 | 3245.333 | 2788.721 | -456.6121
11537 | 3245.333 | 2788.822 | -456.5115
11538 | 3245.333 | 2788.927 | -456.4058
11539 | 3245.333 | 2789.027 | -456.3066
11540 | 3245.333 | 2789.124 | -456.2095
11541 | 3245.333 | 2789.029 | -456.304
11542 | 3245.333 | 2788.928 | -456.4048
11543 | 3245.333 | 2788.99 | -456.343
11544 | 3245.333 | 2788.765 | -456.5684
11545 | 3245.333 | 2789.019 | -456.3142
11546 | 3245.333 | 2789.102 | -456.2312
11547 | 3245.333 | 2789.117 | -456.2161
11548 | 3245.333 | 2789.1 | -456.2329
11549 | 3245.333 | 2789.302 | -456.0317
11550 | 3245.333 | 2789.275 | -456.0586
11551 | 3245.333 | 2789.388 | -455.9448
11552 | 3245.333 | 2789.43 | -455.9033
11553 | 3245.333 | 2789.424 | -455.9089
11554 | 3245.333 | 2789.475 | -455.8579
11555 | 3245.333 | 2789.425 | -455.9082
11556 | 3245.333 | 2789.34 | -455.9932
11557 | 3245.333 | 2789.457 | -455.8762
11558 | 3245.333 | 2789.331 | -456.0024
11559 | 3245.333 | 2789.383 | -455.9504
11560 | 3245.333 | 2789.216 | -456.1169
11561 | 3245.333 | 2789.264 | -456.0693
11562 | 3245.333 | 2789.279 | -456.0542
11563 | 3245.333 | 2789.332 | -456.0012
11564 | 3245.333 | 2789.17 | -456.1636
11565 | 3245.333 | 2789.22 | -456.1133
11566 | 3245.333 | 2789.062 | -456.2712
11567 | 3245.333 | 2789.242 | -456.0908
11568 | 3245.333 | 2789.196 | -456.1377
11569 | 3245.333 | 2789.004 | -456.3296
11570 | 3245.333 | 2789.122 | -456.2109375
11571 | 3245.333 | 2789.031 | -456.3027
11572 | 3245.333 | 2788.918 | -456.415
11573 | 3245.333 | 2788.91 | -456.4233
11574 | 3245.333 | 2788.735 | -456.5986
11575 | 3245.333 | 2788.752 | -456.5811
11576 | 3245.333 | 2788.892 | -456.4409
11577 | 3245.333 | 2788.931 | -456.4019
11578 | 3245.333 | 2788.865 | -456.4678
11579 | 3245.333 | 2788.814 | -456.5188
11580 | 3245.333 | 2788.715 | -456.6182
11581 | 3245.333 | 2788.648 | -456.6853
11582 | 3245.333 | 2788.874 | -456.459
11583 | 3245.333 | 2788.683 | -456.6501
11584 | 3245.333 | 2788.727 | -456.6067
11585 | 3245.333 | 2788.598 | -456.7351
11586 | 3245.333 | 2788.383 | -456.9502
11587 | 3245.333 | 2788.381 | -456.9519
11588 | 3245.333 | 2788.349 | -456.9846
11589 | 3245.333 | 2788.306 | -457.0273
11590 | 3245.333 | 2788.284 | -457.0496
11591 | 3245.333 | 2788.251 | -457.0823
11592 | 3245.333 | 2788.231 | -457.1023
11593 | 3245.333 | 2788.211 | -457.1226
11594 | 3245.333 | 2788.197 | -457.1367
11595 | 3245.333 | 2788.164 | -457.1694
11596 | 3245.333 | 2788.182 | -457.1509
11597 | 3245.333 | 2788.262 | -457.0715
11598 | 3245.333 | 2788.367 | -456.9658
11599 | 3245.333 | 2788.368 | -456.9656
11600 | 3245.333 | 2788.096 | -457.2373
11601 | 3245.333 | 2787.89 | -457.4434
11602 | 3245.333 | 2787.646 | -457.6875
11603 | 3245.333 | 2787.424 | -457.9094
11604 | 3245.333 | 2787.221 | -458.1125
11605 | 3245.333 | 2786.938 | -458.3948
11606 | 3245.333 | 2786.923 | -458.4099
11607 | 3245.333 | 2786.219 | -459.1143
11608 | 3245.333 | 2785.892 | -459.4417
11609 | 3245.333 | 2785.499 | -459.8347
11610 | 3245.333 | 2784.902 | -460.4316
11611 | 3245.333 | 2784.317 | -461.0161
11612 | 3245.333 | 2783.825 | -461.5083
11613 | 3245.333 | 2783.667 | -461.6665
11614 | 3245.333 | 2785.896 | -459.437
11615 | 3265.778 | 2786.875 | -478.9033
11616 | 3265.778 | 2787.164 | -478.6143
11617 | 3265.778 | 2787.581 | -478.197
11618 | 3265.778 | 2787.693 | -478.085
11619 | 3265.778 | 2787.993 | -477.7844
11620 | 3265.778 | 2788.138 | -477.6399
11621 | 3265.778 | 2788.294 | -477.4839
11622 | 3265.778 | 2788.665 | -477.1125
11623 | 3265.778 | 2788.829 | -476.9487
11624 | 3265.778 | 2789.149 | -476.6292
11625 | 3265.778 | 2789.188 | -476.5896
11626 | 3265.778 | 2789.576 | -476.2017
11627 | 3265.778 | 2789.574 | -476.2041
11628 | 3265.778 | 2789.714 | -476.0642
11629 | 3265.778 | 2789.81 | -475.9683
11630 | 3265.778 | 2789.965 | -475.813
11631 | 3265.778 | 2790.203 | -475.575
11632 | 3265.778 | 2790.441 | -475.3369
11633 | 3265.778 | 2790.462 | -475.3162
11634 | 3265.778 | 2790.658 | -475.1194
11635 | 3265.778 | 2790.927 | -474.8508
11636 | 3265.778 | 2790.96 | -474.8174
11637 | 3265.778 | 2791.074 | -474.7041
11638 | 3265.778 | 2791.264 | -474.5137
11639 | 3265.778 | 2791.295 | -474.4829
11640 | 3265.778 | 2791.375 | -474.4031
11641 | 3265.778 | 2791.79 | -473.988
11642 | 3265.778 | 2792.022 | -473.7559
11643 | 3265.778 | 2792.25 | -473.5276
11644 | 3265.778 | 2792.478 | -473.2996
11645 | 3265.778 | 2792.65 | -473.1279
11646 | 3265.778 | 2792.734375 | -473.0435
11647 | 3265.778 | 2793.008 | -472.7695
11648 | 3265.778 | 2793.332 | -472.4463
11649 | 3265.778 | 2793.367 | -472.4111
11650 | 3265.778 | 2793.169 | -472.6091
11651 | 3265.778 | 2792.994 | -472.7842
11652 | 3265.778 | 2792.833 | -472.9451
11653 | 3265.778 | 2792.558 | -473.22
11654 | 3265.778 | 2792.314 | -473.4634
11655 | 3265.778 | 2792.037 | -473.741
11656 | 3265.778 | 2791.797 | -473.9807
11657 | 3265.778 | 2791.525 | -474.2529
11658 | 3265.778 | 2791.139 | -474.6389
11659 | 3265.778 | 2790.821 | -474.9573
11660 | 3265.778 | 2790.636 | -475.1418
11661 | 3265.778 | 2790.434 | -475.3442
11662 | 3265.778 | 2790.402 | -475.3762
11663 | 3265.778 | 2790.549 | -475.229
11664 | 3265.778 | 2790.655 | -475.1226
11665 | 3265.778 | 2790.725 | -475.0525
11666 | 3265.778 | 2790.983 | -474.7944
11667 | 3265.778 | 2791.125 | -474.6533
11668 | 3265.778 | 2791.158 | -474.6199
11669 | 3265.778 | 2791.34 | -474.4375
11670 | 3265.778 | 2791.439 | -474.3389
11671 | 3265.778 | 2791.624 | -474.1536
11672 | 3265.778 | 2791.76 | -474.0183
11673 | 3265.778 | 2791.804 | -473.9741
11674 | 3265.778 | 2791.936 | -473.842
11675 | 3265.778 | 2792.123 | -473.6553
11676 | 3265.778 | 2792.247 | -473.5308
11677 | 3265.778 | 2792.41 | -473.3682
11678 | 3265.778 | 2792.478 | -473.3
11679 | 3265.778 | 2792.49 | -473.2876
11680 | 3265.778 | 2792.378 | -473.3997
11681 | 3265.778 | 2792.367 | -473.4109
11682 | 3265.778 | 2792.3 | -473.4778
11683 | 3265.778 | 2792.134 | -473.6436
11684 | 3265.778 | 2791.944 | -473.8337
11685 | 3265.778 | 2791.875 | -473.9026
11686 | 3265.778 | 2791.712 | -474.0659
11687 | 3265.778 | 2791.573 | -474.2053
11688 | 3265.778 | 2791.607 | -474.1704
11689 | 3265.778 | 2791.294 | -474.4839
11690 | 3265.778 | 2791.208 | -474.5701
11691 | 3265.778 | 2790.961 | -474.8171
11692 | 3265.778 | 2790.748 | -475.03
11693 | 3265.778 | 2790.526 | -475.2522
11694 | 3265.778 | 2790.399 | -475.3792
11695 | 3265.778 | 2790.276 | -475.502
11696 | 3265.778 | 2790.155 | -475.623
11697 | 3265.778 | 2790.03 | -475.748
11698 | 3265.778 | 2789.868 | -475.9102
11699 | 3265.778 | 2789.689 | -476.0884
11700 | 3265.778 | 2789.474 | -476.304
11701 | 3265.778 | 2789.231 | -476.5466
11702 | 3265.778 | 2789.019 | -476.7593
11703 | 3265.778 | 2788.803 | -476.9751
11704 | 3265.778 | 2788.582 | -477.196
11705 | 3265.778 | 2788.388 | -477.3899
11706 | 3265.778 | 2788.18 | -477.5974
11707 | 3265.778 | 2787.946 | -477.8315
11708 | 3265.778 | 2787.769 | -478.0085
11709 | 3265.778 | 2787.589 | -478.1892
11710 | 3265.778 | 2787.376 | -478.4021
11711 | 3265.778 | 2787.173 | -478.6052
11712 | 3265.778 | 2786.983 | -478.7947
11713 | 3265.778 | 2786.772 | -479.0056
11714 | 3265.778 | 2786.586 | -479.1914
11715 | 3265.778 | 2786.787 | -478.9912
11716 | 2720.889 | 2792.565 | 71.67627
11717 | 2720.889 | 2792.502 | 71.61353
11718 | 2720.889 | 2792.496 | 71.60693
11719 | 2720.889 | 2792.35 | 71.4609375
11720 | 2720.889 | 2792.186 | 71.29736
11721 | 2720.889 | 2791.984 | 71.09473
11722 | 2720.889 | 2791.888 | 70.99878
11723 | 2720.889 | 2791.692 | 70.80347
11724 | 2720.889 | 2791.396 | 70.50708
11725 | 2720.889 | 2791.033 | 70.14429
11726 | 2720.889 | 2790.694 | 69.8046875
11727 | 2720.889 | 2790.425 | 69.53638
11728 | 2720.889 | 2790.099 | 69.21021
11729 | 2720.889 | 2789.495 | 68.60596
11730 | 2720.889 | 2788.946 | 68.05688
11731 | 2720.889 | 2788.583 | 67.69385
11732 | 2720.889 | 2788.179 | 67.29004
11733 | 2720.889 | 2787.908 | 67.01953125
11734 | 2720.889 | 2787.394 | 66.50513
11735 | 2720.889 | 2787.133 | 66.24365
11736 | 2720.889 | 2786.768 | 65.87890625
11737 | 2720.889 | 2786.448 | 65.55957
11738 | 2720.889 | 2786.051 | 65.16162
11739 | 2720.889 | 2785.672 | 64.78345
11740 | 2720.889 | 2785.423 | 64.53394
11741 | 2720.889 | 2785.064 | 64.17529
11742 | 2720.889 | 2784.827 | 63.93799
11743 | 2720.889 | 2784.369 | 63.48046875
11744 | 2720.889 | 2784.071 | 63.18164
11745 | 2720.889 | 2784.109 | 63.21973
11746 | 2720.889 | 2784.115 | 63.2265625
11747 | 2720.889 | 2784.14 | 63.25146
11748 | 2720.889 | 2784.168 | 63.27954
11749 | 2720.889 | 2784.202 | 63.31323
11750 | 2720.889 | 2784.219 | 63.33008
11751 | 2720.889 | 2784.251 | 63.36255
11752 | 2720.889 | 2784.289 | 63.3999
11753 | 2720.889 | 2784.298 | 63.40869
11754 | 2720.889 | 2784.32 | 63.43115
11755 | 2720.889 | 2784.353 | 63.46387
11756 | 2720.889 | 2784.365 | 63.4765625
11757 | 2720.889 | 2784.397 | 63.5078125
11758 | 2720.889 | 2784.412 | 63.52295
11759 | 2720.889 | 2784.433 | 63.54395
11760 | 2720.889 | 2784.475 | 63.58643
11761 | 2720.889 | 2784.514 | 63.62524
11762 | 2720.889 | 2784.524 | 63.63477
11763 | 2720.889 | 2784.55 | 63.66089
11764 | 2720.889 | 2784.579 | 63.68994
11765 | 2720.889 | 2784.612 | 63.72339
11766 | 2720.889 | 2784.639 | 63.74976
11767 | 2720.889 | 2784.687 | 63.79761
11768 | 2720.889 | 2784.7 | 63.81104
11769 | 2720.889 | 2784.723 | 63.83447
11770 | 2720.889 | 2784.761 | 63.87207
11771 | 2720.889 | 2784.8 | 63.91138
11772 | 2720.889 | 2784.828 | 63.93945
11773 | 2720.889 | 2784.853 | 63.96436
11774 | 2720.889 | 2784.896 | 64.00684
11775 | 2720.889 | 2784.893 | 64.00415
11776 | 2720.889 | 2785.017 | 64.12769
11777 | 2720.889 | 2785.284 | 64.39502
11778 | 2720.889 | 2785.55 | 64.66064
11779 | 2720.889 | 2785.667 | 64.77783
11780 | 2720.889 | 2785.887 | 64.99805
11781 | 2720.889 | 2786.127 | 65.23779
11782 | 2720.889 | 2786.27 | 65.38062
11783 | 2720.889 | 2786.523 | 65.63403
11784 | 2720.889 | 2786.659 | 65.77002
11785 | 2720.889 | 2786.958 | 66.0686
11786 | 2720.889 | 2787.244 | 66.35546875
11787 | 2720.889 | 2787.421875 | 66.53296
11788 | 2720.889 | 2787.657 | 66.76807
11789 | 2720.889 | 2787.863 | 66.97388
11790 | 2720.889 | 2788.281 | 67.39185
11791 | 2720.889 | 2788.473 | 67.58447
11792 | 2720.889 | 2788.945 | 68.05591
11793 | 2720.889 | 2789.197 | 68.30786
11794 | 2720.889 | 2789.553 | 68.6640625
11795 | 2720.889 | 2789.84375 | 68.95483
11796 | 2720.889 | 2790.239 | 69.35034
11797 | 2720.889 | 2790.21 | 69.32129
11798 | 2720.889 | 2790.021 | 69.13232
11799 | 2720.889 | 2789.825 | 68.93652
11800 | 2720.889 | 2789.654 | 68.76465
11801 | 2720.889 | 2789.479 | 68.58984375
11802 | 2720.889 | 2789.305 | 68.41602
11803 | 2720.889 | 2789.301 | 68.41235
11804 | 2720.889 | 2789.28125 | 68.39233
11805 | 2720.889 | 2789.267 | 68.37842
11806 | 2720.889 | 2789.269 | 68.38013
11807 | 2720.889 | 2789.253 | 68.36377
11808 | 2720.889 | 2789.262 | 68.37305
11809 | 2720.889 | 2789.623 | 68.734375
11810 | 2720.889 | 2789.983 | 69.09399
11811 | 2720.889 | 2790.374 | 69.48486
11812 | 2720.889 | 2790.812 | 69.92285
11813 | 2720.889 | 2791.356 | 70.46704
11814 | 2720.889 | 2792.105 | 71.21606
11815 | 2720.889 | 2792.765 | 71.87598
11816 | 2720.889 | 2793.214 | 72.32495
11817 | 2863.111 | 2790.933 | -72.17773
11818 | 2863.111 | 2790.785 | -72.32593
11819 | 2863.111 | 2790.733 | -72.37793
11820 | 2863.111 | 2790.756 | -72.35474
11821 | 2863.111 | 2790.816 | -72.29541
11822 | 2863.111 | 2790.768 | -72.34277
11823 | 2863.111 | 2790.598 | -72.51318
11824 | 2863.111 | 2790.561 | -72.55054
11825 | 2863.111 | 2790.385 | -72.7265625
11826 | 2863.111 | 2790.167 | -72.9436
11827 | 2863.111 | 2790.121 | -72.98999
11828 | 2863.111 | 2789.86 | -73.25146
11829 | 2863.111 | 2790.106 | -73.00537
11830 | 2863.111 | 2789.796 | -73.3147
11831 | 2863.111 | 2789.524 | -73.5874
11832 | 2863.111 | 2789.519 | -73.5918
11833 | 2863.111 | 2789.26 | -73.85083
11834 | 2863.111 | 2789.16 | -73.95068
11835 | 2863.111 | 2788.94 | -74.17114
11836 | 2863.111 | 2788.734375 | -74.37671
11837 | 2863.111 | 2788.645 | -74.46655
11838 | 2863.111 | 2788.513 | -74.59814
11839 | 2863.111 | 2788.271 | -74.8396
11840 | 2863.111 | 2788.204 | -74.90723
11841 | 2863.111 | 2788.167 | -74.9436
11842 | 2863.111 | 2787.968 | -75.14331
11843 | 2863.111 | 2787.85 | -75.26099
11844 | 2863.111 | 2787.794 | -75.31738
11845 | 2863.111 | 2787.54 | -75.5708
11846 | 2863.111 | 2787.325 | -75.78564
11847 | 2863.111 | 2787.126 | -75.98511
11848 | 2863.111 | 2786.895 | -76.21606
11849 | 2863.111 | 2786.703125 | -76.40796
11850 | 2863.111 | 2786.495 | -76.61597
11851 | 2863.111 | 2786.258 | -76.85303
11852 | 2863.111 | 2786.025 | -77.0859375
11853 | 2863.111 | 2785.825 | -77.28613
11854 | 2863.111 | 2785.625 | -77.48633
11855 | 2863.111 | 2785.436 | -77.67505
11856 | 2863.111 | 2785.149 | -77.96191
11857 | 2863.111 | 2784.891 | -78.22021
11858 | 2863.111 | 2784.56 | -78.55127
11859 | 2863.111 | 2784.271 | -78.8396
11860 | 2863.111 | 2783.92 | -79.19067
11861 | 2863.111 | 2783.615 | -79.49658
11862 | 2863.111 | 2783.643 | -79.46777
11863 | 2863.111 | 2783.67 | -79.44067
11864 | 2863.111 | 2783.685 | -79.42603
11865 | 2863.111 | 2783.727 | -79.38428
11866 | 2863.111 | 2783.748 | -79.36328125
11867 | 2863.111 | 2783.783 | -79.328125
11868 | 2863.111 | 2783.805 | -79.30566
11869 | 2863.111 | 2783.859 | -79.25244
11870 | 2863.111 | 2783.855 | -79.2561
11871 | 2863.111 | 2783.887 | -79.22437
11872 | 2863.111 | 2783.839 | -79.27173
11873 | 2863.111 | 2783.785 | -79.32617
11874 | 2863.111 | 2783.797 | -79.31445
11875 | 2863.111 | 2783.733 | -79.37842
11876 | 2863.111 | 2783.727 | -79.38379
11877 | 2863.111 | 2783.645 | -79.46582
11878 | 2863.111 | 2783.615 | -79.49585
11879 | 2863.111 | 2783.574 | -79.53687
11880 | 2863.111 | 2783.546 | -79.56519
11881 | 2863.111 | 2783.512 | -79.59937
11882 | 2863.111 | 2783.53 | -79.58105
11883 | 2863.111 | 2783.794 | -79.31665
11884 | 2863.111 | 2784.085 | -79.02588
11885 | 2863.111 | 2784.257 | -78.854
11886 | 2863.111 | 2784.559 | -78.55225
11887 | 2863.111 | 2784.866 | -78.24512
11888 | 2863.111 | 2785.052 | -78.05908
11889 | 2863.111 | 2785.249 | -77.8623
11890 | 2863.111 | 2785.449 | -77.66235
11891 | 2863.111 | 2785.609 | -77.5022
11892 | 2863.111 | 2785.883 | -77.22803
11893 | 2863.111 | 2786.09375 | -77.01733
11894 | 2863.111 | 2786.36 | -76.75098
11895 | 2863.111 | 2786.573 | -76.53784
11896 | 2863.111 | 2786.862 | -76.24878
11897 | 2863.111 | 2787.133 | -75.97803
11898 | 2863.111 | 2787.399 | -75.7124
11899 | 2863.111 | 2787.688 | -75.42261
11900 | 2863.111 | 2787.987 | -75.12451
11901 | 2863.111 | 2788.247 | -74.8645
11902 | 2863.111 | 2788.624 | -74.48755
11903 | 2863.111 | 2789.05 | -74.06152
11904 | 2863.111 | 2789.429 | -73.68188
11905 | 2863.111 | 2789.86 | -73.25098
11906 | 2863.111 | 2790.015 | -73.09619
11907 | 2863.111 | 2790.191 | -72.92041
11908 | 2863.111 | 2790.45 | -72.66113
11909 | 2863.111 | 2790.519 | -72.59229
11910 | 2863.111 | 2790.746 | -72.36523
11911 | 2863.111 | 2790.957 | -72.1543
11912 | 2863.111 | 2791.112 | -71.99927
11913 | 2863.111 | 2791.562 | -71.54907
11914 | 2863.111 | 2792.111 | -70.99976
11915 | 2863.111 | 2792.944 | -70.16699
11916 | 2863.111 | 2792.029 | -71.08179
11917 | 2863.111 | 2788.07 | -75.04102
11918 | 3144.444 | 2789.802 | -354.6418
11919 | 3144.444 | 2789.801 | -354.6438
11920 | 3144.444 | 2789.745 | -354.699
11921 | 3144.444 | 2789.643 | -354.801
11922 | 3144.444 | 2789.571 | -354.8738
11923 | 3144.444 | 2789.104 | -355.3398
11924 | 3144.444 | 2788.931 | -355.5134
11925 | 3144.444 | 2788.663 | -355.78125
11926 | 3144.444 | 2788.244 | -356.2007
11927 | 3144.444 | 2788.013 | -356.4312
11928 | 3144.444 | 2787.48 | -356.9641
11929 | 3144.444 | 2787.307 | -357.1377
11930 | 3144.444 | 2786.717 | -357.7273
11931 | 3144.444 | 2786.354 | -358.0903
11932 | 3144.444 | 2785.991 | -358.4529
11933 | 3144.444 | 2785.648 | -358.7966
11934 | 3144.444 | 2785.115 | -359.3296
11935 | 3144.444 | 2784.96 | -359.4839
11936 | 3144.444 | 2784.465 | -359.9792
11937 | 3144.444 | 2784.311 | -360.1338
11938 | 3144.444 | 2783.967 | -360.4775
11939 | 3144.444 | 2783.264 | -361.1807
11940 | 3144.444 | 2783.128 | -361.3164
11941 | 3144.444 | 2782.708 | -361.7358
11942 | 3144.444 | 2782.289 | -362.1555
11943 | 3144.444 | 2781.642 | -362.802
11944 | 3144.444 | 2781.677 | -362.7673
11945 | 3144.444 | 2781.098 | -363.3464
11946 | 3144.444 | 2780.726 | -363.7183
11947 | 3144.444 | 2781.017 | -363.427
11948 | 3144.444 | 2780.593 | -363.8515625
11949 | 3144.444 | 2780.5625 | -363.8818
11950 | 3144.444 | 2780.662 | -363.7827
11951 | 3144.444 | 2780.917 | -363.5269
11952 | 3144.444 | 2781.249 | -363.1953125
11953 | 3144.444 | 2781.566 | -362.8787
11954 | 3144.444 | 2781.926 | -362.5183
11955 | 3144.444 | 2782.192 | -362.2524
11956 | 3144.444 | 2782.632 | -361.8125
11957 | 3144.444 | 2782.92 | -361.5247
11958 | 3144.444 | 2783.252 | -361.1926
11959 | 3144.444 | 2783.613 | -360.8311
11960 | 3144.444 | 2783.888 | -360.5566
11961 | 3144.444 | 2784.279 | -360.1658
11962 | 3144.444 | 2784.611 | -359.8333
11963 | 3144.444 | 2784.871 | -359.5735
11964 | 3144.444 | 2785.059 | -359.3857
11965 | 3144.444 | 2785.175 | -359.2693
11966 | 3144.444 | 2785.099 | -359.3457
11967 | 3144.444 | 2785.087 | -359.3577
11968 | 3144.444 | 2784.968 | -359.4768
11969 | 3144.444 | 2784.966 | -359.478
11970 | 3144.444 | 2784.965 | -359.4792
11971 | 3144.444 | 2784.932 | -359.5127
11972 | 3144.444 | 2784.748 | -359.696
11973 | 3144.444 | 2784.982 | -359.4619
11974 | 3144.444 | 2784.917 | -359.5273
11975 | 3144.444 | 2785.001 | -359.4431
11976 | 3144.444 | 2785.218 | -359.2261
11977 | 3144.444 | 2785.384 | -359.0601
11978 | 3144.444 | 2785.515 | -358.929
11979 | 3144.444 | 2785.634 | -358.8108
11980 | 3144.444 | 2785.96 | -358.4841
11981 | 3144.444 | 2786.104 | -358.3398
11982 | 3144.444 | 2786.027 | -358.4172
11983 | 3144.444 | 2786.208 | -358.2361
11984 | 3144.444 | 2786.418 | -358.0264
11985 | 3144.444 | 2786.4 | -358.0439
11986 | 3144.444 | 2786.525 | -357.9197
11987 | 3144.444 | 2786.654 | -357.7908
11988 | 3144.444 | 2786.655 | -357.7893
11989 | 3144.444 | 2786.654 | -357.7908
11990 | 3144.444 | 2786.458 | -357.9858
11991 | 3144.444 | 2786.563 | -357.8816
11992 | 3144.444 | 2786.509 | -357.9353
11993 | 3144.444 | 2786.376 | -358.0681
11994 | 3144.444 | 2786.559 | -357.885
11995 | 3144.444 | 2786.28 | -358.1643
11996 | 3144.444 | 2786.159 | -358.2856
11997 | 3144.444 | 2785.890625 | -358.5537
11998 | 3144.444 | 2785.848 | -358.5962
11999 | 3144.444 | 2786.065 | -358.3792
12000 | 3144.444 | 2785.714 | -358.73
12001 | 3144.444 | 2785.654 | -358.7908
12002 | 3144.444 | 2785.421 | -359.0232
12003 | 3144.444 | 2784.968 | -359.4765625
12004 | 3144.444 | 2785.015625 | -359.4287
12005 | 3144.444 | 2784.619 | -359.8252
12006 | 3144.444 | 2784.301 | -360.1436
12007 | 3144.444 | 2783.943 | -360.5012
12008 | 3144.444 | 2783.803 | -360.6409
12009 | 3144.444 | 2783.479 | -360.9648
12010 | 3144.444 | 2783.246 | -361.1985
12011 | 3144.444 | 2783.064 | -361.3806
12012 | 3144.444 | 2782.133 | -362.3113
12013 | 3144.444 | 2781.577 | -362.8677
12014 | 3144.444 | 2781.294 | -363.1499
12015 | 3144.444 | 2781.409 | -363.0356
12016 | 3144.444 | 2782.028 | -362.4163
12017 | 3144.444 | 2783.488 | -360.9565
12018 | 3144.444 | 2785.36 | -359.0847
12019 | 2977.333 | 2790.726 | -186.6072
12020 | 2977.333 | 2790.529 | -186.8044
12021 | 2977.333 | 2790.238 | -187.095
12022 | 2977.333 | 2789.734375 | -187.5989
12023 | 2977.333 | 2789.407 | -187.926
12024 | 2977.333 | 2789.161 | -188.171875
12025 | 2977.333 | 2789.001 | -188.3318
12026 | 2977.333 | 2788.802 | -188.53125
12027 | 2977.333 | 2788.536 | -188.7976
12028 | 2977.333 | 2788.375 | -188.9585
12029 | 2977.333 | 2788.27 | -189.063
12030 | 2977.333 | 2788.064 | -189.2695
12031 | 2977.333 | 2788.002 | -189.3315
12032 | 2977.333 | 2787.795 | -189.5381
12033 | 2977.333 | 2787.706 | -189.6277
12034 | 2977.333 | 2787.61 | -189.7229
12035 | 2977.333 | 2787.454 | -189.8792
12036 | 2977.333 | 2787.326 | -190.0073
12037 | 2977.333 | 2787.223 | -190.1106
12038 | 2977.333 | 2787.096 | -190.2368
12039 | 2977.333 | 2787.006 | -190.3274
12040 | 2977.333 | 2786.905 | -190.4287
12041 | 2977.333 | 2786.974 | -190.3591
12042 | 2977.333 | 2786.833 | -190.5002
12043 | 2977.333 | 2786.931 | -190.4023
12044 | 2977.333 | 2786.716 | -190.6169
12045 | 2977.333 | 2786.781 | -190.5522
12046 | 2977.333 | 2786.567 | -190.7659
12047 | 2977.333 | 2786.228 | -191.1057
12048 | 2977.333 | 2785.999 | -191.3345
12049 | 2977.333 | 2785.74 | -191.59375
12050 | 2977.333 | 2785.598 | -191.7349
12051 | 2977.333 | 2785.368 | -191.9656
12052 | 2977.333 | 2785.209 | -192.1238
12053 | 2977.333 | 2784.985 | -192.3481
12054 | 2977.333 | 2784.822 | -192.511
12055 | 2977.333 | 2784.682 | -192.6516
12056 | 2977.333 | 2784.445 | -192.8884
12057 | 2977.333 | 2784.295 | -193.0378
12058 | 2977.333 | 2784.124 | -193.209
12059 | 2977.333 | 2784.027 | -193.3064
12060 | 2977.333 | 2783.876 | -193.457
12061 | 2977.333 | 2783.806 | -193.5271
12062 | 2977.333 | 2783.875 | -193.4578
12063 | 2977.333 | 2783.853 | -193.4807
12064 | 2977.333 | 2783.788 | -193.5449
12065 | 2977.333 | 2783.965 | -193.3679
12066 | 2977.333 | 2784.308 | -193.0249
12067 | 2977.333 | 2783.744 | -193.5894
12068 | 2977.333 | 2783.485 | -193.8481
12069 | 2977.333 | 2783.34 | -193.9934
12070 | 2977.333 | 2783.195 | -194.1387
12071 | 2977.333 | 2783.195 | -194.1387
12072 | 2977.333 | 2783.335 | -193.9983
12073 | 2977.333 | 2783.09 | -194.2437
12074 | 2977.333 | 2782.997 | -194.3367
12075 | 2977.333 | 2783.119 | -194.2146
12076 | 2977.333 | 2783.165 | -194.1685
12077 | 2977.333 | 2783.15 | -194.1829
12078 | 2977.333 | 2783.146 | -194.1877
12079 | 2977.333 | 2783.33 | -194.0032
12080 | 2977.333 | 2783.287 | -194.0466
12081 | 2977.333 | 2783.145 | -194.1885
12082 | 2977.333 | 2783.292 | -194.0408
12083 | 2977.333 | 2783.269 | -194.0645
12084 | 2977.333 | 2783.28 | -194.0535
12085 | 2977.333 | 2783.361 | -193.9719
12086 | 2977.333 | 2783.318 | -194.0149
12087 | 2977.333 | 2783.423 | -193.9106
12088 | 2977.333 | 2783.37 | -193.9629
12089 | 2977.333 | 2783.38 | -193.9534
12090 | 2977.333 | 2783.609 | -193.7246
12091 | 2977.333 | 2783.558 | -193.7754
12092 | 2977.333 | 2783.681 | -193.6523
12093 | 2977.333 | 2783.928 | -193.405
12094 | 2977.333 | 2784.154 | -193.1792
12095 | 2977.333 | 2784.332 | -193.0015
12096 | 2977.333 | 2784.355 | -192.9778
12097 | 2977.333 | 2784.663 | -192.6702
12098 | 2977.333 | 2784.523 | -192.8098
12099 | 2977.333 | 2784.982 | -192.3511
12100 | 2977.333 | 2785.236 | -192.0969
12101 | 2977.333 | 2785.394 | -191.9395
12102 | 2977.333 | 2785.693 | -191.6404
12103 | 2977.333 | 2786.473 | -190.8606
12104 | 2977.333 | 2786.684 | -190.6492
12105 | 2977.333 | 2787.135 | -190.1978
12106 | 2977.333 | 2787.209 | -190.1245
12107 | 2977.333 | 2787.881 | -189.4521
12108 | 2977.333 | 2788.181 | -189.1521
12109 | 2977.333 | 2788.386 | -188.947
12110 | 2977.333 | 2788.431 | -188.9021
12111 | 2977.333 | 2788.481 | -188.8521
12112 | 2977.333 | 2788.495 | -188.8381
12113 | 2977.333 | 2788.718 | -188.6155
12114 | 2977.333 | 2788.746 | -188.5876
12115 | 2977.333 | 2788.802 | -188.53125
12116 | 2977.333 | 2788.897 | -188.4358
12117 | 2977.333 | 2787.817 | -189.5161
12118 | 2977.333 | 2785.455 | -191.8787
12119 | 2977.333 | 2786.702 | -190.6309
12120 | 3118.667 | 2787.186 | -331.481
12121 | 3118.667 | 2787.599 | -331.0679
12122 | 3118.667 | 2788.393 | -330.2734375
12123 | 3118.667 | 2788.948 | -329.719
12124 | 3118.667 | 2789.151 | -329.5159
12125 | 3118.667 | 2789.1875 | -329.4792
12126 | 3118.667 | 2789.13 | -329.5366
12127 | 3118.667 | 2789.055 | -329.6116
12128 | 3118.667 | 2788.992 | -329.6746
12129 | 3118.667 | 2788.953 | -329.7139
12130 | 3118.667 | 2788.832 | -329.8345
12131 | 3118.667 | 2788.631 | -330.0354
12132 | 3118.667 | 2788.304 | -330.3625
12133 | 3118.667 | 2787.661 | -331.0061
12134 | 3118.667 | 2787.468 | -331.1985
12135 | 3118.667 | 2786.924 | -331.7429
12136 | 3118.667 | 2786.532 | -332.1343
12137 | 3118.667 | 2786.26 | -332.40625
12138 | 3118.667 | 2785.719 | -332.9475
12139 | 3118.667 | 2785.295 | -333.3716
12140 | 3118.667 | 2784.967 | -333.7002
12141 | 3118.667 | 2784.629 | -334.0374
12142 | 3118.667 | 2784.168 | -334.4983
12143 | 3118.667 | 2783.782 | -334.8845
12144 | 3118.667 | 2783.343 | -335.3237
12145 | 3118.667 | 2783.138 | -335.5288
12146 | 3118.667 | 2782.605 | -336.0613
12147 | 3118.667 | 2782.26 | -336.4072
12148 | 3118.667 | 2781.88 | -336.7866
12149 | 3118.667 | 2781.518 | -337.1484375
12150 | 3118.667 | 2781.23 | -337.4363
12151 | 3118.667 | 2780.986 | -337.6807
12152 | 3118.667 | 2780.959 | -337.708
12153 | 3118.667 | 2781.159 | -337.5081
12154 | 3118.667 | 2781.332 | -337.335
12155 | 3118.667 | 2781.603 | -337.064
12156 | 3118.667 | 2781.813 | -336.8538
12157 | 3118.667 | 2782.092 | -336.5747
12158 | 3118.667 | 2782.336 | -336.3308
12159 | 3118.667 | 2782.6 | -336.0669
12160 | 3118.667 | 2782.848 | -335.8184
12161 | 3118.667 | 2783.162 | -335.5049
12162 | 3118.667 | 2783.5625 | -335.1042
12163 | 3118.667 | 2783.817 | -334.8496
12164 | 3118.667 | 2784.201 | -334.4653
12165 | 3118.667 | 2784.541 | -334.1257
12166 | 3118.667 | 2784.839 | -333.828125
12167 | 3118.667 | 2785.216 | -333.4512
12168 | 3118.667 | 2785.567 | -333.0999
12169 | 3118.667 | 2785.722 | -332.9446
12170 | 3118.667 | 2785.674 | -332.9924
12171 | 3118.667 | 2785.598 | -333.0688
12172 | 3118.667 | 2785.614 | -333.0525
12173 | 3118.667 | 2785.702 | -332.9651
12174 | 3118.667 | 2785.591 | -333.0757
12175 | 3118.667 | 2785.578 | -333.0891
12176 | 3118.667 | 2785.494 | -333.1726
12177 | 3118.667 | 2785.526 | -333.1409
12178 | 3118.667 | 2785.554 | -333.1125
12179 | 3118.667 | 2785.376 | -333.2908
12180 | 3118.667 | 2785.356 | -333.3108
12181 | 3118.667 | 2785.512 | -333.1548
12182 | 3118.667 | 2785.608 | -333.0588
12183 | 3118.667 | 2785.704 | -332.9629
12184 | 3118.667 | 2785.903 | -332.7634
12185 | 3118.667 | 2786.034 | -332.6331
12186 | 3118.667 | 2786.055 | -332.6116
12187 | 3118.667 | 2786.07 | -332.5972
12188 | 3118.667 | 2786.509 | -332.158
12189 | 3118.667 | 2786.6 | -332.0667
12190 | 3118.667 | 2786.598 | -332.0691
12191 | 3118.667 | 2786.501 | -332.1658
12192 | 3118.667 | 2786.368 | -332.2986
12193 | 3118.667 | 2786.227 | -332.4395
12194 | 3118.667 | 2786.212 | -332.4548
12195 | 3118.667 | 2786.094 | -332.5725
12196 | 3118.667 | 2785.973 | -332.6938
12197 | 3118.667 | 2785.935 | -332.7322
12198 | 3118.667 | 2785.776 | -332.8909
12199 | 3118.667 | 2785.665 | -333.0017
12200 | 3118.667 | 2785.686 | -332.9812
12201 | 3118.667 | 2785.514 | -333.1526
12202 | 3118.667 | 2785.27 | -333.397
12203 | 3118.667 | 2785.058 | -333.6089
12204 | 3118.667 | 2784.854 | -333.813
12205 | 3118.667 | 2784.536 | -334.1306
12206 | 3118.667 | 2784.233 | -334.4338
12207 | 3118.667 | 2783.877 | -334.7896
12208 | 3118.667 | 2783.636 | -335.0308
12209 | 3118.667 | 2783.39 | -335.2771
12210 | 3118.667 | 2782.854 | -335.8132
12211 | 3118.667 | 2782.578 | -336.0884
12212 | 3118.667 | 2782.419 | -336.2473
12213 | 3118.667 | 2782.313 | -336.354
12214 | 3118.667 | 2782.058 | -336.6086
12215 | 3118.667 | 2782.289 | -336.3782
12216 | 3118.667 | 2782.575 | -336.0913
12217 | 3118.667 | 2783.03 | -335.6367
12218 | 3118.667 | 2783.285 | -335.3813
12219 | 3118.667 | 2783.167 | -335.4993
12220 | 3118.667 | 2783.082 | -335.5847
12221 | 2991.111 | 2790.066 | -201.0449
12222 | 2991.111 | 2789.885 | -201.2256
12223 | 2991.111 | 2789.423 | -201.6877
12224 | 2991.111 | 2789.234 | -201.877
12225 | 2991.111 | 2789.02 | -202.0908
12226 | 2991.111 | 2788.859 | -202.2524
12227 | 2991.111 | 2788.792 | -202.3193
12228 | 2991.111 | 2788.711 | -202.4001
12229 | 2991.111 | 2788.598 | -202.5129
12230 | 2991.111 | 2788.498 | -202.6135
12231 | 2991.111 | 2788.425 | -202.6865
12232 | 2991.111 | 2788.795 | -202.3159
12233 | 2991.111 | 2788.549 | -202.5623
12234 | 2991.111 | 2788.598 | -202.5134
12235 | 2991.111 | 2788.283 | -202.828125
12236 | 2991.111 | 2788.408 | -202.703125
12237 | 2991.111 | 2788.669 | -202.4424
12238 | 2991.111 | 2788.748 | -202.3633
12239 | 2991.111 | 2788.751 | -202.3596
12240 | 2991.111 | 2788.755 | -202.3562
12241 | 2991.111 | 2788.501 | -202.6099
12242 | 2991.111 | 2788.558 | -202.5535
12243 | 2991.111 | 2788.562 | -202.5493
12244 | 2991.111 | 2788.351 | -202.7605
12245 | 2991.111 | 2787.99 | -203.1213
12246 | 2991.111 | 2787.772 | -203.3386
12247 | 2991.111 | 2787.337 | -203.7742
12248 | 2991.111 | 2787.298 | -203.813
12249 | 2991.111 | 2786.923 | -204.1882
12250 | 2991.111 | 2786.737 | -204.3738
12251 | 2991.111 | 2786.684 | -204.4275
12252 | 2991.111 | 2786.473 | -204.6377
12253 | 2991.111 | 2786.354 | -204.7573
12254 | 2991.111 | 2786.061 | -205.05
12255 | 2991.111 | 2785.743 | -205.3677
12256 | 2991.111 | 2785.591 | -205.5203
12257 | 2991.111 | 2785.496 | -205.615
12258 | 2991.111 | 2785.319 | -205.7925
12259 | 2991.111 | 2785.151 | -205.9597
12260 | 2991.111 | 2785.048 | -206.0627
12261 | 2991.111 | 2785.06 | -206.0508
12262 | 2991.111 | 2784.652 | -206.459
12263 | 2991.111 | 2784.18 | -206.9312
12264 | 2991.111 | 2783.915 | -207.196
12265 | 2991.111 | 2783.754 | -207.3572
12266 | 2991.111 | 2783.608 | -207.5027
12267 | 2991.111 | 2783.456 | -207.6553
12268 | 2991.111 | 2783.305 | -207.8059
12269 | 2991.111 | 2783.151 | -207.9604
12270 | 2991.111 | 2783.038 | -208.073
12271 | 2991.111 | 2782.945 | -208.1658
12272 | 2991.111 | 2782.837 | -208.2744
12273 | 2991.111 | 2782.749 | -208.3625
12274 | 2991.111 | 2782.725 | -208.386
12275 | 2991.111 | 2782.704 | -208.4075
12276 | 2991.111 | 2782.699 | -208.4121
12277 | 2991.111 | 2782.661 | -208.4497
12278 | 2991.111 | 2782.644 | -208.4673
12279 | 2991.111 | 2782.621 | -208.4897
12280 | 2991.111 | 2782.613 | -208.4983
12281 | 2991.111 | 2782.601 | -208.51
12282 | 2991.111 | 2782.574 | -208.5369
12283 | 2991.111 | 2782.555 | -208.5559
12284 | 2991.111 | 2782.64 | -208.4709
12285 | 2991.111 | 2782.584 | -208.5266
12286 | 2991.111 | 2782.897 | -208.2144
12287 | 2991.111 | 2783.062 | -208.0496
12288 | 2991.111 | 2782.859 | -208.252
12289 | 2991.111 | 2782.918 | -208.1929
12290 | 2991.111 | 2782.933 | -208.1785
12291 | 2991.111 | 2782.595 | -208.5164
12292 | 2991.111 | 2782.412 | -208.6992
12293 | 2991.111 | 2782.309 | -208.802
12294 | 2991.111 | 2782.18 | -208.9307
12295 | 2991.111 | 2782.243 | -208.8682
12296 | 2991.111 | 2782.252 | -208.8586
12297 | 2991.111 | 2782.302 | -208.8093
12298 | 2991.111 | 2782.414 | -208.6975
12299 | 2991.111 | 2782.374 | -208.7375
12300 | 2991.111 | 2782.385 | -208.7258
12301 | 2991.111 | 2782.635 | -208.4756
12302 | 2991.111 | 2782.71 | -208.4011
12303 | 2991.111 | 2782.784 | -208.3269
12304 | 2991.111 | 2783.033 | -208.0776
12305 | 2991.111 | 2783.191 | -207.9199
12306 | 2991.111 | 2783.639 | -207.4722
12307 | 2991.111 | 2784.214 | -206.8967
12308 | 2991.111 | 2784.877 | -206.2339
12309 | 2991.111 | 2785.19 | -205.9214
12310 | 2991.111 | 2785.94 | -205.1707
12311 | 2991.111 | 2786.014 | -205.0967
12312 | 2991.111 | 2787.053 | -204.0576
12313 | 2991.111 | 2787.667 | -203.4441
12314 | 2991.111 | 2787.784 | -203.3271
12315 | 2991.111 | 2788.114 | -202.9976
12316 | 2991.111 | 2788.356 | -202.7549
12317 | 2991.111 | 2788.413 | -202.6978
12318 | 2991.111 | 2788.58 | -202.5308
12319 | 2991.111 | 2787.431 | -203.6799
12320 | 2991.111 | 2785.316 | -205.7954
12321 | 2991.111 | 2786.155 | -204.9563
12322 | 2719.111 | 2792.761 | 73.65039
12323 | 2719.111 | 2792.73 | 73.61865
12324 | 2719.111 | 2792.77 | 73.65918
12325 | 2719.111 | 2792.784 | 73.6731
12326 | 2719.111 | 2792.579 | 73.46753
12327 | 2719.111 | 2792.466 | 73.35498
12328 | 2719.111 | 2792.523 | 73.41187
12329 | 2719.111 | 2792.315 | 73.20386
12330 | 2719.111 | 2792.09 | 72.979
12331 | 2719.111 | 2791.833 | 72.72241
12332 | 2719.111 | 2791.203 | 72.0918
12333 | 2719.111 | 2790.513 | 71.40186
12334 | 2719.111 | 2789.838 | 70.72705
12335 | 2719.111 | 2789.122 | 70.01099
12336 | 2719.111 | 2788.435 | 69.32397
12337 | 2719.111 | 2787.716 | 68.60474
12338 | 2719.111 | 2787.058 | 67.94678
12339 | 2719.111 | 2786.662 | 67.55103
12340 | 2719.111 | 2786.315 | 67.2041
12341 | 2719.111 | 2785.856 | 66.74487
12342 | 2719.111 | 2785.582 | 66.47095
12343 | 2719.111 | 2785.238 | 66.12671
12344 | 2719.111 | 2784.847 | 65.73584
12345 | 2719.111 | 2784.434 | 65.323
12346 | 2719.111 | 2784.041 | 64.9296875
12347 | 2719.111 | 2783.806 | 64.69482
12348 | 2719.111 | 2783.837 | 64.72559
12349 | 2719.111 | 2783.846 | 64.73486
12350 | 2719.111 | 2783.886 | 64.7749
12351 | 2719.111 | 2783.902 | 64.79126
12352 | 2719.111 | 2783.935 | 64.82349
12353 | 2719.111 | 2783.957 | 64.84595
12354 | 2719.111 | 2783.978 | 64.86646
12355 | 2719.111 | 2784.017 | 64.90625
12356 | 2719.111 | 2784.035 | 64.92383
12357 | 2719.111 | 2784.061 | 64.94995
12358 | 2719.111 | 2784.1 | 64.98901
12359 | 2719.111 | 2784.13 | 65.01855
12360 | 2719.111 | 2784.14 | 65.02881
12361 | 2719.111 | 2784.165 | 65.05347
12362 | 2719.111 | 2784.197 | 65.0859375
12363 | 2719.111 | 2784.212 | 65.10083
12364 | 2719.111 | 2784.226 | 65.11499
12365 | 2719.111 | 2784.256 | 65.14526
12366 | 2719.111 | 2784.29 | 65.17896
12367 | 2719.111 | 2784.305 | 65.19434
12368 | 2719.111 | 2784.347 | 65.23608
12369 | 2719.111 | 2784.365 | 65.25366
12370 | 2719.111 | 2784.396 | 65.2854
12371 | 2719.111 | 2784.434 | 65.323
12372 | 2719.111 | 2784.443 | 65.33228
12373 | 2719.111 | 2784.486 | 65.37476
12374 | 2719.111 | 2784.515 | 65.40381
12375 | 2719.111 | 2784.545 | 65.43359375
12376 | 2719.111 | 2784.585 | 65.47388
12377 | 2719.111 | 2784.61 | 65.49927
12378 | 2719.111 | 2784.651 | 65.54028
12379 | 2719.111 | 2784.676 | 65.56494
12380 | 2719.111 | 2784.694 | 65.58325
12381 | 2719.111 | 2784.749 | 65.63745
12382 | 2719.111 | 2784.775 | 65.6640625
12383 | 2719.111 | 2784.813 | 65.70239
12384 | 2719.111 | 2784.836 | 65.7251
12385 | 2719.111 | 2784.879 | 65.76782
12386 | 2719.111 | 2784.975 | 65.86401
12387 | 2719.111 | 2785.152 | 66.04077
12388 | 2719.111 | 2785.372 | 66.26074
12389 | 2719.111 | 2785.674 | 66.56274
12390 | 2719.111 | 2785.887 | 66.77612
12391 | 2719.111 | 2786.02 | 66.90894
12392 | 2719.111 | 2786.277 | 67.16626
12393 | 2719.111 | 2786.608 | 67.49683
12394 | 2719.111 | 2786.747 | 67.63574
12395 | 2719.111 | 2787.004 | 67.89282
12396 | 2719.111 | 2787.248 | 68.13721
12397 | 2719.111 | 2787.473 | 68.3623
12398 | 2719.111 | 2787.627 | 68.51636
12399 | 2719.111 | 2787.801 | 68.68945
12400 | 2719.111 | 2787.988 | 68.8772
12401 | 2719.111 | 2788.187 | 69.07568
12402 | 2719.111 | 2788.499 | 69.3877
12403 | 2719.111 | 2788.969 | 69.85815
12404 | 2719.111 | 2789.149 | 70.03833
12405 | 2719.111 | 2789.438 | 70.32666
12406 | 2719.111 | 2789.844 | 70.7334
12407 | 2719.111 | 2789.847 | 70.73584
12408 | 2719.111 | 2789.677 | 70.56640625
12409 | 2719.111 | 2789.511 | 70.40039
12410 | 2719.111 | 2789.511 | 70.39966
12411 | 2719.111 | 2789.513 | 70.40161
12412 | 2719.111 | 2789.793 | 70.68213
12413 | 2719.111 | 2790.168 | 71.05664
12414 | 2719.111 | 2790.479 | 71.36768
12415 | 2719.111 | 2790.913 | 71.802
12416 | 2719.111 | 2791.207 | 72.09595
12417 | 2719.111 | 2791.573 | 72.4624
12418 | 2719.111 | 2791.837 | 72.72559
12419 | 2719.111 | 2792.037 | 72.92554
12420 | 2719.111 | 2792.233 | 73.12231
12421 | 2719.111 | 2792.508 | 73.39648
12422 | 2719.111 | 2792.978 | 73.86694
12423 | 2879.556 | 2791.256 | -88.29956
12424 | 2879.556 | 2791.303 | -88.25244
12425 | 2879.556 | 2791.506 | -88.0498
12426 | 2879.556 | 2791.553 | -88.00293
12427 | 2879.556 | 2791.432 | -88.12329
12428 | 2879.556 | 2791.477 | -88.0791
12429 | 2879.556 | 2791.335 | -88.2207
12430 | 2879.556 | 2791.27 | -88.28589
12431 | 2879.556 | 2791.0625 | -88.49316
12432 | 2879.556 | 2790.907 | -88.64868
12433 | 2879.556 | 2790.969 | -88.58716
12434 | 2879.556 | 2790.73 | -88.8252
12435 | 2879.556 | 2790.538 | -89.01782
12436 | 2879.556 | 2790.474 | -89.0813
12437 | 2879.556 | 2790.333 | -89.22217
12438 | 2879.556 | 2790.1875 | -89.36816
12439 | 2879.556 | 2790.031 | -89.52417
12440 | 2879.556 | 2789.876 | -89.67993
12441 | 2879.556 | 2789.781 | -89.77515
12442 | 2879.556 | 2789.588 | -89.96777
12443 | 2879.556 | 2789.293 | -90.26245
12444 | 2879.556 | 2789.26 | -90.2959
12445 | 2879.556 | 2789.154 | -90.4021
12446 | 2879.556 | 2788.884 | -90.67139
12447 | 2879.556 | 2788.789 | -90.76685
12448 | 2879.556 | 2788.52 | -91.03564
12449 | 2879.556 | 2788.146 | -91.41015625
12450 | 2879.556 | 2787.931 | -91.62451
12451 | 2879.556 | 2787.738 | -91.81738
12452 | 2879.556 | 2787.512 | -92.04321
12453 | 2879.556 | 2787.308 | -92.24805
12454 | 2879.556 | 2787.095 | -92.46045
12455 | 2879.556 | 2786.86 | -92.69556
12456 | 2879.556 | 2786.628 | -92.92798
12457 | 2879.556 | 2786.428 | -93.1272
12458 | 2879.556 | 2786.2 | -93.35596
12459 | 2879.556 | 2786.015 | -93.54077
12460 | 2879.556 | 2785.783 | -93.77271
12461 | 2879.556 | 2785.575 | -93.98046875
12462 | 2879.556 | 2785.348 | -94.20801
12463 | 2879.556 | 2785.154 | -94.40137
12464 | 2879.556 | 2784.907 | -94.6484375
12465 | 2879.556 | 2784.599 | -94.9563
12466 | 2879.556 | 2784.268 | -95.28784
12467 | 2879.556 | 2783.978 | -95.57764
12468 | 2879.556 | 2783.609 | -95.94653
12469 | 2879.556 | 2783.573 | -95.98267
12470 | 2879.556 | 2783.598 | -95.95752
12471 | 2879.556 | 2783.636 | -95.91992
12472 | 2879.556 | 2783.647 | -95.90845
12473 | 2879.556 | 2783.664 | -95.89185
12474 | 2879.556 | 2783.717 | -95.83838
12475 | 2879.556 | 2783.729 | -95.82617
12476 | 2879.556 | 2783.675 | -95.88037
12477 | 2879.556 | 2783.644 | -95.91138
12478 | 2879.556 | 2783.617 | -95.93872
12479 | 2879.556 | 2783.587 | -95.96899
12480 | 2879.556 | 2783.531 | -96.0249
12481 | 2879.556 | 2783.493 | -96.06299
12482 | 2879.556 | 2783.426 | -96.12964
12483 | 2879.556 | 2783.428 | -96.12793
12484 | 2879.556 | 2783.352 | -96.20337
12485 | 2879.556 | 2783.413 | -96.14307
12486 | 2879.556 | 2783.531 | -96.0249
12487 | 2879.556 | 2783.762 | -95.79321
12488 | 2879.556 | 2784.011 | -95.54468
12489 | 2879.556 | 2784.269 | -95.28638
12490 | 2879.556 | 2784.494 | -95.06177
12491 | 2879.556 | 2784.75 | -94.80615
12492 | 2879.556 | 2785.011 | -94.54419
12493 | 2879.556 | 2785.243 | -94.31226
12494 | 2879.556 | 2785.286 | -94.27002
12495 | 2879.556 | 2785.411 | -94.14478
12496 | 2879.556 | 2785.548 | -94.00806
12497 | 2879.556 | 2785.659 | -93.89697
12498 | 2879.556 | 2785.873 | -93.68286
12499 | 2879.556 | 2786.164 | -93.39136
12500 | 2879.556 | 2786.422 | -93.13403
12501 | 2879.556 | 2786.681 | -92.875
12502 | 2879.556 | 2786.823 | -92.73291
12503 | 2879.556 | 2787.218 | -92.3374
12504 | 2879.556 | 2787.398 | -92.15771
12505 | 2879.556 | 2787.63 | -91.92578125
12506 | 2879.556 | 2787.914 | -91.64185
12507 | 2879.556 | 2788.215 | -91.34058
12508 | 2879.556 | 2788.602 | -90.9541
12509 | 2879.556 | 2788.995 | -90.56079
12510 | 2879.556 | 2789.37 | -90.18604
12511 | 2879.556 | 2789.753 | -89.80298
12512 | 2879.556 | 2790.174 | -89.38184
12513 | 2879.556 | 2790.407 | -89.1484375
12514 | 2879.556 | 2790.48 | -89.07544
12515 | 2879.556 | 2790.723 | -88.83301
12516 | 2879.556 | 2790.878 | -88.67725
12517 | 2879.556 | 2791.009 | -88.54712
12518 | 2879.556 | 2791.168 | -88.38745
12519 | 2879.556 | 2791.4 | -88.15601
12520 | 2879.556 | 2791.63 | -87.92603
12521 | 2879.556 | 2791.964 | -87.59155
12522 | 2879.556 | 2792.744 | -86.81177
12523 | 2879.556 | 2793.426 | -86.12964
12524 | 3182.222 | 2785.994 | -396.2278
12525 | 3182.222 | 2786.439 | -395.7832
12526 | 3182.222 | 2787.088 | -395.1338
12527 | 3182.222 | 2787.397 | -394.8254
12528 | 3182.222 | 2787.852 | -394.3701
12529 | 3182.222 | 2787.962 | -394.26
12530 | 3182.222 | 2788.27 | -393.9526
12531 | 3182.222 | 2788.525 | -393.6975
12532 | 3182.222 | 2788.40625 | -393.8159
12533 | 3182.222 | 2788.316 | -393.9058
12534 | 3182.222 | 2788.315 | -393.9072
12535 | 3182.222 | 2788.286 | -393.9365
12536 | 3182.222 | 2788.282 | -393.9404
12537 | 3182.222 | 2788.245 | -393.9771
12538 | 3182.222 | 2788.243 | -393.9788
12539 | 3182.222 | 2788.232 | -393.9902
12540 | 3182.222 | 2788.225 | -393.9968
12541 | 3182.222 | 2788.216 | -394.0059
12542 | 3182.222 | 2788.31 | -393.9124
12543 | 3182.222 | 2788.41 | -393.8118
12544 | 3182.222 | 2788.513 | -393.7087
12545 | 3182.222 | 2788.492 | -393.7302
12546 | 3182.222 | 2788.306 | -393.9165
12547 | 3182.222 | 2788.233 | -393.9895
12548 | 3182.222 | 2788.21 | -394.0122
12549 | 3182.222 | 2788.135 | -394.0869
12550 | 3182.222 | 2788.172 | -394.0498
12551 | 3182.222 | 2788.216 | -394.0061
12552 | 3182.222 | 2788.271 | -393.9509
12553 | 3182.222 | 2788.316 | -393.90625
12554 | 3182.222 | 2788.414 | -393.8079
12555 | 3182.222 | 2788.424 | -393.7986
12556 | 3182.222 | 2788.486 | -393.7358
12557 | 3182.222 | 2788.454 | -393.7681
12558 | 3182.222 | 2788.606 | -393.6162
12559 | 3182.222 | 2788.639 | -393.5833
12560 | 3182.222 | 2788.69 | -393.5322
12561 | 3182.222 | 2788.673 | -393.5493
12562 | 3182.222 | 2788.561 | -393.6609
12563 | 3182.222 | 2788.562 | -393.6604
12564 | 3182.222 | 2788.519 | -393.7029
12565 | 3182.222 | 2788.485 | -393.7371
12566 | 3182.222 | 2788.391 | -393.8313
12567 | 3182.222 | 2788.323 | -393.8997
12568 | 3182.222 | 2788.34 | -393.8821
12569 | 3182.222 | 2788.177 | -394.0454
12570 | 3182.222 | 2788.246 | -393.9761
12571 | 3182.222 | 2788.195 | -394.0271
12572 | 3182.222 | 2788.187 | -394.0354
12573 | 3182.222 | 2788.178 | -394.0437
12574 | 3182.222 | 2788.179 | -394.0432
12575 | 3182.222 | 2788.154 | -394.0686
12576 | 3182.222 | 2788.09375 | -394.1284
12577 | 3182.222 | 2788.146 | -394.0764
12578 | 3182.222 | 2788.017 | -394.2051
12579 | 3182.222 | 2788.009 | -394.2134
12580 | 3182.222 | 2788.035 | -394.187
12581 | 3182.222 | 2787.924 | -394.2986
12582 | 3182.222 | 2787.984375 | -394.2378
12583 | 3182.222 | 2787.925 | -394.2976
12584 | 3182.222 | 2787.796 | -394.4263
12585 | 3182.222 | 2787.839 | -394.3831
12586 | 3182.222 | 2787.865 | -394.3567
12587 | 3182.222 | 2787.788 | -394.4338
12588 | 3182.222 | 2787.815 | -394.4075
12589 | 3182.222 | 2787.69 | -394.5325
12590 | 3182.222 | 2787.694 | -394.5283
12591 | 3182.222 | 2787.72 | -394.5022
12592 | 3182.222 | 2787.75 | -394.4724
12593 | 3182.222 | 2787.765 | -394.4573
12594 | 3182.222 | 2787.82 | -394.4019
12595 | 3182.222 | 2787.868 | -394.354
12596 | 3182.222 | 2787.909 | -394.3132
12597 | 3182.222 | 2787.942 | -394.2798
12598 | 3182.222 | 2787.947 | -394.2756
12599 | 3182.222 | 2787.951 | -394.2712
12600 | 3182.222 | 2788.032 | -394.1904
12601 | 3182.222 | 2788.007 | -394.2153
12602 | 3182.222 | 2788.051 | -394.1711
12603 | 3182.222 | 2788.081 | -394.1411
12604 | 3182.222 | 2788.165 | -394.0574
12605 | 3182.222 | 2788.306 | -393.9163
12606 | 3182.222 | 2788.415 | -393.8069
12607 | 3182.222 | 2788.5 | -393.7224
12608 | 3182.222 | 2788.429 | -393.7927
12609 | 3182.222 | 2788.376 | -393.8459
12610 | 3182.222 | 2788.325 | -393.8967
12611 | 3182.222 | 2788.262 | -393.9604
12612 | 3182.222 | 2788.193 | -394.0295
12613 | 3182.222 | 2788.013 | -394.2095
12614 | 3182.222 | 2787.757 | -394.4656
12615 | 3182.222 | 2787.482 | -394.74
12616 | 3182.222 | 2787.134 | -395.0879
12617 | 3182.222 | 2786.91 | -395.3125
12618 | 3182.222 | 2786.68 | -395.542
12619 | 3182.222 | 2786.262 | -395.9597
12620 | 3182.222 | 2785.968 | -396.2544
12621 | 3182.222 | 2785.509 | -396.7131
12622 | 3182.222 | 2785.469 | -396.7532
12623 | 3182.222 | 2786.09 | -396.1323
12624 | 3182.222 | 2786.889 | -395.333