## 源数据
| U/mV | Ri/mΩ | T/℃ | Q/mAh | SOC/% | Cycles
0 | 3969.231 | 40.3892 | 40 | 2717.333 | 100 | 607
1 | 3909.89 | 40.66225 | 40 | 2717.333 | 99 | 607
2 | 3897.011 | 40.39928 | 40 | 2717.333 | 98 | 607
3 | 3890.11 | 40.353 | 40 | 2717.333 | 97 | 607
4 | 3883.033 | 40.23348 | 40 | 2717.333 | 96 | 607
5 | 3874.725 | 40.2702 | 40 | 2717.333 | 95 | 607
6 | 3866.11 | 40.137 | 40 | 2717.333 | 94 | 607
7 | 3860.396 | 40.17228 | 40 | 2717.333 | 93 | 607
8 | 3851.648 | 40.0288 | 40 | 2717.333 | 92 | 607
9 | 3843.143 | 39.82345 | 40 | 2717.333 | 91 | 607
10 | 3836.923 | 39.8486 | 40 | 2717.333 | 90 | 607
11 | 3827.978 | 39.8848 | 40 | 2717.333 | 89 | 607
12 | 3820.879 | 39.93376 | 40 | 2717.333 | 88 | 607
13 | 3812.088 | 39.8848 | 40 | 2717.333 | 87 | 607
14 | 3804.44 | 39.85149 | 40 | 2717.333 | 86 | 607
15 | 3795.714 | 39.78742 | 40 | 2717.333 | 85 | 607
16 | 3787.912 | 40.00288 | 40 | 2717.333 | 84 | 607
17 | 3779.539 | 39.9208 | 40 | 2717.333 | 83 | 607
18 | 3772.44 | 40.01008 | 40 | 2717.333 | 82 | 607
19 | 3764.11 | 40.16148 | 40 | 2717.333 | 81 | 607
20 | 3756.923 | 39.9856 | 40 | 2717.333 | 80 | 607
21 | 3748.418 | 39.98848 | 40 | 2717.333 | 79 | 607
22 | 3741.846 | 39.92656 | 40 | 2717.333 | 78 | 607
23 | 3733.209 | 39.92872 | 40 | 2717.333 | 77 | 607
24 | 3725.275 | 39.97264 | 40 | 2717.333 | 76 | 607
25 | 3717.583 | 39.9748 | 40 | 2717.333 | 75 | 607
26 | 3708.792 | 39.94672 | 40 | 2717.333 | 74 | 607
27 | 3701.099 | 40.03672 | 40 | 2717.333 | 73 | 607
28 | 3693.406 | 40.03168 | 40 | 2717.333 | 72 | 607
29 | 3684.616 | 40.03096 | 40 | 2717.333 | 71 | 607
30 | 3676.923 | 40.137 | 40 | 2717.333 | 70 | 607
31 | 3668.857 | 40.07573 | 40 | 2717.333 | 69 | 607
32 | 3660.439 | 40.12106 | 40 | 2717.333 | 68 | 607
33 | 3651.648 | 40.4972 | 40 | 2717.333 | 67 | 607
34 | 3643.956 | 40.33433 | 40 | 2717.333 | 66 | 607
35 | 3635.055 | 40.4252 | 40 | 2717.333 | 65 | 607
36 | 3626.418 | 40.60665 | 40 | 2717.333 | 64 | 607
37 | 3618.484 | 40.32999 | 40 | 2717.333 | 63 | 607
38 | 3609.099 | 40.4021 | 40 | 2717.333 | 62 | 607
39 | 3600.594 | 40.37255 | 40 | 2717.333 | 61 | 607
40 | 3591.209 | 40.3242 | 40 | 2717.333 | 60 | 607
41 | 3583.758 | 40.46264 | 40 | 2717.333 | 59 | 607
42 | 3574.725 | 40.61386 | 40 | 2717.333 | 58 | 607
43 | 3567.011 | 40.89288 | 40 | 2717.333 | 57 | 607
44 | 3558.242 | 40.75516 | 40 | 2717.333 | 56 | 607
45 | 3549.89 | 40.83226 | 40 | 2717.333 | 55 | 607
46 | 3541.143 | 40.92528 | 40 | 2717.333 | 54 | 607
47 | 3534.066 | 40.9656 | 40 | 2717.333 | 53 | 607
48 | 3526.374 | 40.80124 | 40 | 2717.333 | 52 | 607
49 | 3518.527 | 40.72852 | 40 | 2717.333 | 51 | 607
50 | 3509.89 | 40.9296 | 40 | 2717.333 | 50 | 607
51 | 3502.198 | 40.8936 | 40 | 2717.333 | 49 | 607
52 | 3495.297 | 40.88352 | 40 | 2717.333 | 48 | 607
53 | 3487.912 | 40.94472 | 40 | 2717.333 | 47 | 607
54 | 3480.22 | 41.11403 | 40 | 2717.333 | 46 | 607
55 | 3473.296 | 41.2178 | 40 | 2717.333 | 45 | 607
56 | 3464.835 | 41.13284 | 40 | 2717.333 | 44 | 607
57 | 3458.264 | 41.14652 | 40 | 2717.333 | 43 | 607
58 | 3450.55 | 41.2538 | 40 | 2717.333 | 42 | 607
59 | 3442.571 | 41.29916 | 40 | 2717.333 | 41 | 607
60 | 3435.604 | 41.34752 | 40 | 2717.333 | 40 | 607
61 | 3429.077 | 41.34245 | 40 | 2717.333 | 39 | 607
62 | 3420.483 | 41.38648 | 40 | 2717.333 | 38 | 607
63 | 3412.989 | 41.48656 | 40 | 2717.333 | 37 | 607
64 | 3405.451 | 41.5348 | 40 | 2717.333 | 36 | 607
65 | 3396.704 | 41.47 | 40 | 2717.333 | 35 | 607
66 | 3390.11 | 41.56072 | 40 | 2717.333 | 34 | 607
67 | 3381.736 | 41.55568 | 40 | 2717.333 | 33 | 607
68 | 3373.055 | 41.63148 | 40 | 2717.333 | 32 | 607
69 | 3363.736 | 41.71068 | 40 | 2717.333 | 31 | 607
70 | 3356.044 | 41.7078 | 40 | 2717.333 | 30 | 607
71 | 3347.253 | 41.65668 | 40 | 2717.333 | 29 | 607
72 | 3338.55 | 41.72796 | 40 | 2717.333 | 28 | 607
73 | 3328.329 | 41.67396 | 40 | 2717.333 | 27 | 607
74 | 3318.989 | 41.76828 | 40 | 2717.333 | 26 | 607
75 | 3308.791 | 41.8123 | 40 | 2717.333 | 25 | 607
76 | 3298.901 | 41.92256 | 40 | 2717.333 | 24 | 607
77 | 3287.912 | 41.82244 | 40 | 2717.333 | 23 | 607
78 | 3277.099 | 41.87216 | 40 | 2717.333 | 22 | 607
79 | 3264.835 | 42.0356 | 40 | 2717.333 | 21 | 607
80 | 3254.725 | 41.9744 | 40 | 2717.333 | 20 | 607
81 | 3242.857 | 42.13012 | 40 | 2717.333 | 19 | 607
82 | 3228.572 | 42.18916 | 40 | 2717.333 | 18 | 607
83 | 3216.484 | 42.28139 | 40 | 2717.333 | 17 | 607
84 | 3201.363 | 42.31747 | 40 | 2717.333 | 16 | 607
85 | 3187.912 | 42.3708 | 40 | 2717.333 | 15 | 607
86 | 3172.527 | 42.40968 | 40 | 2717.333 | 14 | 607
87 | 3155.648 | 42.53784 | 40 | 2717.333 | 13 | 607
88 | 3139.209 | 42.587 | 40 | 2717.333 | 12 | 607
89 | 3120.879 | 42.63956 | 40 | 2717.333 | 11 | 607
90 | 3100 | 42.7022 | 40 | 2717.333 | 10 | 607
91 | 3077.209 | 42.76571 | 40 | 2717.333 | 9 | 607
92 | 3052.879 | 42.73966 | 40 | 2717.333 | 8 | 607
93 | 3026.33 | 42.76917 | 40 | 2717.333 | 7 | 607
94 | 2995.252 | 42.89248 | 40 | 2717.333 | 6 | 607
95 | 2957.912 | 43.0554 | 40 | 2717.333 | 5 | 607
96 | 2913.934 | 43.08708 | 40 | 2717.333 | 4 | 607
97 | 2855.406 | 43.11228 | 40 | 2717.333 | 3 | 607
98 | 2780.22 | 43.04527 | 40 | 2717.333 | 2 | 607
99 | 2666.396 | 42.27775 | 40 | 2717.333 | 1 | 607
100 | 2501.099 | 40.209 | 40 | 2717.333 | 0 | 607
101 | 3883.517 | 43.6318 | 20 | 2540.889 | 100 | 608
102 | 3813.374 | 43.72144 | 20 | 2540.889 | 99 | 608
103 | 3799.275 | 43.64404 | 20 | 2540.889 | 98 | 608
104 | 3792.308 | 43.6318 | 20 | 2540.889 | 97 | 608
105 | 3783.121 | 43.47608 | 20 | 2540.889 | 96 | 608
106 | 3775.989 | 43.4822 | 20 | 2540.889 | 95 | 608
107 | 3770.286 | 43.3436 | 20 | 2540.889 | 94 | 608
108 | 3761.748 | 43.3076 | 20 | 2540.889 | 93 | 608
109 | 3755.253 | 43.3076 | 20 | 2540.889 | 92 | 608
110 | 3747.253 | 43.23324 | 20 | 2540.889 | 91 | 608
111 | 3738.461 | 43.1598 | 20 | 2540.889 | 90 | 608
112 | 3734.736 | 43.20876 | 20 | 2540.889 | 89 | 608
113 | 3723.121 | 43.1634 | 20 | 2540.889 | 88 | 608
114 | 3716.484 | 43.21452 | 20 | 2540.889 | 87 | 608
115 | 3709.473 | 43.1994 | 20 | 2540.889 | 86 | 608
116 | 3702.198 | 43.1436 | 20 | 2540.889 | 85 | 608
117 | 3694.813 | 43.1994 | 20 | 2540.889 | 84 | 608
118 | 3686.077 | 43.23144 | 20 | 2540.889 | 83 | 608
119 | 3678.022 | 43.23756 | 20 | 2540.889 | 82 | 608
120 | 3670.583 | 43.21596 | 20 | 2540.889 | 81 | 608
121 | 3663.736 | 43.2714 | 20 | 2540.889 | 80 | 608
122 | 3655.572 | 43.24044 | 20 | 2540.889 | 79 | 608
123 | 3647.539 | 43.19004 | 20 | 2540.889 | 78 | 608
124 | 3640.56 | 43.2354 | 20 | 2540.889 | 77 | 608
125 | 3632.967 | 43.2743 | 20 | 2540.889 | 76 | 608
126 | 3626.373 | 43.2354 | 20 | 2540.889 | 75 | 608
127 | 3616.022 | 43.25628 | 20 | 2540.889 | 74 | 608
128 | 3608.34 | 43.24188 | 20 | 2540.889 | 73 | 608
129 | 3599.165 | 43.28873 | 20 | 2540.889 | 72 | 608
130 | 3590.341 | 43.36951 | 20 | 2540.889 | 71 | 608
131 | 3584.285 | 43.3436 | 20 | 2540.889 | 70 | 608
132 | 3577.22 | 43.36988 | 20 | 2540.889 | 69 | 608
133 | 3568 | 43.5598 | 20 | 2540.889 | 68 | 608
134 | 3560.44 | 43.47968 | 20 | 2540.889 | 67 | 608
135 | 3551.274 | 43.55183 | 20 | 2540.889 | 66 | 608
136 | 3543.956 | 43.702 | 20 | 2540.889 | 65 | 608
137 | 3536.528 | 43.65484 | 20 | 2540.889 | 64 | 608
138 | 3526.374 | 43.62136 | 20 | 2540.889 | 63 | 608
139 | 3520.879 | 43.67068 | 20 | 2540.889 | 62 | 608
140 | 3512.78 | 43.64512 | 20 | 2540.889 | 61 | 608
141 | 3504.396 | 43.79756 | 20 | 2540.889 | 60 | 608
142 | 3495.604 | 43.84692 | 20 | 2540.889 | 59 | 608
143 | 3488.066 | 43.92 | 20 | 2540.889 | 58 | 608
144 | 3480.978 | 43.95354 | 20 | 2540.889 | 57 | 608
145 | 3473.626 | 43.95322 | 20 | 2540.889 | 56 | 608
146 | 3465.549 | 43.956 | 20 | 2540.889 | 55 | 608
147 | 3457.539 | 44.0512 | 20 | 2540.889 | 54 | 608
148 | 3448.363 | 44.17184 | 20 | 2540.889 | 53 | 608
149 | 3441.582 | 44.11172 | 20 | 2540.889 | 52 | 608
150 | 3436.627 | 44.14808 | 20 | 2540.889 | 51 | 608
151 | 3426.374 | 44.2262 | 20 | 2540.889 | 50 | 608
152 | 3420.89 | 44.32864 | 20 | 2540.889 | 49 | 608
153 | 3410.066 | 44.41864 | 20 | 2540.889 | 48 | 608
154 | 3402.198 | 44.3542 | 20 | 2540.889 | 47 | 608
155 | 3397.011 | 44.29984 | 20 | 2540.889 | 46 | 608
156 | 3384.56 | 44.48567 | 20 | 2540.889 | 45 | 608
157 | 3378.022 | 44.49794 | 20 | 2540.889 | 44 | 608
158 | 3370.33 | 44.5686 | 20 | 2540.889 | 43 | 608
159 | 3360.747 | 44.56356 | 20 | 2540.889 | 42 | 608
160 | 3352.747 | 44.56968 | 20 | 2540.889 | 41 | 608
161 | 3343.956 | 44.6622 | 20 | 2540.889 | 40 | 608
162 | 3335.286 | 44.66328 | 20 | 2540.889 | 39 | 608
163 | 3327.89 | 44.71548 | 20 | 2540.889 | 38 | 608
164 | 3319.78 | 44.7486 | 20 | 2540.889 | 37 | 608
165 | 3310.857 | 44.79776 | 20 | 2540.889 | 36 | 608
166 | 3301.099 | 44.8568 | 20 | 2540.889 | 35 | 608
167 | 3292.792 | 44.98512 | 20 | 2540.889 | 34 | 608
168 | 3283.517 | 45.01676 | 20 | 2540.889 | 33 | 608
169 | 3272.044 | 45.109 | 20 | 2540.889 | 32 | 608
170 | 3263.439 | 45.02044 | 20 | 2540.889 | 31 | 608
171 | 3253.736 | 45.1018 | 20 | 2540.889 | 30 | 608
172 | 3244.033 | 45.181 | 20 | 2540.889 | 29 | 608
173 | 3231.033 | 45.2892 | 20 | 2540.889 | 28 | 608
174 | 3220.879 | 45.217 | 20 | 2540.889 | 27 | 608
175 | 3210.989 | 45.34032 | 20 | 2540.889 | 26 | 608
176 | 3198.901 | 45.3792 | 20 | 2540.889 | 25 | 608
177 | 3185.978 | 45.36696 | 20 | 2540.889 | 24 | 608
178 | 3174.627 | 45.37092 | 20 | 2540.889 | 23 | 608
179 | 3163.165 | 45.5054 | 20 | 2540.889 | 22 | 608
180 | 3150.077 | 45.56732 | 20 | 2540.889 | 21 | 608
181 | 3135.824 | 45.57008 | 20 | 2540.889 | 20 | 608
182 | 3123.923 | 45.61052 | 20 | 2540.889 | 19 | 608
183 | 3107.824 | 45.75327 | 20 | 2540.889 | 18 | 608
184 | 3095.604 | 45.68936 | 20 | 2540.889 | 17 | 608
185 | 3080.22 | 45.80368 | 20 | 2540.889 | 16 | 608
186 | 3064.835 | 45.8818 | 20 | 2540.889 | 15 | 608
187 | 3049.451 | 45.9016 | 20 | 2540.889 | 14 | 608
188 | 3032.967 | 45.94516 | 20 | 2540.889 | 13 | 608
189 | 3015.341 | 46.00691 | 20 | 2540.889 | 12 | 608
190 | 2996.846 | 46.0458 | 20 | 2540.889 | 11 | 608
191 | 2976.923 | 46.1898 | 20 | 2540.889 | 10 | 608
192 | 2956.044 | 46.3106 | 20 | 2540.889 | 9 | 608
193 | 2930.769 | 46.37 | 20 | 2540.889 | 8 | 608
194 | 2902.407 | 46.48504 | 20 | 2540.889 | 7 | 608
195 | 2871.451 | 46.51492 | 20 | 2540.889 | 6 | 608
196 | 2832.198 | 46.72497 | 20 | 2540.889 | 5 | 608
197 | 2789.363 | 46.79088 | 20 | 2540.889 | 4 | 608
198 | 2737.924 | 46.78404 | 20 | 2540.889 | 3 | 608
199 | 2676.549 | 46.73099 | 20 | 2540.889 | 2 | 608
200 | 2598.363 | 46.50193 | 20 | 2540.889 | 1 | 608
201 | 2502.198 | 45.3612 | 20 | 2540.889 | 0 | 608
202 | 3746.154 | 50.9818 | 0 | 2240.889 | 100 | 609
203 | 3580.044 | 50.9098 | 0 | 2240.889 | 99 | 609
204 | 3565.934 | 50.64464 | 0 | 2240.889 | 98 | 609
205 | 3558.242 | 50.37876 | 0 | 2240.889 | 97 | 609
206 | 3554.945 | 50.17768 | 0 | 2240.889 | 96 | 609
207 | 3551.758 | 50.0666 | 0 | 2240.889 | 95 | 609
208 | 3548.352 | 49.79136 | 0 | 2240.889 | 94 | 609
209 | 3546.154 | 49.64663 | 0 | 2240.889 | 93 | 609
210 | 3543.56 | 49.50172 | 0 | 2240.889 | 92 | 609
211 | 3538.703 | 49.3122 | 0 | 2240.889 | 91 | 609
212 | 3536.923 | 49.274 | 0 | 2240.889 | 90 | 609
213 | 3530.242 | 49.14931 | 0 | 2240.889 | 89 | 609
214 | 3526.374 | 49.28264 | 0 | 2240.889 | 88 | 609
215 | 3521.385 | 49.09164 | 0 | 2240.889 | 87 | 609
216 | 3515.517 | 49.1444 | 0 | 2240.889 | 86 | 609
217 | 3510.659 | 49.0254 | 0 | 2240.889 | 85 | 609
218 | 3504.396 | 48.91222 | 0 | 2240.889 | 84 | 609
219 | 3498.747 | 48.98505 | 0 | 2240.889 | 83 | 609
220 | 3492.308 | 48.88777 | 0 | 2240.889 | 82 | 609
221 | 3485.692 | 48.82144 | 0 | 2240.889 | 81 | 609
222 | 3479.121 | 48.8272 | 0 | 2240.889 | 80 | 609
223 | 3472.725 | 48.84952 | 0 | 2240.889 | 79 | 609
224 | 3466.505 | 48.76528 | 0 | 2240.889 | 78 | 609
225 | 3458.616 | 48.856 | 0 | 2240.889 | 77 | 609
226 | 3451.736 | 48.75088 | 0 | 2240.889 | 76 | 609
227 | 3446.704 | 48.8921 | 0 | 2240.889 | 75 | 609
228 | 3438.461 | 48.892 | 0 | 2240.889 | 74 | 609
229 | 3430.769 | 48.90365 | 0 | 2240.889 | 73 | 609
230 | 3423.341 | 48.9642 | 0 | 2240.889 | 72 | 609
231 | 3416.484 | 48.97424 | 0 | 2240.889 | 71 | 609
232 | 3409.89 | 49.0002 | 0 | 2240.889 | 70 | 609
233 | 3403.297 | 49.03476 | 0 | 2240.889 | 69 | 609
234 | 3394.989 | 49.08804 | 0 | 2240.889 | 68 | 609
235 | 3386.813 | 49.17029 | 0 | 2240.889 | 67 | 609
236 | 3378.813 | 49.24232 | 0 | 2240.889 | 66 | 609
237 | 3371.759 | 49.1804 | 0 | 2240.889 | 65 | 609
238 | 3363.604 | 49.28408 | 0 | 2240.889 | 64 | 609
239 | 3357.055 | 49.40227 | 0 | 2240.889 | 63 | 609
240 | 3349.451 | 49.32729 | 0 | 2240.889 | 62 | 609
241 | 3340.659 | 49.38784 | 0 | 2240.889 | 61 | 609
242 | 3334.066 | 49.5118 | 0 | 2240.889 | 60 | 609
243 | 3325.275 | 49.5046 | 0 | 2240.889 | 59 | 609
244 | 3317.67 | 49.6126 | 0 | 2240.889 | 58 | 609
245 | 3310.857 | 49.61044 | 0 | 2240.889 | 57 | 609
246 | 3303.297 | 49.65014 | 0 | 2240.889 | 56 | 609
247 | 3294.616 | 49.6884 | 0 | 2240.889 | 55 | 609
248 | 3286.813 | 49.77984 | 0 | 2240.889 | 54 | 609
249 | 3278.308 | 49.85544 | 0 | 2240.889 | 53 | 609
250 | 3270.506 | 49.87635 | 0 | 2240.889 | 52 | 609
251 | 3264.198 | 49.94636 | 0 | 2240.889 | 51 | 609
252 | 3256.044 | 49.973 | 0 | 2240.889 | 50 | 609
253 | 3247.077 | 50.081 | 0 | 2240.889 | 49 | 609
254 | 3238.461 | 50.13431 | 0 | 2240.889 | 48 | 609
255 | 3229.956 | 50.1892 | 0 | 2240.889 | 47 | 609
256 | 3221.978 | 50.23672 | 0 | 2240.889 | 46 | 609
257 | 3213.187 | 50.34042 | 0 | 2240.889 | 45 | 609
258 | 3204.396 | 50.37074 | 0 | 2240.889 | 44 | 609
259 | 3195.604 | 50.36723 | 0 | 2240.889 | 43 | 609
260 | 3187.824 | 50.48323 | 0 | 2240.889 | 42 | 609
261 | 3178.264 | 50.61364 | 0 | 2240.889 | 41 | 609
262 | 3169.89 | 50.6216 | 0 | 2240.889 | 40 | 609
263 | 3160.176 | 50.66264 | 0 | 2240.889 | 39 | 609
264 | 3152.703125 | 50.76272 | 0 | 2240.889 | 38 | 609
265 | 3142.857 | 50.8016 | 0 | 2240.889 | 37 | 609
266 | 3133.934 | 50.86946 | 0 | 2240.889 | 36 | 609
267 | 3124.945 | 50.88814 | 0 | 2240.889 | 35 | 609
268 | 3114.286 | 50.92996 | 0 | 2240.889 | 34 | 609
269 | 3104.55 | 51.00199 | 0 | 2240.889 | 33 | 609
270 | 3095.12 | 51.12157 | 0 | 2240.889 | 32 | 609
271 | 3086.791 | 51.19584 | 0 | 2240.889 | 31 | 609
272 | 3075.385 | 51.2196 | 0 | 2240.889 | 30 | 609
273 | 3064.132 | 51.29304 | 0 | 2240.889 | 29 | 609
274 | 3054.11 | 51.35948 | 0 | 2240.889 | 28 | 609
275 | 3045.802 | 51.34279 | 0 | 2240.889 | 27 | 609
276 | 3035.077 | 51.40844 | 0 | 2240.889 | 26 | 609
277 | 3023.077 | 51.3782 | 0 | 2240.889 | 25 | 609
278 | 3012.264 | 51.4502 | 0 | 2240.889 | 24 | 609
279 | 2999.648 | 51.47396 | 0 | 2240.889 | 23 | 609
280 | 2990.11 | 51.51356 | 0 | 2240.889 | 22 | 609
281 | 2980.22 | 51.54168 | 0 | 2240.889 | 21 | 609
282 | 2968.572 | 51.6592 | 0 | 2240.889 | 20 | 609
283 | 2957.099 | 51.70096 | 0 | 2240.889 | 19 | 609
284 | 2942.857 | 51.61456 | 0 | 2240.889 | 18 | 609
285 | 2930.769 | 51.83649 | 0 | 2240.889 | 17 | 609
286 | 2917.583 | 51.82054 | 0 | 2240.889 | 16 | 609
287 | 2905.055 | 51.897 | 0 | 2240.889 | 15 | 609
288 | 2889.011 | 51.92292 | 0 | 2240.889 | 14 | 609
289 | 2874.725 | 51.97116 | 0 | 2240.889 | 13 | 609
290 | 2858.242 | 52.09735 | 0 | 2240.889 | 12 | 609
291 | 2841.758 | 52.10372 | 0 | 2240.889 | 11 | 609
292 | 2822.198 | 52.1708 | 0 | 2240.889 | 10 | 609
293 | 2800.857 | 52.2752 | 0 | 2240.889 | 9 | 609
294 | 2778.418 | 52.1708 | 0 | 2240.889 | 8 | 609
295 | 2754.813 | 52.09663 | 0 | 2240.889 | 7 | 609
296 | 2728.572 | 51.9546 | 0 | 2240.889 | 6 | 609
297 | 2700 | 51.7708 | 0 | 2240.889 | 5 | 609
298 | 2668.923 | 51.5813 | 0 | 2240.889 | 4 | 609
299 | 2632.439 | 51.20736 | 0 | 2240.889 | 3 | 609
300 | 2593.583 | 50.60271 | 0 | 2240.889 | 2 | 609
301 | 2551.648 | 50.02412 | 0 | 2240.889 | 1 | 609
302 | 2503.297 | 49.2524 | 0 | 2240.889 | 0 | 609
303 | 4009.89 | 39.092 | 50 | 2725.333 | 100 | 610
304 | 3961.539 | 39.2362 | 50 | 2725.333 | 99 | 610
305 | 3950.242 | 39.17716 | 50 | 2725.333 | 98 | 610
306 | 3937.363 | 39.20308 | 50 | 2725.333 | 97 | 610
307 | 3928.263 | 39.2002 | 50 | 2725.333 | 96 | 610
308 | 3917.363 | 39.0992 | 50 | 2725.333 | 95 | 610
309 | 3907.868 | 39.09777 | 50 | 2725.333 | 94 | 610
310 | 3897.538 | 39.12661 | 50 | 2725.333 | 93 | 610
311 | 3889.011 | 39.18436 | 50 | 2725.333 | 92 | 610
312 | 3880.088 | 39.09632 | 50 | 2725.333 | 91 | 610
313 | 3867.473 | 39.13524 | 50 | 2725.333 | 90 | 610
314 | 3858.813 | 39.2002 | 50 | 2725.333 | 89 | 610
315 | 3848.704 | 39.16996 | 50 | 2725.333 | 88 | 610
316 | 3839.561 | 39.27796 | 50 | 2725.333 | 87 | 610
317 | 3830.198 | 39.25492 | 50 | 2725.333 | 86 | 610
318 | 3820.879 | 39.1858 | 50 | 2725.333 | 85 | 610
319 | 3811.121 | 39.30388 | 50 | 2725.333 | 84 | 610
320 | 3802.33 | 39.26788 | 50 | 2725.333 | 83 | 610
321 | 3794.242 | 39.29812 | 50 | 2725.333 | 82 | 610
322 | 3785.714 | 39.31686 | 50 | 2725.333 | 81 | 610
323 | 3776.923 | 39.40188 | 50 | 2725.333 | 80 | 610
324 | 3769.231 | 39.4221 | 50 | 2725.333 | 79 | 610
325 | 3761.539 | 39.3442 | 50 | 2725.333 | 78 | 610
326 | 3753.45 | 39.4164 | 50 | 2725.333 | 77 | 610
327 | 3745.407 | 39.44088 | 50 | 2725.333 | 76 | 610
328 | 3736.264 | 39.3802 | 50 | 2725.333 | 75 | 610
329 | 3727.825 | 39.3802 | 50 | 2725.333 | 74 | 610
330 | 3721.582 | 39.43944 | 50 | 2725.333 | 73 | 610
331 | 3712.088 | 39.3802 | 50 | 2725.333 | 72 | 610
332 | 3702.813 | 39.34858 | 50 | 2725.333 | 71 | 610
333 | 3696.264 | 39.40192 | 50 | 2725.333 | 70 | 610
334 | 3686.901 | 39.34998 | 50 | 2725.333 | 69 | 610
335 | 3679.385 | 39.51715 | 50 | 2725.333 | 68 | 610
336 | 3670.33 | 39.43224 | 50 | 2725.333 | 67 | 610
337 | 3660.703 | 39.57912 | 50 | 2725.333 | 66 | 610
338 | 3652.747 | 39.5604 | 50 | 2725.333 | 65 | 610
339 | 3644.528 | 39.5964 | 50 | 2725.333 | 64 | 610
340 | 3636.088 | 39.63836 | 50 | 2725.333 | 63 | 610
341 | 3626.374 | 39.71036 | 50 | 2725.333 | 62 | 610
342 | 3616.483 | 39.72044 | 50 | 2725.333 | 61 | 610
343 | 3608.791 | 39.7766 | 50 | 2725.333 | 60 | 610
344 | 3598.901 | 39.84428 | 50 | 2725.333 | 59 | 610
345 | 3591.209 | 39.80405 | 50 | 2725.333 | 58 | 610
346 | 3582.417 | 39.8126 | 50 | 2725.333 | 57 | 610
347 | 3575.648 | 39.9568 | 50 | 2725.333 | 56 | 610
348 | 3565.494 | 39.9784 | 50 | 2725.333 | 55 | 610
349 | 3558.242 | 39.93088 | 50 | 2725.333 | 54 | 610
350 | 3549.45 | 40.06192 | 50 | 2725.333 | 53 | 610
351 | 3541.758 | 40.05184 | 50 | 2725.333 | 52 | 610
352 | 3533.319 | 40.12391 | 50 | 2725.333 | 51 | 610
353 | 3525.275 | 40.1008 | 50 | 2725.333 | 50 | 610
354 | 3518.681 | 40.14852 | 50 | 2725.333 | 49 | 610
355 | 3511.385 | 40.22196 | 50 | 2725.333 | 48 | 610
356 | 3504.308 | 40.17732 | 50 | 2725.333 | 47 | 610
357 | 3494.506 | 40.19316 | 50 | 2725.333 | 46 | 610
358 | 3490.769 | 40.3026 | 50 | 2725.333 | 45 | 610
359 | 3482.418 | 40.17588 | 50 | 2725.333 | 44 | 610
360 | 3475.824 | 40.19172 | 50 | 2725.333 | 43 | 610
361 | 3468.132 | 40.28532 | 50 | 2725.333 | 42 | 610
362 | 3460.571 | 40.31268 | 50 | 2725.333 | 41 | 610
363 | 3453.846 | 40.3964 | 50 | 2725.333 | 40 | 610
364 | 3446.154 | 40.44536 | 50 | 2725.333 | 39 | 610
365 | 3440.483 | 40.3892 | 50 | 2725.333 | 38 | 610
366 | 3432.967 | 40.43672 | 50 | 2725.333 | 37 | 610
367 | 3425.275 | 40.49576 | 50 | 2725.333 | 36 | 610
368 | 3417.363 | 40.5116 | 50 | 2725.333 | 35 | 610
369 | 3409.89 | 40.5692 | 50 | 2725.333 | 34 | 610
370 | 3402.198 | 40.49288 | 50 | 2725.333 | 33 | 610
371 | 3393.67 | 40.57784 | 50 | 2725.333 | 32 | 610
372 | 3385.714 | 40.6052 | 50 | 2725.333 | 31 | 610
373 | 3376.923 | 40.5404 | 50 | 2725.333 | 30 | 610
374 | 3369.231 | 40.62542 | 50 | 2725.333 | 29 | 610
375 | 3360.395 | 40.71052 | 50 | 2725.333 | 28 | 610
376 | 3350.945 | 40.69036 | 50 | 2725.333 | 27 | 610
377 | 3341.362 | 40.72636 | 50 | 2725.333 | 26 | 610
378 | 3331.868 | 40.8576 | 50 | 2725.333 | 25 | 610
379 | 3321.978 | 40.8576 | 50 | 2725.333 | 24 | 610
380 | 3312.088 | 40.88352 | 50 | 2725.333 | 23 | 610
381 | 3301.143 | 40.86048 | 50 | 2725.333 | 22 | 610
382 | 3291.209 | 40.8576 | 50 | 2725.333 | 21 | 610
383 | 3280.879 | 41.0088 | 50 | 2725.333 | 20 | 610
384 | 3267.209 | 41.0765 | 50 | 2725.333 | 19 | 610
385 | 3257.143 | 40.99296 | 50 | 2725.333 | 18 | 610
386 | 3244.439 | 41.0016 | 50 | 2725.333 | 17 | 610
387 | 3232 | 41.08226 | 50 | 2725.333 | 16 | 610
388 | 3218.901 | 41.1962 | 50 | 2725.333 | 15 | 610
389 | 3204.396 | 41.16164 | 50 | 2725.333 | 14 | 610
390 | 3191.033 | 41.30852 | 50 | 2725.333 | 13 | 610
391 | 3174.55 | 41.24804 | 50 | 2725.333 | 12 | 610
392 | 3156.572 | 41.434 | 50 | 2725.333 | 11 | 610
393 | 3139.121 | 41.4844 | 50 | 2725.333 | 10 | 610
394 | 3117.451 | 41.51464 | 50 | 2725.333 | 9 | 610
395 | 3092.923 | 41.62561 | 50 | 2725.333 | 8 | 610
396 | 3065.934 | 41.7582 | 50 | 2725.333 | 7 | 610
397 | 3036.264 | 41.79132 | 50 | 2725.333 | 6 | 610
398 | 3000.44 | 41.9168 | 50 | 2725.333 | 5 | 610
399 | 2956.659 | 42.06239 | 50 | 2725.333 | 4 | 610
400 | 2901.055 | 42.19348 | 50 | 2725.333 | 3 | 610
401 | 2824.484 | 42.24964 | 50 | 2725.333 | 2 | 610
402 | 2709.494 | 41.94992 | 50 | 2725.333 | 1 | 610
403 | 2498.901 | 40.0288 | 50 | 2725.333 | 0 | 610

## 去偏后数据
| U/mV | Ri/mΩ | T/℃ | Q/mAh | SOC/% | Cycles
0 | 3969.231 | 40.3892 | 40 | 2717.333 | 100 | 607
1 | 3909.89 | 40.66225 | 40 | 2717.333 | 99 | 607
2 | 3897.011 | 40.39928 | 40 | 2717.333 | 98 | 607
3 | 3890.11 | 40.353 | 40 | 2717.333 | 97 | 607
4 | 3883.033 | 40.23348 | 40 | 2717.333 | 96 | 607
5 | 3874.725 | 40.2702 | 40 | 2717.333 | 95 | 607
6 | 3866.11 | 40.137 | 40 | 2717.333 | 94 | 607
7 | 3860.396 | 40.17228 | 40 | 2717.333 | 93 | 607
8 | 3851.648 | 40.0288 | 40 | 2717.333 | 92 | 607
9 | 3843.143 | 39.82345 | 40 | 2717.333 | 91 | 607
10 | 3836.923 | 39.8486 | 40 | 2717.333 | 90 | 607
11 | 3827.978 | 39.8848 | 40 | 2717.333 | 89 | 607
12 | 3820.879 | 39.93376 | 40 | 2717.333 | 88 | 607
13 | 3812.088 | 39.8848 | 40 | 2717.333 | 87 | 607
14 | 3804.44 | 39.85149 | 40 | 2717.333 | 86 | 607
15 | 3795.714 | 39.78742 | 40 | 2717.333 | 85 | 607
16 | 3787.912 | 40.00288 | 40 | 2717.333 | 84 | 607
17 | 3779.539 | 39.9208 | 40 | 2717.333 | 83 | 607
18 | 3772.44 | 40.01008 | 40 | 2717.333 | 82 | 607
19 | 3764.11 | 40.16148 | 40 | 2717.333 | 81 | 607
20 | 3756.923 | 39.9856 | 40 | 2717.333 | 80 | 607
21 | 3748.418 | 39.98848 | 40 | 2717.333 | 79 | 607
22 | 3741.846 | 39.92656 | 40 | 2717.333 | 78 | 607
23 | 3733.209 | 39.92872 | 40 | 2717.333 | 77 | 607
24 | 3725.275 | 39.97264 | 40 | 2717.333 | 76 | 607
25 | 3717.583 | 39.9748 | 40 | 2717.333 | 75 | 607
26 | 3708.792 | 39.94672 | 40 | 2717.333 | 74 | 607
27 | 3701.099 | 40.03672 | 40 | 2717.333 | 73 | 607
28 | 3693.406 | 40.03168 | 40 | 2717.333 | 72 | 607
29 | 3684.616 | 40.03096 | 40 | 2717.333 | 71 | 607
30 | 3676.923 | 40.137 | 40 | 2717.333 | 70 | 607
31 | 3668.857 | 40.07573 | 40 | 2717.333 | 69 | 607
32 | 3660.439 | 40.12106 | 40 | 2717.333 | 68 | 607
33 | 3651.648 | 40.4972 | 40 | 2717.333 | 67 | 607
34 | 3643.956 | 40.33433 | 40 | 2717.333 | 66 | 607
35 | 3635.055 | 40.4252 | 40 | 2717.333 | 65 | 607
36 | 3626.418 | 40.60665 | 40 | 2717.333 | 64 | 607
37 | 3618.484 | 40.32999 | 40 | 2717.333 | 63 | 607
38 | 3609.099 | 40.4021 | 40 | 2717.333 | 62 | 607
39 | 3600.594 | 40.37255 | 40 | 2717.333 | 61 | 607
40 | 3591.209 | 40.3242 | 40 | 2717.333 | 60 | 607
41 | 3583.758 | 40.46264 | 40 | 2717.333 | 59 | 607
42 | 3574.725 | 40.61386 | 40 | 2717.333 | 58 | 607
43 | 3567.011 | 40.89288 | 40 | 2717.333 | 57 | 607
44 | 3558.242 | 40.75516 | 40 | 2717.333 | 56 | 607
45 | 3549.89 | 40.83226 | 40 | 2717.333 | 55 | 607
46 | 3541.143 | 40.92528 | 40 | 2717.333 | 54 | 607
47 | 3534.066 | 40.9656 | 40 | 2717.333 | 53 | 607
48 | 3526.374 | 40.80124 | 40 | 2717.333 | 52 | 607
49 | 3518.527 | 40.72852 | 40 | 2717.333 | 51 | 607
50 | 3509.89 | 40.9296 | 40 | 2717.333 | 50 | 607
51 | 3502.198 | 40.8936 | 40 | 2717.333 | 49 | 607
52 | 3495.297 | 40.88352 | 40 | 2717.333 | 48 | 607
53 | 3487.912 | 40.94472 | 40 | 2717.333 | 47 | 607
54 | 3480.22 | 41.11403 | 40 | 2717.333 | 46 | 607
55 | 3473.296 | 41.2178 | 40 | 2717.333 | 45 | 607
56 | 3464.835 | 41.13284 | 40 | 2717.333 | 44 | 607
57 | 3458.264 | 41.14652 | 40 | 2717.333 | 43 | 607
58 | 3450.55 | 41.2538 | 40 | 2717.333 | 42 | 607
59 | 3442.571 | 41.29916 | 40 | 2717.333 | 41 | 607
60 | 3435.604 | 41.34752 | 40 | 2717.333 | 40 | 607
61 | 3429.077 | 41.34245 | 40 | 2717.333 | 39 | 607
62 | 3420.483 | 41.38648 | 40 | 2717.333 | 38 | 607
63 | 3412.989 | 41.48656 | 40 | 2717.333 | 37 | 607
64 | 3405.451 | 41.5348 | 40 | 2717.333 | 36 | 607
65 | 3396.704 | 41.47 | 40 | 2717.333 | 35 | 607
66 | 3390.11 | 41.56072 | 40 | 2717.333 | 34 | 607
67 | 3381.736 | 41.55568 | 40 | 2717.333 | 33 | 607
68 | 3373.055 | 41.63148 | 40 | 2717.333 | 32 | 607
69 | 3363.736 | 41.71068 | 40 | 2717.333 | 31 | 607
70 | 3356.044 | 41.7078 | 40 | 2717.333 | 30 | 607
71 | 3347.253 | 41.65668 | 40 | 2717.333 | 29 | 607
72 | 3338.55 | 41.72796 | 40 | 2717.333 | 28 | 607
73 | 3328.329 | 41.67396 | 40 | 2717.333 | 27 | 607
74 | 3318.989 | 41.76828 | 40 | 2717.333 | 26 | 607
75 | 3308.791 | 41.8123 | 40 | 2717.333 | 25 | 607
76 | 3298.901 | 41.92256 | 40 | 2717.333 | 24 | 607
77 | 3287.912 | 41.82244 | 40 | 2717.333 | 23 | 607
78 | 3277.099 | 41.87216 | 40 | 2717.333 | 22 | 607
79 | 3264.835 | 42.0356 | 40 | 2717.333 | 21 | 607
80 | 3254.725 | 41.9744 | 40 | 2717.333 | 20 | 607
81 | 3242.857 | 42.13012 | 40 | 2717.333 | 19 | 607
82 | 3228.572 | 42.18916 | 40 | 2717.333 | 18 | 607
83 | 3216.484 | 42.28139 | 40 | 2717.333 | 17 | 607
84 | 3201.363 | 42.31747 | 40 | 2717.333 | 16 | 607
85 | 3187.912 | 42.3708 | 40 | 2717.333 | 15 | 607
86 | 3172.527 | 42.40968 | 40 | 2717.333 | 14 | 607
87 | 3155.648 | 42.53784 | 40 | 2717.333 | 13 | 607
88 | 3139.209 | 42.587 | 40 | 2717.333 | 12 | 607
89 | 3120.879 | 42.63956 | 40 | 2717.333 | 11 | 607
90 | 3100 | 42.7022 | 40 | 2717.333 | 10 | 607
91 | 3077.209 | 42.76571 | 40 | 2717.333 | 9 | 607
92 | 3052.879 | 42.73966 | 40 | 2717.333 | 8 | 607
93 | 3026.33 | 42.76917 | 40 | 2717.333 | 7 | 607
94 | 2995.252 | 42.89248 | 40 | 2717.333 | 6 | 607
95 | 2957.912 | 43.0554 | 40 | 2717.333 | 5 | 607
96 | 2913.934 | 43.08708 | 40 | 2717.333 | 4 | 607
97 | 2855.406 | 43.11228 | 40 | 2717.333 | 3 | 607
98 | 2780.22 | 43.04527 | 40 | 2717.333 | 2 | 607
99 | 2666.396 | 42.27775 | 40 | 2717.333 | 1 | 607
100 | 2501.099 | 40.209 | 40 | 2717.333 | 0 | 607
101 | 3883.517 | 43.6318 | 20 | 2540.889 | 100 | 608
102 | 3813.374 | 43.72144 | 20 | 2540.889 | 99 | 608
103 | 3799.275 | 43.64404 | 20 | 2540.889 | 98 | 608
104 | 3792.308 | 43.6318 | 20 | 2540.889 | 97 | 608
105 | 3783.121 | 43.47608 | 20 | 2540.889 | 96 | 608
106 | 3775.989 | 43.4822 | 20 | 2540.889 | 95 | 608
107 | 3770.286 | 43.3436 | 20 | 2540.889 | 94 | 608
108 | 3761.748 | 43.3076 | 20 | 2540.889 | 93 | 608
109 | 3755.253 | 43.3076 | 20 | 2540.889 | 92 | 608
110 | 3747.253 | 43.23324 | 20 | 2540.889 | 91 | 608
111 | 3738.461 | 43.1598 | 20 | 2540.889 | 90 | 608
112 | 3734.736 | 43.20876 | 20 | 2540.889 | 89 | 608
113 | 3723.121 | 43.1634 | 20 | 2540.889 | 88 | 608
114 | 3716.484 | 43.21452 | 20 | 2540.889 | 87 | 608
115 | 3709.473 | 43.1994 | 20 | 2540.889 | 86 | 608
116 | 3702.198 | 43.1436 | 20 | 2540.889 | 85 | 608
117 | 3694.813 | 43.1994 | 20 | 2540.889 | 84 | 608
118 | 3686.077 | 43.23144 | 20 | 2540.889 | 83 | 608
119 | 3678.022 | 43.23756 | 20 | 2540.889 | 82 | 608
120 | 3670.583 | 43.21596 | 20 | 2540.889 | 81 | 608
121 | 3663.736 | 43.2714 | 20 | 2540.889 | 80 | 608
122 | 3655.572 | 43.24044 | 20 | 2540.889 | 79 | 608
123 | 3647.539 | 43.19004 | 20 | 2540.889 | 78 | 608
124 | 3640.56 | 43.2354 | 20 | 2540.889 | 77 | 608
125 | 3632.967 | 43.2743 | 20 | 2540.889 | 76 | 608
126 | 3626.373 | 43.2354 | 20 | 2540.889 | 75 | 608
127 | 3616.022 | 43.25628 | 20 | 2540.889 | 74 | 608
128 | 3608.34 | 43.24188 | 20 | 2540.889 | 73 | 608
129 | 3599.165 | 43.28873 | 20 | 2540.889 | 72 | 608
130 | 3590.341 | 43.36951 | 20 | 2540.889 | 71 | 608
131 | 3584.285 | 43.3436 | 20 | 2540.889 | 70 | 608
132 | 3577.22 | 43.36988 | 20 | 2540.889 | 69 | 608
133 | 3568 | 43.5598 | 20 | 2540.889 | 68 | 608
134 | 3560.44 | 43.47968 | 20 | 2540.889 | 67 | 608
135 | 3551.274 | 43.55183 | 20 | 2540.889 | 66 | 608
136 | 3543.956 | 43.702 | 20 | 2540.889 | 65 | 608
137 | 3536.528 | 43.65484 | 20 | 2540.889 | 64 | 608
138 | 3526.374 | 43.62136 | 20 | 2540.889 | 63 | 608
139 | 3520.879 | 43.67068 | 20 | 2540.889 | 62 | 608
140 | 3512.78 | 43.64512 | 20 | 2540.889 | 61 | 608
141 | 3504.396 | 43.79756 | 20 | 2540.889 | 60 | 608
142 | 3495.604 | 43.84692 | 20 | 2540.889 | 59 | 608
143 | 3488.066 | 43.92 | 20 | 2540.889 | 58 | 608
144 | 3480.978 | 43.95354 | 20 | 2540.889 | 57 | 608
145 | 3473.626 | 43.95322 | 20 | 2540.889 | 56 | 608
146 | 3465.549 | 43.956 | 20 | 2540.889 | 55 | 608
147 | 3457.539 | 44.0512 | 20 | 2540.889 | 54 | 608
148 | 3448.363 | 44.17184 | 20 | 2540.889 | 53 | 608
149 | 3441.582 | 44.11172 | 20 | 2540.889 | 52 | 608
150 | 3436.627 | 44.14808 | 20 | 2540.889 | 51 | 608
151 | 3426.374 | 44.2262 | 20 | 2540.889 | 50 | 608
152 | 3420.89 | 44.32864 | 20 | 2540.889 | 49 | 608
153 | 3410.066 | 44.41864 | 20 | 2540.889 | 48 | 608
154 | 3402.198 | 44.3542 | 20 | 2540.889 | 47 | 608
155 | 3397.011 | 44.29984 | 20 | 2540.889 | 46 | 608
156 | 3384.56 | 44.48567 | 20 | 2540.889 | 45 | 608
157 | 3378.022 | 44.49794 | 20 | 2540.889 | 44 | 608
158 | 3370.33 | 44.5686 | 20 | 2540.889 | 43 | 608
159 | 3360.747 | 44.56356 | 20 | 2540.889 | 42 | 608
160 | 3352.747 | 44.56968 | 20 | 2540.889 | 41 | 608
161 | 3343.956 | 44.6622 | 20 | 2540.889 | 40 | 608
162 | 3335.286 | 44.66328 | 20 | 2540.889 | 39 | 608
163 | 3327.89 | 44.71548 | 20 | 2540.889 | 38 | 608
164 | 3319.78 | 44.7486 | 20 | 2540.889 | 37 | 608
165 | 3310.857 | 44.79776 | 20 | 2540.889 | 36 | 608
166 | 3301.099 | 44.8568 | 20 | 2540.889 | 35 | 608
167 | 3292.792 | 44.98512 | 20 | 2540.889 | 34 | 608
168 | 3283.517 | 45.01676 | 20 | 2540.889 | 33 | 608
169 | 3272.044 | 45.109 | 20 | 2540.889 | 32 | 608
170 | 3263.439 | 45.02044 | 20 | 2540.889 | 31 | 608
171 | 3253.736 | 45.1018 | 20 | 2540.889 | 30 | 608
172 | 3244.033 | 45.181 | 20 | 2540.889 | 29 | 608
173 | 3231.033 | 45.2892 | 20 | 2540.889 | 28 | 608
174 | 3220.879 | 45.217 | 20 | 2540.889 | 27 | 608
175 | 3210.989 | 45.34032 | 20 | 2540.889 | 26 | 608
176 | 3198.901 | 45.3792 | 20 | 2540.889 | 25 | 608
177 | 3185.978 | 45.36696 | 20 | 2540.889 | 24 | 608
178 | 3174.627 | 45.37092 | 20 | 2540.889 | 23 | 608
179 | 3163.165 | 45.5054 | 20 | 2540.889 | 22 | 608
180 | 3150.077 | 45.56732 | 20 | 2540.889 | 21 | 608
181 | 3135.824 | 45.57008 | 20 | 2540.889 | 20 | 608
182 | 3123.923 | 45.61052 | 20 | 2540.889 | 19 | 608
183 | 3107.824 | 45.75327 | 20 | 2540.889 | 18 | 608
184 | 3095.604 | 45.68936 | 20 | 2540.889 | 17 | 608
185 | 3080.22 | 45.80368 | 20 | 2540.889 | 16 | 608
186 | 3064.835 | 45.8818 | 20 | 2540.889 | 15 | 608
187 | 3049.451 | 45.9016 | 20 | 2540.889 | 14 | 608
188 | 3032.967 | 45.94516 | 20 | 2540.889 | 13 | 608
189 | 3015.341 | 46.00691 | 20 | 2540.889 | 12 | 608
190 | 2996.846 | 46.0458 | 20 | 2540.889 | 11 | 608
191 | 2976.923 | 46.1898 | 20 | 2540.889 | 10 | 608
192 | 2956.044 | 46.3106 | 20 | 2540.889 | 9 | 608
193 | 2930.769 | 46.37 | 20 | 2540.889 | 8 | 608
194 | 2902.407 | 46.48504 | 20 | 2540.889 | 7 | 608
195 | 2871.451 | 46.51492 | 20 | 2540.889 | 6 | 608
196 | 2832.198 | 46.72497 | 20 | 2540.889 | 5 | 608
197 | 2789.363 | 46.79088 | 20 | 2540.889 | 4 | 608
198 | 2737.924 | 46.78404 | 20 | 2540.889 | 3 | 608
199 | 2676.549 | 46.73099 | 20 | 2540.889 | 2 | 608
200 | 2598.363 | 46.50193 | 20 | 2540.889 | 1 | 608
201 | 2502.198 | 45.3612 | 20 | 2540.889 | 0 | 608
202 | 4009.89 | 39.092 | 50 | 2725.333 | 100 | 610
203 | 3961.539 | 39.2362 | 50 | 2725.333 | 99 | 610
204 | 3950.242 | 39.17716 | 50 | 2725.333 | 98 | 610
205 | 3937.363 | 39.20308 | 50 | 2725.333 | 97 | 610
206 | 3928.263 | 39.2002 | 50 | 2725.333 | 96 | 610
207 | 3917.363 | 39.0992 | 50 | 2725.333 | 95 | 610
208 | 3907.868 | 39.09777 | 50 | 2725.333 | 94 | 610
209 | 3897.538 | 39.12661 | 50 | 2725.333 | 93 | 610
210 | 3889.011 | 39.18436 | 50 | 2725.333 | 92 | 610
211 | 3880.088 | 39.09632 | 50 | 2725.333 | 91 | 610
212 | 3867.473 | 39.13524 | 50 | 2725.333 | 90 | 610
213 | 3858.813 | 39.2002 | 50 | 2725.333 | 89 | 610
214 | 3848.704 | 39.16996 | 50 | 2725.333 | 88 | 610
215 | 3839.561 | 39.27796 | 50 | 2725.333 | 87 | 610
216 | 3830.198 | 39.25492 | 50 | 2725.333 | 86 | 610
217 | 3820.879 | 39.1858 | 50 | 2725.333 | 85 | 610
218 | 3811.121 | 39.30388 | 50 | 2725.333 | 84 | 610
219 | 3802.33 | 39.26788 | 50 | 2725.333 | 83 | 610
220 | 3794.242 | 39.29812 | 50 | 2725.333 | 82 | 610
221 | 3785.714 | 39.31686 | 50 | 2725.333 | 81 | 610
222 | 3776.923 | 39.40188 | 50 | 2725.333 | 80 | 610
223 | 3769.231 | 39.4221 | 50 | 2725.333 | 79 | 610
224 | 3761.539 | 39.3442 | 50 | 2725.333 | 78 | 610
225 | 3753.45 | 39.4164 | 50 | 2725.333 | 77 | 610
226 | 3745.407 | 39.44088 | 50 | 2725.333 | 76 | 610
227 | 3736.264 | 39.3802 | 50 | 2725.333 | 75 | 610
228 | 3727.825 | 39.3802 | 50 | 2725.333 | 74 | 610
229 | 3721.582 | 39.43944 | 50 | 2725.333 | 73 | 610
230 | 3712.088 | 39.3802 | 50 | 2725.333 | 72 | 610
231 | 3702.813 | 39.34858 | 50 | 2725.333 | 71 | 610
232 | 3696.264 | 39.40192 | 50 | 2725.333 | 70 | 610
233 | 3686.901 | 39.34998 | 50 | 2725.333 | 69 | 610
234 | 3679.385 | 39.51715 | 50 | 2725.333 | 68 | 610
235 | 3670.33 | 39.43224 | 50 | 2725.333 | 67 | 610
236 | 3660.703 | 39.57912 | 50 | 2725.333 | 66 | 610
237 | 3652.747 | 39.5604 | 50 | 2725.333 | 65 | 610
238 | 3644.528 | 39.5964 | 50 | 2725.333 | 64 | 610
239 | 3636.088 | 39.63836 | 50 | 2725.333 | 63 | 610
240 | 3626.374 | 39.71036 | 50 | 2725.333 | 62 | 610
241 | 3616.483 | 39.72044 | 50 | 2725.333 | 61 | 610
242 | 3608.791 | 39.7766 | 50 | 2725.333 | 60 | 610
243 | 3598.901 | 39.84428 | 50 | 2725.333 | 59 | 610
244 | 3591.209 | 39.80405 | 50 | 2725.333 | 58 | 610
245 | 3582.417 | 39.8126 | 50 | 2725.333 | 57 | 610
246 | 3575.648 | 39.9568 | 50 | 2725.333 | 56 | 610
247 | 3565.494 | 39.9784 | 50 | 2725.333 | 55 | 610
248 | 3558.242 | 39.93088 | 50 | 2725.333 | 54 | 610
249 | 3549.45 | 40.06192 | 50 | 2725.333 | 53 | 610
250 | 3541.758 | 40.05184 | 50 | 2725.333 | 52 | 610
251 | 3533.319 | 40.12391 | 50 | 2725.333 | 51 | 610
252 | 3525.275 | 40.1008 | 50 | 2725.333 | 50 | 610
253 | 3518.681 | 40.14852 | 50 | 2725.333 | 49 | 610
254 | 3511.385 | 40.22196 | 50 | 2725.333 | 48 | 610
255 | 3504.308 | 40.17732 | 50 | 2725.333 | 47 | 610
256 | 3494.506 | 40.19316 | 50 | 2725.333 | 46 | 610
257 | 3490.769 | 40.3026 | 50 | 2725.333 | 45 | 610
258 | 3482.418 | 40.17588 | 50 | 2725.333 | 44 | 610
259 | 3475.824 | 40.19172 | 50 | 2725.333 | 43 | 610
260 | 3468.132 | 40.28532 | 50 | 2725.333 | 42 | 610
261 | 3460.571 | 40.31268 | 50 | 2725.333 | 41 | 610
262 | 3453.846 | 40.3964 | 50 | 2725.333 | 40 | 610
263 | 3446.154 | 40.44536 | 50 | 2725.333 | 39 | 610
264 | 3440.483 | 40.3892 | 50 | 2725.333 | 38 | 610
265 | 3432.967 | 40.43672 | 50 | 2725.333 | 37 | 610
266 | 3425.275 | 40.49576 | 50 | 2725.333 | 36 | 610
267 | 3417.363 | 40.5116 | 50 | 2725.333 | 35 | 610
268 | 3409.89 | 40.5692 | 50 | 2725.333 | 34 | 610
269 | 3402.198 | 40.49288 | 50 | 2725.333 | 33 | 610
270 | 3393.67 | 40.57784 | 50 | 2725.333 | 32 | 610
271 | 3385.714 | 40.6052 | 50 | 2725.333 | 31 | 610
272 | 3376.923 | 40.5404 | 50 | 2725.333 | 30 | 610
273 | 3369.231 | 40.62542 | 50 | 2725.333 | 29 | 610
274 | 3360.395 | 40.71052 | 50 | 2725.333 | 28 | 610
275 | 3350.945 | 40.69036 | 50 | 2725.333 | 27 | 610
276 | 3341.362 | 40.72636 | 50 | 2725.333 | 26 | 610
277 | 3331.868 | 40.8576 | 50 | 2725.333 | 25 | 610
278 | 3321.978 | 40.8576 | 50 | 2725.333 | 24 | 610
279 | 3312.088 | 40.88352 | 50 | 2725.333 | 23 | 610
280 | 3301.143 | 40.86048 | 50 | 2725.333 | 22 | 610
281 | 3291.209 | 40.8576 | 50 | 2725.333 | 21 | 610
282 | 3280.879 | 41.0088 | 50 | 2725.333 | 20 | 610
283 | 3267.209 | 41.0765 | 50 | 2725.333 | 19 | 610
284 | 3257.143 | 40.99296 | 50 | 2725.333 | 18 | 610
285 | 3244.439 | 41.0016 | 50 | 2725.333 | 17 | 610
286 | 3232 | 41.08226 | 50 | 2725.333 | 16 | 610
287 | 3218.901 | 41.1962 | 50 | 2725.333 | 15 | 610
288 | 3204.396 | 41.16164 | 50 | 2725.333 | 14 | 610
289 | 3191.033 | 41.30852 | 50 | 2725.333 | 13 | 610
290 | 3174.55 | 41.24804 | 50 | 2725.333 | 12 | 610
291 | 3156.572 | 41.434 | 50 | 2725.333 | 11 | 610
292 | 3139.121 | 41.4844 | 50 | 2725.333 | 10 | 610
293 | 3117.451 | 41.51464 | 50 | 2725.333 | 9 | 610
294 | 3092.923 | 41.62561 | 50 | 2725.333 | 8 | 610
295 | 3065.934 | 41.7582 | 50 | 2725.333 | 7 | 610
296 | 3036.264 | 41.79132 | 50 | 2725.333 | 6 | 610
297 | 3000.44 | 41.9168 | 50 | 2725.333 | 5 | 610
298 | 2956.659 | 42.06239 | 50 | 2725.333 | 4 | 610
299 | 2901.055 | 42.19348 | 50 | 2725.333 | 3 | 610
300 | 2824.484 | 42.24964 | 50 | 2725.333 | 2 | 610
301 | 2709.494 | 41.94992 | 50 | 2725.333 | 1 | 610
302 | 2498.901 | 40.0288 | 50 | 2725.333 | 0 | 610

## 偏离的数据
| U/mV | Ri/mΩ | T/℃ | Q/mAh | SOC/% | Cycles
0 | 3746.154 | 50.9818 | 0 | 2240.889 | 100 | 609
1 | 3580.044 | 50.9098 | 0 | 2240.889 | 99 | 609
2 | 3565.934 | 50.64464 | 0 | 2240.889 | 98 | 609
3 | 3558.242 | 50.37876 | 0 | 2240.889 | 97 | 609
4 | 3554.945 | 50.17768 | 0 | 2240.889 | 96 | 609
5 | 3551.758 | 50.0666 | 0 | 2240.889 | 95 | 609
6 | 3548.352 | 49.79136 | 0 | 2240.889 | 94 | 609
7 | 3546.154 | 49.64663 | 0 | 2240.889 | 93 | 609
8 | 3543.56 | 49.50172 | 0 | 2240.889 | 92 | 609
9 | 3538.703 | 49.3122 | 0 | 2240.889 | 91 | 609
10 | 3536.923 | 49.274 | 0 | 2240.889 | 90 | 609
11 | 3530.242 | 49.14931 | 0 | 2240.889 | 89 | 609
12 | 3526.374 | 49.28264 | 0 | 2240.889 | 88 | 609
13 | 3521.385 | 49.09164 | 0 | 2240.889 | 87 | 609
14 | 3515.517 | 49.1444 | 0 | 2240.889 | 86 | 609
15 | 3510.659 | 49.0254 | 0 | 2240.889 | 85 | 609
16 | 3504.396 | 48.91222 | 0 | 2240.889 | 84 | 609
17 | 3498.747 | 48.98505 | 0 | 2240.889 | 83 | 609
18 | 3492.308 | 48.88777 | 0 | 2240.889 | 82 | 609
19 | 3485.692 | 48.82144 | 0 | 2240.889 | 81 | 609
20 | 3479.121 | 48.8272 | 0 | 2240.889 | 80 | 609
21 | 3472.725 | 48.84952 | 0 | 2240.889 | 79 | 609
22 | 3466.505 | 48.76528 | 0 | 2240.889 | 78 | 609
23 | 3458.616 | 48.856 | 0 | 2240.889 | 77 | 609
24 | 3451.736 | 48.75088 | 0 | 2240.889 | 76 | 609
25 | 3446.704 | 48.8921 | 0 | 2240.889 | 75 | 609
26 | 3438.461 | 48.892 | 0 | 2240.889 | 74 | 609
27 | 3430.769 | 48.90365 | 0 | 2240.889 | 73 | 609
28 | 3423.341 | 48.9642 | 0 | 2240.889 | 72 | 609
29 | 3416.484 | 48.97424 | 0 | 2240.889 | 71 | 609
30 | 3409.89 | 49.0002 | 0 | 2240.889 | 70 | 609
31 | 3403.297 | 49.03476 | 0 | 2240.889 | 69 | 609
32 | 3394.989 | 49.08804 | 0 | 2240.889 | 68 | 609
33 | 3386.813 | 49.17029 | 0 | 2240.889 | 67 | 609
34 | 3378.813 | 49.24232 | 0 | 2240.889 | 66 | 609
35 | 3371.759 | 49.1804 | 0 | 2240.889 | 65 | 609
36 | 3363.604 | 49.28408 | 0 | 2240.889 | 64 | 609
37 | 3357.055 | 49.40227 | 0 | 2240.889 | 63 | 609
38 | 3349.451 | 49.32729 | 0 | 2240.889 | 62 | 609
39 | 3340.659 | 49.38784 | 0 | 2240.889 | 61 | 609
40 | 3334.066 | 49.5118 | 0 | 2240.889 | 60 | 609
41 | 3325.275 | 49.5046 | 0 | 2240.889 | 59 | 609
42 | 3317.67 | 49.6126 | 0 | 2240.889 | 58 | 609
43 | 3310.857 | 49.61044 | 0 | 2240.889 | 57 | 609
44 | 3303.297 | 49.65014 | 0 | 2240.889 | 56 | 609
45 | 3294.616 | 49.6884 | 0 | 2240.889 | 55 | 609
46 | 3286.813 | 49.77984 | 0 | 2240.889 | 54 | 609
47 | 3278.308 | 49.85544 | 0 | 2240.889 | 53 | 609
48 | 3270.506 | 49.87635 | 0 | 2240.889 | 52 | 609
49 | 3264.198 | 49.94636 | 0 | 2240.889 | 51 | 609
50 | 3256.044 | 49.973 | 0 | 2240.889 | 50 | 609
51 | 3247.077 | 50.081 | 0 | 2240.889 | 49 | 609
52 | 3238.461 | 50.13431 | 0 | 2240.889 | 48 | 609
53 | 3229.956 | 50.1892 | 0 | 2240.889 | 47 | 609
54 | 3221.978 | 50.23672 | 0 | 2240.889 | 46 | 609
55 | 3213.187 | 50.34042 | 0 | 2240.889 | 45 | 609
56 | 3204.396 | 50.37074 | 0 | 2240.889 | 44 | 609
57 | 3195.604 | 50.36723 | 0 | 2240.889 | 43 | 609
58 | 3187.824 | 50.48323 | 0 | 2240.889 | 42 | 609
59 | 3178.264 | 50.61364 | 0 | 2240.889 | 41 | 609
60 | 3169.89 | 50.6216 | 0 | 2240.889 | 40 | 609
61 | 3160.176 | 50.66264 | 0 | 2240.889 | 39 | 609
62 | 3152.703125 | 50.76272 | 0 | 2240.889 | 38 | 609
63 | 3142.857 | 50.8016 | 0 | 2240.889 | 37 | 609
64 | 3133.934 | 50.86946 | 0 | 2240.889 | 36 | 609
65 | 3124.945 | 50.88814 | 0 | 2240.889 | 35 | 609
66 | 3114.286 | 50.92996 | 0 | 2240.889 | 34 | 609
67 | 3104.55 | 51.00199 | 0 | 2240.889 | 33 | 609
68 | 3095.12 | 51.12157 | 0 | 2240.889 | 32 | 609
69 | 3086.791 | 51.19584 | 0 | 2240.889 | 31 | 609
70 | 3075.385 | 51.2196 | 0 | 2240.889 | 30 | 609
71 | 3064.132 | 51.29304 | 0 | 2240.889 | 29 | 609
72 | 3054.11 | 51.35948 | 0 | 2240.889 | 28 | 609
73 | 3045.802 | 51.34279 | 0 | 2240.889 | 27 | 609
74 | 3035.077 | 51.40844 | 0 | 2240.889 | 26 | 609
75 | 3023.077 | 51.3782 | 0 | 2240.889 | 25 | 609
76 | 3012.264 | 51.4502 | 0 | 2240.889 | 24 | 609
77 | 2999.648 | 51.47396 | 0 | 2240.889 | 23 | 609
78 | 2990.11 | 51.51356 | 0 | 2240.889 | 22 | 609
79 | 2980.22 | 51.54168 | 0 | 2240.889 | 21 | 609
80 | 2968.572 | 51.6592 | 0 | 2240.889 | 20 | 609
81 | 2957.099 | 51.70096 | 0 | 2240.889 | 19 | 609
82 | 2942.857 | 51.61456 | 0 | 2240.889 | 18 | 609
83 | 2930.769 | 51.83649 | 0 | 2240.889 | 17 | 609
84 | 2917.583 | 51.82054 | 0 | 2240.889 | 16 | 609
85 | 2905.055 | 51.897 | 0 | 2240.889 | 15 | 609
86 | 2889.011 | 51.92292 | 0 | 2240.889 | 14 | 609
87 | 2874.725 | 51.97116 | 0 | 2240.889 | 13 | 609
88 | 2858.242 | 52.09735 | 0 | 2240.889 | 12 | 609
89 | 2841.758 | 52.10372 | 0 | 2240.889 | 11 | 609
90 | 2822.198 | 52.1708 | 0 | 2240.889 | 10 | 609
91 | 2800.857 | 52.2752 | 0 | 2240.889 | 9 | 609
92 | 2778.418 | 52.1708 | 0 | 2240.889 | 8 | 609
93 | 2754.813 | 52.09663 | 0 | 2240.889 | 7 | 609
94 | 2728.572 | 51.9546 | 0 | 2240.889 | 6 | 609
95 | 2700 | 51.7708 | 0 | 2240.889 | 5 | 609
96 | 2668.923 | 51.5813 | 0 | 2240.889 | 4 | 609
97 | 2632.439 | 51.20736 | 0 | 2240.889 | 3 | 609
98 | 2593.583 | 50.60271 | 0 | 2240.889 | 2 | 609
99 | 2551.648 | 50.02412 | 0 | 2240.889 | 1 | 609
100 | 2503.297 | 49.2524 | 0 | 2240.889 | 0 | 609

## 原误差
| y_true | y_p | y_d
0 | 2717.333 | 2555.309 | -162.0242
1 | 2717.333 | 2555.414 | -161.9192
2 | 2717.333 | 2555.286 | -162.046875
3 | 2717.333 | 2555.223 | -162.1099
4 | 2717.333 | 2555.147 | -162.1858
5 | 2717.333 | 2555.21 | -162.1228
6 | 2717.333 | 2555.218 | -162.1157
7 | 2717.333 | 2555.284 | -162.0493
8 | 2717.333 | 2555.29 | -162.0435
9 | 2717.333 | 2555.274 | -162.0591
10 | 2717.333 | 2555.331 | -162.0027
11 | 2717.333 | 2555.363 | -161.9702
12 | 2717.333 | 2555.393 | -161.9399
13 | 2717.333 | 2555.419 | -161.9140625
14 | 2717.333 | 2555.439 | -161.894
15 | 2717.333 | 2555.445 | -161.8884
16 | 2717.333 | 2555.483 | -161.8503
17 | 2717.333 | 2555.489 | -161.8447
18 | 2717.333 | 2555.516 | -161.8169
19 | 2717.333 | 2555.551 | -161.7825
20 | 2717.333 | 2555.513 | -161.8203125
21 | 2717.333 | 2555.484 | -161.8494
22 | 2717.333 | 2555.449 | -161.8845
23 | 2717.333 | 2555.442 | -161.8916
24 | 2717.333 | 2555.474 | -161.859375
25 | 2717.333 | 2555.495 | -161.8379
26 | 2717.333 | 2555.502 | -161.8311
27 | 2717.333 | 2555.55 | -161.7832
28 | 2717.333 | 2555.563 | -161.77
29 | 2717.333 | 2555.579 | -161.7542
30 | 2717.333 | 2555.635 | -161.6987
31 | 2717.333 | 2555.629 | -161.7041
32 | 2717.333 | 2555.689 | -161.6445
33 | 2717.333 | 2555.874 | -161.4597
34 | 2717.333 | 2555.856 | -161.4768
35 | 2717.333 | 2555.938 | -161.3953
36 | 2717.333 | 2556.055 | -161.2786
37 | 2717.333 | 2555.994 | -161.3396
38 | 2717.333 | 2556.068 | -161.2654
39 | 2717.333 | 2556.104 | -161.229
40 | 2717.333 | 2556.13 | -161.2034
41 | 2717.333 | 2556.258 | -161.0754
42 | 2717.333 | 2556.422 | -160.9111
43 | 2717.333 | 2556.67 | -160.6631
44 | 2717.333 | 2556.641 | -160.6919
45 | 2717.333 | 2556.72 | -160.6128
46 | 2717.333 | 2556.813 | -160.5203
47 | 2717.333 | 2556.861 | -160.4727
48 | 2717.333 | 2556.768 | -160.5657
49 | 2717.333 | 2556.763 | -160.5706
50 | 2717.333 | 2556.901 | -160.4326
51 | 2717.333 | 2556.917 | -160.4167
52 | 2717.333 | 2556.94 | -160.3928
53 | 2717.333 | 2556.95 | -160.3833
54 | 2717.333 | 2557.009 | -160.3247
55 | 2717.333 | 2557.035 | -160.2979
56 | 2717.333 | 2556.971 | -160.3625
57 | 2717.333 | 2556.954 | -160.3792
58 | 2717.333 | 2556.983 | -160.3506
59 | 2717.333 | 2556.983 | -160.3501
60 | 2717.333 | 2556.991 | -160.3423
61 | 2717.333 | 2556.975 | -160.3579
62 | 2717.333 | 2556.982 | -160.3513
63 | 2717.333 | 2557.014 | -160.3191
64 | 2717.333 | 2557.023 | -160.3103
65 | 2717.333 | 2556.984375 | -160.3489
66 | 2717.333 | 2557.013 | -160.3198
67 | 2717.333 | 2556.984 | -160.3496
68 | 2717.333 | 2556.932 | -160.4011
69 | 2717.333 | 2556.862 | -160.4712
70 | 2717.333 | 2556.743 | -160.5898
71 | 2717.333 | 2556.596 | -160.7371
72 | 2717.333 | 2556.521 | -160.8123
73 | 2717.333 | 2556.357 | -160.9761
74 | 2717.333 | 2556.299 | -161.0347
75 | 2717.333 | 2556.265 | -161.0679
76 | 2717.333 | 2556.319 | -161.0142
77 | 2717.333 | 2556.216 | -161.1169
78 | 2717.333 | 2556.224 | -161.1091
79 | 2717.333 | 2556.319 | -161.0142
80 | 2717.333 | 2556.242 | -161.0916
81 | 2717.333 | 2556.315 | -161.0181
82 | 2717.333 | 2556.306 | -161.0273
83 | 2717.333 | 2556.321 | -161.0122
84 | 2717.333 | 2556.295 | -161.0386
85 | 2717.333 | 2556.281 | -161.0522
86 | 2717.333 | 2556.257 | -161.0764
87 | 2717.333 | 2556.294 | -161.0396
88 | 2717.333 | 2556.271 | -161.0627
89 | 2717.333 | 2556.25 | -161.0837
90 | 2717.333 | 2556.222 | -161.1108
91 | 2717.333 | 2556.146 | -161.1868
92 | 2717.333 | 2556.02 | -161.3137
93 | 2717.333 | 2555.899 | -161.4346
94 | 2717.333 | 2555.892 | -161.4417
95 | 2717.333 | 2555.933 | -161.4006
96 | 2717.333 | 2555.881 | -161.4526
97 | 2717.333 | 2555.824 | -161.509
98 | 2717.333 | 2555.702 | -161.6309
99 | 2717.333 | 2555.145 | -162.1882
100 | 2717.333 | 2554.944 | -162.3896
101 | 2540.889 | 2556.518 | 15.62866
102 | 2540.889 | 2556.551 | 15.66162
103 | 2540.889 | 2556.522 | 15.6333
104 | 2540.889 | 2556.518 | 15.62890625
105 | 2540.889 | 2556.461 | 15.57178
106 | 2540.889 | 2556.463 | 15.57397
107 | 2540.889 | 2556.412 | 15.52319
108 | 2540.889 | 2556.399 | 15.51001
109 | 2540.889 | 2556.399 | 15.51001
110 | 2540.889 | 2556.372 | 15.48267
111 | 2540.889 | 2556.345 | 15.45581
112 | 2540.889 | 2556.363 | 15.47412
113 | 2540.889 | 2556.35 | 15.46118
114 | 2540.889 | 2556.379 | 15.49048
115 | 2540.889 | 2556.38 | 15.49072
116 | 2540.889 | 2556.362 | 15.47314
117 | 2540.889 | 2556.393 | 15.50439
118 | 2540.889 | 2556.414 | 15.52515
119 | 2540.889 | 2556.421 | 15.53247
120 | 2540.889 | 2556.424 | 15.53515625
121 | 2540.889 | 2556.45 | 15.56152
122 | 2540.889 | 2556.46 | 15.57104
123 | 2540.889 | 2556.476 | 15.58667
124 | 2540.889 | 2556.511 | 15.62207
125 | 2540.889 | 2556.548 | 15.65918
126 | 2540.889 | 2556.569 | 15.68018
127 | 2540.889 | 2556.581 | 15.69214
128 | 2540.889 | 2556.593 | 15.7041
129 | 2540.889 | 2556.671875 | 15.78296
130 | 2540.889 | 2556.773 | 15.88403
131 | 2540.889 | 2556.831 | 15.94238
132 | 2540.889 | 2556.899 | 16.00977
133 | 2540.889 | 2557.016 | 16.1272
134 | 2540.889 | 2557.063 | 16.17456
135 | 2540.889 | 2557.145 | 16.25562
136 | 2540.889 | 2557.206 | 16.31665
137 | 2540.889 | 2557.277 | 16.38818
138 | 2540.889 | 2557.326 | 16.43701
139 | 2540.889 | 2557.387 | 16.4978
140 | 2540.889 | 2557.436 | 16.54663
141 | 2540.889 | 2557.513 | 16.62427
142 | 2540.889 | 2557.588 | 16.69873
143 | 2540.889 | 2557.688 | 16.79956
144 | 2540.889 | 2557.784 | 16.89526
145 | 2540.889 | 2557.901 | 17.01221
146 | 2540.889 | 2558.025 | 17.13623
147 | 2540.889 | 2558.149 | 17.26025
148 | 2540.889 | 2558.273 | 17.38452
149 | 2540.889 | 2558.39 | 17.50122
150 | 2540.889 | 2558.398 | 17.50952
151 | 2540.889 | 2558.421875 | 17.53296
152 | 2540.889 | 2558.455 | 17.56640625
153 | 2540.889 | 2558.485 | 17.59644
154 | 2540.889 | 2558.491 | 17.60205
155 | 2540.889 | 2558.493 | 17.60449
156 | 2540.889 | 2558.454 | 17.56543
157 | 2540.889 | 2558.434 | 17.54468
158 | 2540.889 | 2558.424 | 17.5354
159 | 2540.889 | 2558.28 | 17.39087
160 | 2540.889 | 2558.137 | 17.24805
161 | 2540.889 | 2558.009 | 17.12012
162 | 2540.889 | 2557.861 | 16.97217
163 | 2540.889 | 2557.702 | 16.81274
164 | 2540.889 | 2557.504 | 16.61523
165 | 2540.889 | 2557.317 | 16.42822
166 | 2540.889 | 2557.224 | 16.33521
167 | 2540.889 | 2557.148 | 16.25928
168 | 2540.889 | 2557.093 | 16.20435
169 | 2540.889 | 2557.025 | 16.13623
170 | 2540.889 | 2556.996 | 16.10742
171 | 2540.889 | 2556.931 | 16.04175
172 | 2540.889 | 2556.864 | 15.97534
173 | 2540.889 | 2556.777 | 15.88843
174 | 2540.889 | 2556.73 | 15.84106
175 | 2540.889 | 2556.609 | 15.71997
176 | 2540.889 | 2556.519 | 15.63037
177 | 2540.889 | 2556.449 | 15.55981
178 | 2540.889 | 2556.372 | 15.48315
179 | 2540.889 | 2556.247 | 15.35767
180 | 2540.889 | 2556.145 | 15.25586
181 | 2540.889 | 2556.03 | 15.14087
182 | 2540.889 | 2555.915 | 15.02637
183 | 2540.889 | 2555.798 | 14.90942
184 | 2540.889 | 2555.771 | 14.88208
185 | 2540.889 | 2555.663 | 14.77417
186 | 2540.889 | 2555.576 | 14.6875
187 | 2540.889 | 2555.568 | 14.67896
188 | 2540.889 | 2555.593 | 14.70435
189 | 2540.889 | 2555.615 | 14.72583
190 | 2540.889 | 2555.641 | 14.75244
191 | 2540.889 | 2555.644 | 14.75464
192 | 2540.889 | 2555.691 | 14.80176
193 | 2540.889 | 2555.73 | 14.84155
194 | 2540.889 | 2555.788 | 14.89893
195 | 2540.889 | 2555.809 | 14.91968
196 | 2540.889 | 2555.907 | 15.01807
197 | 2540.889 | 2555.943 | 15.0542
198 | 2540.889 | 2555.948 | 15.05908
199 | 2540.889 | 2555.933 | 15.04419
200 | 2540.889 | 2555.859375 | 14.97046
201 | 2540.889 | 2556.123 | 15.23389
202 | 2240.889 | 2558.45 | 317.561
203 | 2240.889 | 2558.376 | 317.4873
204 | 2240.889 | 2558.36 | 317.4709
205 | 2240.889 | 2558.34375 | 317.4548
206 | 2240.889 | 2558.289 | 317.4001
207 | 2240.889 | 2558.217 | 317.3284
208 | 2240.889 | 2558.175 | 317.2856
209 | 2240.889 | 2558.109 | 317.22
210 | 2240.889 | 2558.043 | 317.1543
211 | 2240.889 | 2557.985 | 317.0964
212 | 2240.889 | 2557.901 | 317.012
213 | 2240.889 | 2557.832 | 316.9429
214 | 2240.889 | 2557.717 | 316.8284
215 | 2240.889 | 2557.66 | 316.7708
216 | 2240.889 | 2557.559 | 316.6704
217 | 2240.889 | 2557.489 | 316.6001
218 | 2240.889 | 2557.424 | 316.5354
219 | 2240.889 | 2557.329 | 316.4397
220 | 2240.889 | 2557.261 | 316.3726
221 | 2240.889 | 2557.189 | 316.3
222 | 2240.889 | 2557.104 | 316.2156
223 | 2240.889 | 2557.017 | 316.1282
224 | 2240.889 | 2556.948 | 316.0588
225 | 2240.889 | 2556.849 | 315.9602
226 | 2240.889 | 2556.783 | 315.894
227 | 2240.889 | 2556.676 | 315.7869
228 | 2240.889 | 2556.592 | 315.7029
229 | 2240.889 | 2556.504 | 315.615
230 | 2240.889 | 2556.407 | 315.5186
231 | 2240.889 | 2556.32 | 315.4309
232 | 2240.889 | 2556.229 | 315.3406
233 | 2240.889 | 2556.13 | 315.241
234 | 2240.889 | 2555.975 | 315.0862
235 | 2240.889 | 2555.838 | 314.9492
236 | 2240.889 | 2555.689 | 314.8003
237 | 2240.889 | 2555.63 | 314.7407
238 | 2240.889 | 2555.504 | 314.6155
239 | 2240.889 | 2555.356 | 314.4675
240 | 2240.889 | 2555.332 | 314.4434
241 | 2240.889 | 2555.219 | 314.3303
242 | 2240.889 | 2555.104 | 314.2153
243 | 2240.889 | 2555.085 | 314.1958
244 | 2240.889 | 2554.947 | 314.0583
245 | 2240.889 | 2554.88 | 313.9907
246 | 2240.889 | 2554.792 | 313.9033
247 | 2240.889 | 2554.706 | 313.8167
248 | 2240.889 | 2554.583 | 313.6936
249 | 2240.889 | 2554.47 | 313.5815
250 | 2240.889 | 2554.396 | 313.5071
251 | 2240.889 | 2554.288 | 313.3987
252 | 2240.889 | 2554.209 | 313.3203125
253 | 2240.889 | 2554.074 | 313.1855
254 | 2240.889 | 2553.968 | 313.0786
255 | 2240.889 | 2553.857 | 312.9683
256 | 2240.889 | 2553.749 | 312.8599
257 | 2240.889 | 2553.602 | 312.7129
258 | 2240.889 | 2553.549 | 312.6604
259 | 2240.889 | 2553.541 | 312.6521
260 | 2240.889 | 2553.424 | 312.5349
261 | 2240.889 | 2553.293 | 312.4045
262 | 2240.889 | 2553.283 | 312.394
263 | 2240.889 | 2553.253 | 312.3645
264 | 2240.889 | 2553.168 | 312.2788
265 | 2240.889 | 2553.254 | 312.365
266 | 2240.889 | 2553.361 | 312.4717
267 | 2240.889 | 2553.522 | 312.6331
268 | 2240.889 | 2553.661 | 312.7717
269 | 2240.889 | 2553.768 | 312.8794
270 | 2240.889 | 2553.828 | 312.9387
271 | 2240.889 | 2553.933 | 313.0442
272 | 2240.889 | 2554.09 | 313.2012
273 | 2240.889 | 2554.196 | 313.3074
274 | 2240.889 | 2554.31 | 313.4209
275 | 2240.889 | 2554.508 | 313.6189
276 | 2240.889 | 2554.625 | 313.7366
277 | 2240.889 | 2554.865 | 313.9765625
278 | 2240.889 | 2554.995 | 314.1057
279 | 2240.889 | 2555.192 | 314.3035
280 | 2240.889 | 2555.375 | 314.4866
281 | 2240.889 | 2555.572 | 314.6833
282 | 2240.889 | 2555.665 | 314.7761
283 | 2240.889 | 2555.846 | 314.957
284 | 2240.889 | 2556.175 | 315.2864
285 | 2240.889 | 2556.147 | 315.2581
286 | 2240.889 | 2556.394 | 315.5051
287 | 2240.889 | 2556.522 | 315.6328125
288 | 2240.889 | 2556.7 | 315.8113
289 | 2240.889 | 2556.827 | 315.938
290 | 2240.889 | 2556.974 | 316.085
291 | 2240.889 | 2557.088 | 316.199
292 | 2240.889 | 2557.197 | 316.3083
293 | 2240.889 | 2557.304 | 316.4153
294 | 2240.889 | 2557.42 | 316.53125
295 | 2240.889 | 2557.469 | 316.5796
296 | 2240.889 | 2557.503 | 316.6143
297 | 2240.889 | 2557.529 | 316.6401
298 | 2240.889 | 2557.579 | 316.6899
299 | 2240.889 | 2557.853 | 316.9636
300 | 2240.889 | 2557.785 | 316.8962
301 | 2240.889 | 2557.682 | 316.7927
302 | 2240.889 | 2557.281 | 316.3916
303 | 2725.333 | 2554.532 | -170.8015
304 | 2725.333 | 2554.637 | -170.6963
305 | 2725.333 | 2554.669 | -170.6643
306 | 2725.333 | 2554.731 | -170.6021
307 | 2725.333 | 2554.78 | -170.5535
308 | 2725.333 | 2554.781 | -170.5522
309 | 2725.333 | 2554.825 | -170.5081
310 | 2725.333 | 2554.894 | -170.4392
311 | 2725.333 | 2554.974 | -170.3591
312 | 2725.333 | 2555.004 | -170.3293
313 | 2725.333 | 2555.078 | -170.2556
314 | 2725.333 | 2555.163 | -170.1702
315 | 2725.333 | 2555.22 | -170.113
316 | 2725.333 | 2555.321 | -170.0122
317 | 2725.333 | 2555.368 | -169.9651
318 | 2725.333 | 2555.285 | -170.0481
319 | 2725.333 | 2555.305 | -170.0286
320 | 2725.333 | 2555.256 | -170.0769
321 | 2725.333 | 2555.256 | -170.0771
322 | 2725.333 | 2555.25 | -170.0833
323 | 2725.333 | 2555.269 | -170.064
324 | 2725.333 | 2555.258 | -170.0754
325 | 2725.333 | 2555.229 | -170.1045
326 | 2725.333 | 2555.267 | -170.0667
327 | 2725.333 | 2555.286 | -170.0471
328 | 2725.333 | 2555.276 | -170.0571
329 | 2725.333 | 2555.289 | -170.0444
330 | 2725.333 | 2555.32 | -170.0137
331 | 2725.333 | 2555.323 | -170.0107
332 | 2725.333 | 2555.354 | -169.9795
333 | 2725.333 | 2555.395 | -169.9385
334 | 2725.333 | 2555.424 | -169.9097
335 | 2725.333 | 2555.5 | -169.8333
336 | 2725.333 | 2555.502 | -169.8315
337 | 2725.333 | 2555.619 | -169.7146
338 | 2725.333 | 2555.587 | -169.7461
339 | 2725.333 | 2555.617 | -169.7158
340 | 2725.333 | 2555.645 | -169.6885
341 | 2725.333 | 2555.696 | -169.6375
342 | 2725.333 | 2555.681 | -169.6521
343 | 2725.333 | 2555.699 | -169.6338
344 | 2725.333 | 2555.727 | -169.6062
345 | 2725.333 | 2555.685 | -169.6484375
346 | 2725.333 | 2555.707 | -169.6262
347 | 2725.333 | 2555.831 | -169.5024
348 | 2725.333 | 2555.899 | -169.4338
349 | 2725.333 | 2555.925 | -169.4082
350 | 2725.333 | 2556.107 | -169.2261
351 | 2725.333 | 2556.166 | -169.1675
352 | 2725.333 | 2556.287 | -169.0461
353 | 2725.333 | 2556.331 | -169.0024
354 | 2725.333 | 2556.445 | -168.8887
355 | 2725.333 | 2556.574 | -168.7593
356 | 2725.333 | 2556.559 | -168.7744
357 | 2725.333 | 2556.538 | -168.7957
358 | 2725.333 | 2556.575 | -168.7583
359 | 2725.333 | 2556.474 | -168.8591
360 | 2725.333 | 2556.463 | -168.8699
361 | 2725.333 | 2556.497 | -168.8359375
362 | 2725.333 | 2556.471 | -168.8625
363 | 2725.333 | 2556.479 | -168.8542
364 | 2725.333 | 2556.46 | -168.873
365 | 2725.333 | 2556.357 | -168.9761
366 | 2725.333 | 2556.331 | -169.002
367 | 2725.333 | 2556.316 | -169.0173
368 | 2725.333 | 2556.262 | -169.071
369 | 2725.333 | 2556.245 | -169.0879
370 | 2725.333 | 2556.111 | -169.2224
371 | 2725.333 | 2556.118 | -169.2153
372 | 2725.333 | 2556.071 | -169.2622
373 | 2725.333 | 2555.983 | -169.3506
374 | 2725.333 | 2556.003 | -169.3303
375 | 2725.333 | 2555.965 | -169.3679
376 | 2725.333 | 2555.90625 | -169.427
377 | 2725.333 | 2555.851 | -169.4819
378 | 2725.333 | 2555.807 | -169.5264
379 | 2725.333 | 2555.773 | -169.5598
380 | 2725.333 | 2555.75 | -169.5835
381 | 2725.333 | 2555.708 | -169.6257
382 | 2725.333 | 2555.673 | -169.6604
383 | 2725.333 | 2555.7 | -169.6331
384 | 2725.333 | 2555.696 | -169.6375
385 | 2725.333 | 2555.624 | -169.7097
386 | 2725.333 | 2555.573 | -169.76
387 | 2725.333 | 2555.549 | -169.7844
388 | 2725.333 | 2555.537 | -169.7966
389 | 2725.333 | 2555.487 | -169.8462
390 | 2725.333 | 2555.483 | -169.8503
391 | 2725.333 | 2555.445 | -169.8879
392 | 2725.333 | 2555.447 | -169.886
393 | 2725.333 | 2555.427 | -169.9058
394 | 2725.333 | 2555.404 | -169.929
395 | 2725.333 | 2555.432 | -169.9014
396 | 2725.333 | 2555.471 | -169.8623
397 | 2725.333 | 2555.452 | -169.8809
398 | 2725.333 | 2555.479 | -169.8547
399 | 2725.333 | 2555.488 | -169.845
400 | 2725.333 | 2555.382 | -169.9509
401 | 2725.333 | 2555.261 | -170.072
402 | 2725.333 | 2555.194 | -170.1396
403 | 2725.333 | 2554.915 | -170.4185

## 去偏后误差
| y_true | y_p | y_d
0 | 2717.333 | 2660.238 | -57.09521
1 | 2717.333 | 2660.129 | -57.20435
2 | 2717.333 | 2660.248 | -57.08521
3 | 2717.333 | 2660.323 | -57.01001
4 | 2717.333 | 2660.523 | -56.81055
5 | 2717.333 | 2660.481 | -56.85205
6 | 2717.333 | 2660.691 | -56.64258
7 | 2717.333 | 2660.654 | -56.67944
8 | 2717.333 | 2660.866 | -56.46753
9 | 2717.333 | 2661.164 | -56.16919
10 | 2717.333 | 2661.141 | -56.19214
11 | 2717.333 | 2661.103 | -56.23046875
12 | 2717.333 | 2661.047 | -56.28662
13 | 2717.333 | 2661.123 | -56.21021
14 | 2717.333 | 2661.174 | -56.15942
15 | 2717.333 | 2661.255 | -56.078125
16 | 2717.333 | 2660.946 | -56.38696
17 | 2717.333 | 2661.059 | -56.27466
18 | 2717.333 | 2660.926 | -56.40698
19 | 2717.333 | 2660.693 | -56.640625
20 | 2717.333 | 2660.942 | -56.39111
21 | 2717.333 | 2660.929 | -56.40405
22 | 2717.333 | 2661.006 | -56.32764
23 | 2717.333 | 2660.988 | -56.3457
24 | 2717.333 | 2660.905 | -56.42822
25 | 2717.333 | 2660.881 | -56.45239
26 | 2717.333 | 2660.898 | -56.43481
27 | 2717.333 | 2660.748 | -56.58545
28 | 2717.333 | 2660.715 | -56.61816
29 | 2717.333 | 2660.677 | -56.65674
30 | 2717.333 | 2660.502 | -56.83081
31 | 2717.333 | 2660.574 | -56.75903
32 | 2717.333 | 2660.524 | -56.80957
33 | 2717.333 | 2660.09375 | -57.2395
34 | 2717.333 | 2660.265 | -57.0686
35 | 2717.333 | 2660.154 | -57.17896
36 | 2717.333 | 2660.055 | -57.27808
37 | 2717.333 | 2660.294 | -57.0390625
38 | 2717.333 | 2660.212 | -57.12134
39 | 2717.333 | 2660.259 | -57.07421875
40 | 2717.333 | 2660.33 | -57.00317
41 | 2717.333 | 2660.196 | -57.13745
42 | 2717.333 | 2660.129 | -57.20435
43 | 2717.333 | 2660.061 | -57.27271
44 | 2717.333 | 2660.092 | -57.24121
45 | 2717.333 | 2660.135 | -57.19873
46 | 2717.333 | 2660.188 | -57.14526
47 | 2717.333 | 2660.236 | -57.09765625
48 | 2717.333 | 2660.283 | -57.0498
49 | 2717.333 | 2660.338 | -56.99487
50 | 2717.333 | 2660.387 | -56.94629
51 | 2717.333 | 2660.442 | -56.89136
52 | 2717.333 | 2660.496 | -56.8374
53 | 2717.333 | 2660.548 | -56.78515625
54 | 2717.333 | 2660.599 | -56.73389
55 | 2717.333 | 2660.644 | -56.68945
56 | 2717.333 | 2660.705 | -56.62793
57 | 2717.333 | 2660.763 | -56.57007
58 | 2717.333 | 2660.82 | -56.51318
59 | 2717.333 | 2660.881 | -56.45215
60 | 2717.333 | 2660.932 | -56.40112
61 | 2717.333 | 2660.983 | -56.35059
62 | 2717.333 | 2661.021 | -56.3125
63 | 2717.333 | 2661.056 | -56.2771
64 | 2717.333 | 2661.096 | -56.23755
65 | 2717.333 | 2661.144 | -56.18921
66 | 2717.333 | 2661.174 | -56.15967
67 | 2717.333 | 2661.207 | -56.12671
68 | 2717.333 | 2661.189 | -56.1438
69 | 2717.333 | 2661.168 | -56.16528
70 | 2717.333 | 2661.193 | -56.14014
71 | 2717.333 | 2661.25 | -56.08301
72 | 2717.333 | 2661.243 | -56.08984375
73 | 2717.333 | 2661.305 | -56.02783
74 | 2717.333 | 2661.297 | -56.03662
75 | 2717.333 | 2661.304 | -56.0293
76 | 2717.333 | 2661.261 | -56.07202
77 | 2717.333 | 2661.328 | -56.00562
78 | 2717.333 | 2661.315 | -56.01807
79 | 2717.333 | 2661.254 | -56.07935
80 | 2717.333 | 2661.297 | -56.03613
81 | 2717.333 | 2661.256 | -56.0769
82 | 2717.333 | 2661.262 | -56.07153
83 | 2717.333 | 2661.264 | -56.06934
84 | 2717.333 | 2661.274 | -56.05884
85 | 2717.333 | 2661.282 | -56.05151
86 | 2717.333 | 2661.292 | -56.0415
87 | 2717.333 | 2661.286 | -56.04712
88 | 2717.333 | 2661.292 | -56.0415
89 | 2717.333 | 2661.299 | -56.03442
90 | 2717.333 | 2661.296875 | -56.03638
91 | 2717.333 | 2661.288 | -56.04565
92 | 2717.333 | 2661.317 | -56.01636
93 | 2717.333 | 2661.324 | -56.00952
94 | 2717.333 | 2661.287 | -56.04614
95 | 2717.333 | 2661.235 | -56.09839
96 | 2717.333 | 2661.239 | -56.09399
97 | 2717.333 | 2661.247 | -56.08667
98 | 2717.333 | 2661.297 | -56.03589
99 | 2717.333 | 2661.692 | -55.64111
100 | 2717.333 | 2662.229 | -55.10474
101 | 2540.889 | 2662.094 | 121.2056
102 | 2540.889 | 2662.064 | 121.1753
103 | 2540.889 | 2662.028 | 121.1392
104 | 2540.889 | 2661.991 | 121.1025
105 | 2540.889 | 2661.95 | 121.0608
106 | 2540.889 | 2661.918 | 121.0288
107 | 2540.889 | 2661.872 | 120.9834
108 | 2540.889 | 2661.836 | 120.9475
109 | 2540.889 | 2661.804 | 120.915
110 | 2540.889 | 2661.755 | 120.8662
111 | 2540.889 | 2661.694 | 120.8054
112 | 2540.889 | 2661.681 | 120.792
113 | 2540.889 | 2661.624 | 120.7346
114 | 2540.889 | 2661.602 | 120.7129
115 | 2540.889 | 2661.554 | 120.665
116 | 2540.889 | 2661.494 | 120.6052
117 | 2540.889 | 2661.468 | 120.5786
118 | 2540.889 | 2661.434 | 120.5447
119 | 2540.889 | 2661.392 | 120.5032
120 | 2540.889 | 2661.338 | 120.4495
121 | 2540.889 | 2661.282 | 120.3931
122 | 2540.889 | 2661.205 | 120.3157
123 | 2540.889 | 2661.123 | 120.2341
124 | 2540.889 | 2661.037 | 120.1479
125 | 2540.889 | 2660.933 | 120.0439
126 | 2540.889 | 2660.828 | 119.939
127 | 2540.889 | 2660.724 | 119.8347
128 | 2540.889 | 2660.623 | 119.734375
129 | 2540.889 | 2660.582 | 119.6929
130 | 2540.889 | 2660.632 | 119.7427
131 | 2540.889 | 2660.596 | 119.7068
132 | 2540.889 | 2660.613 | 119.7236
133 | 2540.889 | 2660.743 | 119.8538
134 | 2540.889 | 2660.674 | 119.7854
135 | 2540.889 | 2660.729 | 119.8401
136 | 2540.889 | 2660.844 | 119.9556
137 | 2540.889 | 2660.813 | 119.9238
138 | 2540.889 | 2660.788 | 119.8992
139 | 2540.889 | 2660.82 | 119.9312
140 | 2540.889 | 2660.792 | 119.9026
141 | 2540.889 | 2660.88 | 119.9912
142 | 2540.889 | 2660.890625 | 120.0017
143 | 2540.889 | 2660.917 | 120.0281
144 | 2540.889 | 2660.923 | 120.0339
145 | 2540.889 | 2660.908 | 120.0193
146 | 2540.889 | 2660.896 | 120.0073
147 | 2540.889 | 2660.951 | 120.0618
148 | 2540.889 | 2661.018 | 120.1292
149 | 2540.889 | 2660.964 | 120.0754
150 | 2540.889 | 2660.974 | 120.0852
151 | 2540.889 | 2661.011 | 120.1223
152 | 2540.889 | 2661.064 | 120.1755
153 | 2540.889 | 2661.103 | 120.2139
154 | 2540.889 | 2661.048 | 120.1587
155 | 2540.889 | 2660.998 | 120.109375
156 | 2540.889 | 2661.079 | 120.1904
157 | 2540.889 | 2661.053 | 120.1646
158 | 2540.889 | 2661.048 | 120.1592
159 | 2540.889 | 2661.024 | 120.1348
160 | 2540.889 | 2661.015 | 120.126
161 | 2540.889 | 2661.039 | 120.1501
162 | 2540.889 | 2661.029 | 120.1396
163 | 2540.889 | 2661.037 | 120.1484375
164 | 2540.889 | 2661.043 | 120.1538
165 | 2540.889 | 2661.059 | 120.1702
166 | 2540.889 | 2661.079 | 120.1897
167 | 2540.889 | 2661.119 | 120.2297
168 | 2540.889 | 2661.13 | 120.241
169 | 2540.889 | 2661.16 | 120.2715
170 | 2540.889 | 2661.142 | 120.2532
171 | 2540.889 | 2661.172 | 120.2834
172 | 2540.889 | 2661.194 | 120.3046875
173 | 2540.889 | 2661.215 | 120.3264
174 | 2540.889 | 2661.204 | 120.3154
175 | 2540.889 | 2661.229 | 120.3401
176 | 2540.889 | 2661.238 | 120.3494
177 | 2540.889 | 2661.238 | 120.3491
178 | 2540.889 | 2661.241 | 120.3521
179 | 2540.889 | 2661.268 | 120.3787
180 | 2540.889 | 2661.281 | 120.3921
181 | 2540.889 | 2661.282 | 120.3928
182 | 2540.889 | 2661.286 | 120.3972
183 | 2540.889 | 2661.314 | 120.4255
184 | 2540.889 | 2661.302 | 120.4136
185 | 2540.889 | 2661.325 | 120.4363
186 | 2540.889 | 2661.341 | 120.4519
187 | 2540.889 | 2661.338 | 120.4495
188 | 2540.889 | 2661.331 | 120.4421
189 | 2540.889 | 2661.328 | 120.4395
190 | 2540.889 | 2661.334 | 120.4453125
191 | 2540.889 | 2661.402 | 120.5129
192 | 2540.889 | 2661.458 | 120.5693
193 | 2540.889 | 2661.486 | 120.5974
194 | 2540.889 | 2661.54 | 120.6511
195 | 2540.889 | 2661.554 | 120.6655
196 | 2540.889 | 2661.649 | 120.7603
197 | 2540.889 | 2661.679 | 120.7898
198 | 2540.889 | 2661.679 | 120.7905
199 | 2540.889 | 2661.654 | 120.7651
200 | 2540.889 | 2661.552 | 120.6631
201 | 2540.889 | 2661.15 | 120.2615
202 | 2725.333 | 2662.184 | -63.14917
203 | 2725.333 | 2661.979 | -63.35425
204 | 2725.333 | 2662.056 | -63.27734375
205 | 2725.333 | 2662.015 | -63.31787
206 | 2725.333 | 2662.015 | -63.3186
207 | 2725.333 | 2662.15 | -63.18359375
208 | 2725.333 | 2662.147 | -63.18628
209 | 2725.333 | 2662.102 | -63.2312
210 | 2725.333 | 2662.017 | -63.31592
211 | 2725.333 | 2662.125 | -63.20776
212 | 2725.333 | 2662.071 | -63.26245
213 | 2725.333 | 2661.985 | -63.34863
214 | 2725.333 | 2662.02 | -63.31348
215 | 2725.333 | 2661.899 | -63.43384
216 | 2725.333 | 2661.935 | -63.39868
217 | 2725.333 | 2662.002 | -63.33081
218 | 2725.333 | 2661.885 | -63.44775
219 | 2725.333 | 2661.921875 | -63.41138
220 | 2725.333 | 2661.889 | -63.44385
221 | 2725.333 | 2661.857 | -63.47632
222 | 2725.333 | 2661.748 | -63.58545
223 | 2725.333 | 2661.711 | -63.62256
224 | 2725.333 | 2661.767 | -63.56592
225 | 2725.333 | 2661.662 | -63.6709
226 | 2725.333 | 2661.593 | -63.73999
227 | 2725.333 | 2661.607 | -63.72607
228 | 2725.333 | 2661.562 | -63.77124
229 | 2725.333 | 2661.459 | -63.87427
230 | 2725.333 | 2661.472 | -63.86157
231 | 2725.333 | 2661.467 | -63.86646
232 | 2725.333 | 2661.377 | -63.95654
233 | 2725.333 | 2661.394 | -63.93945
234 | 2725.333 | 2661.1875 | -64.14575
235 | 2725.333 | 2661.251 | -64.08228
236 | 2725.333 | 2661.132 | -64.20142
237 | 2725.333 | 2661.148 | -64.18555
238 | 2725.333 | 2661.119 | -64.21436
239 | 2725.333 | 2661.085 | -64.24805
240 | 2725.333 | 2661.029 | -64.30444
241 | 2725.333 | 2661.034 | -64.29932
242 | 2725.333 | 2660.99 | -64.34277
243 | 2725.333 | 2660.931 | -64.40259
244 | 2725.333 | 2660.979 | -64.35425
245 | 2725.333 | 2660.978 | -64.35498
246 | 2725.333 | 2660.718 | -64.61548
247 | 2725.333 | 2660.631 | -64.70264
248 | 2725.333 | 2660.646 | -64.6875
249 | 2725.333 | 2660.506 | -64.82715
250 | 2725.333 | 2660.542 | -64.79175
251 | 2725.333 | 2660.533 | -64.80029
252 | 2725.333 | 2660.576 | -64.75684
253 | 2725.333 | 2660.581 | -64.75195
254 | 2725.333 | 2660.58 | -64.75342
255 | 2725.333 | 2660.634 | -64.69921875
256 | 2725.333 | 2660.665 | -64.6687
257 | 2725.333 | 2660.676 | -64.65698
258 | 2725.333 | 2660.729 | -64.60376
259 | 2725.333 | 2660.763 | -64.5703125
260 | 2725.333 | 2660.82 | -64.51367
261 | 2725.333 | 2660.872 | -64.46118
262 | 2725.333 | 2660.924 | -64.40967
263 | 2725.333 | 2660.973 | -64.35986
264 | 2725.333 | 2661.022 | -64.31104
265 | 2725.333 | 2661.086 | -64.24683
266 | 2725.333 | 2661.155 | -64.17871
267 | 2725.333 | 2661.217 | -64.11646
268 | 2725.333 | 2661.274 | -64.05933
269 | 2725.333 | 2661.333 | -63.99976
270 | 2725.333 | 2661.391 | -63.94238
271 | 2725.333 | 2661.433 | -63.90063
272 | 2725.333 | 2661.448 | -63.8855
273 | 2725.333 | 2661.504 | -63.82959
274 | 2725.333 | 2661.552 | -63.78101
275 | 2725.333 | 2661.571 | -63.76245
276 | 2725.333 | 2661.596 | -63.73755
277 | 2725.333 | 2661.619 | -63.71436
278 | 2725.333 | 2661.626 | -63.70703125
279 | 2725.333 | 2661.63 | -63.70337
280 | 2725.333 | 2661.652 | -63.68164
281 | 2725.333 | 2661.668 | -63.66553
282 | 2725.333 | 2661.67 | -63.66309
283 | 2725.333 | 2661.694 | -63.63892
284 | 2725.333 | 2661.719 | -63.61377
285 | 2725.333 | 2661.744 | -63.58911
286 | 2725.333 | 2661.768 | -63.56543
287 | 2725.333 | 2661.775 | -63.55835
288 | 2725.333 | 2661.806 | -63.52686
289 | 2725.333 | 2661.758 | -63.57544
290 | 2725.333 | 2661.81 | -63.52319
291 | 2725.333 | 2661.734 | -63.59937
292 | 2725.333 | 2661.728 | -63.60498
293 | 2725.333 | 2661.742 | -63.59131
294 | 2725.333 | 2661.728 | -63.60522
295 | 2725.333 | 2661.708 | -63.62573
296 | 2725.333 | 2661.723 | -63.61035
297 | 2725.333 | 2661.705 | -63.62793
298 | 2725.333 | 2661.694 | -63.63916
299 | 2725.333 | 2661.674 | -63.65894
300 | 2725.333 | 2661.683 | -63.6499
301 | 2725.333 | 2661.828125 | -63.50513
302 | 2725.333 | 2662.225 | -63.10815