## 源数据
| U/mV | Ri/mΩ | T/℃ | Q/mAh | SOC/% | Cycles
0 | 3969.231 | 40.3892 | 40 | 2717.333 | 100 | 607
1 | 3909.89 | 40.66225 | 40 | 2717.333 | 99 | 607
2 | 3897.011 | 40.39928 | 40 | 2717.333 | 98 | 607
3 | 3890.11 | 40.353 | 40 | 2717.333 | 97 | 607
4 | 3883.033 | 40.23348 | 40 | 2717.333 | 96 | 607
5 | 3874.725 | 40.2702 | 40 | 2717.333 | 95 | 607
6 | 3866.11 | 40.137 | 40 | 2717.333 | 94 | 607
7 | 3860.396 | 40.17228 | 40 | 2717.333 | 93 | 607
8 | 3851.648 | 40.0288 | 40 | 2717.333 | 92 | 607
9 | 3843.143 | 39.82345 | 40 | 2717.333 | 91 | 607
10 | 3836.923 | 39.8486 | 40 | 2717.333 | 90 | 607
11 | 3827.978 | 39.8848 | 40 | 2717.333 | 89 | 607
12 | 3820.879 | 39.93376 | 40 | 2717.333 | 88 | 607
13 | 3812.088 | 39.8848 | 40 | 2717.333 | 87 | 607
14 | 3804.44 | 39.85149 | 40 | 2717.333 | 86 | 607
15 | 3795.714 | 39.78742 | 40 | 2717.333 | 85 | 607
16 | 3787.912 | 40.00288 | 40 | 2717.333 | 84 | 607
17 | 3779.539 | 39.9208 | 40 | 2717.333 | 83 | 607
18 | 3772.44 | 40.01008 | 40 | 2717.333 | 82 | 607
19 | 3764.11 | 40.16148 | 40 | 2717.333 | 81 | 607
20 | 3756.923 | 39.9856 | 40 | 2717.333 | 80 | 607
21 | 3748.418 | 39.98848 | 40 | 2717.333 | 79 | 607
22 | 3741.846 | 39.92656 | 40 | 2717.333 | 78 | 607
23 | 3733.209 | 39.92872 | 40 | 2717.333 | 77 | 607
24 | 3725.275 | 39.97264 | 40 | 2717.333 | 76 | 607
25 | 3717.583 | 39.9748 | 40 | 2717.333 | 75 | 607
26 | 3708.792 | 39.94672 | 40 | 2717.333 | 74 | 607
27 | 3701.099 | 40.03672 | 40 | 2717.333 | 73 | 607
28 | 3693.406 | 40.03168 | 40 | 2717.333 | 72 | 607
29 | 3684.616 | 40.03096 | 40 | 2717.333 | 71 | 607
30 | 3676.923 | 40.137 | 40 | 2717.333 | 70 | 607
31 | 3668.857 | 40.07573 | 40 | 2717.333 | 69 | 607
32 | 3660.439 | 40.12106 | 40 | 2717.333 | 68 | 607
33 | 3651.648 | 40.4972 | 40 | 2717.333 | 67 | 607
34 | 3643.956 | 40.33433 | 40 | 2717.333 | 66 | 607
35 | 3635.055 | 40.4252 | 40 | 2717.333 | 65 | 607
36 | 3626.418 | 40.60665 | 40 | 2717.333 | 64 | 607
37 | 3618.484 | 40.32999 | 40 | 2717.333 | 63 | 607
38 | 3609.099 | 40.4021 | 40 | 2717.333 | 62 | 607
39 | 3600.594 | 40.37255 | 40 | 2717.333 | 61 | 607
40 | 3591.209 | 40.3242 | 40 | 2717.333 | 60 | 607
41 | 3583.758 | 40.46264 | 40 | 2717.333 | 59 | 607
42 | 3574.725 | 40.61386 | 40 | 2717.333 | 58 | 607
43 | 3567.011 | 40.89288 | 40 | 2717.333 | 57 | 607
44 | 3558.242 | 40.75516 | 40 | 2717.333 | 56 | 607
45 | 3549.89 | 40.83226 | 40 | 2717.333 | 55 | 607
46 | 3541.143 | 40.92528 | 40 | 2717.333 | 54 | 607
47 | 3534.066 | 40.9656 | 40 | 2717.333 | 53 | 607
48 | 3526.374 | 40.80124 | 40 | 2717.333 | 52 | 607
49 | 3518.527 | 40.72852 | 40 | 2717.333 | 51 | 607
50 | 3509.89 | 40.9296 | 40 | 2717.333 | 50 | 607
51 | 3502.198 | 40.8936 | 40 | 2717.333 | 49 | 607
52 | 3495.297 | 40.88352 | 40 | 2717.333 | 48 | 607
53 | 3487.912 | 40.94472 | 40 | 2717.333 | 47 | 607
54 | 3480.22 | 41.11403 | 40 | 2717.333 | 46 | 607
55 | 3473.296 | 41.2178 | 40 | 2717.333 | 45 | 607
56 | 3464.835 | 41.13284 | 40 | 2717.333 | 44 | 607
57 | 3458.264 | 41.14652 | 40 | 2717.333 | 43 | 607
58 | 3450.55 | 41.2538 | 40 | 2717.333 | 42 | 607
59 | 3442.571 | 41.29916 | 40 | 2717.333 | 41 | 607
60 | 3435.604 | 41.34752 | 40 | 2717.333 | 40 | 607
61 | 3429.077 | 41.34245 | 40 | 2717.333 | 39 | 607
62 | 3420.483 | 41.38648 | 40 | 2717.333 | 38 | 607
63 | 3412.989 | 41.48656 | 40 | 2717.333 | 37 | 607
64 | 3405.451 | 41.5348 | 40 | 2717.333 | 36 | 607
65 | 3396.704 | 41.47 | 40 | 2717.333 | 35 | 607
66 | 3390.11 | 41.56072 | 40 | 2717.333 | 34 | 607
67 | 3381.736 | 41.55568 | 40 | 2717.333 | 33 | 607
68 | 3373.055 | 41.63148 | 40 | 2717.333 | 32 | 607
69 | 3363.736 | 41.71068 | 40 | 2717.333 | 31 | 607
70 | 3356.044 | 41.7078 | 40 | 2717.333 | 30 | 607
71 | 3347.253 | 41.65668 | 40 | 2717.333 | 29 | 607
72 | 3338.55 | 41.72796 | 40 | 2717.333 | 28 | 607
73 | 3328.329 | 41.67396 | 40 | 2717.333 | 27 | 607
74 | 3318.989 | 41.76828 | 40 | 2717.333 | 26 | 607
75 | 3308.791 | 41.8123 | 40 | 2717.333 | 25 | 607
76 | 3298.901 | 41.92256 | 40 | 2717.333 | 24 | 607
77 | 3287.912 | 41.82244 | 40 | 2717.333 | 23 | 607
78 | 3277.099 | 41.87216 | 40 | 2717.333 | 22 | 607
79 | 3264.835 | 42.0356 | 40 | 2717.333 | 21 | 607
80 | 3254.725 | 41.9744 | 40 | 2717.333 | 20 | 607
81 | 3242.857 | 42.13012 | 40 | 2717.333 | 19 | 607
82 | 3228.572 | 42.18916 | 40 | 2717.333 | 18 | 607
83 | 3216.484 | 42.28139 | 40 | 2717.333 | 17 | 607
84 | 3201.363 | 42.31747 | 40 | 2717.333 | 16 | 607
85 | 3187.912 | 42.3708 | 40 | 2717.333 | 15 | 607
86 | 3172.527 | 42.40968 | 40 | 2717.333 | 14 | 607
87 | 3155.648 | 42.53784 | 40 | 2717.333 | 13 | 607
88 | 3139.209 | 42.587 | 40 | 2717.333 | 12 | 607
89 | 3120.879 | 42.63956 | 40 | 2717.333 | 11 | 607
90 | 3100 | 42.7022 | 40 | 2717.333 | 10 | 607
91 | 3077.209 | 42.76571 | 40 | 2717.333 | 9 | 607
92 | 3052.879 | 42.73966 | 40 | 2717.333 | 8 | 607
93 | 3026.33 | 42.76917 | 40 | 2717.333 | 7 | 607
94 | 2995.252 | 42.89248 | 40 | 2717.333 | 6 | 607
95 | 2957.912 | 43.0554 | 40 | 2717.333 | 5 | 607
96 | 2913.934 | 43.08708 | 40 | 2717.333 | 4 | 607
97 | 2855.406 | 43.11228 | 40 | 2717.333 | 3 | 607
98 | 2780.22 | 43.04527 | 40 | 2717.333 | 2 | 607
99 | 2666.396 | 42.27775 | 40 | 2717.333 | 1 | 607
100 | 2501.099 | 40.209 | 40 | 2717.333 | 0 | 607
101 | 3883.517 | 43.6318 | 20 | 2540.889 | 100 | 608
102 | 3813.374 | 43.72144 | 20 | 2540.889 | 99 | 608
103 | 3799.275 | 43.64404 | 20 | 2540.889 | 98 | 608
104 | 3792.308 | 43.6318 | 20 | 2540.889 | 97 | 608
105 | 3783.121 | 43.47608 | 20 | 2540.889 | 96 | 608
106 | 3775.989 | 43.4822 | 20 | 2540.889 | 95 | 608
107 | 3770.286 | 43.3436 | 20 | 2540.889 | 94 | 608
108 | 3761.748 | 43.3076 | 20 | 2540.889 | 93 | 608
109 | 3755.253 | 43.3076 | 20 | 2540.889 | 92 | 608
110 | 3747.253 | 43.23324 | 20 | 2540.889 | 91 | 608
111 | 3738.461 | 43.1598 | 20 | 2540.889 | 90 | 608
112 | 3734.736 | 43.20876 | 20 | 2540.889 | 89 | 608
113 | 3723.121 | 43.1634 | 20 | 2540.889 | 88 | 608
114 | 3716.484 | 43.21452 | 20 | 2540.889 | 87 | 608
115 | 3709.473 | 43.1994 | 20 | 2540.889 | 86 | 608
116 | 3702.198 | 43.1436 | 20 | 2540.889 | 85 | 608
117 | 3694.813 | 43.1994 | 20 | 2540.889 | 84 | 608
118 | 3686.077 | 43.23144 | 20 | 2540.889 | 83 | 608
119 | 3678.022 | 43.23756 | 20 | 2540.889 | 82 | 608
120 | 3670.583 | 43.21596 | 20 | 2540.889 | 81 | 608
121 | 3663.736 | 43.2714 | 20 | 2540.889 | 80 | 608
122 | 3655.572 | 43.24044 | 20 | 2540.889 | 79 | 608
123 | 3647.539 | 43.19004 | 20 | 2540.889 | 78 | 608
124 | 3640.56 | 43.2354 | 20 | 2540.889 | 77 | 608
125 | 3632.967 | 43.2743 | 20 | 2540.889 | 76 | 608
126 | 3626.373 | 43.2354 | 20 | 2540.889 | 75 | 608
127 | 3616.022 | 43.25628 | 20 | 2540.889 | 74 | 608
128 | 3608.34 | 43.24188 | 20 | 2540.889 | 73 | 608
129 | 3599.165 | 43.28873 | 20 | 2540.889 | 72 | 608
130 | 3590.341 | 43.36951 | 20 | 2540.889 | 71 | 608
131 | 3584.285 | 43.3436 | 20 | 2540.889 | 70 | 608
132 | 3577.22 | 43.36988 | 20 | 2540.889 | 69 | 608
133 | 3568 | 43.5598 | 20 | 2540.889 | 68 | 608
134 | 3560.44 | 43.47968 | 20 | 2540.889 | 67 | 608
135 | 3551.274 | 43.55183 | 20 | 2540.889 | 66 | 608
136 | 3543.956 | 43.702 | 20 | 2540.889 | 65 | 608
137 | 3536.528 | 43.65484 | 20 | 2540.889 | 64 | 608
138 | 3526.374 | 43.62136 | 20 | 2540.889 | 63 | 608
139 | 3520.879 | 43.67068 | 20 | 2540.889 | 62 | 608
140 | 3512.78 | 43.64512 | 20 | 2540.889 | 61 | 608
141 | 3504.396 | 43.79756 | 20 | 2540.889 | 60 | 608
142 | 3495.604 | 43.84692 | 20 | 2540.889 | 59 | 608
143 | 3488.066 | 43.92 | 20 | 2540.889 | 58 | 608
144 | 3480.978 | 43.95354 | 20 | 2540.889 | 57 | 608
145 | 3473.626 | 43.95322 | 20 | 2540.889 | 56 | 608
146 | 3465.549 | 43.956 | 20 | 2540.889 | 55 | 608
147 | 3457.539 | 44.0512 | 20 | 2540.889 | 54 | 608
148 | 3448.363 | 44.17184 | 20 | 2540.889 | 53 | 608
149 | 3441.582 | 44.11172 | 20 | 2540.889 | 52 | 608
150 | 3436.627 | 44.14808 | 20 | 2540.889 | 51 | 608
151 | 3426.374 | 44.2262 | 20 | 2540.889 | 50 | 608
152 | 3420.89 | 44.32864 | 20 | 2540.889 | 49 | 608
153 | 3410.066 | 44.41864 | 20 | 2540.889 | 48 | 608
154 | 3402.198 | 44.3542 | 20 | 2540.889 | 47 | 608
155 | 3397.011 | 44.29984 | 20 | 2540.889 | 46 | 608
156 | 3384.56 | 44.48567 | 20 | 2540.889 | 45 | 608
157 | 3378.022 | 44.49794 | 20 | 2540.889 | 44 | 608
158 | 3370.33 | 44.5686 | 20 | 2540.889 | 43 | 608
159 | 3360.747 | 44.56356 | 20 | 2540.889 | 42 | 608
160 | 3352.747 | 44.56968 | 20 | 2540.889 | 41 | 608
161 | 3343.956 | 44.6622 | 20 | 2540.889 | 40 | 608
162 | 3335.286 | 44.66328 | 20 | 2540.889 | 39 | 608
163 | 3327.89 | 44.71548 | 20 | 2540.889 | 38 | 608
164 | 3319.78 | 44.7486 | 20 | 2540.889 | 37 | 608
165 | 3310.857 | 44.79776 | 20 | 2540.889 | 36 | 608
166 | 3301.099 | 44.8568 | 20 | 2540.889 | 35 | 608
167 | 3292.792 | 44.98512 | 20 | 2540.889 | 34 | 608
168 | 3283.517 | 45.01676 | 20 | 2540.889 | 33 | 608
169 | 3272.044 | 45.109 | 20 | 2540.889 | 32 | 608
170 | 3263.439 | 45.02044 | 20 | 2540.889 | 31 | 608
171 | 3253.736 | 45.1018 | 20 | 2540.889 | 30 | 608
172 | 3244.033 | 45.181 | 20 | 2540.889 | 29 | 608
173 | 3231.033 | 45.2892 | 20 | 2540.889 | 28 | 608
174 | 3220.879 | 45.217 | 20 | 2540.889 | 27 | 608
175 | 3210.989 | 45.34032 | 20 | 2540.889 | 26 | 608
176 | 3198.901 | 45.3792 | 20 | 2540.889 | 25 | 608
177 | 3185.978 | 45.36696 | 20 | 2540.889 | 24 | 608
178 | 3174.627 | 45.37092 | 20 | 2540.889 | 23 | 608
179 | 3163.165 | 45.5054 | 20 | 2540.889 | 22 | 608
180 | 3150.077 | 45.56732 | 20 | 2540.889 | 21 | 608
181 | 3135.824 | 45.57008 | 20 | 2540.889 | 20 | 608
182 | 3123.923 | 45.61052 | 20 | 2540.889 | 19 | 608
183 | 3107.824 | 45.75327 | 20 | 2540.889 | 18 | 608
184 | 3095.604 | 45.68936 | 20 | 2540.889 | 17 | 608
185 | 3080.22 | 45.80368 | 20 | 2540.889 | 16 | 608
186 | 3064.835 | 45.8818 | 20 | 2540.889 | 15 | 608
187 | 3049.451 | 45.9016 | 20 | 2540.889 | 14 | 608
188 | 3032.967 | 45.94516 | 20 | 2540.889 | 13 | 608
189 | 3015.341 | 46.00691 | 20 | 2540.889 | 12 | 608
190 | 2996.846 | 46.0458 | 20 | 2540.889 | 11 | 608
191 | 2976.923 | 46.1898 | 20 | 2540.889 | 10 | 608
192 | 2956.044 | 46.3106 | 20 | 2540.889 | 9 | 608
193 | 2930.769 | 46.37 | 20 | 2540.889 | 8 | 608
194 | 2902.407 | 46.48504 | 20 | 2540.889 | 7 | 608
195 | 2871.451 | 46.51492 | 20 | 2540.889 | 6 | 608
196 | 2832.198 | 46.72497 | 20 | 2540.889 | 5 | 608
197 | 2789.363 | 46.79088 | 20 | 2540.889 | 4 | 608
198 | 2737.924 | 46.78404 | 20 | 2540.889 | 3 | 608
199 | 2676.549 | 46.73099 | 20 | 2540.889 | 2 | 608
200 | 2598.363 | 46.50193 | 20 | 2540.889 | 1 | 608
201 | 2502.198 | 45.3612 | 20 | 2540.889 | 0 | 608
202 | 3746.154 | 50.9818 | 0 | 2240.889 | 100 | 609
203 | 3580.044 | 50.9098 | 0 | 2240.889 | 99 | 609
204 | 3565.934 | 50.64464 | 0 | 2240.889 | 98 | 609
205 | 3558.242 | 50.37876 | 0 | 2240.889 | 97 | 609
206 | 3554.945 | 50.17768 | 0 | 2240.889 | 96 | 609
207 | 3551.758 | 50.0666 | 0 | 2240.889 | 95 | 609
208 | 3548.352 | 49.79136 | 0 | 2240.889 | 94 | 609
209 | 3546.154 | 49.64663 | 0 | 2240.889 | 93 | 609
210 | 3543.56 | 49.50172 | 0 | 2240.889 | 92 | 609
211 | 3538.703 | 49.3122 | 0 | 2240.889 | 91 | 609
212 | 3536.923 | 49.274 | 0 | 2240.889 | 90 | 609
213 | 3530.242 | 49.14931 | 0 | 2240.889 | 89 | 609
214 | 3526.374 | 49.28264 | 0 | 2240.889 | 88 | 609
215 | 3521.385 | 49.09164 | 0 | 2240.889 | 87 | 609
216 | 3515.517 | 49.1444 | 0 | 2240.889 | 86 | 609
217 | 3510.659 | 49.0254 | 0 | 2240.889 | 85 | 609
218 | 3504.396 | 48.91222 | 0 | 2240.889 | 84 | 609
219 | 3498.747 | 48.98505 | 0 | 2240.889 | 83 | 609
220 | 3492.308 | 48.88777 | 0 | 2240.889 | 82 | 609
221 | 3485.692 | 48.82144 | 0 | 2240.889 | 81 | 609
222 | 3479.121 | 48.8272 | 0 | 2240.889 | 80 | 609
223 | 3472.725 | 48.84952 | 0 | 2240.889 | 79 | 609
224 | 3466.505 | 48.76528 | 0 | 2240.889 | 78 | 609
225 | 3458.616 | 48.856 | 0 | 2240.889 | 77 | 609
226 | 3451.736 | 48.75088 | 0 | 2240.889 | 76 | 609
227 | 3446.704 | 48.8921 | 0 | 2240.889 | 75 | 609
228 | 3438.461 | 48.892 | 0 | 2240.889 | 74 | 609
229 | 3430.769 | 48.90365 | 0 | 2240.889 | 73 | 609
230 | 3423.341 | 48.9642 | 0 | 2240.889 | 72 | 609
231 | 3416.484 | 48.97424 | 0 | 2240.889 | 71 | 609
232 | 3409.89 | 49.0002 | 0 | 2240.889 | 70 | 609
233 | 3403.297 | 49.03476 | 0 | 2240.889 | 69 | 609
234 | 3394.989 | 49.08804 | 0 | 2240.889 | 68 | 609
235 | 3386.813 | 49.17029 | 0 | 2240.889 | 67 | 609
236 | 3378.813 | 49.24232 | 0 | 2240.889 | 66 | 609
237 | 3371.759 | 49.1804 | 0 | 2240.889 | 65 | 609
238 | 3363.604 | 49.28408 | 0 | 2240.889 | 64 | 609
239 | 3357.055 | 49.40227 | 0 | 2240.889 | 63 | 609
240 | 3349.451 | 49.32729 | 0 | 2240.889 | 62 | 609
241 | 3340.659 | 49.38784 | 0 | 2240.889 | 61 | 609
242 | 3334.066 | 49.5118 | 0 | 2240.889 | 60 | 609
243 | 3325.275 | 49.5046 | 0 | 2240.889 | 59 | 609
244 | 3317.67 | 49.6126 | 0 | 2240.889 | 58 | 609
245 | 3310.857 | 49.61044 | 0 | 2240.889 | 57 | 609
246 | 3303.297 | 49.65014 | 0 | 2240.889 | 56 | 609
247 | 3294.616 | 49.6884 | 0 | 2240.889 | 55 | 609
248 | 3286.813 | 49.77984 | 0 | 2240.889 | 54 | 609
249 | 3278.308 | 49.85544 | 0 | 2240.889 | 53 | 609
250 | 3270.506 | 49.87635 | 0 | 2240.889 | 52 | 609
251 | 3264.198 | 49.94636 | 0 | 2240.889 | 51 | 609
252 | 3256.044 | 49.973 | 0 | 2240.889 | 50 | 609
253 | 3247.077 | 50.081 | 0 | 2240.889 | 49 | 609
254 | 3238.461 | 50.13431 | 0 | 2240.889 | 48 | 609
255 | 3229.956 | 50.1892 | 0 | 2240.889 | 47 | 609
256 | 3221.978 | 50.23672 | 0 | 2240.889 | 46 | 609
257 | 3213.187 | 50.34042 | 0 | 2240.889 | 45 | 609
258 | 3204.396 | 50.37074 | 0 | 2240.889 | 44 | 609
259 | 3195.604 | 50.36723 | 0 | 2240.889 | 43 | 609
260 | 3187.824 | 50.48323 | 0 | 2240.889 | 42 | 609
261 | 3178.264 | 50.61364 | 0 | 2240.889 | 41 | 609
262 | 3169.89 | 50.6216 | 0 | 2240.889 | 40 | 609
263 | 3160.176 | 50.66264 | 0 | 2240.889 | 39 | 609
264 | 3152.703125 | 50.76272 | 0 | 2240.889 | 38 | 609
265 | 3142.857 | 50.8016 | 0 | 2240.889 | 37 | 609
266 | 3133.934 | 50.86946 | 0 | 2240.889 | 36 | 609
267 | 3124.945 | 50.88814 | 0 | 2240.889 | 35 | 609
268 | 3114.286 | 50.92996 | 0 | 2240.889 | 34 | 609
269 | 3104.55 | 51.00199 | 0 | 2240.889 | 33 | 609
270 | 3095.12 | 51.12157 | 0 | 2240.889 | 32 | 609
271 | 3086.791 | 51.19584 | 0 | 2240.889 | 31 | 609
272 | 3075.385 | 51.2196 | 0 | 2240.889 | 30 | 609
273 | 3064.132 | 51.29304 | 0 | 2240.889 | 29 | 609
274 | 3054.11 | 51.35948 | 0 | 2240.889 | 28 | 609
275 | 3045.802 | 51.34279 | 0 | 2240.889 | 27 | 609
276 | 3035.077 | 51.40844 | 0 | 2240.889 | 26 | 609
277 | 3023.077 | 51.3782 | 0 | 2240.889 | 25 | 609
278 | 3012.264 | 51.4502 | 0 | 2240.889 | 24 | 609
279 | 2999.648 | 51.47396 | 0 | 2240.889 | 23 | 609
280 | 2990.11 | 51.51356 | 0 | 2240.889 | 22 | 609
281 | 2980.22 | 51.54168 | 0 | 2240.889 | 21 | 609
282 | 2968.572 | 51.6592 | 0 | 2240.889 | 20 | 609
283 | 2957.099 | 51.70096 | 0 | 2240.889 | 19 | 609
284 | 2942.857 | 51.61456 | 0 | 2240.889 | 18 | 609
285 | 2930.769 | 51.83649 | 0 | 2240.889 | 17 | 609
286 | 2917.583 | 51.82054 | 0 | 2240.889 | 16 | 609
287 | 2905.055 | 51.897 | 0 | 2240.889 | 15 | 609
288 | 2889.011 | 51.92292 | 0 | 2240.889 | 14 | 609
289 | 2874.725 | 51.97116 | 0 | 2240.889 | 13 | 609
290 | 2858.242 | 52.09735 | 0 | 2240.889 | 12 | 609
291 | 2841.758 | 52.10372 | 0 | 2240.889 | 11 | 609
292 | 2822.198 | 52.1708 | 0 | 2240.889 | 10 | 609
293 | 2800.857 | 52.2752 | 0 | 2240.889 | 9 | 609
294 | 2778.418 | 52.1708 | 0 | 2240.889 | 8 | 609
295 | 2754.813 | 52.09663 | 0 | 2240.889 | 7 | 609
296 | 2728.572 | 51.9546 | 0 | 2240.889 | 6 | 609
297 | 2700 | 51.7708 | 0 | 2240.889 | 5 | 609
298 | 2668.923 | 51.5813 | 0 | 2240.889 | 4 | 609
299 | 2632.439 | 51.20736 | 0 | 2240.889 | 3 | 609
300 | 2593.583 | 50.60271 | 0 | 2240.889 | 2 | 609
301 | 2551.648 | 50.02412 | 0 | 2240.889 | 1 | 609
302 | 2503.297 | 49.2524 | 0 | 2240.889 | 0 | 609
303 | 4009.89 | 39.092 | 50 | 2725.333 | 100 | 610
304 | 3961.539 | 39.2362 | 50 | 2725.333 | 99 | 610
305 | 3950.242 | 39.17716 | 50 | 2725.333 | 98 | 610
306 | 3937.363 | 39.20308 | 50 | 2725.333 | 97 | 610
307 | 3928.263 | 39.2002 | 50 | 2725.333 | 96 | 610
308 | 3917.363 | 39.0992 | 50 | 2725.333 | 95 | 610
309 | 3907.868 | 39.09777 | 50 | 2725.333 | 94 | 610
310 | 3897.538 | 39.12661 | 50 | 2725.333 | 93 | 610
311 | 3889.011 | 39.18436 | 50 | 2725.333 | 92 | 610
312 | 3880.088 | 39.09632 | 50 | 2725.333 | 91 | 610
313 | 3867.473 | 39.13524 | 50 | 2725.333 | 90 | 610
314 | 3858.813 | 39.2002 | 50 | 2725.333 | 89 | 610
315 | 3848.704 | 39.16996 | 50 | 2725.333 | 88 | 610
316 | 3839.561 | 39.27796 | 50 | 2725.333 | 87 | 610
317 | 3830.198 | 39.25492 | 50 | 2725.333 | 86 | 610
318 | 3820.879 | 39.1858 | 50 | 2725.333 | 85 | 610
319 | 3811.121 | 39.30388 | 50 | 2725.333 | 84 | 610
320 | 3802.33 | 39.26788 | 50 | 2725.333 | 83 | 610
321 | 3794.242 | 39.29812 | 50 | 2725.333 | 82 | 610
322 | 3785.714 | 39.31686 | 50 | 2725.333 | 81 | 610
323 | 3776.923 | 39.40188 | 50 | 2725.333 | 80 | 610
324 | 3769.231 | 39.4221 | 50 | 2725.333 | 79 | 610
325 | 3761.539 | 39.3442 | 50 | 2725.333 | 78 | 610
326 | 3753.45 | 39.4164 | 50 | 2725.333 | 77 | 610
327 | 3745.407 | 39.44088 | 50 | 2725.333 | 76 | 610
328 | 3736.264 | 39.3802 | 50 | 2725.333 | 75 | 610
329 | 3727.825 | 39.3802 | 50 | 2725.333 | 74 | 610
330 | 3721.582 | 39.43944 | 50 | 2725.333 | 73 | 610
331 | 3712.088 | 39.3802 | 50 | 2725.333 | 72 | 610
332 | 3702.813 | 39.34858 | 50 | 2725.333 | 71 | 610
333 | 3696.264 | 39.40192 | 50 | 2725.333 | 70 | 610
334 | 3686.901 | 39.34998 | 50 | 2725.333 | 69 | 610
335 | 3679.385 | 39.51715 | 50 | 2725.333 | 68 | 610
336 | 3670.33 | 39.43224 | 50 | 2725.333 | 67 | 610
337 | 3660.703 | 39.57912 | 50 | 2725.333 | 66 | 610
338 | 3652.747 | 39.5604 | 50 | 2725.333 | 65 | 610
339 | 3644.528 | 39.5964 | 50 | 2725.333 | 64 | 610
340 | 3636.088 | 39.63836 | 50 | 2725.333 | 63 | 610
341 | 3626.374 | 39.71036 | 50 | 2725.333 | 62 | 610
342 | 3616.483 | 39.72044 | 50 | 2725.333 | 61 | 610
343 | 3608.791 | 39.7766 | 50 | 2725.333 | 60 | 610
344 | 3598.901 | 39.84428 | 50 | 2725.333 | 59 | 610
345 | 3591.209 | 39.80405 | 50 | 2725.333 | 58 | 610
346 | 3582.417 | 39.8126 | 50 | 2725.333 | 57 | 610
347 | 3575.648 | 39.9568 | 50 | 2725.333 | 56 | 610
348 | 3565.494 | 39.9784 | 50 | 2725.333 | 55 | 610
349 | 3558.242 | 39.93088 | 50 | 2725.333 | 54 | 610
350 | 3549.45 | 40.06192 | 50 | 2725.333 | 53 | 610
351 | 3541.758 | 40.05184 | 50 | 2725.333 | 52 | 610
352 | 3533.319 | 40.12391 | 50 | 2725.333 | 51 | 610
353 | 3525.275 | 40.1008 | 50 | 2725.333 | 50 | 610
354 | 3518.681 | 40.14852 | 50 | 2725.333 | 49 | 610
355 | 3511.385 | 40.22196 | 50 | 2725.333 | 48 | 610
356 | 3504.308 | 40.17732 | 50 | 2725.333 | 47 | 610
357 | 3494.506 | 40.19316 | 50 | 2725.333 | 46 | 610
358 | 3490.769 | 40.3026 | 50 | 2725.333 | 45 | 610
359 | 3482.418 | 40.17588 | 50 | 2725.333 | 44 | 610
360 | 3475.824 | 40.19172 | 50 | 2725.333 | 43 | 610
361 | 3468.132 | 40.28532 | 50 | 2725.333 | 42 | 610
362 | 3460.571 | 40.31268 | 50 | 2725.333 | 41 | 610
363 | 3453.846 | 40.3964 | 50 | 2725.333 | 40 | 610
364 | 3446.154 | 40.44536 | 50 | 2725.333 | 39 | 610
365 | 3440.483 | 40.3892 | 50 | 2725.333 | 38 | 610
366 | 3432.967 | 40.43672 | 50 | 2725.333 | 37 | 610
367 | 3425.275 | 40.49576 | 50 | 2725.333 | 36 | 610
368 | 3417.363 | 40.5116 | 50 | 2725.333 | 35 | 610
369 | 3409.89 | 40.5692 | 50 | 2725.333 | 34 | 610
370 | 3402.198 | 40.49288 | 50 | 2725.333 | 33 | 610
371 | 3393.67 | 40.57784 | 50 | 2725.333 | 32 | 610
372 | 3385.714 | 40.6052 | 50 | 2725.333 | 31 | 610
373 | 3376.923 | 40.5404 | 50 | 2725.333 | 30 | 610
374 | 3369.231 | 40.62542 | 50 | 2725.333 | 29 | 610
375 | 3360.395 | 40.71052 | 50 | 2725.333 | 28 | 610
376 | 3350.945 | 40.69036 | 50 | 2725.333 | 27 | 610
377 | 3341.362 | 40.72636 | 50 | 2725.333 | 26 | 610
378 | 3331.868 | 40.8576 | 50 | 2725.333 | 25 | 610
379 | 3321.978 | 40.8576 | 50 | 2725.333 | 24 | 610
380 | 3312.088 | 40.88352 | 50 | 2725.333 | 23 | 610
381 | 3301.143 | 40.86048 | 50 | 2725.333 | 22 | 610
382 | 3291.209 | 40.8576 | 50 | 2725.333 | 21 | 610
383 | 3280.879 | 41.0088 | 50 | 2725.333 | 20 | 610
384 | 3267.209 | 41.0765 | 50 | 2725.333 | 19 | 610
385 | 3257.143 | 40.99296 | 50 | 2725.333 | 18 | 610
386 | 3244.439 | 41.0016 | 50 | 2725.333 | 17 | 610
387 | 3232 | 41.08226 | 50 | 2725.333 | 16 | 610
388 | 3218.901 | 41.1962 | 50 | 2725.333 | 15 | 610
389 | 3204.396 | 41.16164 | 50 | 2725.333 | 14 | 610
390 | 3191.033 | 41.30852 | 50 | 2725.333 | 13 | 610
391 | 3174.55 | 41.24804 | 50 | 2725.333 | 12 | 610
392 | 3156.572 | 41.434 | 50 | 2725.333 | 11 | 610
393 | 3139.121 | 41.4844 | 50 | 2725.333 | 10 | 610
394 | 3117.451 | 41.51464 | 50 | 2725.333 | 9 | 610
395 | 3092.923 | 41.62561 | 50 | 2725.333 | 8 | 610
396 | 3065.934 | 41.7582 | 50 | 2725.333 | 7 | 610
397 | 3036.264 | 41.79132 | 50 | 2725.333 | 6 | 610
398 | 3000.44 | 41.9168 | 50 | 2725.333 | 5 | 610
399 | 2956.659 | 42.06239 | 50 | 2725.333 | 4 | 610
400 | 2901.055 | 42.19348 | 50 | 2725.333 | 3 | 610
401 | 2824.484 | 42.24964 | 50 | 2725.333 | 2 | 610
402 | 2709.494 | 41.94992 | 50 | 2725.333 | 1 | 610
403 | 2498.901 | 40.0288 | 50 | 2725.333 | 0 | 610

## 去偏后数据
| U/mV | Ri/mΩ | T/℃ | Q/mAh | SOC/% | Cycles
0 | 3969.231 | 40.3892 | 40 | 2717.333 | 100 | 607
1 | 3909.89 | 40.66225 | 40 | 2717.333 | 99 | 607
2 | 3897.011 | 40.39928 | 40 | 2717.333 | 98 | 607
3 | 3890.11 | 40.353 | 40 | 2717.333 | 97 | 607
4 | 3883.033 | 40.23348 | 40 | 2717.333 | 96 | 607
5 | 3874.725 | 40.2702 | 40 | 2717.333 | 95 | 607
6 | 3866.11 | 40.137 | 40 | 2717.333 | 94 | 607
7 | 3860.396 | 40.17228 | 40 | 2717.333 | 93 | 607
8 | 3851.648 | 40.0288 | 40 | 2717.333 | 92 | 607
9 | 3843.143 | 39.82345 | 40 | 2717.333 | 91 | 607
10 | 3836.923 | 39.8486 | 40 | 2717.333 | 90 | 607
11 | 3827.978 | 39.8848 | 40 | 2717.333 | 89 | 607
12 | 3820.879 | 39.93376 | 40 | 2717.333 | 88 | 607
13 | 3812.088 | 39.8848 | 40 | 2717.333 | 87 | 607
14 | 3804.44 | 39.85149 | 40 | 2717.333 | 86 | 607
15 | 3795.714 | 39.78742 | 40 | 2717.333 | 85 | 607
16 | 3787.912 | 40.00288 | 40 | 2717.333 | 84 | 607
17 | 3779.539 | 39.9208 | 40 | 2717.333 | 83 | 607
18 | 3772.44 | 40.01008 | 40 | 2717.333 | 82 | 607
19 | 3764.11 | 40.16148 | 40 | 2717.333 | 81 | 607
20 | 3756.923 | 39.9856 | 40 | 2717.333 | 80 | 607
21 | 3748.418 | 39.98848 | 40 | 2717.333 | 79 | 607
22 | 3741.846 | 39.92656 | 40 | 2717.333 | 78 | 607
23 | 3733.209 | 39.92872 | 40 | 2717.333 | 77 | 607
24 | 3725.275 | 39.97264 | 40 | 2717.333 | 76 | 607
25 | 3717.583 | 39.9748 | 40 | 2717.333 | 75 | 607
26 | 3708.792 | 39.94672 | 40 | 2717.333 | 74 | 607
27 | 3701.099 | 40.03672 | 40 | 2717.333 | 73 | 607
28 | 3693.406 | 40.03168 | 40 | 2717.333 | 72 | 607
29 | 3684.616 | 40.03096 | 40 | 2717.333 | 71 | 607
30 | 3676.923 | 40.137 | 40 | 2717.333 | 70 | 607
31 | 3668.857 | 40.07573 | 40 | 2717.333 | 69 | 607
32 | 3660.439 | 40.12106 | 40 | 2717.333 | 68 | 607
33 | 3651.648 | 40.4972 | 40 | 2717.333 | 67 | 607
34 | 3643.956 | 40.33433 | 40 | 2717.333 | 66 | 607
35 | 3635.055 | 40.4252 | 40 | 2717.333 | 65 | 607
36 | 3626.418 | 40.60665 | 40 | 2717.333 | 64 | 607
37 | 3618.484 | 40.32999 | 40 | 2717.333 | 63 | 607
38 | 3609.099 | 40.4021 | 40 | 2717.333 | 62 | 607
39 | 3600.594 | 40.37255 | 40 | 2717.333 | 61 | 607
40 | 3591.209 | 40.3242 | 40 | 2717.333 | 60 | 607
41 | 3583.758 | 40.46264 | 40 | 2717.333 | 59 | 607
42 | 3574.725 | 40.61386 | 40 | 2717.333 | 58 | 607
43 | 3567.011 | 40.89288 | 40 | 2717.333 | 57 | 607
44 | 3558.242 | 40.75516 | 40 | 2717.333 | 56 | 607
45 | 3549.89 | 40.83226 | 40 | 2717.333 | 55 | 607
46 | 3541.143 | 40.92528 | 40 | 2717.333 | 54 | 607
47 | 3534.066 | 40.9656 | 40 | 2717.333 | 53 | 607
48 | 3526.374 | 40.80124 | 40 | 2717.333 | 52 | 607
49 | 3518.527 | 40.72852 | 40 | 2717.333 | 51 | 607
50 | 3509.89 | 40.9296 | 40 | 2717.333 | 50 | 607
51 | 3502.198 | 40.8936 | 40 | 2717.333 | 49 | 607
52 | 3495.297 | 40.88352 | 40 | 2717.333 | 48 | 607
53 | 3487.912 | 40.94472 | 40 | 2717.333 | 47 | 607
54 | 3480.22 | 41.11403 | 40 | 2717.333 | 46 | 607
55 | 3473.296 | 41.2178 | 40 | 2717.333 | 45 | 607
56 | 3464.835 | 41.13284 | 40 | 2717.333 | 44 | 607
57 | 3458.264 | 41.14652 | 40 | 2717.333 | 43 | 607
58 | 3450.55 | 41.2538 | 40 | 2717.333 | 42 | 607
59 | 3442.571 | 41.29916 | 40 | 2717.333 | 41 | 607
60 | 3435.604 | 41.34752 | 40 | 2717.333 | 40 | 607
61 | 3429.077 | 41.34245 | 40 | 2717.333 | 39 | 607
62 | 3420.483 | 41.38648 | 40 | 2717.333 | 38 | 607
63 | 3412.989 | 41.48656 | 40 | 2717.333 | 37 | 607
64 | 3405.451 | 41.5348 | 40 | 2717.333 | 36 | 607
65 | 3396.704 | 41.47 | 40 | 2717.333 | 35 | 607
66 | 3390.11 | 41.56072 | 40 | 2717.333 | 34 | 607
67 | 3381.736 | 41.55568 | 40 | 2717.333 | 33 | 607
68 | 3373.055 | 41.63148 | 40 | 2717.333 | 32 | 607
69 | 3363.736 | 41.71068 | 40 | 2717.333 | 31 | 607
70 | 3356.044 | 41.7078 | 40 | 2717.333 | 30 | 607
71 | 3347.253 | 41.65668 | 40 | 2717.333 | 29 | 607
72 | 3338.55 | 41.72796 | 40 | 2717.333 | 28 | 607
73 | 3328.329 | 41.67396 | 40 | 2717.333 | 27 | 607
74 | 3318.989 | 41.76828 | 40 | 2717.333 | 26 | 607
75 | 3308.791 | 41.8123 | 40 | 2717.333 | 25 | 607
76 | 3298.901 | 41.92256 | 40 | 2717.333 | 24 | 607
77 | 3287.912 | 41.82244 | 40 | 2717.333 | 23 | 607
78 | 3277.099 | 41.87216 | 40 | 2717.333 | 22 | 607
79 | 3264.835 | 42.0356 | 40 | 2717.333 | 21 | 607
80 | 3254.725 | 41.9744 | 40 | 2717.333 | 20 | 607
81 | 3242.857 | 42.13012 | 40 | 2717.333 | 19 | 607
82 | 3228.572 | 42.18916 | 40 | 2717.333 | 18 | 607
83 | 3216.484 | 42.28139 | 40 | 2717.333 | 17 | 607
84 | 3201.363 | 42.31747 | 40 | 2717.333 | 16 | 607
85 | 3187.912 | 42.3708 | 40 | 2717.333 | 15 | 607
86 | 3172.527 | 42.40968 | 40 | 2717.333 | 14 | 607
87 | 3155.648 | 42.53784 | 40 | 2717.333 | 13 | 607
88 | 3139.209 | 42.587 | 40 | 2717.333 | 12 | 607
89 | 3120.879 | 42.63956 | 40 | 2717.333 | 11 | 607
90 | 3100 | 42.7022 | 40 | 2717.333 | 10 | 607
91 | 3077.209 | 42.76571 | 40 | 2717.333 | 9 | 607
92 | 3052.879 | 42.73966 | 40 | 2717.333 | 8 | 607
93 | 3026.33 | 42.76917 | 40 | 2717.333 | 7 | 607
94 | 2995.252 | 42.89248 | 40 | 2717.333 | 6 | 607
95 | 2957.912 | 43.0554 | 40 | 2717.333 | 5 | 607
96 | 2913.934 | 43.08708 | 40 | 2717.333 | 4 | 607
97 | 2855.406 | 43.11228 | 40 | 2717.333 | 3 | 607
98 | 2780.22 | 43.04527 | 40 | 2717.333 | 2 | 607
99 | 2666.396 | 42.27775 | 40 | 2717.333 | 1 | 607
100 | 2501.099 | 40.209 | 40 | 2717.333 | 0 | 607
101 | 3883.517 | 43.6318 | 20 | 2540.889 | 100 | 608
102 | 3813.374 | 43.72144 | 20 | 2540.889 | 99 | 608
103 | 3799.275 | 43.64404 | 20 | 2540.889 | 98 | 608
104 | 3792.308 | 43.6318 | 20 | 2540.889 | 97 | 608
105 | 3783.121 | 43.47608 | 20 | 2540.889 | 96 | 608
106 | 3775.989 | 43.4822 | 20 | 2540.889 | 95 | 608
107 | 3770.286 | 43.3436 | 20 | 2540.889 | 94 | 608
108 | 3761.748 | 43.3076 | 20 | 2540.889 | 93 | 608
109 | 3755.253 | 43.3076 | 20 | 2540.889 | 92 | 608
110 | 3747.253 | 43.23324 | 20 | 2540.889 | 91 | 608
111 | 3738.461 | 43.1598 | 20 | 2540.889 | 90 | 608
112 | 3734.736 | 43.20876 | 20 | 2540.889 | 89 | 608
113 | 3723.121 | 43.1634 | 20 | 2540.889 | 88 | 608
114 | 3716.484 | 43.21452 | 20 | 2540.889 | 87 | 608
115 | 3709.473 | 43.1994 | 20 | 2540.889 | 86 | 608
116 | 3702.198 | 43.1436 | 20 | 2540.889 | 85 | 608
117 | 3694.813 | 43.1994 | 20 | 2540.889 | 84 | 608
118 | 3686.077 | 43.23144 | 20 | 2540.889 | 83 | 608
119 | 3678.022 | 43.23756 | 20 | 2540.889 | 82 | 608
120 | 3670.583 | 43.21596 | 20 | 2540.889 | 81 | 608
121 | 3663.736 | 43.2714 | 20 | 2540.889 | 80 | 608
122 | 3655.572 | 43.24044 | 20 | 2540.889 | 79 | 608
123 | 3647.539 | 43.19004 | 20 | 2540.889 | 78 | 608
124 | 3640.56 | 43.2354 | 20 | 2540.889 | 77 | 608
125 | 3632.967 | 43.2743 | 20 | 2540.889 | 76 | 608
126 | 3626.373 | 43.2354 | 20 | 2540.889 | 75 | 608
127 | 3616.022 | 43.25628 | 20 | 2540.889 | 74 | 608
128 | 3608.34 | 43.24188 | 20 | 2540.889 | 73 | 608
129 | 3599.165 | 43.28873 | 20 | 2540.889 | 72 | 608
130 | 3590.341 | 43.36951 | 20 | 2540.889 | 71 | 608
131 | 3584.285 | 43.3436 | 20 | 2540.889 | 70 | 608
132 | 3577.22 | 43.36988 | 20 | 2540.889 | 69 | 608
133 | 3568 | 43.5598 | 20 | 2540.889 | 68 | 608
134 | 3560.44 | 43.47968 | 20 | 2540.889 | 67 | 608
135 | 3551.274 | 43.55183 | 20 | 2540.889 | 66 | 608
136 | 3543.956 | 43.702 | 20 | 2540.889 | 65 | 608
137 | 3536.528 | 43.65484 | 20 | 2540.889 | 64 | 608
138 | 3526.374 | 43.62136 | 20 | 2540.889 | 63 | 608
139 | 3520.879 | 43.67068 | 20 | 2540.889 | 62 | 608
140 | 3512.78 | 43.64512 | 20 | 2540.889 | 61 | 608
141 | 3504.396 | 43.79756 | 20 | 2540.889 | 60 | 608
142 | 3495.604 | 43.84692 | 20 | 2540.889 | 59 | 608
143 | 3488.066 | 43.92 | 20 | 2540.889 | 58 | 608
144 | 3480.978 | 43.95354 | 20 | 2540.889 | 57 | 608
145 | 3473.626 | 43.95322 | 20 | 2540.889 | 56 | 608
146 | 3465.549 | 43.956 | 20 | 2540.889 | 55 | 608
147 | 3457.539 | 44.0512 | 20 | 2540.889 | 54 | 608
148 | 3448.363 | 44.17184 | 20 | 2540.889 | 53 | 608
149 | 3441.582 | 44.11172 | 20 | 2540.889 | 52 | 608
150 | 3436.627 | 44.14808 | 20 | 2540.889 | 51 | 608
151 | 3426.374 | 44.2262 | 20 | 2540.889 | 50 | 608
152 | 3420.89 | 44.32864 | 20 | 2540.889 | 49 | 608
153 | 3410.066 | 44.41864 | 20 | 2540.889 | 48 | 608
154 | 3402.198 | 44.3542 | 20 | 2540.889 | 47 | 608
155 | 3397.011 | 44.29984 | 20 | 2540.889 | 46 | 608
156 | 3384.56 | 44.48567 | 20 | 2540.889 | 45 | 608
157 | 3378.022 | 44.49794 | 20 | 2540.889 | 44 | 608
158 | 3370.33 | 44.5686 | 20 | 2540.889 | 43 | 608
159 | 3360.747 | 44.56356 | 20 | 2540.889 | 42 | 608
160 | 3352.747 | 44.56968 | 20 | 2540.889 | 41 | 608
161 | 3343.956 | 44.6622 | 20 | 2540.889 | 40 | 608
162 | 3335.286 | 44.66328 | 20 | 2540.889 | 39 | 608
163 | 3327.89 | 44.71548 | 20 | 2540.889 | 38 | 608
164 | 3319.78 | 44.7486 | 20 | 2540.889 | 37 | 608
165 | 3310.857 | 44.79776 | 20 | 2540.889 | 36 | 608
166 | 3301.099 | 44.8568 | 20 | 2540.889 | 35 | 608
167 | 3292.792 | 44.98512 | 20 | 2540.889 | 34 | 608
168 | 3283.517 | 45.01676 | 20 | 2540.889 | 33 | 608
169 | 3272.044 | 45.109 | 20 | 2540.889 | 32 | 608
170 | 3263.439 | 45.02044 | 20 | 2540.889 | 31 | 608
171 | 3253.736 | 45.1018 | 20 | 2540.889 | 30 | 608
172 | 3244.033 | 45.181 | 20 | 2540.889 | 29 | 608
173 | 3231.033 | 45.2892 | 20 | 2540.889 | 28 | 608
174 | 3220.879 | 45.217 | 20 | 2540.889 | 27 | 608
175 | 3210.989 | 45.34032 | 20 | 2540.889 | 26 | 608
176 | 3198.901 | 45.3792 | 20 | 2540.889 | 25 | 608
177 | 3185.978 | 45.36696 | 20 | 2540.889 | 24 | 608
178 | 3174.627 | 45.37092 | 20 | 2540.889 | 23 | 608
179 | 3163.165 | 45.5054 | 20 | 2540.889 | 22 | 608
180 | 3150.077 | 45.56732 | 20 | 2540.889 | 21 | 608
181 | 3135.824 | 45.57008 | 20 | 2540.889 | 20 | 608
182 | 3123.923 | 45.61052 | 20 | 2540.889 | 19 | 608
183 | 3107.824 | 45.75327 | 20 | 2540.889 | 18 | 608
184 | 3095.604 | 45.68936 | 20 | 2540.889 | 17 | 608
185 | 3080.22 | 45.80368 | 20 | 2540.889 | 16 | 608
186 | 3064.835 | 45.8818 | 20 | 2540.889 | 15 | 608
187 | 3049.451 | 45.9016 | 20 | 2540.889 | 14 | 608
188 | 3032.967 | 45.94516 | 20 | 2540.889 | 13 | 608
189 | 3015.341 | 46.00691 | 20 | 2540.889 | 12 | 608
190 | 2996.846 | 46.0458 | 20 | 2540.889 | 11 | 608
191 | 2976.923 | 46.1898 | 20 | 2540.889 | 10 | 608
192 | 2956.044 | 46.3106 | 20 | 2540.889 | 9 | 608
193 | 2930.769 | 46.37 | 20 | 2540.889 | 8 | 608
194 | 2902.407 | 46.48504 | 20 | 2540.889 | 7 | 608
195 | 2871.451 | 46.51492 | 20 | 2540.889 | 6 | 608
196 | 2832.198 | 46.72497 | 20 | 2540.889 | 5 | 608
197 | 2789.363 | 46.79088 | 20 | 2540.889 | 4 | 608
198 | 2737.924 | 46.78404 | 20 | 2540.889 | 3 | 608
199 | 2676.549 | 46.73099 | 20 | 2540.889 | 2 | 608
200 | 2598.363 | 46.50193 | 20 | 2540.889 | 1 | 608
201 | 2502.198 | 45.3612 | 20 | 2540.889 | 0 | 608
202 | 4009.89 | 39.092 | 50 | 2725.333 | 100 | 610
203 | 3961.539 | 39.2362 | 50 | 2725.333 | 99 | 610
204 | 3950.242 | 39.17716 | 50 | 2725.333 | 98 | 610
205 | 3937.363 | 39.20308 | 50 | 2725.333 | 97 | 610
206 | 3928.263 | 39.2002 | 50 | 2725.333 | 96 | 610
207 | 3917.363 | 39.0992 | 50 | 2725.333 | 95 | 610
208 | 3907.868 | 39.09777 | 50 | 2725.333 | 94 | 610
209 | 3897.538 | 39.12661 | 50 | 2725.333 | 93 | 610
210 | 3889.011 | 39.18436 | 50 | 2725.333 | 92 | 610
211 | 3880.088 | 39.09632 | 50 | 2725.333 | 91 | 610
212 | 3867.473 | 39.13524 | 50 | 2725.333 | 90 | 610
213 | 3858.813 | 39.2002 | 50 | 2725.333 | 89 | 610
214 | 3848.704 | 39.16996 | 50 | 2725.333 | 88 | 610
215 | 3839.561 | 39.27796 | 50 | 2725.333 | 87 | 610
216 | 3830.198 | 39.25492 | 50 | 2725.333 | 86 | 610
217 | 3820.879 | 39.1858 | 50 | 2725.333 | 85 | 610
218 | 3811.121 | 39.30388 | 50 | 2725.333 | 84 | 610
219 | 3802.33 | 39.26788 | 50 | 2725.333 | 83 | 610
220 | 3794.242 | 39.29812 | 50 | 2725.333 | 82 | 610
221 | 3785.714 | 39.31686 | 50 | 2725.333 | 81 | 610
222 | 3776.923 | 39.40188 | 50 | 2725.333 | 80 | 610
223 | 3769.231 | 39.4221 | 50 | 2725.333 | 79 | 610
224 | 3761.539 | 39.3442 | 50 | 2725.333 | 78 | 610
225 | 3753.45 | 39.4164 | 50 | 2725.333 | 77 | 610
226 | 3745.407 | 39.44088 | 50 | 2725.333 | 76 | 610
227 | 3736.264 | 39.3802 | 50 | 2725.333 | 75 | 610
228 | 3727.825 | 39.3802 | 50 | 2725.333 | 74 | 610
229 | 3721.582 | 39.43944 | 50 | 2725.333 | 73 | 610
230 | 3712.088 | 39.3802 | 50 | 2725.333 | 72 | 610
231 | 3702.813 | 39.34858 | 50 | 2725.333 | 71 | 610
232 | 3696.264 | 39.40192 | 50 | 2725.333 | 70 | 610
233 | 3686.901 | 39.34998 | 50 | 2725.333 | 69 | 610
234 | 3679.385 | 39.51715 | 50 | 2725.333 | 68 | 610
235 | 3670.33 | 39.43224 | 50 | 2725.333 | 67 | 610
236 | 3660.703 | 39.57912 | 50 | 2725.333 | 66 | 610
237 | 3652.747 | 39.5604 | 50 | 2725.333 | 65 | 610
238 | 3644.528 | 39.5964 | 50 | 2725.333 | 64 | 610
239 | 3636.088 | 39.63836 | 50 | 2725.333 | 63 | 610
240 | 3626.374 | 39.71036 | 50 | 2725.333 | 62 | 610
241 | 3616.483 | 39.72044 | 50 | 2725.333 | 61 | 610
242 | 3608.791 | 39.7766 | 50 | 2725.333 | 60 | 610
243 | 3598.901 | 39.84428 | 50 | 2725.333 | 59 | 610
244 | 3591.209 | 39.80405 | 50 | 2725.333 | 58 | 610
245 | 3582.417 | 39.8126 | 50 | 2725.333 | 57 | 610
246 | 3575.648 | 39.9568 | 50 | 2725.333 | 56 | 610
247 | 3565.494 | 39.9784 | 50 | 2725.333 | 55 | 610
248 | 3558.242 | 39.93088 | 50 | 2725.333 | 54 | 610
249 | 3549.45 | 40.06192 | 50 | 2725.333 | 53 | 610
250 | 3541.758 | 40.05184 | 50 | 2725.333 | 52 | 610
251 | 3533.319 | 40.12391 | 50 | 2725.333 | 51 | 610
252 | 3525.275 | 40.1008 | 50 | 2725.333 | 50 | 610
253 | 3518.681 | 40.14852 | 50 | 2725.333 | 49 | 610
254 | 3511.385 | 40.22196 | 50 | 2725.333 | 48 | 610
255 | 3504.308 | 40.17732 | 50 | 2725.333 | 47 | 610
256 | 3494.506 | 40.19316 | 50 | 2725.333 | 46 | 610
257 | 3490.769 | 40.3026 | 50 | 2725.333 | 45 | 610
258 | 3482.418 | 40.17588 | 50 | 2725.333 | 44 | 610
259 | 3475.824 | 40.19172 | 50 | 2725.333 | 43 | 610
260 | 3468.132 | 40.28532 | 50 | 2725.333 | 42 | 610
261 | 3460.571 | 40.31268 | 50 | 2725.333 | 41 | 610
262 | 3453.846 | 40.3964 | 50 | 2725.333 | 40 | 610
263 | 3446.154 | 40.44536 | 50 | 2725.333 | 39 | 610
264 | 3440.483 | 40.3892 | 50 | 2725.333 | 38 | 610
265 | 3432.967 | 40.43672 | 50 | 2725.333 | 37 | 610
266 | 3425.275 | 40.49576 | 50 | 2725.333 | 36 | 610
267 | 3417.363 | 40.5116 | 50 | 2725.333 | 35 | 610
268 | 3409.89 | 40.5692 | 50 | 2725.333 | 34 | 610
269 | 3402.198 | 40.49288 | 50 | 2725.333 | 33 | 610
270 | 3393.67 | 40.57784 | 50 | 2725.333 | 32 | 610
271 | 3385.714 | 40.6052 | 50 | 2725.333 | 31 | 610
272 | 3376.923 | 40.5404 | 50 | 2725.333 | 30 | 610
273 | 3369.231 | 40.62542 | 50 | 2725.333 | 29 | 610
274 | 3360.395 | 40.71052 | 50 | 2725.333 | 28 | 610
275 | 3350.945 | 40.69036 | 50 | 2725.333 | 27 | 610
276 | 3341.362 | 40.72636 | 50 | 2725.333 | 26 | 610
277 | 3331.868 | 40.8576 | 50 | 2725.333 | 25 | 610
278 | 3321.978 | 40.8576 | 50 | 2725.333 | 24 | 610
279 | 3312.088 | 40.88352 | 50 | 2725.333 | 23 | 610
280 | 3301.143 | 40.86048 | 50 | 2725.333 | 22 | 610
281 | 3291.209 | 40.8576 | 50 | 2725.333 | 21 | 610
282 | 3280.879 | 41.0088 | 50 | 2725.333 | 20 | 610
283 | 3267.209 | 41.0765 | 50 | 2725.333 | 19 | 610
284 | 3257.143 | 40.99296 | 50 | 2725.333 | 18 | 610
285 | 3244.439 | 41.0016 | 50 | 2725.333 | 17 | 610
286 | 3232 | 41.08226 | 50 | 2725.333 | 16 | 610
287 | 3218.901 | 41.1962 | 50 | 2725.333 | 15 | 610
288 | 3204.396 | 41.16164 | 50 | 2725.333 | 14 | 610
289 | 3191.033 | 41.30852 | 50 | 2725.333 | 13 | 610
290 | 3174.55 | 41.24804 | 50 | 2725.333 | 12 | 610
291 | 3156.572 | 41.434 | 50 | 2725.333 | 11 | 610
292 | 3139.121 | 41.4844 | 50 | 2725.333 | 10 | 610
293 | 3117.451 | 41.51464 | 50 | 2725.333 | 9 | 610
294 | 3092.923 | 41.62561 | 50 | 2725.333 | 8 | 610
295 | 3065.934 | 41.7582 | 50 | 2725.333 | 7 | 610
296 | 3036.264 | 41.79132 | 50 | 2725.333 | 6 | 610
297 | 3000.44 | 41.9168 | 50 | 2725.333 | 5 | 610
298 | 2956.659 | 42.06239 | 50 | 2725.333 | 4 | 610
299 | 2901.055 | 42.19348 | 50 | 2725.333 | 3 | 610
300 | 2824.484 | 42.24964 | 50 | 2725.333 | 2 | 610
301 | 2709.494 | 41.94992 | 50 | 2725.333 | 1 | 610
302 | 2498.901 | 40.0288 | 50 | 2725.333 | 0 | 610

## 偏离的数据
| U/mV | Ri/mΩ | T/℃ | Q/mAh | SOC/% | Cycles
0 | 3746.154 | 50.9818 | 0 | 2240.889 | 100 | 609
1 | 3580.044 | 50.9098 | 0 | 2240.889 | 99 | 609
2 | 3565.934 | 50.64464 | 0 | 2240.889 | 98 | 609
3 | 3558.242 | 50.37876 | 0 | 2240.889 | 97 | 609
4 | 3554.945 | 50.17768 | 0 | 2240.889 | 96 | 609
5 | 3551.758 | 50.0666 | 0 | 2240.889 | 95 | 609
6 | 3548.352 | 49.79136 | 0 | 2240.889 | 94 | 609
7 | 3546.154 | 49.64663 | 0 | 2240.889 | 93 | 609
8 | 3543.56 | 49.50172 | 0 | 2240.889 | 92 | 609
9 | 3538.703 | 49.3122 | 0 | 2240.889 | 91 | 609
10 | 3536.923 | 49.274 | 0 | 2240.889 | 90 | 609
11 | 3530.242 | 49.14931 | 0 | 2240.889 | 89 | 609
12 | 3526.374 | 49.28264 | 0 | 2240.889 | 88 | 609
13 | 3521.385 | 49.09164 | 0 | 2240.889 | 87 | 609
14 | 3515.517 | 49.1444 | 0 | 2240.889 | 86 | 609
15 | 3510.659 | 49.0254 | 0 | 2240.889 | 85 | 609
16 | 3504.396 | 48.91222 | 0 | 2240.889 | 84 | 609
17 | 3498.747 | 48.98505 | 0 | 2240.889 | 83 | 609
18 | 3492.308 | 48.88777 | 0 | 2240.889 | 82 | 609
19 | 3485.692 | 48.82144 | 0 | 2240.889 | 81 | 609
20 | 3479.121 | 48.8272 | 0 | 2240.889 | 80 | 609
21 | 3472.725 | 48.84952 | 0 | 2240.889 | 79 | 609
22 | 3466.505 | 48.76528 | 0 | 2240.889 | 78 | 609
23 | 3458.616 | 48.856 | 0 | 2240.889 | 77 | 609
24 | 3451.736 | 48.75088 | 0 | 2240.889 | 76 | 609
25 | 3446.704 | 48.8921 | 0 | 2240.889 | 75 | 609
26 | 3438.461 | 48.892 | 0 | 2240.889 | 74 | 609
27 | 3430.769 | 48.90365 | 0 | 2240.889 | 73 | 609
28 | 3423.341 | 48.9642 | 0 | 2240.889 | 72 | 609
29 | 3416.484 | 48.97424 | 0 | 2240.889 | 71 | 609
30 | 3409.89 | 49.0002 | 0 | 2240.889 | 70 | 609
31 | 3403.297 | 49.03476 | 0 | 2240.889 | 69 | 609
32 | 3394.989 | 49.08804 | 0 | 2240.889 | 68 | 609
33 | 3386.813 | 49.17029 | 0 | 2240.889 | 67 | 609
34 | 3378.813 | 49.24232 | 0 | 2240.889 | 66 | 609
35 | 3371.759 | 49.1804 | 0 | 2240.889 | 65 | 609
36 | 3363.604 | 49.28408 | 0 | 2240.889 | 64 | 609
37 | 3357.055 | 49.40227 | 0 | 2240.889 | 63 | 609
38 | 3349.451 | 49.32729 | 0 | 2240.889 | 62 | 609
39 | 3340.659 | 49.38784 | 0 | 2240.889 | 61 | 609
40 | 3334.066 | 49.5118 | 0 | 2240.889 | 60 | 609
41 | 3325.275 | 49.5046 | 0 | 2240.889 | 59 | 609
42 | 3317.67 | 49.6126 | 0 | 2240.889 | 58 | 609
43 | 3310.857 | 49.61044 | 0 | 2240.889 | 57 | 609
44 | 3303.297 | 49.65014 | 0 | 2240.889 | 56 | 609
45 | 3294.616 | 49.6884 | 0 | 2240.889 | 55 | 609
46 | 3286.813 | 49.77984 | 0 | 2240.889 | 54 | 609
47 | 3278.308 | 49.85544 | 0 | 2240.889 | 53 | 609
48 | 3270.506 | 49.87635 | 0 | 2240.889 | 52 | 609
49 | 3264.198 | 49.94636 | 0 | 2240.889 | 51 | 609
50 | 3256.044 | 49.973 | 0 | 2240.889 | 50 | 609
51 | 3247.077 | 50.081 | 0 | 2240.889 | 49 | 609
52 | 3238.461 | 50.13431 | 0 | 2240.889 | 48 | 609
53 | 3229.956 | 50.1892 | 0 | 2240.889 | 47 | 609
54 | 3221.978 | 50.23672 | 0 | 2240.889 | 46 | 609
55 | 3213.187 | 50.34042 | 0 | 2240.889 | 45 | 609
56 | 3204.396 | 50.37074 | 0 | 2240.889 | 44 | 609
57 | 3195.604 | 50.36723 | 0 | 2240.889 | 43 | 609
58 | 3187.824 | 50.48323 | 0 | 2240.889 | 42 | 609
59 | 3178.264 | 50.61364 | 0 | 2240.889 | 41 | 609
60 | 3169.89 | 50.6216 | 0 | 2240.889 | 40 | 609
61 | 3160.176 | 50.66264 | 0 | 2240.889 | 39 | 609
62 | 3152.703125 | 50.76272 | 0 | 2240.889 | 38 | 609
63 | 3142.857 | 50.8016 | 0 | 2240.889 | 37 | 609
64 | 3133.934 | 50.86946 | 0 | 2240.889 | 36 | 609
65 | 3124.945 | 50.88814 | 0 | 2240.889 | 35 | 609
66 | 3114.286 | 50.92996 | 0 | 2240.889 | 34 | 609
67 | 3104.55 | 51.00199 | 0 | 2240.889 | 33 | 609
68 | 3095.12 | 51.12157 | 0 | 2240.889 | 32 | 609
69 | 3086.791 | 51.19584 | 0 | 2240.889 | 31 | 609
70 | 3075.385 | 51.2196 | 0 | 2240.889 | 30 | 609
71 | 3064.132 | 51.29304 | 0 | 2240.889 | 29 | 609
72 | 3054.11 | 51.35948 | 0 | 2240.889 | 28 | 609
73 | 3045.802 | 51.34279 | 0 | 2240.889 | 27 | 609
74 | 3035.077 | 51.40844 | 0 | 2240.889 | 26 | 609
75 | 3023.077 | 51.3782 | 0 | 2240.889 | 25 | 609
76 | 3012.264 | 51.4502 | 0 | 2240.889 | 24 | 609
77 | 2999.648 | 51.47396 | 0 | 2240.889 | 23 | 609
78 | 2990.11 | 51.51356 | 0 | 2240.889 | 22 | 609
79 | 2980.22 | 51.54168 | 0 | 2240.889 | 21 | 609
80 | 2968.572 | 51.6592 | 0 | 2240.889 | 20 | 609
81 | 2957.099 | 51.70096 | 0 | 2240.889 | 19 | 609
82 | 2942.857 | 51.61456 | 0 | 2240.889 | 18 | 609
83 | 2930.769 | 51.83649 | 0 | 2240.889 | 17 | 609
84 | 2917.583 | 51.82054 | 0 | 2240.889 | 16 | 609
85 | 2905.055 | 51.897 | 0 | 2240.889 | 15 | 609
86 | 2889.011 | 51.92292 | 0 | 2240.889 | 14 | 609
87 | 2874.725 | 51.97116 | 0 | 2240.889 | 13 | 609
88 | 2858.242 | 52.09735 | 0 | 2240.889 | 12 | 609
89 | 2841.758 | 52.10372 | 0 | 2240.889 | 11 | 609
90 | 2822.198 | 52.1708 | 0 | 2240.889 | 10 | 609
91 | 2800.857 | 52.2752 | 0 | 2240.889 | 9 | 609
92 | 2778.418 | 52.1708 | 0 | 2240.889 | 8 | 609
93 | 2754.813 | 52.09663 | 0 | 2240.889 | 7 | 609
94 | 2728.572 | 51.9546 | 0 | 2240.889 | 6 | 609
95 | 2700 | 51.7708 | 0 | 2240.889 | 5 | 609
96 | 2668.923 | 51.5813 | 0 | 2240.889 | 4 | 609
97 | 2632.439 | 51.20736 | 0 | 2240.889 | 3 | 609
98 | 2593.583 | 50.60271 | 0 | 2240.889 | 2 | 609
99 | 2551.648 | 50.02412 | 0 | 2240.889 | 1 | 609
100 | 2503.297 | 49.2524 | 0 | 2240.889 | 0 | 609

## 原误差
| y_true | y_p | y_d
0 | 2717.333 | 2554.999 | -162.3347
1 | 2717.333 | 2555.038 | -162.2957
2 | 2717.333 | 2554.974 | -162.359375
3 | 2717.333 | 2554.97 | -162.363
4 | 2717.333 | 2554.962 | -162.3708
5 | 2717.333 | 2554.97 | -162.3633
6 | 2717.333 | 2554.962 | -162.3708
7 | 2717.333 | 2554.971 | -162.3623
8 | 2717.333 | 2555.073 | -162.2598
9 | 2717.333 | 2555.226 | -162.1069
10 | 2717.333 | 2555.269 | -162.0647
11 | 2717.333 | 2555.306 | -162.0276
12 | 2717.333 | 2555.325 | -162.0083
13 | 2717.333 | 2555.296 | -162.0376
14 | 2717.333 | 2555.287 | -162.0459
15 | 2717.333 | 2555.326 | -162.0073
16 | 2717.333 | 2555.303 | -162.03
17 | 2717.333 | 2555.346 | -161.9875
18 | 2717.333 | 2555.327 | -162.0066
19 | 2717.333 | 2555.32 | -162.0132
20 | 2717.333 | 2555.248 | -162.0857
21 | 2717.333 | 2555.223 | -162.1104
22 | 2717.333 | 2555.247 | -162.0862
23 | 2717.333 | 2555.25 | -162.0828
24 | 2717.333 | 2555.257 | -162.0767
25 | 2717.333 | 2555.259 | -162.074
26 | 2717.333 | 2555.265 | -162.0684
27 | 2717.333 | 2555.269 | -162.064
28 | 2717.333 | 2555.276 | -162.0571
29 | 2717.333 | 2555.273 | -162.0601
30 | 2717.333 | 2555.249 | -162.0847
31 | 2717.333 | 2555.243 | -162.0901
32 | 2717.333 | 2555.231 | -162.1025
33 | 2717.333 | 2555.051 | -162.2822
34 | 2717.333 | 2555.15 | -162.1833
35 | 2717.333 | 2555.122 | -162.2114
36 | 2717.333 | 2555.04 | -162.2935
37 | 2717.333 | 2555.156 | -162.1775
38 | 2717.333 | 2555.128 | -162.2053
39 | 2717.333 | 2555.118 | -162.2156
40 | 2717.333 | 2555.086 | -162.2476
41 | 2717.333 | 2555.028 | -162.3049
42 | 2717.333 | 2555.085 | -162.248
43 | 2717.333 | 2555.311 | -162.0222
44 | 2717.333 | 2555.274 | -162.0588
45 | 2717.333 | 2555.351 | -161.9819
46 | 2717.333 | 2555.437 | -161.8965
47 | 2717.333 | 2555.401 | -161.9326
48 | 2717.333 | 2555.351 | -161.9822
49 | 2717.333 | 2555.336 | -161.9976
50 | 2717.333 | 2555.336 | -161.9973
51 | 2717.333 | 2555.337 | -161.9961
52 | 2717.333 | 2555.333 | -162.0005
53 | 2717.333 | 2555.309 | -162.0247
54 | 2717.333 | 2555.245 | -162.0881
55 | 2717.333 | 2555.209 | -162.1245
56 | 2717.333 | 2555.256 | -162.0776
57 | 2717.333 | 2555.262 | -162.0715
58 | 2717.333 | 2555.229 | -162.104
59 | 2717.333 | 2555.222 | -162.1111
60 | 2717.333 | 2555.214 | -162.1194
61 | 2717.333 | 2555.228 | -162.1055
62 | 2717.333 | 2555.184 | -162.1497
63 | 2717.333 | 2555.121 | -162.2126
64 | 2717.333 | 2555.067 | -162.2664
65 | 2717.333 | 2555.028 | -162.3054
66 | 2717.333 | 2555.008 | -162.3257
67 | 2717.333 | 2555.09 | -162.2434
68 | 2717.333 | 2555.173 | -162.1606
69 | 2717.333 | 2555.195 | -162.1384
70 | 2717.333 | 2555.186 | -162.1477
71 | 2717.333 | 2555.183 | -162.1501
72 | 2717.333 | 2555.164 | -162.1692
73 | 2717.333 | 2555.162 | -162.1714
74 | 2717.333 | 2555.14 | -162.1934
75 | 2717.333 | 2555.125 | -162.2087
76 | 2717.333 | 2555.101 | -162.2327
77 | 2717.333 | 2555.162 | -162.1709
78 | 2717.333 | 2555.195 | -162.1382
79 | 2717.333 | 2555.169 | -162.1638
80 | 2717.333 | 2555.218 | -162.1157
81 | 2717.333 | 2555.194 | -162.1389
82 | 2717.333 | 2555.203125 | -162.1301
83 | 2717.333 | 2555.201 | -162.1323
84 | 2717.333 | 2555.217 | -162.1162
85 | 2717.333 | 2555.228 | -162.1057
86 | 2717.333 | 2555.243 | -162.0903
87 | 2717.333 | 2555.252 | -162.0813
88 | 2717.333 | 2555.307 | -162.0259
89 | 2717.333 | 2555.363 | -161.9707
90 | 2717.333 | 2555.417 | -161.9165
91 | 2717.333 | 2555.471 | -161.8621
92 | 2717.333 | 2555.532 | -161.8013
93 | 2717.333 | 2555.564 | -161.7688
94 | 2717.333 | 2555.472 | -161.8613
95 | 2717.333 | 2555.346 | -161.9873
96 | 2717.333 | 2555.333 | -161.9998
97 | 2717.333 | 2555.36 | -161.9736
98 | 2717.333 | 2555.426 | -161.9075
99 | 2717.333 | 2555.463 | -161.8701
100 | 2717.333 | 2554.475 | -162.8579
101 | 2540.889 | 2555.117 | 14.22852
102 | 2540.889 | 2555.207 | 14.31836
103 | 2540.889 | 2555.226 | 14.33667
104 | 2540.889 | 2555.246 | 14.35693
105 | 2540.889 | 2555.262 | 14.3728
106 | 2540.889 | 2555.283 | 14.3938
107 | 2540.889 | 2555.299 | 14.41015625
108 | 2540.889 | 2555.319 | 14.4296875
109 | 2540.889 | 2555.339 | 14.45044
110 | 2540.889 | 2555.358 | 14.46875
111 | 2540.889 | 2555.376 | 14.4873
112 | 2540.889 | 2555.398 | 14.50952
113 | 2540.889 | 2555.405 | 14.51587
114 | 2540.889 | 2555.344 | 14.45508
115 | 2540.889 | 2555.274 | 14.38477
116 | 2540.889 | 2555.198 | 14.30859375
117 | 2540.889 | 2555.134 | 14.24512
118 | 2540.889 | 2555.084 | 14.19556
119 | 2540.889 | 2555.147 | 14.25806
120 | 2540.889 | 2555.199 | 14.3103
121 | 2540.889 | 2555.315 | 14.42651
122 | 2540.889 | 2555.304 | 14.41479
123 | 2540.889 | 2555.239 | 14.3501
124 | 2540.889 | 2555.298 | 14.40942
125 | 2540.889 | 2555.364 | 14.47461
126 | 2540.889 | 2555.33 | 14.44092
127 | 2540.889 | 2555.366 | 14.47705
128 | 2540.889 | 2555.32 | 14.43091
129 | 2540.889 | 2555.328 | 14.43896
130 | 2540.889 | 2555.374 | 14.48486
131 | 2540.889 | 2555.348 | 14.45874
132 | 2540.889 | 2555.385 | 14.49634
133 | 2540.889 | 2555.537 | 14.64819
134 | 2540.889 | 2555.443 | 14.55396
135 | 2540.889 | 2555.394 | 14.50464
136 | 2540.889 | 2555.344 | 14.45459
137 | 2540.889 | 2555.295 | 14.40649
138 | 2540.889 | 2555.247 | 14.3584
139 | 2540.889 | 2555.198 | 14.30933
140 | 2540.889 | 2555.15 | 14.26099
141 | 2540.889 | 2555.101 | 14.21216
142 | 2540.889 | 2555.075 | 14.18604
143 | 2540.889 | 2555.067 | 14.17798
144 | 2540.889 | 2555.072 | 14.18286
145 | 2540.889 | 2555.091 | 14.20166
146 | 2540.889 | 2555.135 | 14.24585
147 | 2540.889 | 2555.196 | 14.30688
148 | 2540.889 | 2555.259 | 14.37012
149 | 2540.889 | 2555.241 | 14.35229
150 | 2540.889 | 2555.212 | 14.32349
151 | 2540.889 | 2555.198 | 14.30859375
152 | 2540.889 | 2555.188 | 14.29956
153 | 2540.889 | 2555.189 | 14.30054
154 | 2540.889 | 2555.16 | 14.271
155 | 2540.889 | 2555.126 | 14.2373
156 | 2540.889 | 2555.293 | 14.4043
157 | 2540.889 | 2555.257 | 14.36841
158 | 2540.889 | 2555.262 | 14.37354
159 | 2540.889 | 2555.236 | 14.34668
160 | 2540.889 | 2555.253 | 14.36401
161 | 2540.889 | 2555.285 | 14.39648
162 | 2540.889 | 2555.302 | 14.41284
163 | 2540.889 | 2555.318 | 14.42896
164 | 2540.889 | 2555.323 | 14.43408
165 | 2540.889 | 2555.326 | 14.43701
166 | 2540.889 | 2555.31 | 14.42139
167 | 2540.889 | 2555.289 | 14.39966
168 | 2540.889 | 2555.312 | 14.42261
169 | 2540.889 | 2555.346 | 14.45679
170 | 2540.889 | 2555.351 | 14.46191
171 | 2540.889 | 2555.383 | 14.49414
172 | 2540.889 | 2555.415 | 14.52588
173 | 2540.889 | 2555.441 | 14.55225
174 | 2540.889 | 2555.436 | 14.546875
175 | 2540.889 | 2555.454 | 14.56494
176 | 2540.889 | 2555.397 | 14.50806
177 | 2540.889 | 2555.359 | 14.46997
178 | 2540.889 | 2555.341 | 14.4519
179 | 2540.889 | 2555.267 | 14.37817
180 | 2540.889 | 2555.224 | 14.33521
181 | 2540.889 | 2555.196 | 14.30713
182 | 2540.889 | 2555.165 | 14.27612
183 | 2540.889 | 2555.089 | 14.19995
184 | 2540.889 | 2555.065 | 14.17627
185 | 2540.889 | 2555.029 | 14.14014
186 | 2540.889 | 2555.029 | 14.14014
187 | 2540.889 | 2555.03 | 14.14136
188 | 2540.889 | 2555.03 | 14.14136
189 | 2540.889 | 2555.031 | 14.1416
190 | 2540.889 | 2555.03 | 14.14136
191 | 2540.889 | 2555.031 | 14.14209
192 | 2540.889 | 2555.022 | 14.1328125
193 | 2540.889 | 2555.02 | 14.13086
194 | 2540.889 | 2555.009 | 14.11987
195 | 2540.889 | 2555.005 | 14.11646
196 | 2540.889 | 2554.985 | 14.09619
197 | 2540.889 | 2554.981 | 14.09229
198 | 2540.889 | 2554.958 | 14.06885
199 | 2540.889 | 2554.931 | 14.04199
200 | 2540.889 | 2554.889 | 13.99976
201 | 2540.889 | 2554.751 | 13.86206
202 | 2240.889 | 2554.812 | 313.9229
203 | 2240.889 | 2554.914 | 314.0247
204 | 2240.889 | 2555.035 | 314.146
205 | 2240.889 | 2555.149 | 314.26
206 | 2240.889 | 2555.195 | 314.3057
207 | 2240.889 | 2555.218 | 314.3286
208 | 2240.889 | 2555.281 | 314.3926
209 | 2240.889 | 2555.313 | 314.4238
210 | 2240.889 | 2555.344 | 314.4553
211 | 2240.889 | 2555.387 | 314.498
212 | 2240.889 | 2555.267 | 314.3777
213 | 2240.889 | 2555.143 | 314.2539
214 | 2240.889 | 2554.945 | 314.0562
215 | 2240.889 | 2554.84 | 313.9514
216 | 2240.889 | 2554.779 | 313.8904
217 | 2240.889 | 2554.898 | 314.0088
218 | 2240.889 | 2554.997 | 314.1084
219 | 2240.889 | 2555.015625 | 314.1267
220 | 2240.889 | 2555.108 | 314.2192
221 | 2240.889 | 2555.187 | 314.2983
222 | 2240.889 | 2555.235 | 314.3459
223 | 2240.889 | 2555.275 | 314.3865
224 | 2240.889 | 2555.362 | 314.4734
225 | 2240.889 | 2555.373 | 314.4836
226 | 2240.889 | 2555.457 | 314.5676
227 | 2240.889 | 2555.43 | 314.5415
228 | 2240.889 | 2555.467 | 314.578125
229 | 2240.889 | 2555.499 | 314.6096
230 | 2240.889 | 2555.508 | 314.6194
231 | 2240.889 | 2555.541 | 314.6516
232 | 2240.889 | 2555.563 | 314.6743
233 | 2240.889 | 2555.565 | 314.6763
234 | 2240.889 | 2555.497 | 314.6082
235 | 2240.889 | 2555.425 | 314.5356
236 | 2240.889 | 2555.362 | 314.4727
237 | 2240.889 | 2555.375 | 314.4861
238 | 2240.889 | 2555.323 | 314.4336
239 | 2240.889 | 2555.266 | 314.377
240 | 2240.889 | 2555.31 | 314.4214
241 | 2240.889 | 2555.285 | 314.3958
242 | 2240.889 | 2555.279 | 314.3904
243 | 2240.889 | 2555.355 | 314.4661
244 | 2240.889 | 2555.366 | 314.4773
245 | 2240.889 | 2555.386 | 314.4973
246 | 2240.889 | 2555.354 | 314.4653
247 | 2240.889 | 2555.324 | 314.4351
248 | 2240.889 | 2555.242 | 314.3528
249 | 2240.889 | 2555.175 | 314.2861
250 | 2240.889 | 2555.162 | 314.2727
251 | 2240.889 | 2555.1 | 314.2114
252 | 2240.889 | 2555.081 | 314.1921
253 | 2240.889 | 2554.983 | 314.094
254 | 2240.889 | 2554.938 | 314.0491
255 | 2240.889 | 2554.923 | 314.0344
256 | 2240.889 | 2554.944 | 314.0546875
257 | 2240.889 | 2554.889 | 314.0005
258 | 2240.889 | 2554.932 | 314.0432
259 | 2240.889 | 2555.02 | 314.1309
260 | 2240.889 | 2554.938 | 314.0488
261 | 2240.889 | 2554.821 | 313.9319
262 | 2240.889 | 2554.859 | 313.9697
263 | 2240.889 | 2554.854 | 313.9656
264 | 2240.889 | 2554.832 | 313.9434
265 | 2240.889 | 2554.873 | 313.984375
266 | 2240.889 | 2554.897 | 314.0083
267 | 2240.889 | 2554.98 | 314.0913
268 | 2240.889 | 2555.035 | 314.1465
269 | 2240.889 | 2555.054 | 314.1653
270 | 2240.889 | 2555.015625 | 314.1267
271 | 2240.889 | 2555.031 | 314.1426
272 | 2240.889 | 2555.109 | 314.2197
273 | 2240.889 | 2555.125 | 314.2366
274 | 2240.889 | 2555.151 | 314.2622
275 | 2240.889 | 2555.277 | 314.3879
276 | 2240.889 | 2555.303 | 314.4146
277 | 2240.889 | 2555.446 | 314.5566
278 | 2240.889 | 2555.453 | 314.564
279 | 2240.889 | 2555.433 | 314.5439
280 | 2240.889 | 2555.414 | 314.5251
281 | 2240.889 | 2555.401 | 314.5117
282 | 2240.889 | 2555.344 | 314.4553
283 | 2240.889 | 2555.324 | 314.4355
284 | 2240.889 | 2555.366 | 314.4771
285 | 2240.889 | 2555.26 | 314.3706
286 | 2240.889 | 2555.267 | 314.3784
287 | 2240.889 | 2555.231 | 314.3425
288 | 2240.889 | 2555.22 | 314.3311
289 | 2240.889 | 2555.198 | 314.3088
290 | 2240.889 | 2555.138 | 314.2488
291 | 2240.889 | 2555.147 | 314.2585
292 | 2240.889 | 2555.137 | 314.2478
293 | 2240.889 | 2555.106 | 314.2173
294 | 2240.889 | 2555.16 | 314.271
295 | 2240.889 | 2555.183 | 314.2944
296 | 2240.889 | 2555.232 | 314.3435
297 | 2240.889 | 2555.297 | 314.4082
298 | 2240.889 | 2555.351 | 314.4622
299 | 2240.889 | 2555.344 | 314.4546
300 | 2240.889 | 2555.297 | 314.4077
301 | 2240.889 | 2555.273 | 314.3845
302 | 2240.889 | 2555.168 | 314.2788
303 | 2725.333 | 2555.055 | -170.2781
304 | 2725.333 | 2555.072 | -170.261
305 | 2725.333 | 2555.126 | -170.2073
306 | 2725.333 | 2555.162 | -170.1716
307 | 2725.333 | 2555.198 | -170.135
308 | 2725.333 | 2555.238 | -170.0955
309 | 2725.333 | 2555.274 | -170.0588
310 | 2725.333 | 2555.31 | -170.0232
311 | 2725.333 | 2555.291 | -170.0422
312 | 2725.333 | 2555.203 | -170.1299
313 | 2725.333 | 2555.176 | -170.1577
314 | 2725.333 | 2555.177 | -170.1558
315 | 2725.333 | 2555.173 | -170.1606
316 | 2725.333 | 2555.189 | -170.1438
317 | 2725.333 | 2555.123 | -170.2107
318 | 2725.333 | 2555.026 | -170.3071
319 | 2725.333 | 2555.049 | -170.2839
320 | 2725.333 | 2555.046 | -170.2869
321 | 2725.333 | 2555.07 | -170.2629
322 | 2725.333 | 2555.093 | -170.2405
323 | 2725.333 | 2555.125 | -170.2078
324 | 2725.333 | 2555.164 | -170.1697
325 | 2725.333 | 2555.225 | -170.1082
326 | 2725.333 | 2555.259 | -170.0747
327 | 2725.333 | 2555.265 | -170.0686
328 | 2725.333 | 2555.273 | -170.0605
329 | 2725.333 | 2555.28 | -170.0537
330 | 2725.333 | 2555.285 | -170.0486
331 | 2725.333 | 2555.307 | -170.0264
332 | 2725.333 | 2555.328125 | -170.0051
333 | 2725.333 | 2555.317 | -170.0166
334 | 2725.333 | 2555.314 | -170.0195
335 | 2725.333 | 2555.289 | -170.0439
336 | 2725.333 | 2555.29 | -170.0437
337 | 2725.333 | 2555.267 | -170.0662
338 | 2725.333 | 2555.265 | -170.0684
339 | 2725.333 | 2555.255 | -170.0779
340 | 2725.333 | 2555.235 | -170.0981
341 | 2725.333 | 2555.195 | -170.1382
342 | 2725.333 | 2555.147 | -170.1863
343 | 2725.333 | 2555.107 | -170.2261
344 | 2725.333 | 2555.022 | -170.3113
345 | 2725.333 | 2554.831 | -170.5022
346 | 2725.333 | 2554.768 | -170.5652
347 | 2725.333 | 2554.907 | -170.4265
348 | 2725.333 | 2555.008 | -170.325
349 | 2725.333 | 2555.091 | -170.2427
350 | 2725.333 | 2555.226 | -170.1072
351 | 2725.333 | 2555.31 | -170.0229
352 | 2725.333 | 2555.394 | -169.9395
353 | 2725.333 | 2555.464 | -169.8694
354 | 2725.333 | 2555.536 | -169.796875
355 | 2725.333 | 2555.544 | -169.7893
356 | 2725.333 | 2555.581 | -169.7522
357 | 2725.333 | 2555.602 | -169.7314
358 | 2725.333 | 2555.576 | -169.7568
359 | 2725.333 | 2555.643 | -169.6907
360 | 2725.333 | 2555.603 | -169.7305
361 | 2725.333 | 2555.549 | -169.7842
362 | 2725.333 | 2555.507 | -169.8262
363 | 2725.333 | 2555.461 | -169.8723
364 | 2725.333 | 2555.423 | -169.9106
365 | 2725.333 | 2555.408 | -169.9255
366 | 2725.333 | 2555.373 | -169.96
367 | 2725.333 | 2555.336 | -169.9976
368 | 2725.333 | 2555.31 | -170.0232
369 | 2725.333 | 2555.273 | -170.0605
370 | 2725.333 | 2555.262 | -170.0713
371 | 2725.333 | 2555.224 | -170.1091
372 | 2725.333 | 2555.138 | -170.1953125
373 | 2725.333 | 2555.018 | -170.3157
374 | 2725.333 | 2555.106 | -170.2275
375 | 2725.333 | 2555.201 | -170.1321
376 | 2725.333 | 2555.218 | -170.1152
377 | 2725.333 | 2555.212 | -170.1213
378 | 2725.333 | 2555.218 | -170.1155
379 | 2725.333 | 2555.176 | -170.1577
380 | 2725.333 | 2555.182 | -170.1516
381 | 2725.333 | 2555.175 | -170.1582
382 | 2725.333 | 2555.176 | -170.157
383 | 2725.333 | 2555.223 | -170.1104
384 | 2725.333 | 2555.225 | -170.1086
385 | 2725.333 | 2555.174 | -170.1597
386 | 2725.333 | 2555.155 | -170.1787
387 | 2725.333 | 2555.161 | -170.1724
388 | 2725.333 | 2555.179 | -170.1545
389 | 2725.333 | 2555.145 | -170.1887
390 | 2725.333 | 2555.174 | -170.1592
391 | 2725.333 | 2555.131 | -170.2024
392 | 2725.333 | 2555.174 | -170.1594
393 | 2725.333 | 2555.169 | -170.1638
394 | 2725.333 | 2555.158 | -170.175
395 | 2725.333 | 2555.175 | -170.1582
396 | 2725.333 | 2555.209 | -170.1243
397 | 2725.333 | 2555.239 | -170.0947
398 | 2725.333 | 2555.323 | -170.0103
399 | 2725.333 | 2555.42 | -169.9136
400 | 2725.333 | 2555.508 | -169.8254
401 | 2725.333 | 2555.507 | -169.8264
402 | 2725.333 | 2555.382 | -169.9509
403 | 2725.333 | 2554.402 | -170.9314

## 去偏后误差
| y_true | y_p | y_d
0 | 2717.333 | 2661.125 | -56.20874
1 | 2717.333 | 2661.17 | -56.16309
2 | 2717.333 | 2661.109 | -56.22437
3 | 2717.333 | 2661.091 | -56.24243
4 | 2717.333 | 2661.074 | -56.25903
5 | 2717.333 | 2661.073 | -56.26025
6 | 2717.333 | 2661.066 | -56.26709
7 | 2717.333 | 2661.065 | -56.26855
8 | 2717.333 | 2661.058 | -56.27563
9 | 2717.333 | 2661.048 | -56.28515625
10 | 2717.333 | 2661.047 | -56.28662
11 | 2717.333 | 2661.045 | -56.28809
12 | 2717.333 | 2661.044 | -56.28882
13 | 2717.333 | 2661.041 | -56.29199
14 | 2717.333 | 2661.049 | -56.28442
15 | 2717.333 | 2661.067 | -56.26611
16 | 2717.333 | 2661.046 | -56.28735
17 | 2717.333 | 2661.061 | -56.27246
18 | 2717.333 | 2661.051 | -56.28271
19 | 2717.333 | 2661.042 | -56.29175
20 | 2717.333 | 2661.065 | -56.26807
21 | 2717.333 | 2661.07 | -56.26343
22 | 2717.333 | 2661.086 | -56.24731
23 | 2717.333 | 2661.091 | -56.24243
24 | 2717.333 | 2661.089 | -56.2439
25 | 2717.333 | 2661.095 | -56.23828125
26 | 2717.333 | 2661.106 | -56.22729
27 | 2717.333 | 2661.096 | -56.23682
28 | 2717.333 | 2661.104 | -56.22974
29 | 2717.333 | 2661.11 | -56.22339
30 | 2717.333 | 2661.101 | -56.23267
31 | 2717.333 | 2661.095 | -56.23828125
32 | 2717.333 | 2661.083 | -56.25
33 | 2717.333 | 2661.057 | -56.27637
34 | 2717.333 | 2661.066 | -56.26709
35 | 2717.333 | 2661.059 | -56.27393
36 | 2717.333 | 2661.052 | -56.28125
37 | 2717.333 | 2661.076 | -56.25732
38 | 2717.333 | 2661.076 | -56.25732
39 | 2717.333 | 2661.083 | -56.25024
40 | 2717.333 | 2661.091 | -56.24194
41 | 2717.333 | 2661.087 | -56.24658
42 | 2717.333 | 2661.084 | -56.24951
43 | 2717.333 | 2661.08 | -56.25293
44 | 2717.333 | 2661.107 | -56.22583
45 | 2717.333 | 2661.121 | -56.21265
46 | 2717.333 | 2661.127 | -56.20581
47 | 2717.333 | 2661.132 | -56.20142
48 | 2717.333 | 2661.196 | -56.1377
49 | 2717.333 | 2661.203125 | -56.13013
50 | 2717.333 | 2661.186 | -56.14722
51 | 2717.333 | 2661.18 | -56.15283
52 | 2717.333 | 2661.175 | -56.1582
53 | 2717.333 | 2661.171 | -56.16187
54 | 2717.333 | 2661.173 | -56.1604
55 | 2717.333 | 2661.174 | -56.15894
56 | 2717.333 | 2661.175 | -56.15796
57 | 2717.333 | 2661.18 | -56.15332
58 | 2717.333 | 2661.186 | -56.14746
59 | 2717.333 | 2661.16 | -56.17358
60 | 2717.333 | 2661.103 | -56.23022
61 | 2717.333 | 2661.071 | -56.2627
62 | 2717.333 | 2661.033 | -56.30029
63 | 2717.333 | 2661.07 | -56.26318
64 | 2717.333 | 2661.097 | -56.23657
65 | 2717.333 | 2661.101 | -56.23242
66 | 2717.333 | 2661.134 | -56.19946
67 | 2717.333 | 2661.152 | -56.1814
68 | 2717.333 | 2661.167 | -56.16577
69 | 2717.333 | 2661.186 | -56.14746
70 | 2717.333 | 2661.184 | -56.14893
71 | 2717.333 | 2661.176 | -56.15747
72 | 2717.333 | 2661.17 | -56.16309
73 | 2717.333 | 2661.164 | -56.16919
74 | 2717.333 | 2661.158 | -56.17505
75 | 2717.333 | 2661.146 | -56.18701
76 | 2717.333 | 2661.133 | -56.20068
77 | 2717.333 | 2661.094 | -56.23926
78 | 2717.333 | 2661.072 | -56.26099
79 | 2717.333 | 2661.087 | -56.24609375
80 | 2717.333 | 2661.058 | -56.27515
81 | 2717.333 | 2661.102 | -56.23169
82 | 2717.333 | 2661.116 | -56.21753
83 | 2717.333 | 2661.145 | -56.18799
84 | 2717.333 | 2661.152 | -56.18091
85 | 2717.333 | 2661.167 | -56.1665
86 | 2717.333 | 2661.16 | -56.17285
87 | 2717.333 | 2661.145 | -56.18823
88 | 2717.333 | 2661.133 | -56.20044
89 | 2717.333 | 2661.123 | -56.21069
90 | 2717.333 | 2661.111 | -56.22265625
91 | 2717.333 | 2661.098 | -56.2356
92 | 2717.333 | 2661.094 | -56.23926
93 | 2717.333 | 2661.084 | -56.24878
94 | 2717.333 | 2661.066 | -56.26758
95 | 2717.333 | 2661.043 | -56.29053
96 | 2717.333 | 2661.033 | -56.30005
97 | 2717.333 | 2661.024 | -56.30908
98 | 2717.333 | 2661.024 | -56.30884
99 | 2717.333 | 2661.164 | -56.16968
100 | 2717.333 | 2661.172 | -56.16113
101 | 2540.889 | 2661.134 | 120.2449
102 | 2540.889 | 2661.134 | 120.2454
103 | 2540.889 | 2661.118 | 120.2295
104 | 2540.889 | 2661.108 | 120.219
105 | 2540.889 | 2661.084 | 120.1948
106 | 2540.889 | 2661.077 | 120.1877
107 | 2540.889 | 2661.06 | 120.1707
108 | 2540.889 | 2661.068 | 120.1787
109 | 2540.889 | 2661.08 | 120.1907
110 | 2540.889 | 2661.084 | 120.1956
111 | 2540.889 | 2661.1 | 120.2114
112 | 2540.889 | 2661.11 | 120.2207
113 | 2540.889 | 2661.123 | 120.2339
114 | 2540.889 | 2661.119 | 120.2302
115 | 2540.889 | 2661.124 | 120.2354
116 | 2540.889 | 2661.137 | 120.248
117 | 2540.889 | 2661.13 | 120.2407
118 | 2540.889 | 2661.142 | 120.2532
119 | 2540.889 | 2661.154 | 120.2649
120 | 2540.889 | 2661.158 | 120.2695
121 | 2540.889 | 2661.163 | 120.2739
122 | 2540.889 | 2661.140625 | 120.2517
123 | 2540.889 | 2661.115 | 120.2256
124 | 2540.889 | 2661.106 | 120.2175
125 | 2540.889 | 2661.098 | 120.209
126 | 2540.889 | 2661.085 | 120.1958
127 | 2540.889 | 2661.087 | 120.1982
128 | 2540.889 | 2661.08 | 120.1914
129 | 2540.889 | 2661.092 | 120.203125
130 | 2540.889 | 2661.115 | 120.2265625
131 | 2540.889 | 2661.107 | 120.2178
132 | 2540.889 | 2661.111 | 120.2224
133 | 2540.889 | 2661.122 | 120.2334
134 | 2540.889 | 2661.061 | 120.1724
135 | 2540.889 | 2661.044 | 120.155
136 | 2540.889 | 2661.117 | 120.228
137 | 2540.889 | 2661.096 | 120.2068
138 | 2540.889 | 2661.08 | 120.1914
139 | 2540.889 | 2661.087 | 120.1978
140 | 2540.889 | 2661.068 | 120.1794
141 | 2540.889 | 2661.089 | 120.2004
142 | 2540.889 | 2661.095 | 120.2065
143 | 2540.889 | 2661.114 | 120.2253
144 | 2540.889 | 2661.125 | 120.2358
145 | 2540.889 | 2661.125 | 120.2358
146 | 2540.889 | 2661.119 | 120.2305
147 | 2540.889 | 2661.136 | 120.2476
148 | 2540.889 | 2661.155 | 120.265625
149 | 2540.889 | 2661.125 | 120.2361
150 | 2540.889 | 2661.118 | 120.2295
151 | 2540.889 | 2661.122 | 120.2327
152 | 2540.889 | 2661.131 | 120.2417
153 | 2540.889 | 2661.146 | 120.2571
154 | 2540.889 | 2661.113 | 120.2244
155 | 2540.889 | 2661.084 | 120.1951
156 | 2540.889 | 2661.132 | 120.2427
157 | 2540.889 | 2661.116 | 120.2273
158 | 2540.889 | 2661.114 | 120.2246
159 | 2540.889 | 2661.094 | 120.2056
160 | 2540.889 | 2661.078 | 120.189
161 | 2540.889 | 2661.08 | 120.1909
162 | 2540.889 | 2661.06 | 120.1711
163 | 2540.889 | 2661.051 | 120.1616
164 | 2540.889 | 2661.034 | 120.1455
165 | 2540.889 | 2661.041 | 120.1516
166 | 2540.889 | 2661.055 | 120.1663
167 | 2540.889 | 2661.076 | 120.187
168 | 2540.889 | 2661.088 | 120.199
169 | 2540.889 | 2661.106 | 120.2168
170 | 2540.889 | 2661.106 | 120.2175
171 | 2540.889 | 2661.121 | 120.2322
172 | 2540.889 | 2661.123 | 120.2339
173 | 2540.889 | 2661.124 | 120.2346
174 | 2540.889 | 2661.129 | 120.2402
175 | 2540.889 | 2661.13 | 120.2407
176 | 2540.889 | 2661.132 | 120.2434
177 | 2540.889 | 2661.136 | 120.2476
178 | 2540.889 | 2661.14 | 120.2512
179 | 2540.889 | 2661.14 | 120.2515
180 | 2540.889 | 2661.142 | 120.2534
181 | 2540.889 | 2661.143 | 120.2542
182 | 2540.889 | 2661.136 | 120.2471
183 | 2540.889 | 2661.137 | 120.2485
184 | 2540.889 | 2661.144 | 120.2546
185 | 2540.889 | 2661.144 | 120.2554
186 | 2540.889 | 2661.146 | 120.2566
187 | 2540.889 | 2661.145 | 120.2563
188 | 2540.889 | 2661.134 | 120.2454
189 | 2540.889 | 2661.124 | 120.2349
190 | 2540.889 | 2661.113 | 120.2239
191 | 2540.889 | 2661.104 | 120.2151
192 | 2540.889 | 2661.095 | 120.2058
193 | 2540.889 | 2661.084 | 120.1951
194 | 2540.889 | 2661.075 | 120.1858
195 | 2540.889 | 2661.063 | 120.1746
196 | 2540.889 | 2661.099 | 120.2104
197 | 2540.889 | 2661.126 | 120.2368
198 | 2540.889 | 2661.135 | 120.2461
199 | 2540.889 | 2661.133 | 120.2441
200 | 2540.889 | 2661.086 | 120.197
201 | 2540.889 | 2660.977 | 120.0876
202 | 2725.333 | 2661.179 | -64.15454
203 | 2725.333 | 2661.129 | -64.2041
204 | 2725.333 | 2661.134 | -64.19946
205 | 2725.333 | 2661.115 | -64.21826
206 | 2725.333 | 2661.104 | -64.22925
207 | 2725.333 | 2661.117 | -64.21582
208 | 2725.333 | 2661.112 | -64.22168
209 | 2725.333 | 2661.114 | -64.21948
210 | 2725.333 | 2661.115 | -64.21826
211 | 2725.333 | 2661.121 | -64.21216
212 | 2725.333 | 2661.123 | -64.21045
213 | 2725.333 | 2661.124 | -64.20947
214 | 2725.333 | 2661.128 | -64.20532
215 | 2725.333 | 2661.128 | -64.20557
216 | 2725.333 | 2661.131 | -64.2019
217 | 2725.333 | 2661.139 | -64.19434
218 | 2725.333 | 2661.136 | -64.19727
219 | 2725.333 | 2661.14 | -64.19287
220 | 2725.333 | 2661.143 | -64.19019
221 | 2725.333 | 2661.149 | -64.18457
222 | 2725.333 | 2661.151 | -64.18237
223 | 2725.333 | 2661.152 | -64.18091
224 | 2725.333 | 2661.157 | -64.17603
225 | 2725.333 | 2661.157 | -64.17651
226 | 2725.333 | 2661.159 | -64.17456
227 | 2725.333 | 2661.164 | -64.16968
228 | 2725.333 | 2661.144 | -64.18896
229 | 2725.333 | 2661.129 | -64.20459
230 | 2725.333 | 2661.096 | -64.2373
231 | 2725.333 | 2661.087 | -64.24609375
232 | 2725.333 | 2661.083 | -64.24976
233 | 2725.333 | 2661.08 | -64.25342
234 | 2725.333 | 2661.076 | -64.25732
235 | 2725.333 | 2661.083 | -64.25
236 | 2725.333 | 2661.089 | -64.24438
237 | 2725.333 | 2661.099 | -64.23389
238 | 2725.333 | 2661.108 | -64.22485
239 | 2725.333 | 2661.116 | -64.2168
240 | 2725.333 | 2661.118 | -64.21484375
241 | 2725.333 | 2661.122 | -64.21118
242 | 2725.333 | 2661.128 | -64.20483
243 | 2725.333 | 2661.135 | -64.19873
244 | 2725.333 | 2661.124 | -64.20923
245 | 2725.333 | 2661.103 | -64.23022
246 | 2725.333 | 2661.121 | -64.21216
247 | 2725.333 | 2661.109 | -64.22412
248 | 2725.333 | 2661.079 | -64.25439
249 | 2725.333 | 2661.096 | -64.23706
250 | 2725.333 | 2661.087 | -64.24609375
251 | 2725.333 | 2661.101 | -64.23242
252 | 2725.333 | 2661.088 | -64.24536
253 | 2725.333 | 2661.095 | -64.23853
254 | 2725.333 | 2661.109 | -64.22412
255 | 2725.333 | 2661.099 | -64.23462
256 | 2725.333 | 2661.104 | -64.229
257 | 2725.333 | 2661.135 | -64.19849
258 | 2725.333 | 2661.102 | -64.2312
259 | 2725.333 | 2661.097 | -64.23584
260 | 2725.333 | 2661.119 | -64.21387
261 | 2725.333 | 2661.111 | -64.22192
262 | 2725.333 | 2661.114 | -64.21924
263 | 2725.333 | 2661.098 | -64.2356
264 | 2725.333 | 2661.054 | -64.27881
265 | 2725.333 | 2661.026 | -64.30713
266 | 2725.333 | 2661.001 | -64.33203125
267 | 2725.333 | 2660.962 | -64.37109375
268 | 2725.333 | 2660.933 | -64.40039
269 | 2725.333 | 2660.904 | -64.4296875
270 | 2725.333 | 2660.959 | -64.37451
271 | 2725.333 | 2660.995 | -64.33813
272 | 2725.333 | 2660.998 | -64.33496
273 | 2725.333 | 2661.058 | -64.27539
274 | 2725.333 | 2661.108 | -64.22559
275 | 2725.333 | 2661.116 | -64.21704
276 | 2725.333 | 2661.135 | -64.19824
277 | 2725.333 | 2661.164 | -64.16968
278 | 2725.333 | 2661.163 | -64.17065
279 | 2725.333 | 2661.153 | -64.18042
280 | 2725.333 | 2661.152 | -64.1814
281 | 2725.333 | 2661.155 | -64.17847
282 | 2725.333 | 2661.122 | -64.21143
283 | 2725.333 | 2661.107 | -64.22632
284 | 2725.333 | 2661.125 | -64.20801
285 | 2725.333 | 2661.123 | -64.20996
286 | 2725.333 | 2661.105 | -64.22827
287 | 2725.333 | 2661.074 | -64.25903
288 | 2725.333 | 2661.08 | -64.25293
289 | 2725.333 | 2661.046 | -64.28735
290 | 2725.333 | 2661.057 | -64.27661
291 | 2725.333 | 2661.021 | -64.31201
292 | 2725.333 | 2661.036 | -64.296875
293 | 2725.333 | 2661.052 | -64.28149
294 | 2725.333 | 2661.077 | -64.25586
295 | 2725.333 | 2661.106 | -64.22754
296 | 2725.333 | 2661.122 | -64.21167
297 | 2725.333 | 2661.149 | -64.18433
298 | 2725.333 | 2661.17 | -64.16284
299 | 2725.333 | 2661.185 | -64.14795
300 | 2725.333 | 2661.173 | -64.1604
301 | 2725.333 | 2661.18 | -64.15308
302 | 2725.333 | 2661.185 | -64.1484375