## 源数据
| U/mV | Ri/mΩ | T/℃ | Q/mAh | SOC/% | Cycles
0 | 3969.231 | 40.3892 | 40 | 2717.333 | 100 | 607
1 | 3909.89 | 40.66225 | 40 | 2717.333 | 99 | 607
2 | 3897.011 | 40.39928 | 40 | 2717.333 | 98 | 607
3 | 3890.11 | 40.353 | 40 | 2717.333 | 97 | 607
4 | 3883.033 | 40.23348 | 40 | 2717.333 | 96 | 607
5 | 3874.725 | 40.2702 | 40 | 2717.333 | 95 | 607
6 | 3866.11 | 40.137 | 40 | 2717.333 | 94 | 607
7 | 3860.396 | 40.17228 | 40 | 2717.333 | 93 | 607
8 | 3851.648 | 40.0288 | 40 | 2717.333 | 92 | 607
9 | 3843.143 | 39.82345 | 40 | 2717.333 | 91 | 607
10 | 3836.923 | 39.8486 | 40 | 2717.333 | 90 | 607
11 | 3827.978 | 39.8848 | 40 | 2717.333 | 89 | 607
12 | 3820.879 | 39.93376 | 40 | 2717.333 | 88 | 607
13 | 3812.088 | 39.8848 | 40 | 2717.333 | 87 | 607
14 | 3804.44 | 39.85149 | 40 | 2717.333 | 86 | 607
15 | 3795.714 | 39.78742 | 40 | 2717.333 | 85 | 607
16 | 3787.912 | 40.00288 | 40 | 2717.333 | 84 | 607
17 | 3779.539 | 39.9208 | 40 | 2717.333 | 83 | 607
18 | 3772.44 | 40.01008 | 40 | 2717.333 | 82 | 607
19 | 3764.11 | 40.16148 | 40 | 2717.333 | 81 | 607
20 | 3756.923 | 39.9856 | 40 | 2717.333 | 80 | 607
21 | 3748.418 | 39.98848 | 40 | 2717.333 | 79 | 607
22 | 3741.846 | 39.92656 | 40 | 2717.333 | 78 | 607
23 | 3733.209 | 39.92872 | 40 | 2717.333 | 77 | 607
24 | 3725.275 | 39.97264 | 40 | 2717.333 | 76 | 607
25 | 3717.583 | 39.9748 | 40 | 2717.333 | 75 | 607
26 | 3708.792 | 39.94672 | 40 | 2717.333 | 74 | 607
27 | 3701.099 | 40.03672 | 40 | 2717.333 | 73 | 607
28 | 3693.406 | 40.03168 | 40 | 2717.333 | 72 | 607
29 | 3684.616 | 40.03096 | 40 | 2717.333 | 71 | 607
30 | 3676.923 | 40.137 | 40 | 2717.333 | 70 | 607
31 | 3668.857 | 40.07573 | 40 | 2717.333 | 69 | 607
32 | 3660.439 | 40.12106 | 40 | 2717.333 | 68 | 607
33 | 3651.648 | 40.4972 | 40 | 2717.333 | 67 | 607
34 | 3643.956 | 40.33433 | 40 | 2717.333 | 66 | 607
35 | 3635.055 | 40.4252 | 40 | 2717.333 | 65 | 607
36 | 3626.418 | 40.60665 | 40 | 2717.333 | 64 | 607
37 | 3618.484 | 40.32999 | 40 | 2717.333 | 63 | 607
38 | 3609.099 | 40.4021 | 40 | 2717.333 | 62 | 607
39 | 3600.594 | 40.37255 | 40 | 2717.333 | 61 | 607
40 | 3591.209 | 40.3242 | 40 | 2717.333 | 60 | 607
41 | 3583.758 | 40.46264 | 40 | 2717.333 | 59 | 607
42 | 3574.725 | 40.61386 | 40 | 2717.333 | 58 | 607
43 | 3567.011 | 40.89288 | 40 | 2717.333 | 57 | 607
44 | 3558.242 | 40.75516 | 40 | 2717.333 | 56 | 607
45 | 3549.89 | 40.83226 | 40 | 2717.333 | 55 | 607
46 | 3541.143 | 40.92528 | 40 | 2717.333 | 54 | 607
47 | 3534.066 | 40.9656 | 40 | 2717.333 | 53 | 607
48 | 3526.374 | 40.80124 | 40 | 2717.333 | 52 | 607
49 | 3518.527 | 40.72852 | 40 | 2717.333 | 51 | 607
50 | 3509.89 | 40.9296 | 40 | 2717.333 | 50 | 607
51 | 3502.198 | 40.8936 | 40 | 2717.333 | 49 | 607
52 | 3495.297 | 40.88352 | 40 | 2717.333 | 48 | 607
53 | 3487.912 | 40.94472 | 40 | 2717.333 | 47 | 607
54 | 3480.22 | 41.11403 | 40 | 2717.333 | 46 | 607
55 | 3473.296 | 41.2178 | 40 | 2717.333 | 45 | 607
56 | 3464.835 | 41.13284 | 40 | 2717.333 | 44 | 607
57 | 3458.264 | 41.14652 | 40 | 2717.333 | 43 | 607
58 | 3450.55 | 41.2538 | 40 | 2717.333 | 42 | 607
59 | 3442.571 | 41.29916 | 40 | 2717.333 | 41 | 607
60 | 3435.604 | 41.34752 | 40 | 2717.333 | 40 | 607
61 | 3429.077 | 41.34245 | 40 | 2717.333 | 39 | 607
62 | 3420.483 | 41.38648 | 40 | 2717.333 | 38 | 607
63 | 3412.989 | 41.48656 | 40 | 2717.333 | 37 | 607
64 | 3405.451 | 41.5348 | 40 | 2717.333 | 36 | 607
65 | 3396.704 | 41.47 | 40 | 2717.333 | 35 | 607
66 | 3390.11 | 41.56072 | 40 | 2717.333 | 34 | 607
67 | 3381.736 | 41.55568 | 40 | 2717.333 | 33 | 607
68 | 3373.055 | 41.63148 | 40 | 2717.333 | 32 | 607
69 | 3363.736 | 41.71068 | 40 | 2717.333 | 31 | 607
70 | 3356.044 | 41.7078 | 40 | 2717.333 | 30 | 607
71 | 3347.253 | 41.65668 | 40 | 2717.333 | 29 | 607
72 | 3338.55 | 41.72796 | 40 | 2717.333 | 28 | 607
73 | 3328.329 | 41.67396 | 40 | 2717.333 | 27 | 607
74 | 3318.989 | 41.76828 | 40 | 2717.333 | 26 | 607
75 | 3308.791 | 41.8123 | 40 | 2717.333 | 25 | 607
76 | 3298.901 | 41.92256 | 40 | 2717.333 | 24 | 607
77 | 3287.912 | 41.82244 | 40 | 2717.333 | 23 | 607
78 | 3277.099 | 41.87216 | 40 | 2717.333 | 22 | 607
79 | 3264.835 | 42.0356 | 40 | 2717.333 | 21 | 607
80 | 3254.725 | 41.9744 | 40 | 2717.333 | 20 | 607
81 | 3242.857 | 42.13012 | 40 | 2717.333 | 19 | 607
82 | 3228.572 | 42.18916 | 40 | 2717.333 | 18 | 607
83 | 3216.484 | 42.28139 | 40 | 2717.333 | 17 | 607
84 | 3201.363 | 42.31747 | 40 | 2717.333 | 16 | 607
85 | 3187.912 | 42.3708 | 40 | 2717.333 | 15 | 607
86 | 3172.527 | 42.40968 | 40 | 2717.333 | 14 | 607
87 | 3155.648 | 42.53784 | 40 | 2717.333 | 13 | 607
88 | 3139.209 | 42.587 | 40 | 2717.333 | 12 | 607
89 | 3120.879 | 42.63956 | 40 | 2717.333 | 11 | 607
90 | 3100 | 42.7022 | 40 | 2717.333 | 10 | 607
91 | 3077.209 | 42.76571 | 40 | 2717.333 | 9 | 607
92 | 3052.879 | 42.73966 | 40 | 2717.333 | 8 | 607
93 | 3026.33 | 42.76917 | 40 | 2717.333 | 7 | 607
94 | 2995.252 | 42.89248 | 40 | 2717.333 | 6 | 607
95 | 2957.912 | 43.0554 | 40 | 2717.333 | 5 | 607
96 | 2913.934 | 43.08708 | 40 | 2717.333 | 4 | 607
97 | 2855.406 | 43.11228 | 40 | 2717.333 | 3 | 607
98 | 2780.22 | 43.04527 | 40 | 2717.333 | 2 | 607
99 | 2666.396 | 42.27775 | 40 | 2717.333 | 1 | 607
100 | 2501.099 | 40.209 | 40 | 2717.333 | 0 | 607
101 | 3883.517 | 43.6318 | 20 | 2540.889 | 100 | 608
102 | 3813.374 | 43.72144 | 20 | 2540.889 | 99 | 608
103 | 3799.275 | 43.64404 | 20 | 2540.889 | 98 | 608
104 | 3792.308 | 43.6318 | 20 | 2540.889 | 97 | 608
105 | 3783.121 | 43.47608 | 20 | 2540.889 | 96 | 608
106 | 3775.989 | 43.4822 | 20 | 2540.889 | 95 | 608
107 | 3770.286 | 43.3436 | 20 | 2540.889 | 94 | 608
108 | 3761.748 | 43.3076 | 20 | 2540.889 | 93 | 608
109 | 3755.253 | 43.3076 | 20 | 2540.889 | 92 | 608
110 | 3747.253 | 43.23324 | 20 | 2540.889 | 91 | 608
111 | 3738.461 | 43.1598 | 20 | 2540.889 | 90 | 608
112 | 3734.736 | 43.20876 | 20 | 2540.889 | 89 | 608
113 | 3723.121 | 43.1634 | 20 | 2540.889 | 88 | 608
114 | 3716.484 | 43.21452 | 20 | 2540.889 | 87 | 608
115 | 3709.473 | 43.1994 | 20 | 2540.889 | 86 | 608
116 | 3702.198 | 43.1436 | 20 | 2540.889 | 85 | 608
117 | 3694.813 | 43.1994 | 20 | 2540.889 | 84 | 608
118 | 3686.077 | 43.23144 | 20 | 2540.889 | 83 | 608
119 | 3678.022 | 43.23756 | 20 | 2540.889 | 82 | 608
120 | 3670.583 | 43.21596 | 20 | 2540.889 | 81 | 608
121 | 3663.736 | 43.2714 | 20 | 2540.889 | 80 | 608
122 | 3655.572 | 43.24044 | 20 | 2540.889 | 79 | 608
123 | 3647.539 | 43.19004 | 20 | 2540.889 | 78 | 608
124 | 3640.56 | 43.2354 | 20 | 2540.889 | 77 | 608
125 | 3632.967 | 43.2743 | 20 | 2540.889 | 76 | 608
126 | 3626.373 | 43.2354 | 20 | 2540.889 | 75 | 608
127 | 3616.022 | 43.25628 | 20 | 2540.889 | 74 | 608
128 | 3608.34 | 43.24188 | 20 | 2540.889 | 73 | 608
129 | 3599.165 | 43.28873 | 20 | 2540.889 | 72 | 608
130 | 3590.341 | 43.36951 | 20 | 2540.889 | 71 | 608
131 | 3584.285 | 43.3436 | 20 | 2540.889 | 70 | 608
132 | 3577.22 | 43.36988 | 20 | 2540.889 | 69 | 608
133 | 3568 | 43.5598 | 20 | 2540.889 | 68 | 608
134 | 3560.44 | 43.47968 | 20 | 2540.889 | 67 | 608
135 | 3551.274 | 43.55183 | 20 | 2540.889 | 66 | 608
136 | 3543.956 | 43.702 | 20 | 2540.889 | 65 | 608
137 | 3536.528 | 43.65484 | 20 | 2540.889 | 64 | 608
138 | 3526.374 | 43.62136 | 20 | 2540.889 | 63 | 608
139 | 3520.879 | 43.67068 | 20 | 2540.889 | 62 | 608
140 | 3512.78 | 43.64512 | 20 | 2540.889 | 61 | 608
141 | 3504.396 | 43.79756 | 20 | 2540.889 | 60 | 608
142 | 3495.604 | 43.84692 | 20 | 2540.889 | 59 | 608
143 | 3488.066 | 43.92 | 20 | 2540.889 | 58 | 608
144 | 3480.978 | 43.95354 | 20 | 2540.889 | 57 | 608
145 | 3473.626 | 43.95322 | 20 | 2540.889 | 56 | 608
146 | 3465.549 | 43.956 | 20 | 2540.889 | 55 | 608
147 | 3457.539 | 44.0512 | 20 | 2540.889 | 54 | 608
148 | 3448.363 | 44.17184 | 20 | 2540.889 | 53 | 608
149 | 3441.582 | 44.11172 | 20 | 2540.889 | 52 | 608
150 | 3436.627 | 44.14808 | 20 | 2540.889 | 51 | 608
151 | 3426.374 | 44.2262 | 20 | 2540.889 | 50 | 608
152 | 3420.89 | 44.32864 | 20 | 2540.889 | 49 | 608
153 | 3410.066 | 44.41864 | 20 | 2540.889 | 48 | 608
154 | 3402.198 | 44.3542 | 20 | 2540.889 | 47 | 608
155 | 3397.011 | 44.29984 | 20 | 2540.889 | 46 | 608
156 | 3384.56 | 44.48567 | 20 | 2540.889 | 45 | 608
157 | 3378.022 | 44.49794 | 20 | 2540.889 | 44 | 608
158 | 3370.33 | 44.5686 | 20 | 2540.889 | 43 | 608
159 | 3360.747 | 44.56356 | 20 | 2540.889 | 42 | 608
160 | 3352.747 | 44.56968 | 20 | 2540.889 | 41 | 608
161 | 3343.956 | 44.6622 | 20 | 2540.889 | 40 | 608
162 | 3335.286 | 44.66328 | 20 | 2540.889 | 39 | 608
163 | 3327.89 | 44.71548 | 20 | 2540.889 | 38 | 608
164 | 3319.78 | 44.7486 | 20 | 2540.889 | 37 | 608
165 | 3310.857 | 44.79776 | 20 | 2540.889 | 36 | 608
166 | 3301.099 | 44.8568 | 20 | 2540.889 | 35 | 608
167 | 3292.792 | 44.98512 | 20 | 2540.889 | 34 | 608
168 | 3283.517 | 45.01676 | 20 | 2540.889 | 33 | 608
169 | 3272.044 | 45.109 | 20 | 2540.889 | 32 | 608
170 | 3263.439 | 45.02044 | 20 | 2540.889 | 31 | 608
171 | 3253.736 | 45.1018 | 20 | 2540.889 | 30 | 608
172 | 3244.033 | 45.181 | 20 | 2540.889 | 29 | 608
173 | 3231.033 | 45.2892 | 20 | 2540.889 | 28 | 608
174 | 3220.879 | 45.217 | 20 | 2540.889 | 27 | 608
175 | 3210.989 | 45.34032 | 20 | 2540.889 | 26 | 608
176 | 3198.901 | 45.3792 | 20 | 2540.889 | 25 | 608
177 | 3185.978 | 45.36696 | 20 | 2540.889 | 24 | 608
178 | 3174.627 | 45.37092 | 20 | 2540.889 | 23 | 608
179 | 3163.165 | 45.5054 | 20 | 2540.889 | 22 | 608
180 | 3150.077 | 45.56732 | 20 | 2540.889 | 21 | 608
181 | 3135.824 | 45.57008 | 20 | 2540.889 | 20 | 608
182 | 3123.923 | 45.61052 | 20 | 2540.889 | 19 | 608
183 | 3107.824 | 45.75327 | 20 | 2540.889 | 18 | 608
184 | 3095.604 | 45.68936 | 20 | 2540.889 | 17 | 608
185 | 3080.22 | 45.80368 | 20 | 2540.889 | 16 | 608
186 | 3064.835 | 45.8818 | 20 | 2540.889 | 15 | 608
187 | 3049.451 | 45.9016 | 20 | 2540.889 | 14 | 608
188 | 3032.967 | 45.94516 | 20 | 2540.889 | 13 | 608
189 | 3015.341 | 46.00691 | 20 | 2540.889 | 12 | 608
190 | 2996.846 | 46.0458 | 20 | 2540.889 | 11 | 608
191 | 2976.923 | 46.1898 | 20 | 2540.889 | 10 | 608
192 | 2956.044 | 46.3106 | 20 | 2540.889 | 9 | 608
193 | 2930.769 | 46.37 | 20 | 2540.889 | 8 | 608
194 | 2902.407 | 46.48504 | 20 | 2540.889 | 7 | 608
195 | 2871.451 | 46.51492 | 20 | 2540.889 | 6 | 608
196 | 2832.198 | 46.72497 | 20 | 2540.889 | 5 | 608
197 | 2789.363 | 46.79088 | 20 | 2540.889 | 4 | 608
198 | 2737.924 | 46.78404 | 20 | 2540.889 | 3 | 608
199 | 2676.549 | 46.73099 | 20 | 2540.889 | 2 | 608
200 | 2598.363 | 46.50193 | 20 | 2540.889 | 1 | 608
201 | 2502.198 | 45.3612 | 20 | 2540.889 | 0 | 608
202 | 3746.154 | 50.9818 | 0 | 2240.889 | 100 | 609
203 | 3580.044 | 50.9098 | 0 | 2240.889 | 99 | 609
204 | 3565.934 | 50.64464 | 0 | 2240.889 | 98 | 609
205 | 3558.242 | 50.37876 | 0 | 2240.889 | 97 | 609
206 | 3554.945 | 50.17768 | 0 | 2240.889 | 96 | 609
207 | 3551.758 | 50.0666 | 0 | 2240.889 | 95 | 609
208 | 3548.352 | 49.79136 | 0 | 2240.889 | 94 | 609
209 | 3546.154 | 49.64663 | 0 | 2240.889 | 93 | 609
210 | 3543.56 | 49.50172 | 0 | 2240.889 | 92 | 609
211 | 3538.703 | 49.3122 | 0 | 2240.889 | 91 | 609
212 | 3536.923 | 49.274 | 0 | 2240.889 | 90 | 609
213 | 3530.242 | 49.14931 | 0 | 2240.889 | 89 | 609
214 | 3526.374 | 49.28264 | 0 | 2240.889 | 88 | 609
215 | 3521.385 | 49.09164 | 0 | 2240.889 | 87 | 609
216 | 3515.517 | 49.1444 | 0 | 2240.889 | 86 | 609
217 | 3510.659 | 49.0254 | 0 | 2240.889 | 85 | 609
218 | 3504.396 | 48.91222 | 0 | 2240.889 | 84 | 609
219 | 3498.747 | 48.98505 | 0 | 2240.889 | 83 | 609
220 | 3492.308 | 48.88777 | 0 | 2240.889 | 82 | 609
221 | 3485.692 | 48.82144 | 0 | 2240.889 | 81 | 609
222 | 3479.121 | 48.8272 | 0 | 2240.889 | 80 | 609
223 | 3472.725 | 48.84952 | 0 | 2240.889 | 79 | 609
224 | 3466.505 | 48.76528 | 0 | 2240.889 | 78 | 609
225 | 3458.616 | 48.856 | 0 | 2240.889 | 77 | 609
226 | 3451.736 | 48.75088 | 0 | 2240.889 | 76 | 609
227 | 3446.704 | 48.8921 | 0 | 2240.889 | 75 | 609
228 | 3438.461 | 48.892 | 0 | 2240.889 | 74 | 609
229 | 3430.769 | 48.90365 | 0 | 2240.889 | 73 | 609
230 | 3423.341 | 48.9642 | 0 | 2240.889 | 72 | 609
231 | 3416.484 | 48.97424 | 0 | 2240.889 | 71 | 609
232 | 3409.89 | 49.0002 | 0 | 2240.889 | 70 | 609
233 | 3403.297 | 49.03476 | 0 | 2240.889 | 69 | 609
234 | 3394.989 | 49.08804 | 0 | 2240.889 | 68 | 609
235 | 3386.813 | 49.17029 | 0 | 2240.889 | 67 | 609
236 | 3378.813 | 49.24232 | 0 | 2240.889 | 66 | 609
237 | 3371.759 | 49.1804 | 0 | 2240.889 | 65 | 609
238 | 3363.604 | 49.28408 | 0 | 2240.889 | 64 | 609
239 | 3357.055 | 49.40227 | 0 | 2240.889 | 63 | 609
240 | 3349.451 | 49.32729 | 0 | 2240.889 | 62 | 609
241 | 3340.659 | 49.38784 | 0 | 2240.889 | 61 | 609
242 | 3334.066 | 49.5118 | 0 | 2240.889 | 60 | 609
243 | 3325.275 | 49.5046 | 0 | 2240.889 | 59 | 609
244 | 3317.67 | 49.6126 | 0 | 2240.889 | 58 | 609
245 | 3310.857 | 49.61044 | 0 | 2240.889 | 57 | 609
246 | 3303.297 | 49.65014 | 0 | 2240.889 | 56 | 609
247 | 3294.616 | 49.6884 | 0 | 2240.889 | 55 | 609
248 | 3286.813 | 49.77984 | 0 | 2240.889 | 54 | 609
249 | 3278.308 | 49.85544 | 0 | 2240.889 | 53 | 609
250 | 3270.506 | 49.87635 | 0 | 2240.889 | 52 | 609
251 | 3264.198 | 49.94636 | 0 | 2240.889 | 51 | 609
252 | 3256.044 | 49.973 | 0 | 2240.889 | 50 | 609
253 | 3247.077 | 50.081 | 0 | 2240.889 | 49 | 609
254 | 3238.461 | 50.13431 | 0 | 2240.889 | 48 | 609
255 | 3229.956 | 50.1892 | 0 | 2240.889 | 47 | 609
256 | 3221.978 | 50.23672 | 0 | 2240.889 | 46 | 609
257 | 3213.187 | 50.34042 | 0 | 2240.889 | 45 | 609
258 | 3204.396 | 50.37074 | 0 | 2240.889 | 44 | 609
259 | 3195.604 | 50.36723 | 0 | 2240.889 | 43 | 609
260 | 3187.824 | 50.48323 | 0 | 2240.889 | 42 | 609
261 | 3178.264 | 50.61364 | 0 | 2240.889 | 41 | 609
262 | 3169.89 | 50.6216 | 0 | 2240.889 | 40 | 609
263 | 3160.176 | 50.66264 | 0 | 2240.889 | 39 | 609
264 | 3152.703125 | 50.76272 | 0 | 2240.889 | 38 | 609
265 | 3142.857 | 50.8016 | 0 | 2240.889 | 37 | 609
266 | 3133.934 | 50.86946 | 0 | 2240.889 | 36 | 609
267 | 3124.945 | 50.88814 | 0 | 2240.889 | 35 | 609
268 | 3114.286 | 50.92996 | 0 | 2240.889 | 34 | 609
269 | 3104.55 | 51.00199 | 0 | 2240.889 | 33 | 609
270 | 3095.12 | 51.12157 | 0 | 2240.889 | 32 | 609
271 | 3086.791 | 51.19584 | 0 | 2240.889 | 31 | 609
272 | 3075.385 | 51.2196 | 0 | 2240.889 | 30 | 609
273 | 3064.132 | 51.29304 | 0 | 2240.889 | 29 | 609
274 | 3054.11 | 51.35948 | 0 | 2240.889 | 28 | 609
275 | 3045.802 | 51.34279 | 0 | 2240.889 | 27 | 609
276 | 3035.077 | 51.40844 | 0 | 2240.889 | 26 | 609
277 | 3023.077 | 51.3782 | 0 | 2240.889 | 25 | 609
278 | 3012.264 | 51.4502 | 0 | 2240.889 | 24 | 609
279 | 2999.648 | 51.47396 | 0 | 2240.889 | 23 | 609
280 | 2990.11 | 51.51356 | 0 | 2240.889 | 22 | 609
281 | 2980.22 | 51.54168 | 0 | 2240.889 | 21 | 609
282 | 2968.572 | 51.6592 | 0 | 2240.889 | 20 | 609
283 | 2957.099 | 51.70096 | 0 | 2240.889 | 19 | 609
284 | 2942.857 | 51.61456 | 0 | 2240.889 | 18 | 609
285 | 2930.769 | 51.83649 | 0 | 2240.889 | 17 | 609
286 | 2917.583 | 51.82054 | 0 | 2240.889 | 16 | 609
287 | 2905.055 | 51.897 | 0 | 2240.889 | 15 | 609
288 | 2889.011 | 51.92292 | 0 | 2240.889 | 14 | 609
289 | 2874.725 | 51.97116 | 0 | 2240.889 | 13 | 609
290 | 2858.242 | 52.09735 | 0 | 2240.889 | 12 | 609
291 | 2841.758 | 52.10372 | 0 | 2240.889 | 11 | 609
292 | 2822.198 | 52.1708 | 0 | 2240.889 | 10 | 609
293 | 2800.857 | 52.2752 | 0 | 2240.889 | 9 | 609
294 | 2778.418 | 52.1708 | 0 | 2240.889 | 8 | 609
295 | 2754.813 | 52.09663 | 0 | 2240.889 | 7 | 609
296 | 2728.572 | 51.9546 | 0 | 2240.889 | 6 | 609
297 | 2700 | 51.7708 | 0 | 2240.889 | 5 | 609
298 | 2668.923 | 51.5813 | 0 | 2240.889 | 4 | 609
299 | 2632.439 | 51.20736 | 0 | 2240.889 | 3 | 609
300 | 2593.583 | 50.60271 | 0 | 2240.889 | 2 | 609
301 | 2551.648 | 50.02412 | 0 | 2240.889 | 1 | 609
302 | 2503.297 | 49.2524 | 0 | 2240.889 | 0 | 609
303 | 4009.89 | 39.092 | 50 | 2725.333 | 100 | 610
304 | 3961.539 | 39.2362 | 50 | 2725.333 | 99 | 610
305 | 3950.242 | 39.17716 | 50 | 2725.333 | 98 | 610
306 | 3937.363 | 39.20308 | 50 | 2725.333 | 97 | 610
307 | 3928.263 | 39.2002 | 50 | 2725.333 | 96 | 610
308 | 3917.363 | 39.0992 | 50 | 2725.333 | 95 | 610
309 | 3907.868 | 39.09777 | 50 | 2725.333 | 94 | 610
310 | 3897.538 | 39.12661 | 50 | 2725.333 | 93 | 610
311 | 3889.011 | 39.18436 | 50 | 2725.333 | 92 | 610
312 | 3880.088 | 39.09632 | 50 | 2725.333 | 91 | 610
313 | 3867.473 | 39.13524 | 50 | 2725.333 | 90 | 610
314 | 3858.813 | 39.2002 | 50 | 2725.333 | 89 | 610
315 | 3848.704 | 39.16996 | 50 | 2725.333 | 88 | 610
316 | 3839.561 | 39.27796 | 50 | 2725.333 | 87 | 610
317 | 3830.198 | 39.25492 | 50 | 2725.333 | 86 | 610
318 | 3820.879 | 39.1858 | 50 | 2725.333 | 85 | 610
319 | 3811.121 | 39.30388 | 50 | 2725.333 | 84 | 610
320 | 3802.33 | 39.26788 | 50 | 2725.333 | 83 | 610
321 | 3794.242 | 39.29812 | 50 | 2725.333 | 82 | 610
322 | 3785.714 | 39.31686 | 50 | 2725.333 | 81 | 610
323 | 3776.923 | 39.40188 | 50 | 2725.333 | 80 | 610
324 | 3769.231 | 39.4221 | 50 | 2725.333 | 79 | 610
325 | 3761.539 | 39.3442 | 50 | 2725.333 | 78 | 610
326 | 3753.45 | 39.4164 | 50 | 2725.333 | 77 | 610
327 | 3745.407 | 39.44088 | 50 | 2725.333 | 76 | 610
328 | 3736.264 | 39.3802 | 50 | 2725.333 | 75 | 610
329 | 3727.825 | 39.3802 | 50 | 2725.333 | 74 | 610
330 | 3721.582 | 39.43944 | 50 | 2725.333 | 73 | 610
331 | 3712.088 | 39.3802 | 50 | 2725.333 | 72 | 610
332 | 3702.813 | 39.34858 | 50 | 2725.333 | 71 | 610
333 | 3696.264 | 39.40192 | 50 | 2725.333 | 70 | 610
334 | 3686.901 | 39.34998 | 50 | 2725.333 | 69 | 610
335 | 3679.385 | 39.51715 | 50 | 2725.333 | 68 | 610
336 | 3670.33 | 39.43224 | 50 | 2725.333 | 67 | 610
337 | 3660.703 | 39.57912 | 50 | 2725.333 | 66 | 610
338 | 3652.747 | 39.5604 | 50 | 2725.333 | 65 | 610
339 | 3644.528 | 39.5964 | 50 | 2725.333 | 64 | 610
340 | 3636.088 | 39.63836 | 50 | 2725.333 | 63 | 610
341 | 3626.374 | 39.71036 | 50 | 2725.333 | 62 | 610
342 | 3616.483 | 39.72044 | 50 | 2725.333 | 61 | 610
343 | 3608.791 | 39.7766 | 50 | 2725.333 | 60 | 610
344 | 3598.901 | 39.84428 | 50 | 2725.333 | 59 | 610
345 | 3591.209 | 39.80405 | 50 | 2725.333 | 58 | 610
346 | 3582.417 | 39.8126 | 50 | 2725.333 | 57 | 610
347 | 3575.648 | 39.9568 | 50 | 2725.333 | 56 | 610
348 | 3565.494 | 39.9784 | 50 | 2725.333 | 55 | 610
349 | 3558.242 | 39.93088 | 50 | 2725.333 | 54 | 610
350 | 3549.45 | 40.06192 | 50 | 2725.333 | 53 | 610
351 | 3541.758 | 40.05184 | 50 | 2725.333 | 52 | 610
352 | 3533.319 | 40.12391 | 50 | 2725.333 | 51 | 610
353 | 3525.275 | 40.1008 | 50 | 2725.333 | 50 | 610
354 | 3518.681 | 40.14852 | 50 | 2725.333 | 49 | 610
355 | 3511.385 | 40.22196 | 50 | 2725.333 | 48 | 610
356 | 3504.308 | 40.17732 | 50 | 2725.333 | 47 | 610
357 | 3494.506 | 40.19316 | 50 | 2725.333 | 46 | 610
358 | 3490.769 | 40.3026 | 50 | 2725.333 | 45 | 610
359 | 3482.418 | 40.17588 | 50 | 2725.333 | 44 | 610
360 | 3475.824 | 40.19172 | 50 | 2725.333 | 43 | 610
361 | 3468.132 | 40.28532 | 50 | 2725.333 | 42 | 610
362 | 3460.571 | 40.31268 | 50 | 2725.333 | 41 | 610
363 | 3453.846 | 40.3964 | 50 | 2725.333 | 40 | 610
364 | 3446.154 | 40.44536 | 50 | 2725.333 | 39 | 610
365 | 3440.483 | 40.3892 | 50 | 2725.333 | 38 | 610
366 | 3432.967 | 40.43672 | 50 | 2725.333 | 37 | 610
367 | 3425.275 | 40.49576 | 50 | 2725.333 | 36 | 610
368 | 3417.363 | 40.5116 | 50 | 2725.333 | 35 | 610
369 | 3409.89 | 40.5692 | 50 | 2725.333 | 34 | 610
370 | 3402.198 | 40.49288 | 50 | 2725.333 | 33 | 610
371 | 3393.67 | 40.57784 | 50 | 2725.333 | 32 | 610
372 | 3385.714 | 40.6052 | 50 | 2725.333 | 31 | 610
373 | 3376.923 | 40.5404 | 50 | 2725.333 | 30 | 610
374 | 3369.231 | 40.62542 | 50 | 2725.333 | 29 | 610
375 | 3360.395 | 40.71052 | 50 | 2725.333 | 28 | 610
376 | 3350.945 | 40.69036 | 50 | 2725.333 | 27 | 610
377 | 3341.362 | 40.72636 | 50 | 2725.333 | 26 | 610
378 | 3331.868 | 40.8576 | 50 | 2725.333 | 25 | 610
379 | 3321.978 | 40.8576 | 50 | 2725.333 | 24 | 610
380 | 3312.088 | 40.88352 | 50 | 2725.333 | 23 | 610
381 | 3301.143 | 40.86048 | 50 | 2725.333 | 22 | 610
382 | 3291.209 | 40.8576 | 50 | 2725.333 | 21 | 610
383 | 3280.879 | 41.0088 | 50 | 2725.333 | 20 | 610
384 | 3267.209 | 41.0765 | 50 | 2725.333 | 19 | 610
385 | 3257.143 | 40.99296 | 50 | 2725.333 | 18 | 610
386 | 3244.439 | 41.0016 | 50 | 2725.333 | 17 | 610
387 | 3232 | 41.08226 | 50 | 2725.333 | 16 | 610
388 | 3218.901 | 41.1962 | 50 | 2725.333 | 15 | 610
389 | 3204.396 | 41.16164 | 50 | 2725.333 | 14 | 610
390 | 3191.033 | 41.30852 | 50 | 2725.333 | 13 | 610
391 | 3174.55 | 41.24804 | 50 | 2725.333 | 12 | 610
392 | 3156.572 | 41.434 | 50 | 2725.333 | 11 | 610
393 | 3139.121 | 41.4844 | 50 | 2725.333 | 10 | 610
394 | 3117.451 | 41.51464 | 50 | 2725.333 | 9 | 610
395 | 3092.923 | 41.62561 | 50 | 2725.333 | 8 | 610
396 | 3065.934 | 41.7582 | 50 | 2725.333 | 7 | 610
397 | 3036.264 | 41.79132 | 50 | 2725.333 | 6 | 610
398 | 3000.44 | 41.9168 | 50 | 2725.333 | 5 | 610
399 | 2956.659 | 42.06239 | 50 | 2725.333 | 4 | 610
400 | 2901.055 | 42.19348 | 50 | 2725.333 | 3 | 610
401 | 2824.484 | 42.24964 | 50 | 2725.333 | 2 | 610
402 | 2709.494 | 41.94992 | 50 | 2725.333 | 1 | 610
403 | 2498.901 | 40.0288 | 50 | 2725.333 | 0 | 610

## 去偏后数据
| U/mV | Ri/mΩ | T/℃ | Q/mAh | SOC/% | Cycles
0 | 3969.231 | 40.3892 | 40 | 2717.333 | 100 | 607
1 | 3909.89 | 40.66225 | 40 | 2717.333 | 99 | 607
2 | 3897.011 | 40.39928 | 40 | 2717.333 | 98 | 607
3 | 3890.11 | 40.353 | 40 | 2717.333 | 97 | 607
4 | 3883.033 | 40.23348 | 40 | 2717.333 | 96 | 607
5 | 3874.725 | 40.2702 | 40 | 2717.333 | 95 | 607
6 | 3866.11 | 40.137 | 40 | 2717.333 | 94 | 607
7 | 3860.396 | 40.17228 | 40 | 2717.333 | 93 | 607
8 | 3851.648 | 40.0288 | 40 | 2717.333 | 92 | 607
9 | 3843.143 | 39.82345 | 40 | 2717.333 | 91 | 607
10 | 3836.923 | 39.8486 | 40 | 2717.333 | 90 | 607
11 | 3827.978 | 39.8848 | 40 | 2717.333 | 89 | 607
12 | 3820.879 | 39.93376 | 40 | 2717.333 | 88 | 607
13 | 3812.088 | 39.8848 | 40 | 2717.333 | 87 | 607
14 | 3804.44 | 39.85149 | 40 | 2717.333 | 86 | 607
15 | 3795.714 | 39.78742 | 40 | 2717.333 | 85 | 607
16 | 3787.912 | 40.00288 | 40 | 2717.333 | 84 | 607
17 | 3779.539 | 39.9208 | 40 | 2717.333 | 83 | 607
18 | 3772.44 | 40.01008 | 40 | 2717.333 | 82 | 607
19 | 3764.11 | 40.16148 | 40 | 2717.333 | 81 | 607
20 | 3756.923 | 39.9856 | 40 | 2717.333 | 80 | 607
21 | 3748.418 | 39.98848 | 40 | 2717.333 | 79 | 607
22 | 3741.846 | 39.92656 | 40 | 2717.333 | 78 | 607
23 | 3733.209 | 39.92872 | 40 | 2717.333 | 77 | 607
24 | 3725.275 | 39.97264 | 40 | 2717.333 | 76 | 607
25 | 3717.583 | 39.9748 | 40 | 2717.333 | 75 | 607
26 | 3708.792 | 39.94672 | 40 | 2717.333 | 74 | 607
27 | 3701.099 | 40.03672 | 40 | 2717.333 | 73 | 607
28 | 3693.406 | 40.03168 | 40 | 2717.333 | 72 | 607
29 | 3684.616 | 40.03096 | 40 | 2717.333 | 71 | 607
30 | 3676.923 | 40.137 | 40 | 2717.333 | 70 | 607
31 | 3668.857 | 40.07573 | 40 | 2717.333 | 69 | 607
32 | 3660.439 | 40.12106 | 40 | 2717.333 | 68 | 607
33 | 3651.648 | 40.4972 | 40 | 2717.333 | 67 | 607
34 | 3643.956 | 40.33433 | 40 | 2717.333 | 66 | 607
35 | 3635.055 | 40.4252 | 40 | 2717.333 | 65 | 607
36 | 3626.418 | 40.60665 | 40 | 2717.333 | 64 | 607
37 | 3618.484 | 40.32999 | 40 | 2717.333 | 63 | 607
38 | 3609.099 | 40.4021 | 40 | 2717.333 | 62 | 607
39 | 3600.594 | 40.37255 | 40 | 2717.333 | 61 | 607
40 | 3591.209 | 40.3242 | 40 | 2717.333 | 60 | 607
41 | 3583.758 | 40.46264 | 40 | 2717.333 | 59 | 607
42 | 3574.725 | 40.61386 | 40 | 2717.333 | 58 | 607
43 | 3567.011 | 40.89288 | 40 | 2717.333 | 57 | 607
44 | 3558.242 | 40.75516 | 40 | 2717.333 | 56 | 607
45 | 3549.89 | 40.83226 | 40 | 2717.333 | 55 | 607
46 | 3541.143 | 40.92528 | 40 | 2717.333 | 54 | 607
47 | 3534.066 | 40.9656 | 40 | 2717.333 | 53 | 607
48 | 3526.374 | 40.80124 | 40 | 2717.333 | 52 | 607
49 | 3518.527 | 40.72852 | 40 | 2717.333 | 51 | 607
50 | 3509.89 | 40.9296 | 40 | 2717.333 | 50 | 607
51 | 3502.198 | 40.8936 | 40 | 2717.333 | 49 | 607
52 | 3495.297 | 40.88352 | 40 | 2717.333 | 48 | 607
53 | 3487.912 | 40.94472 | 40 | 2717.333 | 47 | 607
54 | 3480.22 | 41.11403 | 40 | 2717.333 | 46 | 607
55 | 3473.296 | 41.2178 | 40 | 2717.333 | 45 | 607
56 | 3464.835 | 41.13284 | 40 | 2717.333 | 44 | 607
57 | 3458.264 | 41.14652 | 40 | 2717.333 | 43 | 607
58 | 3450.55 | 41.2538 | 40 | 2717.333 | 42 | 607
59 | 3442.571 | 41.29916 | 40 | 2717.333 | 41 | 607
60 | 3435.604 | 41.34752 | 40 | 2717.333 | 40 | 607
61 | 3429.077 | 41.34245 | 40 | 2717.333 | 39 | 607
62 | 3420.483 | 41.38648 | 40 | 2717.333 | 38 | 607
63 | 3412.989 | 41.48656 | 40 | 2717.333 | 37 | 607
64 | 3405.451 | 41.5348 | 40 | 2717.333 | 36 | 607
65 | 3396.704 | 41.47 | 40 | 2717.333 | 35 | 607
66 | 3390.11 | 41.56072 | 40 | 2717.333 | 34 | 607
67 | 3381.736 | 41.55568 | 40 | 2717.333 | 33 | 607
68 | 3373.055 | 41.63148 | 40 | 2717.333 | 32 | 607
69 | 3363.736 | 41.71068 | 40 | 2717.333 | 31 | 607
70 | 3356.044 | 41.7078 | 40 | 2717.333 | 30 | 607
71 | 3347.253 | 41.65668 | 40 | 2717.333 | 29 | 607
72 | 3338.55 | 41.72796 | 40 | 2717.333 | 28 | 607
73 | 3328.329 | 41.67396 | 40 | 2717.333 | 27 | 607
74 | 3318.989 | 41.76828 | 40 | 2717.333 | 26 | 607
75 | 3308.791 | 41.8123 | 40 | 2717.333 | 25 | 607
76 | 3298.901 | 41.92256 | 40 | 2717.333 | 24 | 607
77 | 3287.912 | 41.82244 | 40 | 2717.333 | 23 | 607
78 | 3277.099 | 41.87216 | 40 | 2717.333 | 22 | 607
79 | 3264.835 | 42.0356 | 40 | 2717.333 | 21 | 607
80 | 3254.725 | 41.9744 | 40 | 2717.333 | 20 | 607
81 | 3242.857 | 42.13012 | 40 | 2717.333 | 19 | 607
82 | 3228.572 | 42.18916 | 40 | 2717.333 | 18 | 607
83 | 3216.484 | 42.28139 | 40 | 2717.333 | 17 | 607
84 | 3201.363 | 42.31747 | 40 | 2717.333 | 16 | 607
85 | 3187.912 | 42.3708 | 40 | 2717.333 | 15 | 607
86 | 3172.527 | 42.40968 | 40 | 2717.333 | 14 | 607
87 | 3155.648 | 42.53784 | 40 | 2717.333 | 13 | 607
88 | 3139.209 | 42.587 | 40 | 2717.333 | 12 | 607
89 | 3120.879 | 42.63956 | 40 | 2717.333 | 11 | 607
90 | 3100 | 42.7022 | 40 | 2717.333 | 10 | 607
91 | 3077.209 | 42.76571 | 40 | 2717.333 | 9 | 607
92 | 3052.879 | 42.73966 | 40 | 2717.333 | 8 | 607
93 | 3026.33 | 42.76917 | 40 | 2717.333 | 7 | 607
94 | 2995.252 | 42.89248 | 40 | 2717.333 | 6 | 607
95 | 2957.912 | 43.0554 | 40 | 2717.333 | 5 | 607
96 | 2913.934 | 43.08708 | 40 | 2717.333 | 4 | 607
97 | 2855.406 | 43.11228 | 40 | 2717.333 | 3 | 607
98 | 2780.22 | 43.04527 | 40 | 2717.333 | 2 | 607
99 | 2666.396 | 42.27775 | 40 | 2717.333 | 1 | 607
100 | 2501.099 | 40.209 | 40 | 2717.333 | 0 | 607
101 | 3883.517 | 43.6318 | 20 | 2540.889 | 100 | 608
102 | 3813.374 | 43.72144 | 20 | 2540.889 | 99 | 608
103 | 3799.275 | 43.64404 | 20 | 2540.889 | 98 | 608
104 | 3792.308 | 43.6318 | 20 | 2540.889 | 97 | 608
105 | 3783.121 | 43.47608 | 20 | 2540.889 | 96 | 608
106 | 3775.989 | 43.4822 | 20 | 2540.889 | 95 | 608
107 | 3770.286 | 43.3436 | 20 | 2540.889 | 94 | 608
108 | 3761.748 | 43.3076 | 20 | 2540.889 | 93 | 608
109 | 3755.253 | 43.3076 | 20 | 2540.889 | 92 | 608
110 | 3747.253 | 43.23324 | 20 | 2540.889 | 91 | 608
111 | 3738.461 | 43.1598 | 20 | 2540.889 | 90 | 608
112 | 3734.736 | 43.20876 | 20 | 2540.889 | 89 | 608
113 | 3723.121 | 43.1634 | 20 | 2540.889 | 88 | 608
114 | 3716.484 | 43.21452 | 20 | 2540.889 | 87 | 608
115 | 3709.473 | 43.1994 | 20 | 2540.889 | 86 | 608
116 | 3702.198 | 43.1436 | 20 | 2540.889 | 85 | 608
117 | 3694.813 | 43.1994 | 20 | 2540.889 | 84 | 608
118 | 3686.077 | 43.23144 | 20 | 2540.889 | 83 | 608
119 | 3678.022 | 43.23756 | 20 | 2540.889 | 82 | 608
120 | 3670.583 | 43.21596 | 20 | 2540.889 | 81 | 608
121 | 3663.736 | 43.2714 | 20 | 2540.889 | 80 | 608
122 | 3655.572 | 43.24044 | 20 | 2540.889 | 79 | 608
123 | 3647.539 | 43.19004 | 20 | 2540.889 | 78 | 608
124 | 3640.56 | 43.2354 | 20 | 2540.889 | 77 | 608
125 | 3632.967 | 43.2743 | 20 | 2540.889 | 76 | 608
126 | 3626.373 | 43.2354 | 20 | 2540.889 | 75 | 608
127 | 3616.022 | 43.25628 | 20 | 2540.889 | 74 | 608
128 | 3608.34 | 43.24188 | 20 | 2540.889 | 73 | 608
129 | 3599.165 | 43.28873 | 20 | 2540.889 | 72 | 608
130 | 3590.341 | 43.36951 | 20 | 2540.889 | 71 | 608
131 | 3584.285 | 43.3436 | 20 | 2540.889 | 70 | 608
132 | 3577.22 | 43.36988 | 20 | 2540.889 | 69 | 608
133 | 3568 | 43.5598 | 20 | 2540.889 | 68 | 608
134 | 3560.44 | 43.47968 | 20 | 2540.889 | 67 | 608
135 | 3551.274 | 43.55183 | 20 | 2540.889 | 66 | 608
136 | 3543.956 | 43.702 | 20 | 2540.889 | 65 | 608
137 | 3536.528 | 43.65484 | 20 | 2540.889 | 64 | 608
138 | 3526.374 | 43.62136 | 20 | 2540.889 | 63 | 608
139 | 3520.879 | 43.67068 | 20 | 2540.889 | 62 | 608
140 | 3512.78 | 43.64512 | 20 | 2540.889 | 61 | 608
141 | 3504.396 | 43.79756 | 20 | 2540.889 | 60 | 608
142 | 3495.604 | 43.84692 | 20 | 2540.889 | 59 | 608
143 | 3488.066 | 43.92 | 20 | 2540.889 | 58 | 608
144 | 3480.978 | 43.95354 | 20 | 2540.889 | 57 | 608
145 | 3473.626 | 43.95322 | 20 | 2540.889 | 56 | 608
146 | 3465.549 | 43.956 | 20 | 2540.889 | 55 | 608
147 | 3457.539 | 44.0512 | 20 | 2540.889 | 54 | 608
148 | 3448.363 | 44.17184 | 20 | 2540.889 | 53 | 608
149 | 3441.582 | 44.11172 | 20 | 2540.889 | 52 | 608
150 | 3436.627 | 44.14808 | 20 | 2540.889 | 51 | 608
151 | 3426.374 | 44.2262 | 20 | 2540.889 | 50 | 608
152 | 3420.89 | 44.32864 | 20 | 2540.889 | 49 | 608
153 | 3410.066 | 44.41864 | 20 | 2540.889 | 48 | 608
154 | 3402.198 | 44.3542 | 20 | 2540.889 | 47 | 608
155 | 3397.011 | 44.29984 | 20 | 2540.889 | 46 | 608
156 | 3384.56 | 44.48567 | 20 | 2540.889 | 45 | 608
157 | 3378.022 | 44.49794 | 20 | 2540.889 | 44 | 608
158 | 3370.33 | 44.5686 | 20 | 2540.889 | 43 | 608
159 | 3360.747 | 44.56356 | 20 | 2540.889 | 42 | 608
160 | 3352.747 | 44.56968 | 20 | 2540.889 | 41 | 608
161 | 3343.956 | 44.6622 | 20 | 2540.889 | 40 | 608
162 | 3335.286 | 44.66328 | 20 | 2540.889 | 39 | 608
163 | 3327.89 | 44.71548 | 20 | 2540.889 | 38 | 608
164 | 3319.78 | 44.7486 | 20 | 2540.889 | 37 | 608
165 | 3310.857 | 44.79776 | 20 | 2540.889 | 36 | 608
166 | 3301.099 | 44.8568 | 20 | 2540.889 | 35 | 608
167 | 3292.792 | 44.98512 | 20 | 2540.889 | 34 | 608
168 | 3283.517 | 45.01676 | 20 | 2540.889 | 33 | 608
169 | 3272.044 | 45.109 | 20 | 2540.889 | 32 | 608
170 | 3263.439 | 45.02044 | 20 | 2540.889 | 31 | 608
171 | 3253.736 | 45.1018 | 20 | 2540.889 | 30 | 608
172 | 3244.033 | 45.181 | 20 | 2540.889 | 29 | 608
173 | 3231.033 | 45.2892 | 20 | 2540.889 | 28 | 608
174 | 3220.879 | 45.217 | 20 | 2540.889 | 27 | 608
175 | 3210.989 | 45.34032 | 20 | 2540.889 | 26 | 608
176 | 3198.901 | 45.3792 | 20 | 2540.889 | 25 | 608
177 | 3185.978 | 45.36696 | 20 | 2540.889 | 24 | 608
178 | 3174.627 | 45.37092 | 20 | 2540.889 | 23 | 608
179 | 3163.165 | 45.5054 | 20 | 2540.889 | 22 | 608
180 | 3150.077 | 45.56732 | 20 | 2540.889 | 21 | 608
181 | 3135.824 | 45.57008 | 20 | 2540.889 | 20 | 608
182 | 3123.923 | 45.61052 | 20 | 2540.889 | 19 | 608
183 | 3107.824 | 45.75327 | 20 | 2540.889 | 18 | 608
184 | 3095.604 | 45.68936 | 20 | 2540.889 | 17 | 608
185 | 3080.22 | 45.80368 | 20 | 2540.889 | 16 | 608
186 | 3064.835 | 45.8818 | 20 | 2540.889 | 15 | 608
187 | 3049.451 | 45.9016 | 20 | 2540.889 | 14 | 608
188 | 3032.967 | 45.94516 | 20 | 2540.889 | 13 | 608
189 | 3015.341 | 46.00691 | 20 | 2540.889 | 12 | 608
190 | 2996.846 | 46.0458 | 20 | 2540.889 | 11 | 608
191 | 2976.923 | 46.1898 | 20 | 2540.889 | 10 | 608
192 | 2956.044 | 46.3106 | 20 | 2540.889 | 9 | 608
193 | 2930.769 | 46.37 | 20 | 2540.889 | 8 | 608
194 | 2902.407 | 46.48504 | 20 | 2540.889 | 7 | 608
195 | 2871.451 | 46.51492 | 20 | 2540.889 | 6 | 608
196 | 2832.198 | 46.72497 | 20 | 2540.889 | 5 | 608
197 | 2789.363 | 46.79088 | 20 | 2540.889 | 4 | 608
198 | 2737.924 | 46.78404 | 20 | 2540.889 | 3 | 608
199 | 2676.549 | 46.73099 | 20 | 2540.889 | 2 | 608
200 | 2598.363 | 46.50193 | 20 | 2540.889 | 1 | 608
201 | 2502.198 | 45.3612 | 20 | 2540.889 | 0 | 608
202 | 4009.89 | 39.092 | 50 | 2725.333 | 100 | 610
203 | 3961.539 | 39.2362 | 50 | 2725.333 | 99 | 610
204 | 3950.242 | 39.17716 | 50 | 2725.333 | 98 | 610
205 | 3937.363 | 39.20308 | 50 | 2725.333 | 97 | 610
206 | 3928.263 | 39.2002 | 50 | 2725.333 | 96 | 610
207 | 3917.363 | 39.0992 | 50 | 2725.333 | 95 | 610
208 | 3907.868 | 39.09777 | 50 | 2725.333 | 94 | 610
209 | 3897.538 | 39.12661 | 50 | 2725.333 | 93 | 610
210 | 3889.011 | 39.18436 | 50 | 2725.333 | 92 | 610
211 | 3880.088 | 39.09632 | 50 | 2725.333 | 91 | 610
212 | 3867.473 | 39.13524 | 50 | 2725.333 | 90 | 610
213 | 3858.813 | 39.2002 | 50 | 2725.333 | 89 | 610
214 | 3848.704 | 39.16996 | 50 | 2725.333 | 88 | 610
215 | 3839.561 | 39.27796 | 50 | 2725.333 | 87 | 610
216 | 3830.198 | 39.25492 | 50 | 2725.333 | 86 | 610
217 | 3820.879 | 39.1858 | 50 | 2725.333 | 85 | 610
218 | 3811.121 | 39.30388 | 50 | 2725.333 | 84 | 610
219 | 3802.33 | 39.26788 | 50 | 2725.333 | 83 | 610
220 | 3794.242 | 39.29812 | 50 | 2725.333 | 82 | 610
221 | 3785.714 | 39.31686 | 50 | 2725.333 | 81 | 610
222 | 3776.923 | 39.40188 | 50 | 2725.333 | 80 | 610
223 | 3769.231 | 39.4221 | 50 | 2725.333 | 79 | 610
224 | 3761.539 | 39.3442 | 50 | 2725.333 | 78 | 610
225 | 3753.45 | 39.4164 | 50 | 2725.333 | 77 | 610
226 | 3745.407 | 39.44088 | 50 | 2725.333 | 76 | 610
227 | 3736.264 | 39.3802 | 50 | 2725.333 | 75 | 610
228 | 3727.825 | 39.3802 | 50 | 2725.333 | 74 | 610
229 | 3721.582 | 39.43944 | 50 | 2725.333 | 73 | 610
230 | 3712.088 | 39.3802 | 50 | 2725.333 | 72 | 610
231 | 3702.813 | 39.34858 | 50 | 2725.333 | 71 | 610
232 | 3696.264 | 39.40192 | 50 | 2725.333 | 70 | 610
233 | 3686.901 | 39.34998 | 50 | 2725.333 | 69 | 610
234 | 3679.385 | 39.51715 | 50 | 2725.333 | 68 | 610
235 | 3670.33 | 39.43224 | 50 | 2725.333 | 67 | 610
236 | 3660.703 | 39.57912 | 50 | 2725.333 | 66 | 610
237 | 3652.747 | 39.5604 | 50 | 2725.333 | 65 | 610
238 | 3644.528 | 39.5964 | 50 | 2725.333 | 64 | 610
239 | 3636.088 | 39.63836 | 50 | 2725.333 | 63 | 610
240 | 3626.374 | 39.71036 | 50 | 2725.333 | 62 | 610
241 | 3616.483 | 39.72044 | 50 | 2725.333 | 61 | 610
242 | 3608.791 | 39.7766 | 50 | 2725.333 | 60 | 610
243 | 3598.901 | 39.84428 | 50 | 2725.333 | 59 | 610
244 | 3591.209 | 39.80405 | 50 | 2725.333 | 58 | 610
245 | 3582.417 | 39.8126 | 50 | 2725.333 | 57 | 610
246 | 3575.648 | 39.9568 | 50 | 2725.333 | 56 | 610
247 | 3565.494 | 39.9784 | 50 | 2725.333 | 55 | 610
248 | 3558.242 | 39.93088 | 50 | 2725.333 | 54 | 610
249 | 3549.45 | 40.06192 | 50 | 2725.333 | 53 | 610
250 | 3541.758 | 40.05184 | 50 | 2725.333 | 52 | 610
251 | 3533.319 | 40.12391 | 50 | 2725.333 | 51 | 610
252 | 3525.275 | 40.1008 | 50 | 2725.333 | 50 | 610
253 | 3518.681 | 40.14852 | 50 | 2725.333 | 49 | 610
254 | 3511.385 | 40.22196 | 50 | 2725.333 | 48 | 610
255 | 3504.308 | 40.17732 | 50 | 2725.333 | 47 | 610
256 | 3494.506 | 40.19316 | 50 | 2725.333 | 46 | 610
257 | 3490.769 | 40.3026 | 50 | 2725.333 | 45 | 610
258 | 3482.418 | 40.17588 | 50 | 2725.333 | 44 | 610
259 | 3475.824 | 40.19172 | 50 | 2725.333 | 43 | 610
260 | 3468.132 | 40.28532 | 50 | 2725.333 | 42 | 610
261 | 3460.571 | 40.31268 | 50 | 2725.333 | 41 | 610
262 | 3453.846 | 40.3964 | 50 | 2725.333 | 40 | 610
263 | 3446.154 | 40.44536 | 50 | 2725.333 | 39 | 610
264 | 3440.483 | 40.3892 | 50 | 2725.333 | 38 | 610
265 | 3432.967 | 40.43672 | 50 | 2725.333 | 37 | 610
266 | 3425.275 | 40.49576 | 50 | 2725.333 | 36 | 610
267 | 3417.363 | 40.5116 | 50 | 2725.333 | 35 | 610
268 | 3409.89 | 40.5692 | 50 | 2725.333 | 34 | 610
269 | 3402.198 | 40.49288 | 50 | 2725.333 | 33 | 610
270 | 3393.67 | 40.57784 | 50 | 2725.333 | 32 | 610
271 | 3385.714 | 40.6052 | 50 | 2725.333 | 31 | 610
272 | 3376.923 | 40.5404 | 50 | 2725.333 | 30 | 610
273 | 3369.231 | 40.62542 | 50 | 2725.333 | 29 | 610
274 | 3360.395 | 40.71052 | 50 | 2725.333 | 28 | 610
275 | 3350.945 | 40.69036 | 50 | 2725.333 | 27 | 610
276 | 3341.362 | 40.72636 | 50 | 2725.333 | 26 | 610
277 | 3331.868 | 40.8576 | 50 | 2725.333 | 25 | 610
278 | 3321.978 | 40.8576 | 50 | 2725.333 | 24 | 610
279 | 3312.088 | 40.88352 | 50 | 2725.333 | 23 | 610
280 | 3301.143 | 40.86048 | 50 | 2725.333 | 22 | 610
281 | 3291.209 | 40.8576 | 50 | 2725.333 | 21 | 610
282 | 3280.879 | 41.0088 | 50 | 2725.333 | 20 | 610
283 | 3267.209 | 41.0765 | 50 | 2725.333 | 19 | 610
284 | 3257.143 | 40.99296 | 50 | 2725.333 | 18 | 610
285 | 3244.439 | 41.0016 | 50 | 2725.333 | 17 | 610
286 | 3232 | 41.08226 | 50 | 2725.333 | 16 | 610
287 | 3218.901 | 41.1962 | 50 | 2725.333 | 15 | 610
288 | 3204.396 | 41.16164 | 50 | 2725.333 | 14 | 610
289 | 3191.033 | 41.30852 | 50 | 2725.333 | 13 | 610
290 | 3174.55 | 41.24804 | 50 | 2725.333 | 12 | 610
291 | 3156.572 | 41.434 | 50 | 2725.333 | 11 | 610
292 | 3139.121 | 41.4844 | 50 | 2725.333 | 10 | 610
293 | 3117.451 | 41.51464 | 50 | 2725.333 | 9 | 610
294 | 3092.923 | 41.62561 | 50 | 2725.333 | 8 | 610
295 | 3065.934 | 41.7582 | 50 | 2725.333 | 7 | 610
296 | 3036.264 | 41.79132 | 50 | 2725.333 | 6 | 610
297 | 3000.44 | 41.9168 | 50 | 2725.333 | 5 | 610
298 | 2956.659 | 42.06239 | 50 | 2725.333 | 4 | 610
299 | 2901.055 | 42.19348 | 50 | 2725.333 | 3 | 610
300 | 2824.484 | 42.24964 | 50 | 2725.333 | 2 | 610
301 | 2709.494 | 41.94992 | 50 | 2725.333 | 1 | 610
302 | 2498.901 | 40.0288 | 50 | 2725.333 | 0 | 610

## 偏离的数据
| U/mV | Ri/mΩ | T/℃ | Q/mAh | SOC/% | Cycles
0 | 3746.154 | 50.9818 | 0 | 2240.889 | 100 | 609
1 | 3580.044 | 50.9098 | 0 | 2240.889 | 99 | 609
2 | 3565.934 | 50.64464 | 0 | 2240.889 | 98 | 609
3 | 3558.242 | 50.37876 | 0 | 2240.889 | 97 | 609
4 | 3554.945 | 50.17768 | 0 | 2240.889 | 96 | 609
5 | 3551.758 | 50.0666 | 0 | 2240.889 | 95 | 609
6 | 3548.352 | 49.79136 | 0 | 2240.889 | 94 | 609
7 | 3546.154 | 49.64663 | 0 | 2240.889 | 93 | 609
8 | 3543.56 | 49.50172 | 0 | 2240.889 | 92 | 609
9 | 3538.703 | 49.3122 | 0 | 2240.889 | 91 | 609
10 | 3536.923 | 49.274 | 0 | 2240.889 | 90 | 609
11 | 3530.242 | 49.14931 | 0 | 2240.889 | 89 | 609
12 | 3526.374 | 49.28264 | 0 | 2240.889 | 88 | 609
13 | 3521.385 | 49.09164 | 0 | 2240.889 | 87 | 609
14 | 3515.517 | 49.1444 | 0 | 2240.889 | 86 | 609
15 | 3510.659 | 49.0254 | 0 | 2240.889 | 85 | 609
16 | 3504.396 | 48.91222 | 0 | 2240.889 | 84 | 609
17 | 3498.747 | 48.98505 | 0 | 2240.889 | 83 | 609
18 | 3492.308 | 48.88777 | 0 | 2240.889 | 82 | 609
19 | 3485.692 | 48.82144 | 0 | 2240.889 | 81 | 609
20 | 3479.121 | 48.8272 | 0 | 2240.889 | 80 | 609
21 | 3472.725 | 48.84952 | 0 | 2240.889 | 79 | 609
22 | 3466.505 | 48.76528 | 0 | 2240.889 | 78 | 609
23 | 3458.616 | 48.856 | 0 | 2240.889 | 77 | 609
24 | 3451.736 | 48.75088 | 0 | 2240.889 | 76 | 609
25 | 3446.704 | 48.8921 | 0 | 2240.889 | 75 | 609
26 | 3438.461 | 48.892 | 0 | 2240.889 | 74 | 609
27 | 3430.769 | 48.90365 | 0 | 2240.889 | 73 | 609
28 | 3423.341 | 48.9642 | 0 | 2240.889 | 72 | 609
29 | 3416.484 | 48.97424 | 0 | 2240.889 | 71 | 609
30 | 3409.89 | 49.0002 | 0 | 2240.889 | 70 | 609
31 | 3403.297 | 49.03476 | 0 | 2240.889 | 69 | 609
32 | 3394.989 | 49.08804 | 0 | 2240.889 | 68 | 609
33 | 3386.813 | 49.17029 | 0 | 2240.889 | 67 | 609
34 | 3378.813 | 49.24232 | 0 | 2240.889 | 66 | 609
35 | 3371.759 | 49.1804 | 0 | 2240.889 | 65 | 609
36 | 3363.604 | 49.28408 | 0 | 2240.889 | 64 | 609
37 | 3357.055 | 49.40227 | 0 | 2240.889 | 63 | 609
38 | 3349.451 | 49.32729 | 0 | 2240.889 | 62 | 609
39 | 3340.659 | 49.38784 | 0 | 2240.889 | 61 | 609
40 | 3334.066 | 49.5118 | 0 | 2240.889 | 60 | 609
41 | 3325.275 | 49.5046 | 0 | 2240.889 | 59 | 609
42 | 3317.67 | 49.6126 | 0 | 2240.889 | 58 | 609
43 | 3310.857 | 49.61044 | 0 | 2240.889 | 57 | 609
44 | 3303.297 | 49.65014 | 0 | 2240.889 | 56 | 609
45 | 3294.616 | 49.6884 | 0 | 2240.889 | 55 | 609
46 | 3286.813 | 49.77984 | 0 | 2240.889 | 54 | 609
47 | 3278.308 | 49.85544 | 0 | 2240.889 | 53 | 609
48 | 3270.506 | 49.87635 | 0 | 2240.889 | 52 | 609
49 | 3264.198 | 49.94636 | 0 | 2240.889 | 51 | 609
50 | 3256.044 | 49.973 | 0 | 2240.889 | 50 | 609
51 | 3247.077 | 50.081 | 0 | 2240.889 | 49 | 609
52 | 3238.461 | 50.13431 | 0 | 2240.889 | 48 | 609
53 | 3229.956 | 50.1892 | 0 | 2240.889 | 47 | 609
54 | 3221.978 | 50.23672 | 0 | 2240.889 | 46 | 609
55 | 3213.187 | 50.34042 | 0 | 2240.889 | 45 | 609
56 | 3204.396 | 50.37074 | 0 | 2240.889 | 44 | 609
57 | 3195.604 | 50.36723 | 0 | 2240.889 | 43 | 609
58 | 3187.824 | 50.48323 | 0 | 2240.889 | 42 | 609
59 | 3178.264 | 50.61364 | 0 | 2240.889 | 41 | 609
60 | 3169.89 | 50.6216 | 0 | 2240.889 | 40 | 609
61 | 3160.176 | 50.66264 | 0 | 2240.889 | 39 | 609
62 | 3152.703125 | 50.76272 | 0 | 2240.889 | 38 | 609
63 | 3142.857 | 50.8016 | 0 | 2240.889 | 37 | 609
64 | 3133.934 | 50.86946 | 0 | 2240.889 | 36 | 609
65 | 3124.945 | 50.88814 | 0 | 2240.889 | 35 | 609
66 | 3114.286 | 50.92996 | 0 | 2240.889 | 34 | 609
67 | 3104.55 | 51.00199 | 0 | 2240.889 | 33 | 609
68 | 3095.12 | 51.12157 | 0 | 2240.889 | 32 | 609
69 | 3086.791 | 51.19584 | 0 | 2240.889 | 31 | 609
70 | 3075.385 | 51.2196 | 0 | 2240.889 | 30 | 609
71 | 3064.132 | 51.29304 | 0 | 2240.889 | 29 | 609
72 | 3054.11 | 51.35948 | 0 | 2240.889 | 28 | 609
73 | 3045.802 | 51.34279 | 0 | 2240.889 | 27 | 609
74 | 3035.077 | 51.40844 | 0 | 2240.889 | 26 | 609
75 | 3023.077 | 51.3782 | 0 | 2240.889 | 25 | 609
76 | 3012.264 | 51.4502 | 0 | 2240.889 | 24 | 609
77 | 2999.648 | 51.47396 | 0 | 2240.889 | 23 | 609
78 | 2990.11 | 51.51356 | 0 | 2240.889 | 22 | 609
79 | 2980.22 | 51.54168 | 0 | 2240.889 | 21 | 609
80 | 2968.572 | 51.6592 | 0 | 2240.889 | 20 | 609
81 | 2957.099 | 51.70096 | 0 | 2240.889 | 19 | 609
82 | 2942.857 | 51.61456 | 0 | 2240.889 | 18 | 609
83 | 2930.769 | 51.83649 | 0 | 2240.889 | 17 | 609
84 | 2917.583 | 51.82054 | 0 | 2240.889 | 16 | 609
85 | 2905.055 | 51.897 | 0 | 2240.889 | 15 | 609
86 | 2889.011 | 51.92292 | 0 | 2240.889 | 14 | 609
87 | 2874.725 | 51.97116 | 0 | 2240.889 | 13 | 609
88 | 2858.242 | 52.09735 | 0 | 2240.889 | 12 | 609
89 | 2841.758 | 52.10372 | 0 | 2240.889 | 11 | 609
90 | 2822.198 | 52.1708 | 0 | 2240.889 | 10 | 609
91 | 2800.857 | 52.2752 | 0 | 2240.889 | 9 | 609
92 | 2778.418 | 52.1708 | 0 | 2240.889 | 8 | 609
93 | 2754.813 | 52.09663 | 0 | 2240.889 | 7 | 609
94 | 2728.572 | 51.9546 | 0 | 2240.889 | 6 | 609
95 | 2700 | 51.7708 | 0 | 2240.889 | 5 | 609
96 | 2668.923 | 51.5813 | 0 | 2240.889 | 4 | 609
97 | 2632.439 | 51.20736 | 0 | 2240.889 | 3 | 609
98 | 2593.583 | 50.60271 | 0 | 2240.889 | 2 | 609
99 | 2551.648 | 50.02412 | 0 | 2240.889 | 1 | 609
100 | 2503.297 | 49.2524 | 0 | 2240.889 | 0 | 609

## 原误差
| y_true | y_p | y_d
0 | 2717.333 | 2556.053 | -161.28
1 | 2717.333 | 2556.221 | -161.1118
2 | 2717.333 | 2556.292 | -161.0408
3 | 2717.333 | 2556.403 | -160.9304
4 | 2717.333 | 2556.5 | -160.8333
5 | 2717.333 | 2556.625 | -160.7078
6 | 2717.333 | 2556.6 | -160.7334
7 | 2717.333 | 2556.622 | -160.7117
8 | 2717.333 | 2556.473 | -160.8601
9 | 2717.333 | 2556.21 | -161.1228
10 | 2717.333 | 2556.133 | -161.2
11 | 2717.333 | 2556.067 | -161.2666
12 | 2717.333 | 2556.011 | -161.3218
13 | 2717.333 | 2555.867 | -161.4666
14 | 2717.333 | 2555.737 | -161.5967
15 | 2717.333 | 2555.578125 | -161.7551
16 | 2717.333 | 2555.675 | -161.6584
17 | 2717.333 | 2555.5 | -161.8333
18 | 2717.333 | 2555.482 | -161.8515625
19 | 2717.333 | 2555.52 | -161.8132
20 | 2717.333 | 2555.26 | -162.0737
21 | 2717.333 | 2555.162 | -162.1709
22 | 2717.333 | 2554.972 | -162.3611
23 | 2717.333 | 2554.802 | -162.53125
24 | 2717.333 | 2554.701 | -162.6321
25 | 2717.333 | 2554.664 | -162.6689
26 | 2717.333 | 2554.635 | -162.6978
27 | 2717.333 | 2554.719 | -162.6147
28 | 2717.333 | 2554.711 | -162.6218
29 | 2717.333 | 2554.708 | -162.6248
30 | 2717.333 | 2554.691 | -162.6423
31 | 2717.333 | 2554.559 | -162.7742
32 | 2717.333 | 2554.498 | -162.8352
33 | 2717.333 | 2554.656 | -162.6772
34 | 2717.333 | 2554.457 | -162.8762
35 | 2717.333 | 2554.426 | -162.9072
36 | 2717.333 | 2554.574 | -162.7593
37 | 2717.333 | 2554.179 | -163.1538
38 | 2717.333 | 2554.146 | -163.1868
39 | 2717.333 | 2554.04 | -163.2937
40 | 2717.333 | 2553.905 | -163.4285
41 | 2717.333 | 2554.046 | -163.2869
42 | 2717.333 | 2554.207 | -163.1265
43 | 2717.333 | 2554.556 | -162.7769
44 | 2717.333 | 2554.29 | -163.0437
45 | 2717.333 | 2554.34 | -162.9929
46 | 2717.333 | 2554.415 | -162.9185
47 | 2717.333 | 2554.411 | -162.9221
48 | 2717.333 | 2554.105 | -163.2285
49 | 2717.333 | 2553.934 | -163.3994
50 | 2717.333 | 2554.229 | -163.1047
51 | 2717.333 | 2554.14 | -163.1936
52 | 2717.333 | 2554.094 | -163.2397
53 | 2717.333 | 2554.164 | -163.1689
54 | 2717.333 | 2554.413 | -162.9207
55 | 2717.333 | 2554.566 | -162.7671
56 | 2717.333 | 2554.442 | -162.8916
57 | 2717.333 | 2554.464 | -162.8689
58 | 2717.333 | 2554.626 | -162.7068
59 | 2717.333 | 2554.697 | -162.6367
60 | 2717.333 | 2554.771 | -162.5623
61 | 2717.333 | 2554.765625 | -162.5676
62 | 2717.333 | 2554.833 | -162.4998
63 | 2717.333 | 2554.985 | -162.3481
64 | 2717.333 | 2555.059 | -162.2739
65 | 2717.333 | 2554.965 | -162.3684
66 | 2717.333 | 2555.102 | -162.231
67 | 2717.333 | 2555.097 | -162.2361
68 | 2717.333 | 2555.212 | -162.1208
69 | 2717.333 | 2555.333 | -162.0005
70 | 2717.333 | 2555.33 | -162.0029
71 | 2717.333 | 2555.208 | -162.1252
72 | 2717.333 | 2555.267 | -162.0659
73 | 2717.333 | 2555.141 | -162.1924
74 | 2717.333 | 2555.235 | -162.0986
75 | 2717.333 | 2555.254 | -162.0796
76 | 2717.333 | 2555.371 | -161.9624
77 | 2717.333 | 2555.176 | -162.1575
78 | 2717.333 | 2555.203 | -162.1299
79 | 2717.333 | 2555.4 | -161.9336
80 | 2717.333 | 2555.262 | -162.0708
81 | 2717.333 | 2555.447 | -161.8862
82 | 2717.333 | 2555.488 | -161.845
83 | 2717.333 | 2555.889 | -161.4443
84 | 2717.333 | 2555.903 | -161.4304
85 | 2717.333 | 2555.968 | -161.3657
86 | 2717.333 | 2555.989 | -161.344
87 | 2717.333 | 2556.275 | -161.0579
88 | 2717.333 | 2556.328 | -161.0056
89 | 2717.333 | 2556.39 | -160.9434
90 | 2717.333 | 2556.482 | -160.8511
91 | 2717.333 | 2556.577 | -160.7563
92 | 2717.333 | 2556.407 | -160.9265
93 | 2717.333 | 2556.401 | -160.9324
94 | 2717.333 | 2556.673 | -160.6606
95 | 2717.333 | 2557.061 | -160.272
96 | 2717.333 | 2557.062 | -160.2715
97 | 2717.333 | 2557.043 | -160.29
98 | 2717.333 | 2556.752 | -160.5813
99 | 2717.333 | 2554.389 | -162.9441
100 | 2717.333 | 2551.157 | -166.1763
101 | 2540.889 | 2554.116 | 13.22705
102 | 2540.889 | 2554.246 | 13.35693
103 | 2540.889 | 2554.444 | 13.55542
104 | 2540.889 | 2554.616 | 13.72705
105 | 2540.889 | 2554.887 | 13.9978
106 | 2540.889 | 2555.097 | 14.2085
107 | 2540.889 | 2555.468 | 14.57886
108 | 2540.889 | 2555.631 | 14.74194
109 | 2540.889 | 2555.76 | 14.87134
110 | 2540.889 | 2555.901 | 15.01196
111 | 2540.889 | 2556.007 | 15.11841
112 | 2540.889 | 2556.049 | 15.15991
113 | 2540.889 | 2556.112 | 15.22265625
114 | 2540.889 | 2556.153 | 15.26392
115 | 2540.889 | 2556.209 | 15.31982
116 | 2540.889 | 2556.274 | 15.38501
117 | 2540.889 | 2556.314 | 15.42505
118 | 2540.889 | 2556.359375 | 15.47046
119 | 2540.889 | 2556.411 | 15.52173
120 | 2540.889 | 2556.468 | 15.5791
121 | 2540.889 | 2556.508 | 15.61914
122 | 2540.889 | 2556.521 | 15.63184
123 | 2540.889 | 2556.414 | 15.52539
124 | 2540.889 | 2556.359375 | 15.47046
125 | 2540.889 | 2556.321 | 15.43237
126 | 2540.889 | 2556.319 | 15.43042
127 | 2540.889 | 2556.327 | 15.43799
128 | 2540.889 | 2556.329 | 15.43994
129 | 2540.889 | 2556.341 | 15.4519
130 | 2540.889 | 2556.358 | 15.46924
131 | 2540.889 | 2556.358 | 15.46948
132 | 2540.889 | 2556.367 | 15.47803
133 | 2540.889 | 2556.402 | 15.51294
134 | 2540.889 | 2556.393 | 15.50439
135 | 2540.889 | 2556.409 | 15.52051
136 | 2540.889 | 2556.438 | 15.54907
137 | 2540.889 | 2556.435 | 15.54565
138 | 2540.889 | 2556.425 | 15.53589
139 | 2540.889 | 2556.403 | 15.51416
140 | 2540.889 | 2556.357 | 15.46826
141 | 2540.889 | 2556.413 | 15.52393
142 | 2540.889 | 2556.503 | 15.6145
143 | 2540.889 | 2556.626 | 15.73755
144 | 2540.889 | 2556.696 | 15.80664
145 | 2540.889 | 2556.71 | 15.82104
146 | 2540.889 | 2556.665 | 15.77637
147 | 2540.889 | 2556.816 | 15.92725
148 | 2540.889 | 2557.021 | 16.13159
149 | 2540.889 | 2556.843 | 15.9541
150 | 2540.889 | 2556.869 | 15.98022
151 | 2540.889 | 2556.984 | 16.09497
152 | 2540.889 | 2557.15 | 16.26099
153 | 2540.889 | 2557.29 | 16.40063
154 | 2540.889 | 2557.103 | 16.21387
155 | 2540.889 | 2556.9375 | 16.04858
156 | 2540.889 | 2557.28 | 16.390625
157 | 2540.889 | 2557.255 | 16.36621
158 | 2540.889 | 2557.354 | 16.46509
159 | 2540.889 | 2557.222 | 16.33276
160 | 2540.889 | 2557.034 | 16.14502
161 | 2540.889 | 2557.015 | 16.12598
162 | 2540.889 | 2556.817 | 15.92847
163 | 2540.889 | 2556.72 | 15.83081
164 | 2540.889 | 2556.585 | 15.6958
165 | 2540.889 | 2556.481 | 15.59204
166 | 2540.889 | 2556.397 | 15.5078125
167 | 2540.889 | 2556.448 | 15.55859375
168 | 2540.889 | 2556.31 | 15.4209
169 | 2540.889 | 2556.29 | 15.40137
170 | 2540.889 | 2555.918 | 15.02881
171 | 2540.889 | 2556.077 | 15.18799
172 | 2540.889 | 2556.3 | 15.41138
173 | 2540.889 | 2556.615 | 15.72559
174 | 2540.889 | 2556.313 | 15.42383
175 | 2540.889 | 2556.481 | 15.59204
176 | 2540.889 | 2556.388 | 15.49902
177 | 2540.889 | 2556.136 | 15.24756
178 | 2540.889 | 2555.936 | 15.04663
179 | 2540.889 | 2556.138 | 15.24927
180 | 2540.889 | 2556.133 | 15.24414
181 | 2540.889 | 2555.95 | 15.06152
182 | 2540.889 | 2555.889 | 15.00049
183 | 2540.889 | 2556.159 | 15.26978
184 | 2540.889 | 2555.67 | 14.78101
185 | 2540.889 | 2555.74 | 14.85083
186 | 2540.889 | 2555.69 | 14.80078125
187 | 2540.889 | 2555.447 | 14.55835
188 | 2540.889 | 2555.283 | 14.39429
189 | 2540.889 | 2555.179 | 14.29053
190 | 2540.889 | 2555.066 | 14.17676
191 | 2540.889 | 2555.259 | 14.36963
192 | 2540.889 | 2555.389 | 14.49976
193 | 2540.889 | 2555.353 | 14.46362
194 | 2540.889 | 2555.467 | 14.578125
195 | 2540.889 | 2555.351 | 14.46216
196 | 2540.889 | 2555.723 | 14.83374
197 | 2540.889 | 2555.704 | 14.81519
198 | 2540.889 | 2555.489 | 14.59985
199 | 2540.889 | 2555.148 | 14.25928
200 | 2540.889 | 2554.681 | 13.79224
201 | 2540.889 | 2552.967 | 12.07764
202 | 2240.889 | 2553.951 | 313.062
203 | 2240.889 | 2554.025 | 313.1365
204 | 2240.889 | 2554.199 | 313.3105
205 | 2240.889 | 2554.374 | 313.4849
206 | 2240.889 | 2554.515 | 313.6257
207 | 2240.889 | 2554.609375 | 313.7205
208 | 2240.889 | 2554.789 | 313.8997
209 | 2240.889 | 2554.9 | 314.0115
210 | 2240.889 | 2555.012 | 314.1235
211 | 2240.889 | 2555.147 | 314.2585
212 | 2240.889 | 2555.205 | 314.3157
213 | 2240.889 | 2555.312 | 314.4233
214 | 2240.889 | 2555.292 | 314.4026
215 | 2240.889 | 2555.481 | 314.592
216 | 2240.889 | 2555.512 | 314.6235
217 | 2240.889 | 2555.655 | 314.7664
218 | 2240.889 | 2555.794 | 314.9053
219 | 2240.889 | 2555.813 | 314.9238
220 | 2240.889 | 2555.941 | 315.0525
221 | 2240.889 | 2556.05 | 315.1611
222 | 2240.889 | 2556.112 | 315.2231
223 | 2240.889 | 2556.163 | 315.2744
224 | 2240.889 | 2556.284 | 315.3948
225 | 2240.889 | 2556.291 | 315.4016
226 | 2240.889 | 2556.424 | 315.5354
227 | 2240.889 | 2556.399 | 315.5098
228 | 2240.889 | 2556.464 | 315.5754
229 | 2240.889 | 2556.523 | 315.6338
230 | 2240.889 | 2556.640625 | 315.7517
231 | 2240.889 | 2556.825 | 315.9365
232 | 2240.889 | 2556.988 | 316.0991
233 | 2240.889 | 2557.095 | 316.2063
234 | 2240.889 | 2557.197 | 316.3081
235 | 2240.889 | 2557.287 | 316.3979
236 | 2240.889 | 2557.324 | 316.4348
237 | 2240.889 | 2557.432 | 316.5432
238 | 2240.889 | 2557.433 | 316.5439
239 | 2240.889 | 2557.451 | 316.5618
240 | 2240.889 | 2557.554 | 316.6653
241 | 2240.889 | 2557.615 | 316.7263
242 | 2240.889 | 2557.65625 | 316.7673
243 | 2240.889 | 2557.739 | 316.8496
244 | 2240.889 | 2557.708 | 316.8196
245 | 2240.889 | 2557.655 | 316.765625
246 | 2240.889 | 2557.619 | 316.73
247 | 2240.889 | 2557.586 | 316.697
248 | 2240.889 | 2557.558 | 316.6687
249 | 2240.889 | 2557.528 | 316.6389
250 | 2240.889 | 2557.493 | 316.6045
251 | 2240.889 | 2557.463 | 316.574
252 | 2240.889 | 2557.429 | 316.54
253 | 2240.889 | 2557.402 | 316.5129
254 | 2240.889 | 2557.37 | 316.4814
255 | 2240.889 | 2557.339 | 316.4497
256 | 2240.889 | 2557.307 | 316.4177
257 | 2240.889 | 2557.279 | 316.3901
258 | 2240.889 | 2557.245 | 316.3564
259 | 2240.889 | 2557.209 | 316.3201
260 | 2240.889 | 2557.183 | 316.2937
261 | 2240.889 | 2557.157 | 316.2683
262 | 2240.889 | 2557.122 | 316.2329
263 | 2240.889 | 2557.089 | 316.2002
264 | 2240.889 | 2557.061 | 316.1724
265 | 2240.889 | 2557.028 | 316.1394
266 | 2240.889 | 2556.998 | 316.1091
267 | 2240.889 | 2556.963 | 316.0745
268 | 2240.889 | 2556.931 | 316.0417
269 | 2240.889 | 2556.901 | 316.0117
270 | 2240.889 | 2556.875 | 315.9856
271 | 2240.889 | 2556.812 | 315.9226
272 | 2240.889 | 2556.602 | 315.7131
273 | 2240.889 | 2556.436 | 315.5474
274 | 2240.889 | 2556.264 | 315.3752
275 | 2240.889 | 2556.019 | 315.1304
276 | 2240.889 | 2555.847 | 314.9578
277 | 2240.889 | 2555.687 | 314.7981
278 | 2240.889 | 2555.722 | 314.8335
279 | 2240.889 | 2555.702 | 314.8132
280 | 2240.889 | 2555.7 | 314.8113
281 | 2240.889 | 2555.685 | 314.7961
282 | 2240.889 | 2555.773 | 314.8843
283 | 2240.889 | 2555.774 | 314.8848
284 | 2240.889 | 2555.626 | 314.7373
285 | 2240.889 | 2555.835 | 314.946
286 | 2240.889 | 2555.75 | 314.8616
287 | 2240.889 | 2555.719 | 314.8296
288 | 2240.889 | 2555.629 | 314.74
289 | 2240.889 | 2555.565 | 314.6758
290 | 2240.889 | 2555.589 | 314.7004
291 | 2240.889 | 2555.477 | 314.5884
292 | 2240.889 | 2555.435 | 314.5457
293 | 2240.889 | 2555.435 | 314.5457
294 | 2240.889 | 2555.22 | 314.3311
295 | 2240.889 | 2555.042 | 314.1536
296 | 2240.889 | 2554.798 | 313.9092
297 | 2240.889 | 2554.513 | 313.624
298 | 2240.889 | 2554.222 | 313.333
299 | 2240.889 | 2553.81 | 312.9207
300 | 2240.889 | 2554.497 | 313.6079
301 | 2240.889 | 2553.959 | 313.0701
302 | 2240.889 | 2553.027 | 312.1379
303 | 2725.333 | 2557.042 | -168.2913
304 | 2725.333 | 2557.295 | -168.0381
305 | 2725.333 | 2557.361 | -167.9727
306 | 2725.333 | 2557.464 | -167.8696
307 | 2725.333 | 2557.535 | -167.7983
308 | 2725.333 | 2557.469 | -167.8638
309 | 2725.333 | 2557.454 | -167.8789
310 | 2725.333 | 2557.471 | -167.8618
311 | 2725.333 | 2557.519 | -167.814
312 | 2725.333 | 2557.412 | -167.9214
313 | 2725.333 | 2557.44 | -167.8936
314 | 2725.333 | 2557.495 | -167.8379
315 | 2725.333 | 2557.449 | -167.8838
316 | 2725.333 | 2557.551 | -167.7825
317 | 2725.333 | 2557.513 | -167.8206
318 | 2725.333 | 2557.426 | -167.9077
319 | 2725.333 | 2557.538 | -167.7957
320 | 2725.333 | 2557.486 | -167.8477
321 | 2725.333 | 2557.504 | -167.8291
322 | 2725.333 | 2557.51 | -167.8228
323 | 2725.333 | 2557.651 | -167.6826
324 | 2725.333 | 2557.609 | -167.7241
325 | 2725.333 | 2557.412 | -167.9214
326 | 2725.333 | 2557.453 | -167.8806
327 | 2725.333 | 2557.418 | -167.9155
328 | 2725.333 | 2557.248 | -168.0854
329 | 2725.333 | 2557.182 | -168.1509
330 | 2725.333 | 2557.207 | -168.1265
331 | 2725.333 | 2557.056 | -168.2773
332 | 2725.333 | 2556.946 | -168.3875
333 | 2725.333 | 2556.961 | -168.3718
334 | 2725.333 | 2556.821 | -168.512
335 | 2725.333 | 2557.006 | -168.3276
336 | 2725.333 | 2556.817 | -168.5166
337 | 2725.333 | 2556.971 | -168.3625
338 | 2725.333 | 2556.88 | -168.4534
339 | 2725.333 | 2556.87 | -168.4634
340 | 2725.333 | 2556.869 | -168.4646
341 | 2725.333 | 2556.912 | -168.4214
342 | 2725.333 | 2556.864 | -168.4697
343 | 2725.333 | 2556.884 | -168.4497
344 | 2725.333 | 2556.92 | -168.4128
345 | 2725.333 | 2556.798 | -168.5356
346 | 2725.333 | 2556.747 | -168.5862
347 | 2725.333 | 2556.897 | -168.436
348 | 2725.333 | 2556.866 | -168.4673
349 | 2725.333 | 2556.732 | -168.6008
350 | 2725.333 | 2556.863 | -168.4702
351 | 2725.333 | 2556.785 | -168.5483
352 | 2725.333 | 2556.828125 | -168.5051
353 | 2725.333 | 2556.731 | -168.6025
354 | 2725.333 | 2556.738 | -168.595
355 | 2725.333 | 2556.784 | -168.5496
356 | 2725.333 | 2556.654 | -168.679
357 | 2725.333 | 2556.615 | -168.71875
358 | 2725.333 | 2556.713 | -168.6201
359 | 2725.333 | 2556.462 | -168.8708
360 | 2725.333 | 2556.423 | -168.9106
361 | 2725.333 | 2556.498 | -168.8354
362 | 2725.333 | 2556.475 | -168.8582
363 | 2725.333 | 2556.582 | -168.7515
364 | 2725.333 | 2556.633 | -168.7007
365 | 2725.333 | 2556.511 | -168.8225
366 | 2725.333 | 2556.559 | -168.7742
367 | 2725.333 | 2556.626 | -168.7068
368 | 2725.333 | 2556.623 | -168.7104
369 | 2725.333 | 2556.688 | -168.6455
370 | 2725.333 | 2556.533 | -168.8005
371 | 2725.333 | 2556.643 | -168.6907
372 | 2725.333 | 2556.634 | -168.6995
373 | 2725.333 | 2556.45 | -168.8835
374 | 2725.333 | 2556.51 | -168.8228
375 | 2725.333 | 2556.571 | -168.762
376 | 2725.333 | 2556.481 | -168.8525
377 | 2725.333 | 2556.488 | -168.8457
378 | 2725.333 | 2556.636 | -168.6973
379 | 2725.333 | 2556.59 | -168.7434
380 | 2725.333 | 2556.582 | -168.7515
381 | 2725.333 | 2556.501 | -168.832
382 | 2725.333 | 2556.451 | -168.8826
383 | 2725.333 | 2556.629 | -168.7046
384 | 2725.333 | 2556.683 | -168.6504
385 | 2725.333 | 2556.512 | -168.8208
386 | 2725.333 | 2556.479 | -168.8542
387 | 2725.333 | 2556.552 | -168.781
388 | 2725.333 | 2556.675 | -168.6582
389 | 2725.333 | 2556.577 | -168.7559
390 | 2725.333 | 2556.749 | -168.5842
391 | 2725.333 | 2556.613 | -168.7202
392 | 2725.333 | 2556.843 | -168.4907
393 | 2725.333 | 2556.871 | -168.4622
394 | 2725.333 | 2556.87 | -168.4636
395 | 2725.333 | 2556.988 | -168.3452
396 | 2725.333 | 2557.138 | -168.1948
397 | 2725.333 | 2557.141 | -168.1921
398 | 2725.333 | 2557.367 | -167.9666
399 | 2725.333 | 2557.704 | -167.6292
400 | 2725.333 | 2557.999 | -167.3345
401 | 2725.333 | 2558.072 | -167.2615
402 | 2725.333 | 2557.092 | -168.241
403 | 2725.333 | 2554.131 | -171.2019

## 去偏后误差
| y_true | y_p | y_d
0 | 2717.333 | 2661.088 | -56.24561
1 | 2717.333 | 2660.664 | -56.66895
2 | 2717.333 | 2661.082 | -56.25171
3 | 2717.333 | 2661.159 | -56.17407
4 | 2717.333 | 2661.352 | -55.98169
5 | 2717.333 | 2661.3 | -56.03345
6 | 2717.333 | 2661.518 | -55.81494
7 | 2717.333 | 2661.469 | -55.86401
8 | 2717.333 | 2661.76 | -55.57373
9 | 2717.333 | 2662.177 | -55.15625
10 | 2717.333 | 2662.098 | -55.23535
11 | 2717.333 | 2662.008 | -55.32568
12 | 2717.333 | 2661.905 | -55.42822
13 | 2717.333 | 2661.899 | -55.43457
14 | 2717.333 | 2661.877 | -55.4563
15 | 2717.333 | 2661.885 | -55.44775
16 | 2717.333 | 2661.619 | -55.71436
17 | 2717.333 | 2661.645 | -55.68823
18 | 2717.333 | 2661.503 | -55.83057
19 | 2717.333 | 2661.299 | -56.03418
20 | 2717.333 | 2661.418 | -55.91553
21 | 2717.333 | 2661.36 | -55.9729
22 | 2717.333 | 2661.367 | -55.96655
23 | 2717.333 | 2661.31 | -56.02319
24 | 2717.333 | 2661.212 | -56.12085
25 | 2717.333 | 2661.156 | -56.17749
26 | 2717.333 | 2661.129 | -56.20435
27 | 2717.333 | 2660.986 | -56.34741
28 | 2717.333 | 2660.936 | -56.39697
29 | 2717.333 | 2660.882 | -56.45093
30 | 2717.333 | 2660.723 | -56.60986
31 | 2717.333 | 2660.726 | -56.60742
32 | 2717.333 | 2660.579 | -56.75464
33 | 2717.333 | 2660.205 | -57.12793
34 | 2717.333 | 2660.309 | -57.02417
35 | 2717.333 | 2660.163 | -57.17041
36 | 2717.333 | 2659.93 | -57.40356
37 | 2717.333 | 2659.977 | -57.35669
38 | 2717.333 | 2659.997 | -57.33667
39 | 2717.333 | 2660.007 | -57.32593
40 | 2717.333 | 2660.123 | -57.21045
41 | 2717.333 | 2660.154 | -57.17896
42 | 2717.333 | 2660.135 | -57.19873
43 | 2717.333 | 2659.488 | -57.84546
44 | 2717.333 | 2659.966 | -57.3671875
45 | 2717.333 | 2659.859 | -57.47461
46 | 2717.333 | 2659.746 | -57.5874
47 | 2717.333 | 2659.798 | -57.5354
48 | 2717.333 | 2660.489 | -56.84424
49 | 2717.333 | 2660.742 | -56.59106
50 | 2717.333 | 2660.444 | -56.8894
51 | 2717.333 | 2660.734 | -56.59912
52 | 2717.333 | 2660.914 | -56.41943
53 | 2717.333 | 2660.877 | -56.45581
54 | 2717.333 | 2660.529 | -56.80396
55 | 2717.333 | 2660.37 | -56.96313
56 | 2717.333 | 2660.756 | -56.57739
57 | 2717.333 | 2660.857 | -56.4765625
58 | 2717.333 | 2660.6875 | -56.64575
59 | 2717.333 | 2660.697 | -56.63623
60 | 2717.333 | 2660.698 | -56.6355
61 | 2717.333 | 2660.853 | -56.48046875
62 | 2717.333 | 2660.866 | -56.46704
63 | 2717.333 | 2660.652 | -56.68164
64 | 2717.333 | 2660.546 | -56.7876
65 | 2717.333 | 2660.684 | -56.64893
66 | 2717.333 | 2660.487 | -56.84668
67 | 2717.333 | 2660.496 | -56.8374
68 | 2717.333 | 2660.331 | -57.00269
69 | 2717.333 | 2660.158 | -57.17554
70 | 2717.333 | 2660.162 | -57.1709
71 | 2717.333 | 2660.237 | -57.09644
72 | 2717.333 | 2660.086 | -57.24683
73 | 2717.333 | 2660.139 | -57.19458
74 | 2717.333 | 2659.972 | -57.36108
75 | 2717.333 | 2659.922 | -57.41162
76 | 2717.333 | 2659.795 | -57.53857
77 | 2717.333 | 2659.913 | -57.42041
78 | 2717.333 | 2659.862 | -57.47119
79 | 2717.333 | 2659.683 | -57.65039
80 | 2717.333 | 2659.757 | -57.57617
81 | 2717.333 | 2659.587 | -57.74658
82 | 2717.333 | 2659.479 | -57.854
83 | 2717.333 | 2659.277 | -58.05615
84 | 2717.333 | 2659.168 | -58.16504
85 | 2717.333 | 2659.085 | -58.2478
86 | 2717.333 | 2659.132 | -58.20093
87 | 2717.333 | 2659.184 | -58.14941
88 | 2717.333 | 2659.276 | -58.05688
89 | 2717.333 | 2659.367 | -57.96606
90 | 2717.333 | 2659.453 | -57.88037
91 | 2717.333 | 2659.538 | -57.79541
92 | 2717.333 | 2659.67 | -57.66357
93 | 2717.333 | 2659.759 | -57.57446
94 | 2717.333 | 2659.82 | -57.51294
95 | 2717.333 | 2659.86 | -57.47339
96 | 2717.333 | 2659.951 | -57.38232
97 | 2717.333 | 2660.027 | -57.30664
98 | 2717.333 | 2660.115 | -57.21802
99 | 2717.333 | 2660.432 | -56.90161
100 | 2717.333 | 2663.129 | -54.20459
101 | 2540.889 | 2662.497 | 121.6077
102 | 2540.889 | 2662.227 | 121.3379
103 | 2540.889 | 2662.165 | 121.2759
104 | 2540.889 | 2662.022 | 121.1328125
105 | 2540.889 | 2662.057 | 121.1682
106 | 2540.889 | 2661.891 | 121.0022
107 | 2540.889 | 2661.906 | 121.0166
108 | 2540.889 | 2661.792 | 120.9031
109 | 2540.889 | 2661.634 | 120.7446
110 | 2540.889 | 2661.568 | 120.679
111 | 2540.889 | 2661.501 | 120.6121
112 | 2540.889 | 2661.282 | 120.3928
113 | 2540.889 | 2661.18 | 120.291
114 | 2540.889 | 2660.958 | 120.0691
115 | 2540.889 | 2661.003 | 120.114
116 | 2540.889 | 2661.055 | 120.1665
117 | 2540.889 | 2661.094 | 120.2051
118 | 2540.889 | 2661.136 | 120.2468
119 | 2540.889 | 2661.18 | 120.2915
120 | 2540.889 | 2661.229 | 120.3398
121 | 2540.889 | 2661.268 | 120.3787
122 | 2540.889 | 2661.317 | 120.428
123 | 2540.889 | 2661.369 | 120.4797
124 | 2540.889 | 2661.409 | 120.5198
125 | 2540.889 | 2661.449 | 120.5605
126 | 2540.889 | 2661.5 | 120.6108
127 | 2540.889 | 2661.543 | 120.6538
128 | 2540.889 | 2661.519 | 120.6301
129 | 2540.889 | 2661.375 | 120.4856
130 | 2540.889 | 2661.248 | 120.3591
131 | 2540.889 | 2661.065 | 120.1758
132 | 2540.889 | 2660.909 | 120.02
133 | 2540.889 | 2660.841 | 119.9524
134 | 2540.889 | 2660.629 | 119.7397
135 | 2540.889 | 2660.498 | 119.6089
136 | 2540.889 | 2660.409 | 119.5198
137 | 2540.889 | 2660.287 | 119.3984375
138 | 2540.889 | 2660.276 | 119.3872
139 | 2540.889 | 2660.25 | 119.3616
140 | 2540.889 | 2660.238 | 119.3491
141 | 2540.889 | 2660.195 | 119.3057
142 | 2540.889 | 2660.169 | 119.2803
143 | 2540.889 | 2660.14 | 119.2507
144 | 2540.889 | 2660.117 | 119.2278
145 | 2540.889 | 2660.1 | 119.2109375
146 | 2540.889 | 2660.083 | 119.1936
147 | 2540.889 | 2660.049 | 119.1602
148 | 2540.889 | 2660.104 | 119.2153
149 | 2540.889 | 2660.118 | 119.229
150 | 2540.889 | 2660.198 | 119.3088
151 | 2540.889 | 2660.306 | 119.4172
152 | 2540.889 | 2660.431 | 119.5422
153 | 2540.889 | 2660.548 | 119.6589
154 | 2540.889 | 2660.559 | 119.6697
155 | 2540.889 | 2660.576 | 119.6873
156 | 2540.889 | 2660.759 | 119.8696
157 | 2540.889 | 2660.822 | 119.9329
158 | 2540.889 | 2660.925 | 120.0361
159 | 2540.889 | 2660.977 | 120.0876
160 | 2540.889 | 2661.036 | 120.1467
161 | 2540.889 | 2661.154 | 120.2649
162 | 2540.889 | 2661.209 | 120.3206
163 | 2540.889 | 2661.3 | 120.4114
164 | 2540.889 | 2661.396 | 120.5076
165 | 2540.889 | 2661.511 | 120.6223
166 | 2540.889 | 2661.635 | 120.7456
167 | 2540.889 | 2661.817 | 120.9282
168 | 2540.889 | 2661.881 | 120.9917
169 | 2540.889 | 2661.838 | 120.9487
170 | 2540.889 | 2661.853 | 120.9644
171 | 2540.889 | 2661.814 | 120.925
172 | 2540.889 | 2661.775 | 120.8862
173 | 2540.889 | 2661.727 | 120.8381
174 | 2540.889 | 2661.738 | 120.8486
175 | 2540.889 | 2661.685 | 120.7957
176 | 2540.889 | 2661.659 | 120.77
177 | 2540.889 | 2661.65 | 120.761
178 | 2540.889 | 2661.636 | 120.7468
179 | 2540.889 | 2661.579 | 120.6902
180 | 2540.889 | 2661.546 | 120.657
181 | 2540.889 | 2661.532 | 120.6431
182 | 2540.889 | 2661.554 | 120.6648
183 | 2540.889 | 2661.573 | 120.6846
184 | 2540.889 | 2661.607 | 120.7183
185 | 2540.889 | 2661.617 | 120.7285
186 | 2540.889 | 2661.628 | 120.7393
187 | 2540.889 | 2661.639 | 120.75
188 | 2540.889 | 2661.65 | 120.7607
189 | 2540.889 | 2661.66 | 120.7715
190 | 2540.889 | 2661.671 | 120.7822
191 | 2540.889 | 2661.681 | 120.7925
192 | 2540.889 | 2661.692 | 120.8027
193 | 2540.889 | 2661.731 | 120.8418
194 | 2540.889 | 2661.858 | 120.969
195 | 2540.889 | 2662.033 | 121.1438
196 | 2540.889 | 2662.106 | 121.2175
197 | 2540.889 | 2662.261 | 121.3721
198 | 2540.889 | 2662.457 | 121.5676
199 | 2540.889 | 2662.678 | 121.7890625
200 | 2540.889 | 2662.998 | 122.1091
201 | 2540.889 | 2663.83 | 122.9407
202 | 2725.333 | 2659.367 | -65.96655
203 | 2725.333 | 2659.082 | -66.25122
204 | 2725.333 | 2659.365 | -65.96851
205 | 2725.333 | 2659.41 | -65.9231
206 | 2725.333 | 2659.536 | -65.79736
207 | 2725.333 | 2659.936 | -65.39771
208 | 2725.333 | 2660.057 | -65.27612
209 | 2725.333 | 2660.094 | -65.23877
210 | 2725.333 | 2660.051 | -65.28223
211 | 2725.333 | 2660.415 | -64.9187
212 | 2725.333 | 2660.424 | -64.90942
213 | 2725.333 | 2660.36 | -64.97314
214 | 2725.333 | 2660.562 | -64.771
215 | 2725.333 | 2660.379 | -64.95435
216 | 2725.333 | 2660.561 | -64.77246
217 | 2725.333 | 2660.872 | -64.46143
218 | 2725.333 | 2660.66 | -64.67358
219 | 2725.333 | 2660.881 | -64.45264
220 | 2725.333 | 2660.908 | -64.42505
221 | 2725.333 | 2660.962 | -64.37134
222 | 2725.333 | 2660.834 | -64.49902
223 | 2725.333 | 2660.884 | -64.44946
224 | 2725.333 | 2661.201 | -64.13208
225 | 2725.333 | 2661.109 | -64.22461
226 | 2725.333 | 2661.156 | -64.17749
227 | 2725.333 | 2661.479 | -63.85376
228 | 2725.333 | 2661.614 | -63.71924
229 | 2725.333 | 2661.564 | -63.76904
230 | 2725.333 | 2661.883 | -63.4502
231 | 2725.333 | 2662.116 | -63.21704
232 | 2725.333 | 2662.085 | -63.24854
233 | 2725.333 | 2662.381 | -62.95215
234 | 2725.333 | 2661.995 | -63.33813
235 | 2725.333 | 2662.355 | -62.97778
236 | 2725.333 | 2662.031 | -63.30225
237 | 2725.333 | 2662.194 | -63.13892
238 | 2725.333 | 2662.196 | -63.13696
239 | 2725.333 | 2662.181 | -63.15234375
240 | 2725.333 | 2662.077 | -63.25635
241 | 2725.333 | 2662.203 | -63.13037
242 | 2725.333 | 2662.158 | -63.17554
243 | 2725.333 | 2662.064 | -63.26904
244 | 2725.333 | 2662.42 | -62.91284
245 | 2725.333 | 2662.573 | -62.75977
246 | 2725.333 | 2662.162 | -63.1709
247 | 2725.333 | 2662.362 | -62.97119
248 | 2725.333 | 2662.776 | -62.55762
249 | 2725.333 | 2662.573 | -62.76074
250 | 2725.333 | 2662.735 | -62.59839
251 | 2725.333 | 2662.679 | -62.65405
252 | 2725.333 | 2662.729 | -62.60376
253 | 2725.333 | 2662.701 | -62.63257
254 | 2725.333 | 2662.644 | -62.6897
255 | 2725.333 | 2662.718 | -62.61572
256 | 2725.333 | 2662.724 | -62.60889
257 | 2725.333 | 2662.627 | -62.70605
258 | 2725.333 | 2662.792 | -62.54077
259 | 2725.333 | 2662.799 | -62.53394
260 | 2725.333 | 2662.72 | -62.61353
261 | 2725.333 | 2662.714 | -62.61963
262 | 2725.333 | 2662.645 | -62.68823
263 | 2725.333 | 2662.615 | -62.71826
264 | 2725.333 | 2662.702 | -62.63135
265 | 2725.333 | 2662.673 | -62.65991
266 | 2725.333 | 2662.632 | -62.70093
267 | 2725.333 | 2662.639 | -62.69434
268 | 2725.333 | 2662.593 | -62.73999
269 | 2725.333 | 2662.703 | -62.63037
270 | 2725.333 | 2662.622 | -62.71167
271 | 2725.333 | 2662.608 | -62.72485
272 | 2725.333 | 2662.704 | -62.62915
273 | 2725.333 | 2662.623 | -62.71045
274 | 2725.333 | 2662.541 | -62.79199
275 | 2725.333 | 2662.584 | -62.74902
276 | 2725.333 | 2662.561 | -62.77246
277 | 2725.333 | 2662.431 | -62.90259
278 | 2725.333 | 2662.454 | -62.87964
279 | 2725.333 | 2662.412 | -62.92163
280 | 2725.333 | 2662.397 | -62.93652
281 | 2725.333 | 2662.359 | -62.97412
282 | 2725.333 | 2662.073 | -63.25977
283 | 2725.333 | 2661.867 | -63.46606
284 | 2725.333 | 2661.983 | -63.35059
285 | 2725.333 | 2661.945 | -63.38843
286 | 2725.333 | 2661.809 | -63.52441
287 | 2725.333 | 2661.657 | -63.67603
288 | 2725.333 | 2661.795 | -63.53857
289 | 2725.333 | 2661.579 | -63.75439
290 | 2725.333 | 2661.767 | -63.56665
291 | 2725.333 | 2661.373 | -63.96069
292 | 2725.333 | 2661.239 | -64.09424
293 | 2725.333 | 2661.156 | -64.17773
294 | 2725.333 | 2660.872 | -64.46118
295 | 2725.333 | 2660.535 | -64.79834
296 | 2725.333 | 2660.444 | -64.88916
297 | 2725.333 | 2660.125 | -65.20874
298 | 2725.333 | 2659.755 | -65.57788
299 | 2725.333 | 2659.421875 | -65.91138
300 | 2725.333 | 2659.274 | -66.05908
301 | 2725.333 | 2660.008 | -65.32568
302 | 2725.333 | 2665.479 | -59.85425