## 0
| t/s | U/mV | dU1/mV | dU2/mV | 内阻/mOhm | 截距 | I/A | Q/mAh | SOC
0 | 0 | 3819.78 | 181.318 | 423.977 | 48.5318 | -61.341 | -1.6 | 0 | 1
1 | 1 | 3732.967 | 179.121 | 421.96 | 48.5678 | -63.718 | -1.6 | -0.4444444 | 0.999816
2 | 2 | 3702.198 | 179.121 | 422.14 | 48.6038 | -63.898 | -1.6 | -0.8888889 | 0.9996321
3 | 3 | 3686.813 | 176.923 | 420.122 | 48.6398 | -66.276 | -1.6 | -1.333333 | 0.9994481
4 | 4 | 3679.121 | 178.022 | 421.221 | 48.6398 | -65.177 | -1.6 | -1.777778 | 0.9992642
5 | 5 | 3674.725 | 179.121 | 422.32 | 48.6398 | -64.078 | -1.6 | -2.222222 | 0.9990802
6 | 6 | 3671.429 | 182.418 | 425.077 | 48.5318 | -60.241 | -1.6 | -2.666667 | 0.9988962
7 | 7 | 3667.033 | 176.923 | 419.942 | 48.6038 | -66.096 | -1.6 | -3.111111 | 0.9987123
8 | 8 | 3664.835 | 180.22 | 423.419 | 48.6398 | -62.979 | -1.6 | -3.555556 | 0.9985283
9 | 9 | 3660.439 | 176.922 | 420.121 | 48.6398 | -66.277 | -1.6 | -4 | 0.9983444
10 | 10 | 3658.242 | 175.824 | 419.023 | 48.6398 | -67.375 | -1.6 | -4.444444 | 0.9981604
11 | 11 | 3657.143 | 178.022 | 421.942 | 48.784 | -65.898 | -1.6 | -4.888889 | 0.9979765
12 | 12 | 3657.143 | 178.022 | 421.762 | 48.748 | -65.718 | -1.6 | -5.333333 | 0.9977925
13 | 13 | 3652.747 | 174.725 | 418.465 | 48.748 | -69.015 | -1.6 | -5.777778 | 0.9976085
14 | 14 | 3652.747 | 176.923 | 419.942 | 48.6038 | -66.096 | -1.6 | -6.222222 | 0.9974246
15 | 15 | 3653.846 | 179.12 | 422.319 | 48.6398 | -64.079 | -1.6 | -6.666667 | 0.9972406
16 | 16 | 3651.648 | 178.022 | 421.041 | 48.6038 | -64.997 | -1.6 | -7.111111 | 0.9970567
17 | 17 | 3650.55 | 178.023 | 421.583 | 48.712 | -65.537 | -1.6 | -7.555556 | 0.9968727
18 | 18 | 3649.451 | 178.023 | 421.763 | 48.748 | -65.717 | -1.6 | -8 | 0.9966887
19 | 19 | 3648.352 | 176.924 | 420.484 | 48.712 | -66.636 | -1.6 | -8.444444 | 0.9965048
20 | 20 | 3648.352 | 179.121 | 421.78 | 48.5318 | -63.538 | -1.6 | -8.888889 | 0.9963208
21 | 21 | 3646.154 | 178.022 | 420.681 | 48.5318 | -64.637 | -1.6 | -9.333333 | 0.9961369
22 | 22 | 3646.154 | 176.923 | 420.122 | 48.6398 | -66.276 | -1.6 | -9.777778 | 0.9959529
23 | 23 | 3645.055 | 176.923 | 420.303 | 48.676 | -66.457 | -1.6 | -10.22222 | 0.9957689
24 | 24 | 3643.956 | 176.923 | 420.483 | 48.712 | -66.637 | -1.6 | -10.66667 | 0.995585
25 | 25 | 3642.857 | 175.824 | 419.564 | 48.748 | -67.916 | -1.6 | -11.11111 | 0.995401
26 | 26 | 3643.956 | 179.121 | 422.32 | 48.6398 | -64.078 | -1.6 | -11.55556 | 0.9952171
27 | 27 | 3641.758 | 176.923 | 420.122 | 48.6398 | -66.276 | -1.6 | -12 | 0.9950331
28 | 28 | 3640.659 | 178.021 | 421.401 | 48.676 | -65.359 | -1.6 | -12.44444 | 0.9948492
29 | 29 | 3641.758 | 176.923 | 419.762 | 48.5678 | -65.916 | -1.6 | -12.88889 | 0.9946652
30 | 30 | 3639.561 | 176.923 | 420.122 | 48.6398 | -66.276 | -1.6 | -13.33333 | 0.9944812
31 | 31 | 3639.561 | 178.022 | 421.041 | 48.6038 | -64.997 | -1.6 | -13.77778 | 0.9942973
32 | 32 | 3638.462 | 176.923 | 420.122 | 48.6398 | -66.276 | -1.6 | -14.22222 | 0.9941133
33 | 33 | 3638.462 | 178.023 | 421.222 | 48.6398 | -65.176 | -1.6 | -14.66667 | 0.9939294
34 | 34 | 3632.967 | 174.725 | 417.744 | 48.6038 | -68.294 | -1.6 | -15.11111 | 0.9937454
35 | 35 | 3635.165 | 173.626 | 416.465 | 48.5678 | -69.213 | -1.6 | -15.55556 | 0.9935614
36 | 36 | 3636.264 | 176.923 | 419.942 | 48.6038 | -66.096 | -1.6 | -16 | 0.9933775
37 | 37 | 3636.264 | 176.923 | 419.582 | 48.5318 | -65.736 | -1.6 | -16.44444 | 0.9931935
38 | 38 | 3635.165 | 178.022 | 420.861 | 48.5678 | -64.817 | -1.6 | -16.88889 | 0.9930096
39 | 39 | 3634.066 | 175.824 | 418.843 | 48.6038 | -67.195 | -1.6 | -17.33333 | 0.9928256
40 | 40 | 3636.264 | 181.319 | 423.798 | 48.4958 | -61.16 | -1.6 | -17.77778 | 0.9926416
41 | 41 | 3635.165 | 180.22 | 422.699 | 48.4958 | -62.259 | -1.6 | -18.22222 | 0.9924577
42 | 42 | 3634.066 | 179.121 | 421.6 | 48.4958 | -63.358 | -1.6 | -18.66667 | 0.9922737
43 | 43 | 3635.165 | 180.22 | 422.699 | 48.4958 | -62.259 | -1.6 | -19.11111 | 0.9920898
44 | 44 | 3632.967 | 176.923 | 419.762 | 48.5678 | -65.916 | -1.6 | -19.55556 | 0.9919058
45 | 45 | 3632.967 | 178.022 | 420.681 | 48.5318 | -64.637 | -1.6 | -20 | 0.9917219
46 | 46 | 3631.868 | 176.923 | 419.222 | 48.4598 | -65.376 | -1.6 | -20.44444 | 0.9915379
47 | 47 | 3630.77 | 178.023 | 420.862 | 48.5678 | -64.816 | -1.6 | -20.88889 | 0.9913539
48 | 48 | 3630.77 | 176.924 | 419.943 | 48.6038 | -66.095 | -1.6 | -21.33333 | 0.99117
49 | 49 | 3628.571 | 174.725 | 417.744 | 48.6038 | -68.294 | -1.6 | -21.77778 | 0.990986
50 | 50 | 3628.571 | 179.12 | 421.779 | 48.5318 | -63.539 | -1.6 | -22.22222 | 0.9908021
51 | 51 | 3628.571 | 175.824 | 418.123 | 48.4598 | -66.475 | -1.6 | -22.66667 | 0.9906181
52 | 52 | 3628.571 | 176.923 | 419.222 | 48.4598 | -65.376 | -1.6 | -23.11111 | 0.9904341
53 | 53 | 3629.67 | 178.022 | 420.141 | 48.4238 | -64.097 | -1.6 | -23.55556 | 0.9902502
54 | 54 | 3628.571 | 176.923 | 419.762 | 48.5678 | -65.916 | -1.6 | -24 | 0.9900662
55 | 55 | 3627.472 | 176.922 | 419.221 | 48.4598 | -65.377 | -1.6 | -24.44444 | 0.9898823
56 | 56 | 3626.374 | 175.824 | 418.303 | 48.4958 | -66.655 | -1.6 | -24.88889 | 0.9896983
57 | 57 | 3627.472 | 175.824 | 418.303 | 48.4958 | -66.655 | -1.6 | -25.33333 | 0.9895143
58 | 58 | 3627.472 | 178.021 | 420.68 | 48.5318 | -64.638 | -1.6 | -25.77778 | 0.9893304
59 | 59 | 3624.176 | 178.022 | 420.321 | 48.4598 | -64.277 | -1.6 | -26.22222 | 0.9891464
60 | 60 | 3627.472 | 180.219 | 422.518 | 48.4598 | -62.08 | -1.6 | -26.66667 | 0.9889625
61 | 61 | 3625.275 | 176.923 | 419.042 | 48.4238 | -65.196 | -1.6 | -27.11111 | 0.9887785
62 | 62 | 3625.275 | 176.923 | 419.582 | 48.5318 | -65.736 | -1.6 | -27.55556 | 0.9885946
63 | 63 | 3626.374 | 176.923 | 419.042 | 48.4238 | -65.196 | -1.6 | -28 | 0.9884106
64 | 64 | 3624.176 | 175.824 | 418.483 | 48.5318 | -66.835 | -1.6 | -28.44444 | 0.9882266
65 | 65 | 3625.275 | 178.022 | 420.141 | 48.4238 | -64.097 | -1.6 | -28.88889 | 0.9880427
66 | 66 | 3624.176 | 176.923 | 419.582 | 48.5318 | -65.736 | -1.6 | -29.33333 | 0.9878587
67 | 67 | 3624.176 | 176.923 | 419.402 | 48.4958 | -65.556 | -1.6 | -29.77778 | 0.9876748
68 | 68 | 3623.077 | 176.923 | 419.582 | 48.5318 | -65.736 | -1.6 | -30.22222 | 0.9874908
69 | 69 | 3624.176 | 176.923 | 419.222 | 48.4598 | -65.376 | -1.6 | -30.66667 | 0.9873068
70 | 70 | 3623.077 | 176.923 | 419.042 | 48.4238 | -65.196 | -1.6 | -31.11111 | 0.9871229
71 | 71 | 3623.077 | 176.923 | 418.681 | 48.3516 | -64.835 | -1.6 | -31.55556 | 0.9869389
72 | 72 | 3621.978 | 178.022 | 419.96 | 48.3876 | -63.916 | -1.6 | -32 | 0.986755
73 | 73 | 3621.978 | 175.824 | 418.303 | 48.4958 | -66.655 | -1.6 | -32.44444 | 0.986571
74 | 74 | 3623.077 | 176.923 | 419.402 | 48.4958 | -65.556 | -1.6 | -32.88889 | 0.986387
75 | 75 | 3619.78 | 173.626 | 415.204 | 48.3156 | -67.952 | -1.6 | -33.33333 | 0.9862031
76 | 76 | 3620.879 | 174.725 | 416.303 | 48.3156 | -66.853 | -1.6 | -33.77778 | 0.9860191
77 | 77 | 3620.879 | 174.725 | 416.663 | 48.3876 | -67.213 | -1.6 | -34.22222 | 0.9858352
78 | 78 | 3620.879 | 176.923 | 418.861 | 48.3876 | -65.015 | -1.6 | -34.66667 | 0.9856512
79 | 79 | 3620.879 | 178.022 | 420.141 | 48.4238 | -64.097 | -1.6 | -35.11111 | 0.9854673
80 | 80 | 3619.78 | 175.824 | 418.123 | 48.4598 | -66.475 | -1.6 | -35.55556 | 0.9852833
81 | 81 | 3620.879 | 176.923 | 419.222 | 48.4598 | -65.376 | -1.6 | -36 | 0.9850993
82 | 82 | 3619.78 | 176.923 | 419.042 | 48.4238 | -65.196 | -1.6 | -36.44444 | 0.9849154
83 | 83 | 3620.879 | 178.022 | 419.96 | 48.3876 | -63.916 | -1.6 | -36.88889 | 0.9847314
84 | 84 | 3618.682 | 175.825 | 417.403 | 48.3156 | -65.753 | -1.6 | -37.33333 | 0.9845475
85 | 85 | 3618.682 | 175.825 | 417.763 | 48.3876 | -66.113 | -1.6 | -37.77778 | 0.9843635
86 | 86 | 3617.583 | 174.726 | 416.845 | 48.4238 | -67.393 | -1.6 | -38.22222 | 0.9841795
87 | 87 | 3617.583 | 178.022 | 420.321 | 48.4598 | -64.277 | -1.6 | -38.66667 | 0.9839956
88 | 88 | 3618.682 | 178.023 | 419.601 | 48.3156 | -63.555 | -1.6 | -39.11111 | 0.9838116
89 | 89 | 3617.583 | 174.726 | 416.304 | 48.3156 | -66.852 | -1.6 | -39.55556 | 0.9836277
90 | 90 | 3619.78 | 176.923 | 418.681 | 48.3516 | -64.835 | -1.6 | -40 | 0.9834437
91 | 91 | 3618.682 | 175.825 | 417.944 | 48.4238 | -66.294 | -1.6 | -40.44444 | 0.9832597
92 | 92 | 3617.583 | 176.924 | 418.862 | 48.3876 | -65.014 | -1.6 | -40.88889 | 0.9830758
93 | 93 | 3617.583 | 178.022 | 420.681 | 48.5318 | -64.637 | -1.6 | -41.33333 | 0.9828918
94 | 94 | 3618.682 | 178.023 | 419.961 | 48.3876 | -63.915 | -1.6 | -41.77778 | 0.9827079
95 | 95 | 3617.583 | 176.924 | 419.223 | 48.4598 | -65.375 | -1.6 | -42.22222 | 0.9825239
96 | 96 | 3617.583 | 176.924 | 418.322 | 48.2796 | -64.474 | -1.6 | -42.66667 | 0.98234
97 | 97 | 3617.583 | 176.924 | 418.862 | 48.3876 | -65.014 | -1.6 | -43.11111 | 0.982156
98 | 98 | 3616.483 | 175.824 | 417.762 | 48.3876 | -66.114 | -1.6 | -43.55556 | 0.981972
99 | 99 | 3616.483 | 175.824 | 418.123 | 48.4598 | -66.475 | -1.6 | -44 | 0.9817881
100 | 100 | 3616.483 | 176.922 | 418.68 | 48.3516 | -64.836 | -1.6 | -44.44444 | 0.9816041
101 | 101 | 3616.483 | 175.824 | 417.582 | 48.3516 | -65.934 | -1.6 | -44.88889 | 0.9814202
102 | 102 | 3616.483 | 175.824 | 417.402 | 48.3156 | -65.754 | -1.6 | -45.33333 | 0.9812362
103 | 103 | 3615.385 | 174.726 | 417.025 | 48.4598 | -67.573 | -1.6 | -45.77778 | 0.9810522
104 | 104 | 3615.385 | 175.824 | 417.943 | 48.4238 | -66.295 | -1.6 | -46.22222 | 0.9808683
105 | 105 | 3616.483 | 178.022 | 419.96 | 48.3876 | -63.916 | -1.6 | -46.66667 | 0.9806843
106 | 106 | 3615.385 | 176.924 | 418.322 | 48.2796 | -64.474 | -1.6 | -47.11111 | 0.9805004
107 | 107 | 3616.483 | 178.022 | 419.78 | 48.3516 | -63.736 | -1.6 | -47.55556 | 0.9803164
108 | 108 | 3615.385 | 176.924 | 418.502 | 48.3156 | -64.654 | -1.6 | -48 | 0.9801325
109 | 109 | 3614.286 | 175.825 | 417.223 | 48.2796 | -65.573 | -1.6 | -48.44444 | 0.9799485
110 | 110 | 3614.286 | 176.923 | 418.681 | 48.3516 | -64.835 | -1.6 | -48.88889 | 0.9797645
111 | 111 | 3614.286 | 174.725 | 417.204 | 48.4958 | -67.754 | -1.6 | -49.33333 | 0.9795806
112 | 112 | 3613.187 | 175.824 | 417.943 | 48.4238 | -66.295 | -1.6 | -49.77778 | 0.9793966
113 | 113 | 3613.187 | 178.022 | 419.96 | 48.3876 | -63.916 | -1.6 | -50.22222 | 0.9792127
114 | 114 | 3612.088 | 179.121 | 420.879 | 48.3516 | -62.637 | -1.6 | -50.66667 | 0.9790287
115 | 115 | 3613.187 | 176.923 | 418.861 | 48.3876 | -65.015 | -1.6 | -51.11111 | 0.9788447
116 | 116 | 3612.088 | 175.824 | 418.303 | 48.4958 | -66.655 | -1.6 | -51.55556 | 0.9786608
117 | 117 | 3614.286 | 178.022 | 419.78 | 48.3516 | -63.736 | -1.6 | -52 | 0.9784768
118 | 118 | 3612.088 | 175.824 | 417.582 | 48.3516 | -65.934 | -1.6 | -52.44444 | 0.9782929
119 | 119 | 3612.088 | 174.725 | 416.303 | 48.3156 | -66.853 | -1.6 | -52.88889 | 0.9781089
120 | 120 | 3613.187 | 178.022 | 420.141 | 48.4238 | -64.097 | -1.6 | -53.33333 | 0.9779249
121 | 121 | 3612.088 | 176.923 | 418.501 | 48.3156 | -64.655 | -1.6 | -53.77778 | 0.977741
122 | 122 | 3612.088 | 176.923 | 418.321 | 48.2796 | -64.475 | -1.6 | -54.22222 | 0.977557
123 | 123 | 3613.187 | 176.923 | 418.861 | 48.3876 | -65.015 | -1.6 | -54.66667 | 0.9773731
124 | 124 | 3613.187 | 178.022 | 419.78 | 48.3516 | -63.736 | -1.6 | -55.11111 | 0.9771891
125 | 125 | 3613.187 | 178.022 | 419.42 | 48.2796 | -63.376 | -1.6 | -55.55556 | 0.9770052
126 | 126 | 3610.989 | 178.022 | 419.6 | 48.3156 | -63.556 | -1.6 | -56 | 0.9768212
127 | 127 | 3612.088 | 175.824 | 417.582 | 48.3516 | -65.934 | -1.6 | -56.44444 | 0.9766372
128 | 128 | 3613.187 | 178.022 | 419.78 | 48.3516 | -63.736 | -1.6 | -56.88889 | 0.9764533
129 | 129 | 3610.989 | 175.824 | 417.943 | 48.4238 | -66.295 | -1.6 | -57.33333 | 0.9762693
130 | 130 | 3610.989 | 175.824 | 417.402 | 48.3156 | -65.754 | -1.6 | -57.77778 | 0.9760854
131 | 131 | 3612.088 | 176.923 | 418.321 | 48.2796 | -64.475 | -1.6 | -58.22222 | 0.9759014
132 | 132 | 3610.989 | 176.923 | 418.321 | 48.2796 | -64.475 | -1.6 | -58.66667 | 0.9757174
133 | 133 | 3612.088 | 176.923 | 418.501 | 48.3156 | -64.655 | -1.6 | -59.11111 | 0.9755335
134 | 134 | 3610.989 | 180.22 | 421.798 | 48.3156 | -61.358 | -1.6 | -59.55556 | 0.9753495
135 | 135 | 3610.989 | 179.121 | 420.519 | 48.2796 | -62.277 | -1.6 | -60 | 0.9751656
136 | 136 | 3609.89 | 175.824 | 417.582 | 48.3516 | -65.934 | -1.6 | -60.44444 | 0.9749816
137 | 137 | 3608.791 | 174.725 | 416.303 | 48.3156 | -66.853 | -1.6 | -60.88889 | 0.9747976
138 | 138 | 3609.89 | 176.923 | 418.321 | 48.2796 | -64.475 | -1.6 | -61.33333 | 0.9746137
139 | 139 | 3609.89 | 176.923 | 417.961 | 48.2076 | -64.115 | -1.6 | -61.77778 | 0.9744297
140 | 140 | 3607.692 | 174.725 | 416.483 | 48.3516 | -67.033 | -1.6 | -62.22222 | 0.9742458
141 | 141 | 3612.088 | 178.022 | 419.96 | 48.3876 | -63.916 | -1.6 | -62.66667 | 0.9740618
142 | 142 | 3609.89 | 175.824 | 417.582 | 48.3516 | -65.934 | -1.6 | -63.11111 | 0.9738779
143 | 143 | 3609.89 | 176.923 | 418.681 | 48.3516 | -64.835 | -1.6 | -63.55556 | 0.9736939
144 | 144 | 3608.791 | 175.824 | 417.222 | 48.2796 | -65.574 | -1.6 | -64 | 0.9735099
145 | 145 | 3609.89 | 176.923 | 418.681 | 48.3516 | -64.835 | -1.6 | -64.44444 | 0.973326
146 | 146 | 3608.791 | 175.824 | 417.222 | 48.2796 | -65.574 | -1.6 | -64.88889 | 0.973142
147 | 147 | 3609.89 | 179.121 | 421.059 | 48.3876 | -62.817 | -1.6 | -65.33333 | 0.9729581
148 | 148 | 3607.692 | 175.824 | 417.402 | 48.3156 | -65.754 | -1.6 | -65.77778 | 0.9727741
149 | 149 | 3608.791 | 176.923 | 418.321 | 48.2796 | -64.475 | -1.6 | -66.22222 | 0.9725901
150 | 150 | 3607.692 | 174.725 | 416.123 | 48.2796 | -66.673 | -1.6 | -66.66667 | 0.9724062
151 | 151 | 3608.791 | 176.923 | 418.501 | 48.3156 | -64.655 | -1.6 | -67.11111 | 0.9722222
152 | 152 | 3608.791 | 176.923 | 417.961 | 48.2076 | -64.115 | -1.6 | -67.55556 | 0.9720383
153 | 153 | 3607.692 | 174.725 | 415.943 | 48.2436 | -66.493 | -1.6 | -68 | 0.9718543
154 | 154 | 3608.791 | 179.121 | 421.059 | 48.3876 | -62.817 | -1.6 | -68.44444 | 0.9716703
155 | 155 | 3604.396 | 172.528 | 413.926 | 48.2796 | -68.87 | -1.6 | -68.88889 | 0.9714864
156 | 156 | 3607.692 | 176.923 | 419.042 | 48.4238 | -65.196 | -1.6 | -69.33333 | 0.9713024
157 | 157 | 3608.791 | 176.923 | 418.141 | 48.2436 | -64.295 | -1.6 | -69.77778 | 0.9711185
158 | 158 | 3607.692 | 175.824 | 417.222 | 48.2796 | -65.574 | -1.6 | -70.22222 | 0.9709345
159 | 159 | 3607.692 | 176.923 | 417.961 | 48.2076 | -64.115 | -1.6 | -70.66667 | 0.9707506
160 | 160 | 3607.692 | 175.824 | 416.862 | 48.2076 | -65.214 | -1.6 | -71.11111 | 0.9705666
161 | 161 | 3608.791 | 179.121 | 421.059 | 48.3876 | -62.817 | -1.6 | -71.55556 | 0.9703826
162 | 162 | 3606.594 | 178.022 | 419.06 | 48.2076 | -63.016 | -1.6 | -72 | 0.9701987
163 | 163 | 3606.594 | 175.825 | 417.043 | 48.2436 | -65.393 | -1.6 | -72.44444 | 0.9700147
164 | 164 | 3606.594 | 175.825 | 417.223 | 48.2796 | -65.573 | -1.6 | -72.88889 | 0.9698308
165 | 165 | 3606.594 | 174.726 | 415.944 | 48.2436 | -66.492 | -1.6 | -73.33333 | 0.9696468
166 | 166 | 3606.594 | 175.825 | 416.863 | 48.2076 | -65.213 | -1.6 | -73.77778 | 0.9694628
167 | 167 | 3607.692 | 179.12 | 419.977 | 48.1714 | -61.737 | -1.6 | -74.22222 | 0.9692789
168 | 168 | 3605.495 | 173.627 | 415.385 | 48.3516 | -68.131 | -1.6 | -74.66667 | 0.9690949
169 | 169 | 3608.791 | 181.318 | 421.995 | 48.1354 | -59.359 | -1.6 | -75.11111 | 0.968911
170 | 170 | 3607.692 | 180.219 | 421.437 | 48.2436 | -60.999 | -1.6 | -75.55556 | 0.968727
171 | 171 | 3607.692 | 179.12 | 420.518 | 48.2796 | -62.278 | -1.6 | -76 | 0.968543
172 | 172 | 3606.594 | 176.924 | 418.322 | 48.2796 | -64.474 | -1.6 | -76.44444 | 0.9683591
173 | 173 | 3606.594 | 176.924 | 418.502 | 48.3156 | -64.654 | -1.6 | -76.88889 | 0.9681751
174 | 174 | 3606.594 | 176.924 | 417.781 | 48.1714 | -63.933 | -1.6 | -77.33333 | 0.9679912
175 | 175 | 3604.396 | 174.726 | 416.124 | 48.2796 | -66.672 | -1.6 | -77.77778 | 0.9678072
176 | 176 | 3605.495 | 175.825 | 416.863 | 48.2076 | -65.213 | -1.6 | -78.22222 | 0.9676233
177 | 177 | 3606.594 | 178.022 | 419.6 | 48.3156 | -63.556 | -1.6 | -78.66667 | 0.9674393
178 | 178 | 3604.396 | 175.824 | 417.582 | 48.3516 | -65.934 | -1.6 | -79.11111 | 0.9672553
179 | 179 | 3605.495 | 178.022 | 419.06 | 48.2076 | -63.016 | -1.6 | -79.55556 | 0.9670714
180 | 180 | 3604.396 | 173.627 | 415.025 | 48.2796 | -67.771 | -1.6 | -80 | 0.9668874
181 | 181 | 3605.495 | 175.825 | 417.043 | 48.2436 | -65.393 | -1.6 | -80.44444 | 0.9667035
182 | 182 | 3606.594 | 178.022 | 419.24 | 48.2436 | -63.196 | -1.6 | -80.88889 | 0.9665195
183 | 183 | 3605.495 | 175.825 | 417.043 | 48.2436 | -65.393 | -1.6 | -81.33333 | 0.9663355
184 | 184 | 3605.495 | 178.022 | 419.06 | 48.2076 | -63.016 | -1.6 | -81.77778 | 0.9661516
185 | 185 | 3605.495 | 176.923 | 418.321 | 48.2796 | -64.475 | -1.6 | -82.22222 | 0.9659676
186 | 186 | 3604.396 | 176.923 | 418.321 | 48.2796 | -64.475 | -1.6 | -82.66667 | 0.9657837
187 | 187 | 3604.396 | 175.824 | 417.402 | 48.3156 | -65.754 | -1.6 | -83.11111 | 0.9655997
188 | 188 | 3605.495 | 178.022 | 418.519 | 48.0994 | -62.475 | -1.6 | -83.55556 | 0.9654157
189 | 189 | 3603.297 | 175.824 | 417.222 | 48.2796 | -65.574 | -1.6 | -84 | 0.9652318
190 | 190 | 3602.198 | 174.725 | 415.582 | 48.1714 | -66.132 | -1.6 | -84.44444 | 0.9650478
191 | 191 | 3605.495 | 179.121 | 420.339 | 48.2436 | -62.097 | -1.6 | -84.88889 | 0.9648639
192 | 192 | 3604.396 | 176.923 | 417.78 | 48.1714 | -63.934 | -1.6 | -85.33333 | 0.9646799
193 | 193 | 3603.297 | 178.022 | 419.24 | 48.2436 | -63.196 | -1.6 | -85.77778 | 0.964496
194 | 194 | 3603.297 | 175.824 | 417.042 | 48.2436 | -65.394 | -1.6 | -86.22222 | 0.964312
195 | 195 | 3603.297 | 175.824 | 417.042 | 48.2436 | -65.394 | -1.6 | -86.66667 | 0.964128
196 | 196 | 3604.396 | 178.022 | 418.879 | 48.1714 | -62.835 | -1.6 | -87.11111 | 0.9639441
197 | 197 | 3603.297 | 175.824 | 416.681 | 48.1714 | -65.033 | -1.6 | -87.55556 | 0.9637601
198 | 198 | 3602.198 | 175.824 | 416.862 | 48.2076 | -65.214 | -1.6 | -88 | 0.9635762
199 | 199 | 3603.297 | 178.022 | 418.879 | 48.1714 | -62.835 | -1.6 | -88.44444 | 0.9633922
200 | 200 | 3602.198 | 175.824 | 416.681 | 48.1714 | -65.033 | -1.6 | -88.88889 | 0.9632082
201 | 201 | 3602.198 | 174.725 | 416.303 | 48.3156 | -66.853 | -1.6 | -89.33333 | 0.9630243
202 | 202 | 3603.297 | 175.824 | 416.862 | 48.2076 | -65.214 | -1.6 | -89.77778 | 0.9628403
203 | 203 | 3603.297 | 178.022 | 418.699 | 48.1354 | -62.655 | -1.6 | -90.22222 | 0.9626564
204 | 204 | 3602.198 | 176.923 | 417.78 | 48.1714 | -63.934 | -1.6 | -90.66667 | 0.9624724
205 | 205 | 3604.396 | 180.22 | 421.618 | 48.2796 | -61.178 | -1.6 | -91.11111 | 0.9622884
206 | 206 | 3602.198 | 175.824 | 417.762 | 48.3876 | -66.114 | -1.6 | -91.55556 | 0.9621045
207 | 207 | 3604.396 | 176.923 | 418.321 | 48.2796 | -64.475 | -1.6 | -92 | 0.9619205
208 | 208 | 3603.297 | 179.121 | 419.798 | 48.1354 | -61.556 | -1.6 | -92.44444 | 0.9617366
209 | 209 | 3600 | 174.725 | 416.123 | 48.2796 | -66.673 | -1.6 | -92.88889 | 0.9615526
210 | 210 | 3600 | 174.725 | 415.582 | 48.1714 | -66.132 | -1.6 | -93.33333 | 0.9613687
211 | 211 | 3601.099 | 175.824 | 416.501 | 48.1354 | -64.853 | -1.6 | -93.77778 | 0.9611847
212 | 212 | 3602.198 | 176.923 | 417.78 | 48.1714 | -63.934 | -1.6 | -94.22222 | 0.9610007
213 | 213 | 3602.198 | 176.923 | 417.961 | 48.2076 | -64.115 | -1.6 | -94.66667 | 0.9608168
214 | 214 | 3601.099 | 174.725 | 415.582 | 48.1714 | -66.132 | -1.6 | -95.11111 | 0.9606328
215 | 215 | 3601.099 | 175.824 | 416.501 | 48.1354 | -64.853 | -1.6 | -95.55556 | 0.9604489
216 | 216 | 3600 | 174.725 | 415.943 | 48.2436 | -66.493 | -1.6 | -96 | 0.9602649
217 | 217 | 3602.198 | 178.022 | 419.06 | 48.2076 | -63.016 | -1.6 | -96.44444 | 0.9600809
218 | 218 | 3601.099 | 179.121 | 419.978 | 48.1714 | -61.736 | -1.6 | -96.88889 | 0.959897
219 | 219 | 3601.099 | 178.022 | 419.24 | 48.2436 | -63.196 | -1.6 | -97.33333 | 0.959713
220 | 220 | 3602.198 | 175.824 | 416.321 | 48.0994 | -64.673 | -1.6 | -97.77778 | 0.9595291
221 | 221 | 3600 | 173.626 | 414.483 | 48.1714 | -67.231 | -1.6 | -98.22222 | 0.9593451
222 | 222 | 3601.099 | 175.824 | 416.681 | 48.1714 | -65.033 | -1.6 | -98.66667 | 0.9591611
223 | 223 | 3601.099 | 175.824 | 416.862 | 48.2076 | -65.214 | -1.6 | -99.11111 | 0.9589772
224 | 224 | 3600 | 175.824 | 416.681 | 48.1714 | -65.033 | -1.6 | -99.55556 | 0.9587932
225 | 225 | 3601.099 | 178.022 | 418.879 | 48.1714 | -62.835 | -1.6 | -100 | 0.9586093
226 | 226 | 3600 | 174.725 | 415.582 | 48.1714 | -66.132 | -1.6 | -100.4444 | 0.9584253
227 | 227 | 3598.901 | 175.824 | 416.501 | 48.1354 | -64.853 | -1.6 | -100.8889 | 0.9582414
228 | 228 | 3597.802 | 172.527 | 413.565 | 48.2076 | -68.511 | -1.6 | -101.3333 | 0.9580574
229 | 229 | 3600 | 176.923 | 418.321 | 48.2796 | -64.475 | -1.6 | -101.7778 | 0.9578734
230 | 230 | 3600 | 176.923 | 417.6 | 48.1354 | -63.754 | -1.6 | -102.2222 | 0.9576895
231 | 231 | 3600 | 174.725 | 415.222 | 48.0994 | -65.772 | -1.6 | -102.6667 | 0.9575055
232 | 232 | 3600 | 175.824 | 416.321 | 48.0994 | -64.673 | -1.6 | -103.1111 | 0.9573216
233 | 233 | 3600 | 178.022 | 418.519 | 48.0994 | -62.475 | -1.6 | -103.5556 | 0.9571376
234 | 234 | 3598.901 | 175.824 | 417.222 | 48.2796 | -65.574 | -1.6 | -104 | 0.9569536
235 | 235 | 3598.901 | 175.824 | 416.862 | 48.2076 | -65.214 | -1.6 | -104.4444 | 0.9567697
236 | 236 | 3598.901 | 176.923 | 418.141 | 48.2436 | -64.295 | -1.6 | -104.8889 | 0.9565857
237 | 237 | 3600 | 176.923 | 417.961 | 48.2076 | -64.115 | -1.6 | -105.3333 | 0.9564018
238 | 238 | 3600 | 176.923 | 417.6 | 48.1354 | -63.754 | -1.6 | -105.7778 | 0.9562178
239 | 239 | 3598.901 | 175.824 | 416.681 | 48.1714 | -65.033 | -1.6 | -106.2222 | 0.9560338
240 | 240 | 3600 | 176.923 | 417.42 | 48.0994 | -63.574 | -1.6 | -106.6667 | 0.9558499
241 | 241 | 3600 | 178.022 | 419.06 | 48.2076 | -63.016 | -1.6 | -107.1111 | 0.9556659
242 | 242 | 3596.703 | 175.824 | 416.321 | 48.0994 | -64.673 | -1.6 | -107.5556 | 0.955482
243 | 243 | 3600 | 178.022 | 419.24 | 48.2436 | -63.196 | -1.6 | -108 | 0.955298
244 | 244 | 3598.901 | 175.824 | 416.681 | 48.1714 | -65.033 | -1.6 | -108.4444 | 0.9551141
245 | 245 | 3598.901 | 175.824 | 416.862 | 48.2076 | -65.214 | -1.6 | -108.8889 | 0.9549301
246 | 246 | 3598.901 | 176.923 | 417.78 | 48.1714 | -63.934 | -1.6 | -109.3333 | 0.9547461
247 | 247 | 3598.901 | 176.923 | 417.6 | 48.1354 | -63.754 | -1.6 | -109.7778 | 0.9545622
248 | 248 | 3598.901 | 179.121 | 419.978 | 48.1714 | -61.736 | -1.6 | -110.2222 | 0.9543782
249 | 249 | 3594.505 | 171.428 | 412.285 | 48.1714 | -69.429 | -1.6 | -110.6667 | 0.9541943
250 | 250 | 3598.901 | 175.824 | 416.862 | 48.2076 | -65.214 | -1.6 | -111.1111 | 0.9540103
251 | 251 | 3598.901 | 175.824 | 416.862 | 48.2076 | -65.214 | -1.6 | -111.5556 | 0.9538263
252 | 252 | 3598.901 | 175.824 | 416.681 | 48.1714 | -65.033 | -1.6 | -112 | 0.9536424
253 | 253 | 3598.901 | 175.824 | 416.321 | 48.0994 | -64.673 | -1.6 | -112.4444 | 0.9534584
254 | 254 | 3598.901 | 175.824 | 416.681 | 48.1714 | -65.033 | -1.6 | -112.8889 | 0.9532745
255 | 255 | 3597.802 | 173.626 | 414.123 | 48.0994 | -66.871 | -1.6 | -113.3333 | 0.9530905
256 | 256 | 3596.703 | 175.824 | 416.501 | 48.1354 | -64.853 | -1.6 | -113.7778 | 0.9529065
257 | 257 | 3597.802 | 176.923 | 417.42 | 48.0994 | -63.574 | -1.6 | -114.2222 | 0.9527226
258 | 258 | 3598.901 | 175.824 | 415.961 | 48.0274 | -64.313 | -1.6 | -114.6667 | 0.9525386
259 | 259 | 3598.901 | 176.923 | 417.42 | 48.0994 | -63.574 | -1.6 | -115.1111 | 0.9523547
260 | 260 | 3596.703 | 174.725 | 415.042 | 48.0634 | -65.592 | -1.6 | -115.5556 | 0.9521707
261 | 261 | 3598.901 | 178.022 | 418.879 | 48.1714 | -62.835 | -1.6 | -116 | 0.9519868
262 | 262 | 3596.703 | 175.824 | 416.862 | 48.2076 | -65.214 | -1.6 | -116.4444 | 0.9518028
263 | 263 | 3594.505 | 175.824 | 416.141 | 48.0634 | -64.493 | -1.6 | -116.8889 | 0.9516188
264 | 264 | 3596.703 | 175.824 | 416.321 | 48.0994 | -64.673 | -1.6 | -117.3333 | 0.9514349
265 | 265 | 3597.802 | 175.824 | 416.141 | 48.0634 | -64.493 | -1.6 | -117.7778 | 0.9512509
266 | 266 | 3597.802 | 175.824 | 416.141 | 48.0634 | -64.493 | -1.6 | -118.2222 | 0.951067
267 | 267 | 3597.802 | 176.923 | 417.24 | 48.0634 | -63.394 | -1.6 | -118.6667 | 0.950883
268 | 268 | 3597.802 | 178.022 | 417.979 | 47.9914 | -61.935 | -1.6 | -119.1111 | 0.950699
269 | 269 | 3595.604 | 173.626 | 414.483 | 48.1714 | -67.231 | -1.6 | -119.5556 | 0.9505151
270 | 270 | 3596.703 | 174.725 | 415.582 | 48.1714 | -66.132 | -1.6 | -120 | 0.9503311
271 | 271 | 3596.703 | 178.022 | 418.699 | 48.1354 | -62.655 | -1.6 | -120.4444 | 0.9501472
272 | 272 | 3596.703 | 176.923 | 417.06 | 48.0274 | -63.214 | -1.6 | -120.8889 | 0.9499632
273 | 273 | 3597.802 | 176.923 | 417.961 | 48.2076 | -64.115 | -1.6 | -121.3333 | 0.9497792
274 | 274 | 3596.703 | 176.923 | 417.24 | 48.0634 | -63.394 | -1.6 | -121.7778 | 0.9495953
275 | 275 | 3595.604 | 173.626 | 413.943 | 48.0634 | -66.691 | -1.6 | -122.2222 | 0.9494113
276 | 276 | 3597.802 | 178.022 | 418.519 | 48.0994 | -62.475 | -1.6 | -122.6667 | 0.9492274
277 | 277 | 3596.703 | 176.923 | 417.06 | 48.0274 | -63.214 | -1.6 | -123.1111 | 0.9490434
278 | 278 | 3593.407 | 174.726 | 415.223 | 48.0994 | -65.771 | -1.6 | -123.5556 | 0.9488595
279 | 279 | 3597.802 | 178.022 | 418.159 | 48.0274 | -62.115 | -1.6 | -124 | 0.9486755
280 | 280 | 3596.703 | 176.923 | 417.06 | 48.0274 | -63.214 | -1.6 | -124.4444 | 0.9484915
281 | 281 | 3596.703 | 175.824 | 416.501 | 48.1354 | -64.853 | -1.6 | -124.8889 | 0.9483076
282 | 282 | 3596.703 | 175.824 | 416.501 | 48.1354 | -64.853 | -1.6 | -125.3333 | 0.9481236
283 | 283 | 3595.604 | 175.824 | 416.321 | 48.0994 | -64.673 | -1.6 | -125.7778 | 0.9479397
284 | 284 | 3595.604 | 175.824 | 416.321 | 48.0994 | -64.673 | -1.6 | -126.2222 | 0.9477557
285 | 285 | 3595.604 | 178.021 | 418.518 | 48.0994 | -62.476 | -1.6 | -126.6667 | 0.9475717
286 | 286 | 3595.604 | 178.021 | 418.698 | 48.1354 | -62.656 | -1.6 | -127.1111 | 0.9473878
287 | 287 | 3594.505 | 175.824 | 416.141 | 48.0634 | -64.493 | -1.6 | -127.5556 | 0.9472038
288 | 288 | 3594.505 | 174.725 | 415.402 | 48.1354 | -65.952 | -1.6 | -128 | 0.9470199
289 | 289 | 3595.604 | 176.923 | 417.42 | 48.0994 | -63.574 | -1.6 | -128.4444 | 0.9468359
290 | 290 | 3595.604 | 175.824 | 416.862 | 48.2076 | -65.214 | -1.6 | -128.8889 | 0.9466519
291 | 291 | 3595.604 | 176.923 | 417.24 | 48.0634 | -63.394 | -1.6 | -129.3333 | 0.946468
292 | 292 | 3595.604 | 178.021 | 417.978 | 47.9914 | -61.936 | -1.6 | -129.7778 | 0.946284
293 | 293 | 3593.407 | 175.824 | 416.141 | 48.0634 | -64.493 | -1.6 | -130.2222 | 0.9461001
294 | 294 | 3595.604 | 179.12 | 419.617 | 48.0994 | -61.377 | -1.6 | -130.6667 | 0.9459161
295 | 295 | 3593.407 | 174.726 | 415.223 | 48.0994 | -65.771 | -1.6 | -131.1111 | 0.9457322
296 | 296 | 3595.604 | 176.923 | 417.42 | 48.0994 | -63.574 | -1.6 | -131.5556 | 0.9455482
297 | 297 | 3595.604 | 175.824 | 416.501 | 48.1354 | -64.853 | -1.6 | -132 | 0.9453642
298 | 298 | 3595.604 | 176.923 | 417.42 | 48.0994 | -63.574 | -1.6 | -132.4444 | 0.9451803
299 | 299 | 3594.505 | 175.824 | 415.961 | 48.0274 | -64.313 | -1.6 | -132.8889 | 0.9449963
300 | 300 | 3595.604 | 176.923 | 417.42 | 48.0994 | -63.574 | -1.6 | -133.3333 | 0.9448124
301 | 301 | 3594.505 | 175.824 | 416.321 | 48.0994 | -64.673 | -1.6 | -133.7778 | 0.9446284
302 | 302 | 3594.505 | 176.922 | 417.239 | 48.0634 | -63.395 | -1.6 | -134.2222 | 0.9444444
303 | 303 | 3593.407 | 174.726 | 414.683 | 47.9914 | -65.231 | -1.6 | -134.6667 | 0.9442605
304 | 304 | 3595.604 | 176.923 | 417.6 | 48.1354 | -63.754 | -1.6 | -135.1111 | 0.9440765
305 | 305 | 3592.308 | 173.627 | 413.584 | 47.9914 | -66.33 | -1.6 | -135.5556 | 0.9438926
306 | 306 | 3595.604 | 176.923 | 417.24 | 48.0634 | -63.394 | -1.6 | -136 | 0.9437086
307 | 307 | 3594.505 | 178.021 | 418.338 | 48.0634 | -62.296 | -1.6 | -136.4444 | 0.9435247
308 | 308 | 3593.407 | 175.824 | 415.781 | 47.9914 | -64.133 | -1.6 | -136.8889 | 0.9433407
309 | 309 | 3593.407 | 176.923 | 417.06 | 48.0274 | -63.214 | -1.6 | -137.3333 | 0.9431567
310 | 310 | 3593.407 | 176.923 | 417.42 | 48.0994 | -63.574 | -1.6 | -137.7778 | 0.9429728
311 | 311 | 3593.407 | 175.824 | 416.141 | 48.0634 | -64.493 | -1.6 | -138.2222 | 0.9427888
312 | 312 | 3594.505 | 175.824 | 416.141 | 48.0634 | -64.493 | -1.6 | -138.6667 | 0.9426049
313 | 313 | 3594.505 | 178.021 | 418.338 | 48.0634 | -62.296 | -1.6 | -139.1111 | 0.9424209
314 | 314 | 3596.703 | 179.12 | 419.077 | 47.9914 | -60.837 | -1.6 | -139.5556 | 0.9422369
315 | 315 | 3594.505 | 178.021 | 417.978 | 47.9914 | -61.936 | -1.6 | -140 | 0.942053
316 | 316 | 3593.407 | 175.824 | 415.781 | 47.9914 | -64.133 | -1.6 | -140.4444 | 0.941869
317 | 317 | 3592.308 | 174.725 | 415.402 | 48.1354 | -65.952 | -1.6 | -140.8889 | 0.9416851
318 | 318 | 3591.209 | 174.725 | 415.222 | 48.0994 | -65.772 | -1.6 | -141.3333 | 0.9415011
319 | 319 | 3591.209 | 174.725 | 415.042 | 48.0634 | -65.592 | -1.6 | -141.7778 | 0.9413171
320 | 320 | 3593.407 | 176.923 | 417.06 | 48.0274 | -63.214 | -1.6 | -142.2222 | 0.9411332
321 | 321 | 3592.308 | 175.824 | 415.781 | 47.9914 | -64.133 | -1.6 | -142.6667 | 0.9409492
322 | 322 | 3593.407 | 176.923 | 416.7 | 47.9554 | -62.854 | -1.6 | -143.1111 | 0.9407653
323 | 323 | 3593.407 | 175.824 | 415.781 | 47.9914 | -64.133 | -1.6 | -143.5556 | 0.9405813
324 | 324 | 3591.209 | 174.725 | 415.042 | 48.0634 | -65.592 | -1.6 | -144 | 0.9403974
325 | 325 | 3592.308 | 175.824 | 416.141 | 48.0634 | -64.493 | -1.6 | -144.4444 | 0.9402134
326 | 326 | 3592.308 | 176.923 | 416.88 | 47.9914 | -63.034 | -1.6 | -144.8889 | 0.9400294
327 | 327 | 3592.308 | 176.923 | 417.78 | 48.1714 | -63.934 | -1.6 | -145.3333 | 0.9398455
328 | 328 | 3591.209 | 174.725 | 415.222 | 48.0994 | -65.772 | -1.6 | -145.7778 | 0.9396615
329 | 329 | 3592.308 | 175.824 | 416.141 | 48.0634 | -64.493 | -1.6 | -146.2222 | 0.9394776
330 | 330 | 3593.407 | 175.824 | 415.601 | 47.9554 | -63.953 | -1.6 | -146.6667 | 0.9392936
331 | 331 | 3592.308 | 180.22 | 419.997 | 47.9554 | -59.557 | -1.6 | -147.1111 | 0.9391096
332 | 332 | 3591.209 | 173.626 | 413.403 | 47.9554 | -66.151 | -1.6 | -147.5556 | 0.9389257
333 | 333 | 3592.308 | 176.923 | 417.6 | 48.1354 | -63.754 | -1.6 | -148 | 0.9387417
334 | 334 | 3591.209 | 175.824 | 415.781 | 47.9914 | -64.133 | -1.6 | -148.4444 | 0.9385578
335 | 335 | 3592.308 | 176.923 | 417.42 | 48.0994 | -63.574 | -1.6 | -148.8889 | 0.9383738
336 | 336 | 3592.308 | 176.923 | 416.88 | 47.9914 | -63.034 | -1.6 | -149.3333 | 0.9381898
337 | 337 | 3592.308 | 176.923 | 416.7 | 47.9554 | -62.854 | -1.6 | -149.7778 | 0.9380059
338 | 338 | 3592.308 | 176.923 | 416.7 | 47.9554 | -62.854 | -1.6 | -150.2222 | 0.9378219
339 | 339 | 3590.11 | 173.626 | 413.763 | 48.0274 | -66.511 | -1.6 | -150.6667 | 0.937638
340 | 340 | 3591.209 | 175.824 | 415.961 | 48.0274 | -64.313 | -1.6 | -151.1111 | 0.937454
341 | 341 | 3591.209 | 175.824 | 415.961 | 48.0274 | -64.313 | -1.6 | -151.5556 | 0.9372701
342 | 342 | 3591.209 | 176.923 | 417.06 | 48.0274 | -63.214 | -1.6 | -152 | 0.9370861
343 | 343 | 3591.209 | 178.022 | 418.699 | 48.1354 | -62.655 | -1.6 | -152.4444 | 0.9369021
344 | 344 | 3590.11 | 172.527 | 412.844 | 48.0634 | -67.79 | -1.6 | -152.8889 | 0.9367182
345 | 345 | 3591.209 | 176.923 | 417.42 | 48.0994 | -63.574 | -1.6 | -153.3333 | 0.9365342
346 | 346 | 3593.407 | 176.923 | 417.24 | 48.0634 | -63.394 | -1.6 | -153.7778 | 0.9363503
347 | 347 | 3591.209 | 178.022 | 417.979 | 47.9914 | -61.935 | -1.6 | -154.2222 | 0.9361663
348 | 348 | 3590.11 | 174.725 | 414.682 | 47.9914 | -65.232 | -1.6 | -154.6667 | 0.9359823
349 | 349 | 3591.209 | 175.824 | 416.141 | 48.0634 | -64.493 | -1.6 | -155.1111 | 0.9357984
350 | 350 | 3590.11 | 174.725 | 414.502 | 47.9554 | -65.052 | -1.6 | -155.5556 | 0.9356144
351 | 351 | 3590.11 | 174.725 | 414.682 | 47.9914 | -65.232 | -1.6 | -156 | 0.9354305
352 | 352 | 3589.011 | 173.626 | 413.763 | 48.0274 | -66.511 | -1.6 | -156.4444 | 0.9352465
353 | 353 | 3590.11 | 174.725 | 414.862 | 48.0274 | -65.412 | -1.6 | -156.8889 | 0.9350625
354 | 354 | 3590.11 | 175.824 | 415.781 | 47.9914 | -64.133 | -1.6 | -157.3333 | 0.9348786
355 | 355 | 3590.11 | 176.923 | 416.88 | 47.9914 | -63.034 | -1.6 | -157.7778 | 0.9346946
356 | 356 | 3590.11 | 178.022 | 418.339 | 48.0634 | -62.295 | -1.6 | -158.2222 | 0.9345107
357 | 357 | 3589.011 | 175.824 | 416.141 | 48.0634 | -64.493 | -1.6 | -158.6667 | 0.9343267
358 | 358 | 3590.11 | 176.923 | 417.06 | 48.0274 | -63.214 | -1.6 | -159.1111 | 0.9341428
359 | 359 | 3590.11 | 176.923 | 416.519 | 47.9192 | -62.673 | -1.6 | -159.5556 | 0.9339588
360 | 360 | 3587.912 | 173.626 | 413.943 | 48.0634 | -66.691 | -1.6 | -160 | 0.9337748
361 | 361 | 3589.011 | 175.824 | 415.601 | 47.9554 | -63.953 | -1.6 | -160.4444 | 0.9335909
362 | 362 | 3589.011 | 174.725 | 414.682 | 47.9914 | -65.232 | -1.6 | -160.8889 | 0.9334069
363 | 363 | 3591.209 | 174.725 | 415.042 | 48.0634 | -65.592 | -1.6 | -161.3333 | 0.933223
364 | 364 | 3590.11 | 175.824 | 415.781 | 47.9914 | -64.133 | -1.6 | -161.7778 | 0.933039
365 | 365 | 3589.011 | 175.824 | 416.141 | 48.0634 | -64.493 | -1.6 | -162.2222 | 0.932855
366 | 366 | 3589.011 | 175.824 | 416.141 | 48.0634 | -64.493 | -1.6 | -162.6667 | 0.9326711
367 | 367 | 3587.912 | 173.626 | 413.583 | 47.9914 | -66.331 | -1.6 | -163.1111 | 0.9324871
368 | 368 | 3587.912 | 174.725 | 414.502 | 47.9554 | -65.052 | -1.6 | -163.5556 | 0.9323032
369 | 369 | 3586.813 | 173.626 | 413.763 | 48.0274 | -66.511 | -1.6 | -164 | 0.9321192
370 | 370 | 3589.011 | 176.923 | 416.7 | 47.9554 | -62.854 | -1.6 | -164.4444 | 0.9319352
371 | 371 | 3590.11 | 175.824 | 415.601 | 47.9554 | -63.953 | -1.6 | -164.8889 | 0.9317513
372 | 372 | 3587.912 | 174.725 | 415.222 | 48.0994 | -65.772 | -1.6 | -165.3333 | 0.9315673
373 | 373 | 3587.912 | 175.824 | 415.781 | 47.9914 | -64.133 | -1.6 | -165.7778 | 0.9313834
374 | 374 | 3587.912 | 174.725 | 415.222 | 48.0994 | -65.772 | -1.6 | -166.2222 | 0.9311994
375 | 375 | 3587.912 | 173.626 | 413.763 | 48.0274 | -66.511 | -1.6 | -166.6667 | 0.9310155
376 | 376 | 3586.813 | 174.725 | 414.321 | 47.9192 | -64.871 | -1.6 | -167.1111 | 0.9308315
377 | 377 | 3586.813 | 175.824 | 415.781 | 47.9914 | -64.133 | -1.6 | -167.5556 | 0.9306475
378 | 378 | 3587.912 | 175.824 | 415.601 | 47.9554 | -63.953 | -1.6 | -168 | 0.9304636
379 | 379 | 3587.912 | 175.824 | 415.961 | 48.0274 | -64.313 | -1.6 | -168.4444 | 0.9302796
380 | 380 | 3587.912 | 174.725 | 414.502 | 47.9554 | -65.052 | -1.6 | -168.8889 | 0.9300957
381 | 381 | 3586.813 | 174.725 | 414.862 | 48.0274 | -65.412 | -1.6 | -169.3333 | 0.9299117
382 | 382 | 3587.912 | 175.824 | 415.781 | 47.9914 | -64.133 | -1.6 | -169.7778 | 0.9297277
383 | 383 | 3586.813 | 173.626 | 414.123 | 48.0994 | -66.871 | -1.6 | -170.2222 | 0.9295438
384 | 384 | 3585.714 | 173.626 | 413.583 | 47.9914 | -66.331 | -1.6 | -170.6667 | 0.9293598
385 | 385 | 3586.813 | 174.725 | 415.042 | 48.0634 | -65.592 | -1.6 | -171.1111 | 0.9291759
386 | 386 | 3587.912 | 176.923 | 416.88 | 47.9914 | -63.034 | -1.6 | -171.5556 | 0.9289919
387 | 387 | 3587.912 | 176.923 | 416.339 | 47.8832 | -62.493 | -1.6 | -172 | 0.9288079
388 | 388 | 3586.813 | 175.824 | 415.601 | 47.9554 | -63.953 | -1.6 | -172.4444 | 0.928624
389 | 389 | 3586.813 | 175.824 | 415.42 | 47.9192 | -63.772 | -1.6 | -172.8889 | 0.92844
390 | 390 | 3587.912 | 180.22 | 420.357 | 48.0274 | -59.917 | -1.6 | -173.3333 | 0.9282561
391 | 391 | 3585.714 | 173.626 | 413.583 | 47.9914 | -66.331 | -1.6 | -173.7778 | 0.9280721
392 | 392 | 3587.912 | 175.824 | 416.141 | 48.0634 | -64.493 | -1.6 | -174.2222 | 0.9278882
393 | 393 | 3587.912 | 176.923 | 416.519 | 47.9192 | -62.673 | -1.6 | -174.6667 | 0.9277042
394 | 394 | 3587.912 | 176.923 | 416.7 | 47.9554 | -62.854 | -1.6 | -175.1111 | 0.9275202
395 | 395 | 3585.714 | 174.725 | 414.321 | 47.9192 | -64.871 | -1.6 | -175.5556 | 0.9273363
396 | 396 | 3585.714 | 175.824 | 415.961 | 48.0274 | -64.313 | -1.6 | -176 | 0.9271523
397 | 397 | 3585.714 | 175.824 | 415.42 | 47.9192 | -63.772 | -1.6 | -176.4444 | 0.9269684
398 | 398 | 3586.813 | 175.824 | 415.781 | 47.9914 | -64.133 | -1.6 | -176.8889 | 0.9267844
399 | 399 | 3586.813 | 178.021 | 417.798 | 47.9554 | -61.756 | -1.6 | -177.3333 | 0.9266004
400 | 400 | 3585.714 | 176.922 | 417.059 | 48.0274 | -63.215 | -1.6 | -177.7778 | 0.9264165
401 | 401 | 3585.714 | 174.725 | 415.042 | 48.0634 | -65.592 | -1.6 | -178.2222 | 0.9262325
402 | 402 | 3585.714 | 174.725 | 414.502 | 47.9554 | -65.052 | -1.6 | -178.6667 | 0.9260486
403 | 403 | 3584.615 | 172.527 | 412.304 | 47.9554 | -67.25 | -1.6 | -179.1111 | 0.9258646
404 | 404 | 3590.11 | 181.318 | 421.095 | 47.9554 | -58.459 | -1.6 | -179.5556 | 0.9256806
405 | 405 | 3585.714 | 174.725 | 414.502 | 47.9554 | -65.052 | -1.6 | -180 | 0.9254967
406 | 406 | 3585.714 | 178.022 | 417.618 | 47.9192 | -61.574 | -1.6 | -180.4444 | 0.9253127
407 | 407 | 3585.714 | 175.824 | 415.961 | 48.0274 | -64.313 | -1.6 | -180.8889 | 0.9251288
408 | 408 | 3585.714 | 175.824 | 415.42 | 47.9192 | -63.772 | -1.6 | -181.3333 | 0.9249448
409 | 409 | 3585.714 | 175.824 | 415.06 | 47.8472 | -63.412 | -1.6 | -181.7778 | 0.9247609
410 | 410 | 3584.615 | 174.725 | 415.042 | 48.0634 | -65.592 | -1.6 | -182.2222 | 0.9245769
411 | 411 | 3585.714 | 176.922 | 417.059 | 48.0274 | -63.215 | -1.6 | -182.6667 | 0.9243929
412 | 412 | 3584.615 | 174.725 | 414.502 | 47.9554 | -65.052 | -1.6 | -183.1111 | 0.924209
413 | 413 | 3584.615 | 175.823 | 415.78 | 47.9914 | -64.134 | -1.6 | -183.5556 | 0.924025
414 | 414 | 3584.615 | 174.725 | 414.321 | 47.9192 | -64.871 | -1.6 | -184 | 0.9238411
415 | 415 | 3584.615 | 174.725 | 414.682 | 47.9914 | -65.232 | -1.6 | -184.4444 | 0.9236571
416 | 416 | 3584.615 | 176.923 | 416.519 | 47.9192 | -62.673 | -1.6 | -184.8889 | 0.9234731
417 | 417 | 3584.615 | 174.725 | 414.321 | 47.9192 | -64.871 | -1.6 | -185.3333 | 0.9232892
418 | 418 | 3582.417 | 176.922 | 416.699 | 47.9554 | -62.855 | -1.6 | -185.7778 | 0.9231052
419 | 419 | 3585.714 | 175.824 | 416.321 | 48.0994 | -64.673 | -1.6 | -186.2222 | 0.9229213
420 | 420 | 3583.517 | 174.725 | 414.321 | 47.9192 | -64.871 | -1.6 | -186.6667 | 0.9227373
421 | 421 | 3584.615 | 175.823 | 415.96 | 48.0274 | -64.314 | -1.6 | -187.1111 | 0.9225533
422 | 422 | 3584.615 | 176.923 | 416.7 | 47.9554 | -62.854 | -1.6 | -187.5556 | 0.9223694
423 | 423 | 3584.615 | 175.823 | 415.419 | 47.9192 | -63.773 | -1.6 | -188 | 0.9221854
424 | 424 | 3583.517 | 175.825 | 415.421 | 47.9192 | -63.771 | -1.6 | -188.4444 | 0.9220015
425 | 425 | 3583.517 | 174.725 | 414.682 | 47.9914 | -65.232 | -1.6 | -188.8889 | 0.9218175
426 | 426 | 3584.615 | 175.823 | 415.059 | 47.8472 | -63.413 | -1.6 | -189.3333 | 0.9216336
427 | 427 | 3583.517 | 175.825 | 415.782 | 47.9914 | -64.132 | -1.6 | -189.7778 | 0.9214496
428 | 428 | 3583.517 | 174.725 | 414.502 | 47.9554 | -65.052 | -1.6 | -190.2222 | 0.9212656
429 | 429 | 3582.417 | 173.625 | 413.402 | 47.9554 | -66.152 | -1.6 | -190.6667 | 0.9210817
430 | 430 | 3583.517 | 175.825 | 415.782 | 47.9914 | -64.132 | -1.6 | -191.1111 | 0.9208977
431 | 431 | 3585.714 | 176.922 | 416.879 | 47.9914 | -63.035 | -1.6 | -191.5556 | 0.9207138
432 | 432 | 3584.615 | 174.725 | 414.682 | 47.9914 | -65.232 | -1.6 | -192 | 0.9205298
433 | 433 | 3581.319 | 173.627 | 413.223 | 47.9192 | -65.969 | -1.6 | -192.4444 | 0.9203458
434 | 434 | 3583.517 | 175.825 | 415.241 | 47.8832 | -63.591 | -1.6 | -192.8889 | 0.9201619
435 | 435 | 3583.517 | 175.825 | 415.241 | 47.8832 | -63.591 | -1.6 | -193.3333 | 0.9199779
436 | 436 | 3583.517 | 175.825 | 415.241 | 47.8832 | -63.591 | -1.6 | -193.7778 | 0.919794
437 | 437 | 3583.517 | 174.725 | 414.321 | 47.9192 | -64.871 | -1.6 | -194.2222 | 0.91961
438 | 438 | 3582.417 | 175.824 | 415.06 | 47.8472 | -63.412 | -1.6 | -194.6667 | 0.919426
439 | 439 | 3583.517 | 176.924 | 417.061 | 48.0274 | -63.213 | -1.6 | -195.1111 | 0.9192421
440 | 440 | 3583.517 | 174.725 | 414.321 | 47.9192 | -64.871 | -1.6 | -195.5556 | 0.9190581
441 | 441 | 3581.319 | 173.627 | 413.584 | 47.9914 | -66.33 | -1.6 | -196 | 0.9188742
442 | 442 | 3583.517 | 178.022 | 417.979 | 47.9914 | -61.935 | -1.6 | -196.4444 | 0.9186902
443 | 443 | 3583.517 | 176.924 | 416.34 | 47.8832 | -62.492 | -1.6 | -196.8889 | 0.9185063
444 | 444 | 3582.417 | 174.725 | 414.682 | 47.9914 | -65.232 | -1.6 | -197.3333 | 0.9183223
445 | 445 | 3582.417 | 175.824 | 415.961 | 48.0274 | -64.313 | -1.6 | -197.7778 | 0.9181383
446 | 446 | 3583.517 | 178.022 | 417.799 | 47.9554 | -61.755 | -1.6 | -198.2222 | 0.9179544
447 | 447 | 3581.319 | 175.824 | 415.42 | 47.9192 | -63.772 | -1.6 | -198.6667 | 0.9177704
448 | 448 | 3581.319 | 175.824 | 415.24 | 47.8832 | -63.592 | -1.6 | -199.1111 | 0.9175865
449 | 449 | 3581.319 | 174.726 | 414.503 | 47.9554 | -65.051 | -1.6 | -199.5556 | 0.9174025
450 | 450 | 3582.417 | 175.824 | 415.42 | 47.9192 | -63.772 | -1.6 | -200 | 0.9172185
451 | 451 | 3582.417 | 175.824 | 415.781 | 47.9914 | -64.133 | -1.6 | -200.4444 | 0.9170346
452 | 452 | 3581.319 | 175.824 | 415.24 | 47.8832 | -63.592 | -1.6 | -200.8889 | 0.9168506
453 | 453 | 3580.22 | 175.824 | 415.42 | 47.9192 | -63.772 | -1.6 | -201.3333 | 0.9166667
454 | 454 | 3582.417 | 176.922 | 416.338 | 47.8832 | -62.494 | -1.6 | -201.7778 | 0.9164827
455 | 455 | 3582.417 | 176.922 | 416.338 | 47.8832 | -62.494 | -1.6 | -202.2222 | 0.9162987
456 | 456 | 3580.22 | 175.824 | 415.42 | 47.9192 | -63.772 | -1.6 | -202.6667 | 0.9161148
457 | 457 | 3580.22 | 174.725 | 414.141 | 47.8832 | -64.691 | -1.6 | -203.1111 | 0.9159308
458 | 458 | 3580.22 | 174.725 | 413.961 | 47.8472 | -64.511 | -1.6 | -203.5556 | 0.9157469
459 | 459 | 3580.22 | 173.627 | 413.043 | 47.8832 | -65.789 | -1.6 | -204 | 0.9155629
460 | 460 | 3581.319 | 176.923 | 417.24 | 48.0634 | -63.394 | -1.6 | -204.4444 | 0.915379
461 | 461 | 3580.22 | 173.627 | 413.043 | 47.8832 | -65.789 | -1.6 | -204.8889 | 0.915195
462 | 462 | 3581.319 | 175.824 | 415.24 | 47.8832 | -63.592 | -1.6 | -205.3333 | 0.915011
463 | 463 | 3580.22 | 174.725 | 414.141 | 47.8832 | -64.691 | -1.6 | -205.7778 | 0.9148271
464 | 464 | 3581.319 | 176.923 | 416.159 | 47.8472 | -62.313 | -1.6 | -206.2222 | 0.9146431
465 | 465 | 3581.319 | 176.923 | 416.519 | 47.9192 | -62.673 | -1.6 | -206.6667 | 0.9144592
466 | 466 | 3581.319 | 174.726 | 414.503 | 47.9554 | -65.051 | -1.6 | -207.1111 | 0.9142752
467 | 467 | 3580.22 | 176.923 | 416.88 | 47.9914 | -63.034 | -1.6 | -207.5556 | 0.9140912
468 | 468 | 3579.121 | 175.824 | 414.7 | 47.7752 | -63.052 | -1.6 | -208 | 0.9139073
469 | 469 | 3580.22 | 175.824 | 415.06 | 47.8472 | -63.412 | -1.6 | -208.4444 | 0.9137233
470 | 470 | 3580.22 | 175.824 | 415.06 | 47.8472 | -63.412 | -1.6 | -208.8889 | 0.9135394
471 | 471 | 3580.22 | 175.824 | 415.42 | 47.9192 | -63.772 | -1.6 | -209.3333 | 0.9133554
472 | 472 | 3580.22 | 175.824 | 414.7 | 47.7752 | -63.052 | -1.6 | -209.7778 | 0.9131714
473 | 473 | 3580.22 | 175.824 | 415.06 | 47.8472 | -63.412 | -1.6 | -210.2222 | 0.9129875
474 | 474 | 3580.22 | 174.725 | 414.682 | 47.9914 | -65.232 | -1.6 | -210.6667 | 0.9128035
475 | 475 | 3580.22 | 175.824 | 415.24 | 47.8832 | -63.592 | -1.6 | -211.1111 | 0.9126196
476 | 476 | 3579.121 | 176.923 | 416.88 | 47.9914 | -63.034 | -1.6 | -211.5556 | 0.9124356
477 | 477 | 3579.121 | 174.725 | 413.961 | 47.8472 | -64.511 | -1.6 | -212 | 0.9122517
478 | 478 | 3579.121 | 174.725 | 414.141 | 47.8832 | -64.691 | -1.6 | -212.4444 | 0.9120677
479 | 479 | 3579.121 | 173.626 | 413.222 | 47.9192 | -65.97 | -1.6 | -212.8889 | 0.9118837
480 | 480 | 3579.121 | 174.725 | 414.321 | 47.9192 | -64.871 | -1.6 | -213.3333 | 0.9116998
481 | 481 | 3579.121 | 175.824 | 415.781 | 47.9914 | -64.133 | -1.6 | -213.7778 | 0.9115158
482 | 482 | 3578.022 | 174.725 | 413.961 | 47.8472 | -64.511 | -1.6 | -214.2222 | 0.9113319
483 | 483 | 3576.923 | 173.626 | 412.862 | 47.8472 | -65.61 | -1.6 | -214.6667 | 0.9111479
484 | 484 | 3578.022 | 173.626 | 413.042 | 47.8832 | -65.79 | -1.6 | -215.1111 | 0.9109639
485 | 485 | 3579.121 | 175.824 | 415.06 | 47.8472 | -63.412 | -1.6 | -215.5556 | 0.91078
486 | 486 | 3579.121 | 175.824 | 415.24 | 47.8832 | -63.592 | -1.6 | -216 | 0.910596
487 | 487 | 3579.121 | 175.824 | 415.42 | 47.9192 | -63.772 | -1.6 | -216.4444 | 0.9104121
488 | 488 | 3579.121 | 176.923 | 416.159 | 47.8472 | -62.313 | -1.6 | -216.8889 | 0.9102281
489 | 489 | 3578.022 | 174.725 | 414.141 | 47.8832 | -64.691 | -1.6 | -217.3333 | 0.9100442
490 | 490 | 3578.022 | 178.022 | 417.979 | 47.9914 | -61.935 | -1.6 | -217.7778 | 0.9098602
491 | 491 | 3578.022 | 176.923 | 416.339 | 47.8832 | -62.493 | -1.6 | -218.2222 | 0.9096762
492 | 492 | 3575.824 | 172.527 | 412.123 | 47.9192 | -67.069 | -1.6 | -218.6667 | 0.9094923
493 | 493 | 3578.022 | 174.725 | 414.321 | 47.9192 | -64.871 | -1.6 | -219.1111 | 0.9093083
494 | 494 | 3579.121 | 175.824 | 415.42 | 47.9192 | -63.772 | -1.6 | -219.5556 | 0.9091244
495 | 495 | 3578.022 | 175.824 | 415.06 | 47.8472 | -63.412 | -1.6 | -220 | 0.9089404
496 | 496 | 3576.923 | 174.725 | 413.781 | 47.8112 | -64.331 | -1.6 | -220.4444 | 0.9087564
497 | 497 | 3576.923 | 174.725 | 413.961 | 47.8472 | -64.511 | -1.6 | -220.8889 | 0.9085725
498 | 498 | 3580.22 | 178.022 | 417.618 | 47.9192 | -61.574 | -1.6 | -221.3333 | 0.9083885
499 | 499 | 3579.121 | 175.824 | 415.24 | 47.8832 | -63.592 | -1.6 | -221.7778 | 0.9082046
500 | 500 | 3576.923 | 174.725 | 414.321 | 47.9192 | -64.871 | -1.6 | -222.2222 | 0.9080206
501 | 501 | 3578.022 | 175.824 | 415.601 | 47.9554 | -63.953 | -1.6 | -222.6667 | 0.9078366
502 | 502 | 3578.022 | 175.824 | 414.88 | 47.8112 | -63.232 | -1.6 | -223.1111 | 0.9076527
503 | 503 | 3579.121 | 176.923 | 416.7 | 47.9554 | -62.854 | -1.6 | -223.5556 | 0.9074687
504 | 504 | 3576.923 | 176.923 | 416.519 | 47.9192 | -62.673 | -1.6 | -224 | 0.9072848
505 | 505 | 3580.22 | 179.121 | 418.537 | 47.8832 | -60.295 | -1.6 | -224.4444 | 0.9071008
506 | 506 | 3576.923 | 175.824 | 414.88 | 47.8112 | -63.232 | -1.6 | -224.8889 | 0.9069169
507 | 507 | 3575.824 | 174.725 | 414.141 | 47.8832 | -64.691 | -1.6 | -225.3333 | 0.9067329
508 | 508 | 3578.022 | 176.923 | 416.159 | 47.8472 | -62.313 | -1.6 | -225.7778 | 0.9065489
509 | 509 | 3575.824 | 174.725 | 413.961 | 47.8472 | -64.511 | -1.6 | -226.2222 | 0.906365
510 | 510 | 3575.824 | 174.725 | 414.141 | 47.8832 | -64.691 | -1.6 | -226.6667 | 0.906181
511 | 511 | 3574.725 | 172.527 | 411.583 | 47.8112 | -66.529 | -1.6 | -227.1111 | 0.9059971
512 | 512 | 3576.923 | 174.725 | 413.781 | 47.8112 | -64.331 | -1.6 | -227.5556 | 0.9058131
513 | 513 | 3576.923 | 176.923 | 416.7 | 47.9554 | -62.854 | -1.6 | -228 | 0.9056291
514 | 514 | 3575.824 | 175.824 | 415.42 | 47.9192 | -63.772 | -1.6 | -228.4444 | 0.9054452
515 | 515 | 3575.824 | 174.725 | 414.141 | 47.8832 | -64.691 | -1.6 | -228.8889 | 0.9052612
516 | 516 | 3575.824 | 174.725 | 414.502 | 47.9554 | -65.052 | -1.6 | -229.3333 | 0.9050773
517 | 517 | 3575.824 | 174.725 | 413.961 | 47.8472 | -64.511 | -1.6 | -229.7778 | 0.9048933
518 | 518 | 3576.923 | 176.923 | 416.519 | 47.9192 | -62.673 | -1.6 | -230.2222 | 0.9047093
519 | 519 | 3580.22 | 180.22 | 419.456 | 47.8472 | -59.016 | -1.6 | -230.6667 | 0.9045254
520 | 520 | 3575.824 | 175.824 | 415.06 | 47.8472 | -63.412 | -1.6 | -231.1111 | 0.9043414
521 | 521 | 3575.824 | 176.923 | 416.519 | 47.9192 | -62.673 | -1.6 | -231.5556 | 0.9041575
522 | 522 | 3574.725 | 174.725 | 413.781 | 47.8112 | -64.331 | -1.6 | -232 | 0.9039735
523 | 523 | 3573.626 | 173.626 | 412.862 | 47.8472 | -65.61 | -1.6 | -232.4444 | 0.9037896
524 | 524 | 3574.725 | 175.824 | 415.06 | 47.8472 | -63.412 | -1.6 | -232.8889 | 0.9036056
525 | 525 | 3574.725 | 171.428 | 411.745 | 48.0634 | -68.889 | -1.6 | -233.3333 | 0.9034216
526 | 526 | 3576.923 | 176.923 | 415.619 | 47.7392 | -61.773 | -1.6 | -233.7778 | 0.9032377
527 | 527 | 3573.626 | 173.626 | 413.042 | 47.8832 | -65.79 | -1.6 | -234.2222 | 0.9030537
528 | 528 | 3573.626 | 173.626 | 412.682 | 47.8112 | -65.43 | -1.6 | -234.6667 | 0.9028698
529 | 529 | 3573.626 | 173.626 | 413.222 | 47.9192 | -65.97 | -1.6 | -235.1111 | 0.9026858
530 | 530 | 3573.626 | 173.626 | 412.682 | 47.8112 | -65.43 | -1.6 | -235.5556 | 0.9025018
531 | 531 | 3574.725 | 175.824 | 415.42 | 47.9192 | -63.772 | -1.6 | -236 | 0.9023179
532 | 532 | 3573.626 | 175.824 | 415.24 | 47.8832 | -63.592 | -1.6 | -236.4444 | 0.9021339
533 | 533 | 3575.824 | 180.22 | 419.636 | 47.8832 | -59.196 | -1.6 | -236.8889 | 0.90195
534 | 534 | 3575.824 | 178.022 | 417.618 | 47.9192 | -61.574 | -1.6 | -237.3333 | 0.901766
535 | 535 | 3574.725 | 176.923 | 416.159 | 47.8472 | -62.313 | -1.6 | -237.7778 | 0.901582
536 | 536 | 3573.626 | 175.824 | 415.06 | 47.8472 | -63.412 | -1.6 | -238.2222 | 0.9013981
537 | 537 | 3573.626 | 175.824 | 414.88 | 47.8112 | -63.232 | -1.6 | -238.6667 | 0.9012141
538 | 538 | 3573.626 | 175.824 | 415.24 | 47.8832 | -63.592 | -1.6 | -239.1111 | 0.9010302
539 | 539 | 3574.725 | 175.824 | 414.88 | 47.8112 | -63.232 | -1.6 | -239.5556 | 0.9008462
540 | 540 | 3573.626 | 175.824 | 415.24 | 47.8832 | -63.592 | -1.6 | -240 | 0.9006623
541 | 541 | 3573.626 | 176.922 | 415.978 | 47.8112 | -62.134 | -1.6 | -240.4444 | 0.9004783
542 | 542 | 3572.528 | 174.726 | 413.782 | 47.8112 | -64.33 | -1.6 | -240.8889 | 0.9002943
543 | 543 | 3573.626 | 174.725 | 413.601 | 47.7752 | -64.151 | -1.6 | -241.3333 | 0.9001104
544 | 544 | 3572.528 | 175.824 | 415.06 | 47.8472 | -63.412 | -1.6 | -241.7778 | 0.8999264
545 | 545 | 3572.528 | 174.726 | 414.142 | 47.8832 | -64.69 | -1.6 | -242.2222 | 0.8997425
546 | 546 | 3572.528 | 174.726 | 413.782 | 47.8112 | -64.33 | -1.6 | -242.6667 | 0.8995585
547 | 547 | 3572.528 | 174.726 | 414.142 | 47.8832 | -64.69 | -1.6 | -243.1111 | 0.8993745
548 | 548 | 3573.626 | 179.121 | 418.357 | 47.8472 | -60.115 | -1.6 | -243.5556 | 0.8991906
549 | 549 | 3573.626 | 179.121 | 418.177 | 47.8112 | -59.935 | -1.6 | -244 | 0.8990066
550 | 550 | 3571.429 | 173.627 | 412.503 | 47.7752 | -65.249 | -1.6 | -244.4444 | 0.8988227
551 | 551 | 3572.528 | 174.726 | 413.782 | 47.8112 | -64.33 | -1.6 | -244.8889 | 0.8986387
552 | 552 | 3572.528 | 174.726 | 413.602 | 47.7752 | -64.15 | -1.6 | -245.3333 | 0.8984547
553 | 553 | 3572.528 | 175.824 | 415.06 | 47.8472 | -63.412 | -1.6 | -245.7778 | 0.8982708
554 | 554 | 3572.528 | 176.924 | 415.98 | 47.8112 | -62.132 | -1.6 | -246.2222 | 0.8980868
555 | 555 | 3572.528 | 174.726 | 413.602 | 47.7752 | -64.15 | -1.6 | -246.6667 | 0.8979029
556 | 556 | 3573.626 | 175.824 | 414.7 | 47.7752 | -63.052 | -1.6 | -247.1111 | 0.8977189
557 | 557 | 3571.429 | 171.429 | 411.206 | 47.9554 | -68.348 | -1.6 | -247.5556 | 0.897535
558 | 558 | 3571.429 | 176.924 | 415.98 | 47.8112 | -62.132 | -1.6 | -248 | 0.897351
559 | 559 | 3571.429 | 174.725 | 414.321 | 47.9192 | -64.871 | -1.6 | -248.4444 | 0.897167
560 | 560 | 3572.528 | 176.924 | 415.98 | 47.8112 | -62.132 | -1.6 | -248.8889 | 0.8969831
561 | 561 | 3570.33 | 172.528 | 412.124 | 47.9192 | -67.068 | -1.6 | -249.3333 | 0.8967991
562 | 562 | 3571.429 | 175.825 | 415.241 | 47.8832 | -63.591 | -1.6 | -249.7778 | 0.8966152
563 | 563 | 3571.429 | 174.725 | 413.601 | 47.7752 | -64.151 | -1.6 | -250.2222 | 0.8964312
564 | 564 | 3573.626 | 179.121 | 418.357 | 47.8472 | -60.115 | -1.6 | -250.6667 | 0.8962472
565 | 565 | 3573.626 | 179.121 | 417.997 | 47.7752 | -59.755 | -1.6 | -251.1111 | 0.8960633
566 | 566 | 3570.33 | 174.726 | 413.782 | 47.8112 | -64.33 | -1.6 | -251.5556 | 0.8958793
567 | 567 | 3570.33 | 173.626 | 412.682 | 47.8112 | -65.43 | -1.6 | -252 | 0.8956954
568 | 568 | 3570.33 | 173.626 | 413.042 | 47.8832 | -65.79 | -1.6 | -252.4444 | 0.8955114
569 | 569 | 3570.33 | 174.726 | 414.142 | 47.8832 | -64.69 | -1.6 | -252.8889 | 0.8953274
570 | 570 | 3570.33 | 174.726 | 413.962 | 47.8472 | -64.51 | -1.6 | -253.3333 | 0.8951435
571 | 571 | 3571.429 | 176.924 | 415.98 | 47.8112 | -62.132 | -1.6 | -253.7778 | 0.8949595
572 | 572 | 3571.429 | 178.023 | 417.619 | 47.9192 | -61.573 | -1.6 | -254.2222 | 0.8947756
573 | 573 | 3569.231 | 173.627 | 412.323 | 47.7392 | -65.069 | -1.6 | -254.6667 | 0.8945916
574 | 574 | 3570.33 | 174.726 | 413.782 | 47.8112 | -64.33 | -1.6 | -255.1111 | 0.8944077
575 | 575 | 3571.429 | 178.023 | 417.259 | 47.8472 | -61.213 | -1.6 | -255.5556 | 0.8942237
576 | 576 | 3570.33 | 174.726 | 414.322 | 47.9192 | -64.87 | -1.6 | -256 | 0.8940397
577 | 577 | 3570.33 | 175.825 | 414.881 | 47.8112 | -63.231 | -1.6 | -256.4444 | 0.8938558
578 | 578 | 3570.33 | 176.924 | 415.98 | 47.8112 | -62.132 | -1.6 | -256.8889 | 0.8936718
579 | 579 | 3569.231 | 174.726 | 414.142 | 47.8832 | -64.69 | -1.6 | -257.3333 | 0.8934879
580 | 580 | 3569.231 | 175.825 | 414.701 | 47.7752 | -63.051 | -1.6 | -257.7778 | 0.8933039
581 | 581 | 3569.231 | 174.726 | 414.142 | 47.8832 | -64.69 | -1.6 | -258.2222 | 0.8931199
582 | 582 | 3569.231 | 174.726 | 413.422 | 47.7392 | -63.97 | -1.6 | -258.6667 | 0.892936
583 | 583 | 3569.231 | 174.726 | 413.962 | 47.8472 | -64.51 | -1.6 | -259.1111 | 0.892752
584 | 584 | 3570.33 | 179.121 | 418.357 | 47.8472 | -60.115 | -1.6 | -259.5556 | 0.8925681
585 | 585 | 3567.033 | 171.429 | 411.025 | 47.9192 | -68.167 | -1.6 | -260 | 0.8923841
586 | 586 | 3565.934 | 172.528 | 412.124 | 47.9192 | -67.068 | -1.6 | -260.4444 | 0.8922001
587 | 587 | 3568.132 | 173.627 | 412.863 | 47.8472 | -65.609 | -1.6 | -260.8889 | 0.8920162
588 | 588 | 3570.33 | 178.022 | 416.898 | 47.7752 | -60.854 | -1.6 | -261.3333 | 0.8918322
589 | 589 | 3568.132 | 174.726 | 413.422 | 47.7392 | -63.97 | -1.6 | -261.7778 | 0.8916483
590 | 590 | 3569.231 | 175.825 | 415.061 | 47.8472 | -63.411 | -1.6 | -262.2222 | 0.8914643
591 | 591 | 3568.132 | 175.824 | 414.88 | 47.8112 | -63.232 | -1.6 | -262.6667 | 0.8912804
592 | 592 | 3567.033 | 173.627 | 413.223 | 47.9192 | -65.969 | -1.6 | -263.1111 | 0.8910964
593 | 593 | 3568.132 | 175.824 | 415.06 | 47.8472 | -63.412 | -1.6 | -263.5556 | 0.8909124
594 | 594 | 3568.132 | 175.824 | 415.06 | 47.8472 | -63.412 | -1.6 | -264 | 0.8907285
595 | 595 | 3568.132 | 174.726 | 413.782 | 47.8112 | -64.33 | -1.6 | -264.4444 | 0.8905445
596 | 596 | 3565.934 | 173.626 | 412.502 | 47.7752 | -65.25 | -1.6 | -264.8889 | 0.8903606
597 | 597 | 3568.132 | 174.726 | 413.782 | 47.8112 | -64.33 | -1.6 | -265.3333 | 0.8901766
598 | 598 | 3569.231 | 176.923 | 415.619 | 47.7392 | -61.773 | -1.6 | -265.7778 | 0.8899926
599 | 599 | 3567.033 | 175.824 | 415.06 | 47.8472 | -63.412 | -1.6 | -266.2222 | 0.8898087
600 | 600 | 3568.132 | 179.121 | 418.177 | 47.8112 | -59.935 | -1.6 | -266.6667 | 0.8896247
601 | 601 | 3565.934 | 172.528 | 411.944 | 47.8832 | -66.888 | -1.6 | -267.1111 | 0.8894408
602 | 602 | 3567.033 | 174.725 | 414.141 | 47.8832 | -64.691 | -1.6 | -267.5556 | 0.8892568
603 | 603 | 3565.934 | 174.725 | 413.601 | 47.7752 | -64.151 | -1.6 | -268 | 0.8890728
604 | 604 | 3568.132 | 176.923 | 416.159 | 47.8472 | -62.313 | -1.6 | -268.4444 | 0.8888889
605 | 605 | 3567.033 | 175.824 | 415.24 | 47.8832 | -63.592 | -1.6 | -268.8889 | 0.8887049
606 | 606 | 3565.934 | 175.824 | 414.88 | 47.8112 | -63.232 | -1.6 | -269.3333 | 0.888521
607 | 607 | 3567.033 | 175.824 | 414.88 | 47.8112 | -63.232 | -1.6 | -269.7778 | 0.888337
608 | 608 | 3565.934 | 174.725 | 413.781 | 47.8112 | -64.331 | -1.6 | -270.2222 | 0.8881531
609 | 609 | 3567.033 | 176.923 | 415.979 | 47.8112 | -62.133 | -1.6 | -270.6667 | 0.8879691
610 | 610 | 3565.934 | 173.626 | 413.042 | 47.8832 | -65.79 | -1.6 | -271.1111 | 0.8877851
611 | 611 | 3564.835 | 173.626 | 412.682 | 47.8112 | -65.43 | -1.6 | -271.5556 | 0.8876012
612 | 612 | 3565.934 | 174.725 | 413.601 | 47.7752 | -64.151 | -1.6 | -272 | 0.8874172
613 | 613 | 3567.033 | 179.121 | 418.717 | 47.9192 | -60.475 | -1.6 | -272.4444 | 0.8872333
614 | 614 | 3564.835 | 179.121 | 418.177 | 47.8112 | -59.935 | -1.6 | -272.8889 | 0.8870493
615 | 615 | 3563.736 | 176.923 | 415.979 | 47.8112 | -62.133 | -1.6 | -273.3333 | 0.8868653
616 | 616 | 3565.934 | 176.923 | 415.619 | 47.7392 | -61.773 | -1.6 | -273.7778 | 0.8866814
617 | 617 | 3561.539 | 173.627 | 412.863 | 47.8472 | -65.609 | -1.6 | -274.2222 | 0.8864974
618 | 618 | 3561.539 | 170.33 | 409.386 | 47.8112 | -68.726 | -1.6 | -274.6667 | 0.8863135
619 | 619 | 3567.033 | 176.923 | 416.339 | 47.8832 | -62.493 | -1.6 | -275.1111 | 0.8861295
620 | 620 | 3565.934 | 175.824 | 414.7 | 47.7752 | -63.052 | -1.6 | -275.5556 | 0.8859455
621 | 621 | 3565.934 | 175.824 | 415.06 | 47.8472 | -63.412 | -1.6 | -276 | 0.8857616
622 | 622 | 3564.835 | 175.824 | 414.88 | 47.8112 | -63.232 | -1.6 | -276.4444 | 0.8855776
623 | 623 | 3565.934 | 176.923 | 415.799 | 47.7752 | -61.953 | -1.6 | -276.8889 | 0.8853937
624 | 624 | 3563.736 | 173.626 | 412.502 | 47.7752 | -65.25 | -1.6 | -277.3333 | 0.8852097
625 | 625 | 3564.835 | 174.725 | 414.141 | 47.8832 | -64.691 | -1.6 | -277.7778 | 0.8850258
626 | 626 | 3564.835 | 174.725 | 413.961 | 47.8472 | -64.511 | -1.6 | -278.2222 | 0.8848418
627 | 627 | 3564.835 | 174.725 | 414.141 | 47.8832 | -64.691 | -1.6 | -278.6667 | 0.8846578
628 | 628 | 3563.736 | 175.824 | 415.06 | 47.8472 | -63.412 | -1.6 | -279.1111 | 0.8844739
629 | 629 | 3563.736 | 175.824 | 415.06 | 47.8472 | -63.412 | -1.6 | -279.5556 | 0.8842899
630 | 630 | 3563.736 | 173.626 | 412.862 | 47.8472 | -65.61 | -1.6 | -280 | 0.884106
631 | 631 | 3564.835 | 176.923 | 416.159 | 47.8472 | -62.313 | -1.6 | -280.4444 | 0.883922
632 | 632 | 3564.835 | 175.824 | 414.88 | 47.8112 | -63.232 | -1.6 | -280.8889 | 0.883738
633 | 633 | 3564.835 | 176.923 | 416.159 | 47.8472 | -62.313 | -1.6 | -281.3333 | 0.8835541
634 | 634 | 3563.736 | 175.824 | 414.88 | 47.8112 | -63.232 | -1.6 | -281.7778 | 0.8833701
635 | 635 | 3562.637 | 175.824 | 415.601 | 47.9554 | -63.953 | -1.6 | -282.2222 | 0.8831862
636 | 636 | 3562.637 | 178.021 | 417.617 | 47.9192 | -61.575 | -1.6 | -282.6667 | 0.8830022
637 | 637 | 3565.934 | 178.022 | 416.718 | 47.7392 | -60.674 | -1.6 | -283.1111 | 0.8828182
638 | 638 | 3563.736 | 175.824 | 414.52 | 47.7392 | -62.872 | -1.6 | -283.5556 | 0.8826343
639 | 639 | 3564.835 | 176.923 | 416.159 | 47.8472 | -62.313 | -1.6 | -284 | 0.8824503
640 | 640 | 3563.736 | 175.824 | 415.24 | 47.8832 | -63.592 | -1.6 | -284.4444 | 0.8822664
641 | 641 | 3562.637 | 174.725 | 414.141 | 47.8832 | -64.691 | -1.6 | -284.8889 | 0.8820824
642 | 642 | 3562.637 | 174.725 | 413.781 | 47.8112 | -64.331 | -1.6 | -285.3333 | 0.8818985
643 | 643 | 3563.736 | 175.824 | 415.06 | 47.8472 | -63.412 | -1.6 | -285.7778 | 0.8817145
644 | 644 | 3562.637 | 174.725 | 413.421 | 47.7392 | -63.971 | -1.6 | -286.2222 | 0.8815305
645 | 645 | 3561.539 | 173.627 | 412.503 | 47.7752 | -65.249 | -1.6 | -286.6667 | 0.8813466
646 | 646 | 3563.736 | 175.824 | 415.42 | 47.9192 | -63.772 | -1.6 | -287.1111 | 0.8811626
647 | 647 | 3560.44 | 176.923 | 416.159 | 47.8472 | -62.313 | -1.6 | -287.5556 | 0.8809787
648 | 648 | 3561.539 | 176.923 | 415.799 | 47.7752 | -61.953 | -1.6 | -288 | 0.8807947
649 | 649 | 3561.539 | 174.726 | 413.602 | 47.7752 | -64.15 | -1.6 | -288.4444 | 0.8806107
650 | 650 | 3562.637 | 175.824 | 415.24 | 47.8832 | -63.592 | -1.6 | -288.8889 | 0.8804268
651 | 651 | 3562.637 | 174.725 | 413.601 | 47.7752 | -64.151 | -1.6 | -289.3333 | 0.8802428
652 | 652 | 3560.44 | 173.627 | 413.043 | 47.8832 | -65.789 | -1.6 | -289.7778 | 0.8800589
653 | 653 | 3561.539 | 175.825 | 415.241 | 47.8832 | -63.591 | -1.6 | -290.2222 | 0.8798749
654 | 654 | 3561.539 | 175.825 | 415.241 | 47.8832 | -63.591 | -1.6 | -290.6667 | 0.8796909
655 | 655 | 3563.736 | 179.12 | 418.176 | 47.8112 | -59.936 | -1.6 | -291.1111 | 0.879507
656 | 656 | 3561.539 | 174.726 | 413.962 | 47.8472 | -64.51 | -1.6 | -291.5556 | 0.879323
657 | 657 | 3561.539 | 175.825 | 414.701 | 47.7752 | -63.051 | -1.6 | -292 | 0.8791391
658 | 658 | 3561.539 | 174.726 | 413.602 | 47.7752 | -64.15 | -1.6 | -292.4444 | 0.8789551
659 | 659 | 3561.539 | 175.825 | 415.421 | 47.9192 | -63.771 | -1.6 | -292.8889 | 0.8787712
660 | 660 | 3561.539 | 176.923 | 416.339 | 47.8832 | -62.493 | -1.6 | -293.3333 | 0.8785872
661 | 661 | 3559.341 | 178.022 | 417.618 | 47.9192 | -61.574 | -1.6 | -293.7778 | 0.8784032
662 | 662 | 3560.44 | 173.627 | 413.043 | 47.8832 | -65.789 | -1.6 | -294.2222 | 0.8782193
663 | 663 | 3560.44 | 174.726 | 414.142 | 47.8832 | -64.69 | -1.6 | -294.6667 | 0.8780353
664 | 664 | 3560.44 | 175.824 | 414.7 | 47.7752 | -63.052 | -1.6 | -295.1111 | 0.8778514
665 | 665 | 3560.44 | 175.824 | 414.88 | 47.8112 | -63.232 | -1.6 | -295.5556 | 0.8776674
666 | 666 | 3560.44 | 173.627 | 412.503 | 47.7752 | -65.249 | -1.6 | -296 | 0.8774834
667 | 667 | 3560.44 | 173.627 | 413.223 | 47.9192 | -65.969 | -1.6 | -296.4444 | 0.8772995
668 | 668 | 3557.143 | 170.33 | 409.746 | 47.8832 | -69.086 | -1.6 | -296.8889 | 0.8771155
669 | 669 | 3558.242 | 172.528 | 411.404 | 47.7752 | -66.348 | -1.6 | -297.3333 | 0.8769316
670 | 670 | 3560.44 | 175.824 | 415.24 | 47.8832 | -63.592 | -1.6 | -297.7778 | 0.8767476
671 | 671 | 3561.539 | 176.923 | 415.799 | 47.7752 | -61.953 | -1.6 | -298.2222 | 0.8765636
672 | 672 | 3559.341 | 173.627 | 412.323 | 47.7392 | -65.069 | -1.6 | -298.6667 | 0.8763797
673 | 673 | 3560.44 | 176.923 | 415.619 | 47.7392 | -61.773 | -1.6 | -299.1111 | 0.8761957
674 | 674 | 3559.341 | 175.824 | 415.06 | 47.8472 | -63.412 | -1.6 | -299.5556 | 0.8760118
675 | 675 | 3560.44 | 179.121 | 417.997 | 47.7752 | -59.755 | -1.6 | -300 | 0.8758278
676 | 676 | 3560.44 | 176.923 | 415.799 | 47.7752 | -61.953 | -1.6 | -300.4444 | 0.8756439
677 | 677 | 3559.341 | 175.824 | 415.06 | 47.8472 | -63.412 | -1.6 | -300.8889 | 0.8754599
678 | 678 | 3559.341 | 175.824 | 415.06 | 47.8472 | -63.412 | -1.6 | -301.3333 | 0.8752759
679 | 679 | 3559.341 | 175.824 | 415.24 | 47.8832 | -63.592 | -1.6 | -301.7778 | 0.875092
680 | 680 | 3559.341 | 175.824 | 414.52 | 47.7392 | -62.872 | -1.6 | -302.2222 | 0.874908
681 | 681 | 3559.341 | 176.924 | 416.34 | 47.8832 | -62.492 | -1.6 | -302.6667 | 0.8747241
682 | 682 | 3558.242 | 175.825 | 415.241 | 47.8832 | -63.591 | -1.6 | -303.1111 | 0.8745401
683 | 683 | 3556.044 | 172.527 | 411.583 | 47.8112 | -66.529 | -1.6 | -303.5556 | 0.8743561
684 | 684 | 3558.242 | 173.626 | 412.502 | 47.7752 | -65.25 | -1.6 | -304 | 0.8741722
685 | 685 | 3558.242 | 174.725 | 413.601 | 47.7752 | -64.151 | -1.6 | -304.4444 | 0.8739882
686 | 686 | 3558.242 | 175.825 | 415.061 | 47.8472 | -63.411 | -1.6 | -304.8889 | 0.8738043
687 | 687 | 3558.242 | 176.923 | 416.339 | 47.8832 | -62.493 | -1.6 | -305.3333 | 0.8736203
688 | 688 | 3557.143 | 175.824 | 415.06 | 47.8472 | -63.412 | -1.6 | -305.7778 | 0.8734364
689 | 689 | 3558.242 | 178.022 | 417.258 | 47.8472 | -61.214 | -1.6 | -306.2222 | 0.8732524
690 | 690 | 3557.143 | 176.923 | 415.979 | 47.8112 | -62.133 | -1.6 | -306.6667 | 0.8730684
691 | 691 | 3556.044 | 173.627 | 413.223 | 47.9192 | -65.969 | -1.6 | -307.1111 | 0.8728845
692 | 692 | 3557.143 | 174.726 | 413.782 | 47.8112 | -64.33 | -1.6 | -307.5556 | 0.8727005
693 | 693 | 3557.143 | 174.726 | 413.962 | 47.8472 | -64.51 | -1.6 | -308 | 0.8725166
694 | 694 | 3556.044 | 174.725 | 414.141 | 47.8832 | -64.691 | -1.6 | -308.4444 | 0.8723326
695 | 695 | 3558.242 | 175.825 | 415.061 | 47.8472 | -63.411 | -1.6 | -308.8889 | 0.8721486
696 | 696 | 3557.143 | 173.626 | 413.222 | 47.9192 | -65.97 | -1.6 | -309.3333 | 0.8719647
697 | 697 | 3557.143 | 176.923 | 416.519 | 47.9192 | -62.673 | -1.6 | -309.7778 | 0.8717807
698 | 698 | 3557.143 | 174.726 | 414.142 | 47.8832 | -64.69 | -1.6 | -310.2222 | 0.8715968
699 | 699 | 3556.044 | 175.824 | 415.06 | 47.8472 | -63.412 | -1.6 | -310.6667 | 0.8714128
700 | 700 | 3556.044 | 173.627 | 412.503 | 47.7752 | -65.249 | -1.6 | -311.1111 | 0.8712288
701 | 701 | 3556.044 | 175.824 | 415.06 | 47.8472 | -63.412 | -1.6 | -311.5556 | 0.8710449
702 | 702 | 3557.143 | 175.824 | 415.24 | 47.8832 | -63.592 | -1.6 | -312 | 0.8708609
703 | 703 | 3554.945 | 175.824 | 415.42 | 47.9192 | -63.772 | -1.6 | -312.4444 | 0.870677
704 | 704 | 3552.748 | 175.825 | 415.241 | 47.8832 | -63.591 | -1.6 | -312.8889 | 0.870493
705 | 705 | 3558.242 | 178.022 | 417.078 | 47.8112 | -61.034 | -1.6 | -313.3333 | 0.8703091
706 | 706 | 3554.945 | 174.725 | 413.421 | 47.7392 | -63.971 | -1.6 | -313.7778 | 0.8701251
707 | 707 | 3554.945 | 174.725 | 413.421 | 47.7392 | -63.971 | -1.6 | -314.2222 | 0.8699411
708 | 708 | 3556.044 | 174.725 | 414.141 | 47.8832 | -64.691 | -1.6 | -314.6667 | 0.8697572
709 | 709 | 3553.846 | 173.626 | 412.862 | 47.8472 | -65.61 | -1.6 | -315.1111 | 0.8695732
710 | 710 | 3554.945 | 175.824 | 415.24 | 47.8832 | -63.592 | -1.6 | -315.5556 | 0.8693893
711 | 711 | 3556.044 | 175.824 | 415.06 | 47.8472 | -63.412 | -1.6 | -316 | 0.8692053
712 | 712 | 3556.044 | 176.923 | 416.339 | 47.8832 | -62.493 | -1.6 | -316.4444 | 0.8690213
713 | 713 | 3557.143 | 179.121 | 418.537 | 47.8832 | -60.295 | -1.6 | -316.8889 | 0.8688374
714 | 714 | 3553.846 | 172.527 | 412.304 | 47.9554 | -67.25 | -1.6 | -317.3333 | 0.8686534
715 | 715 | 3557.143 | 176.923 | 415.979 | 47.8112 | -62.133 | -1.6 | -317.7778 | 0.8684695
716 | 716 | 3556.044 | 176.923 | 416.339 | 47.8832 | -62.493 | -1.6 | -318.2222 | 0.8682855
717 | 717 | 3554.945 | 175.824 | 415.06 | 47.8472 | -63.412 | -1.6 | -318.6667 | 0.8681015
718 | 718 | 3554.945 | 176.923 | 416.159 | 47.8472 | -62.313 | -1.6 | -319.1111 | 0.8679176
719 | 719 | 3554.945 | 175.824 | 414.88 | 47.8112 | -63.232 | -1.6 | -319.5556 | 0.8677336
720 | 720 | 3553.846 | 174.725 | 413.961 | 47.8472 | -64.511 | -1.6 | -320 | 0.8675497
721 | 721 | 3552.748 | 172.528 | 411.944 | 47.8832 | -66.888 | -1.6 | -320.4444 | 0.8673657
722 | 722 | 3554.945 | 178.022 | 416.898 | 47.7752 | -60.854 | -1.6 | -320.8889 | 0.8671818
723 | 723 | 3552.748 | 173.627 | 412.683 | 47.8112 | -65.429 | -1.6 | -321.3333 | 0.8669978
724 | 724 | 3554.945 | 176.923 | 415.979 | 47.8112 | -62.133 | -1.6 | -321.7778 | 0.8668138
725 | 725 | 3551.648 | 174.725 | 413.781 | 47.8112 | -64.331 | -1.6 | -322.2222 | 0.8666299
726 | 726 | 3556.044 | 174.725 | 413.781 | 47.8112 | -64.331 | -1.6 | -322.6667 | 0.8664459
727 | 727 | 3552.748 | 174.726 | 413.782 | 47.8112 | -64.33 | -1.6 | -323.1111 | 0.866262
728 | 728 | 3552.748 | 174.726 | 413.782 | 47.8112 | -64.33 | -1.6 | -323.5556 | 0.866078
729 | 729 | 3552.748 | 174.726 | 413.602 | 47.7752 | -64.15 | -1.6 | -324 | 0.865894
730 | 730 | 3553.846 | 176.923 | 416.519 | 47.9192 | -62.673 | -1.6 | -324.4444 | 0.8657101
731 | 731 | 3553.846 | 176.923 | 415.979 | 47.8112 | -62.133 | -1.6 | -324.8889 | 0.8655261
732 | 732 | 3551.648 | 173.626 | 413.222 | 47.9192 | -65.97 | -1.6 | -325.3333 | 0.8653422
733 | 733 | 3552.748 | 175.825 | 415.782 | 47.9914 | -64.132 | -1.6 | -325.7778 | 0.8651582
734 | 734 | 3551.648 | 173.626 | 413.042 | 47.8832 | -65.79 | -1.6 | -326.2222 | 0.8649742
735 | 735 | 3549.45 | 172.527 | 411.403 | 47.7752 | -66.349 | -1.6 | -326.6667 | 0.8647903
736 | 736 | 3552.748 | 176.924 | 416.16 | 47.8472 | -62.312 | -1.6 | -327.1111 | 0.8646063
737 | 737 | 3552.748 | 175.825 | 414.881 | 47.8112 | -63.231 | -1.6 | -327.5556 | 0.8644224
738 | 738 | 3552.748 | 175.825 | 414.701 | 47.7752 | -63.051 | -1.6 | -328 | 0.8642384
739 | 739 | 3552.748 | 176.924 | 416.16 | 47.8472 | -62.312 | -1.6 | -328.4444 | 0.8640545
740 | 740 | 3551.648 | 174.725 | 414.321 | 47.9192 | -64.871 | -1.6 | -328.8889 | 0.8638705
741 | 741 | 3551.648 | 175.824 | 415.06 | 47.8472 | -63.412 | -1.6 | -329.3333 | 0.8636865
742 | 742 | 3551.648 | 175.824 | 414.88 | 47.8112 | -63.232 | -1.6 | -329.7778 | 0.8635026
743 | 743 | 3552.748 | 175.825 | 414.341 | 47.7032 | -62.691 | -1.6 | -330.2222 | 0.8633186
744 | 744 | 3551.648 | 178.022 | 417.078 | 47.8112 | -61.034 | -1.6 | -330.6667 | 0.8631347
745 | 745 | 3550.549 | 175.824 | 414.7 | 47.7752 | -63.052 | -1.6 | -331.1111 | 0.8629507
746 | 746 | 3549.45 | 173.626 | 412.862 | 47.8472 | -65.61 | -1.6 | -331.5556 | 0.8627667
747 | 747 | 3551.648 | 174.725 | 413.601 | 47.7752 | -64.151 | -1.6 | -332 | 0.8625828
748 | 748 | 3551.648 | 175.824 | 414.88 | 47.8112 | -63.232 | -1.6 | -332.4444 | 0.8623988
749 | 749 | 3551.648 | 175.824 | 414.88 | 47.8112 | -63.232 | -1.6 | -332.8889 | 0.8622149
750 | 750 | 3551.648 | 176.923 | 415.619 | 47.7392 | -61.773 | -1.6 | -333.3333 | 0.8620309
751 | 751 | 3549.45 | 172.527 | 411.763 | 47.8472 | -66.709 | -1.6 | -333.7778 | 0.8618469
752 | 752 | 3550.549 | 173.626 | 413.042 | 47.8832 | -65.79 | -1.6 | -334.2222 | 0.861663
753 | 753 | 3550.549 | 175.824 | 415.42 | 47.9192 | -63.772 | -1.6 | -334.6667 | 0.861479
754 | 754 | 3550.549 | 175.824 | 414.88 | 47.8112 | -63.232 | -1.6 | -335.1111 | 0.8612951
755 | 755 | 3550.549 | 175.824 | 414.7 | 47.7752 | -63.052 | -1.6 | -335.5556 | 0.8611111
756 | 756 | 3550.549 | 175.824 | 414.7 | 47.7752 | -63.052 | -1.6 | -336 | 0.8609272
757 | 757 | 3550.549 | 175.824 | 415.42 | 47.9192 | -63.772 | -1.6 | -336.4444 | 0.8607432
758 | 758 | 3553.846 | 180.22 | 418.736 | 47.7032 | -58.296 | -1.6 | -336.8889 | 0.8605592
759 | 759 | 3549.45 | 175.824 | 415.06 | 47.8472 | -63.412 | -1.6 | -337.3333 | 0.8603753
760 | 760 | 3550.549 | 176.923 | 415.979 | 47.8112 | -62.133 | -1.6 | -337.7778 | 0.8601913
761 | 761 | 3550.549 | 175.824 | 415.06 | 47.8472 | -63.412 | -1.6 | -338.2222 | 0.8600074
762 | 762 | 3549.45 | 173.626 | 412.502 | 47.7752 | -65.25 | -1.6 | -338.6667 | 0.8598234
763 | 763 | 3549.45 | 175.824 | 414.7 | 47.7752 | -63.052 | -1.6 | -339.1111 | 0.8596394
764 | 764 | 3549.45 | 178.021 | 417.437 | 47.8832 | -61.395 | -1.6 | -339.5556 | 0.8594555
765 | 765 | 3548.352 | 173.627 | 412.323 | 47.7392 | -65.069 | -1.6 | -340 | 0.8592715
766 | 766 | 3549.45 | 175.824 | 414.88 | 47.8112 | -63.232 | -1.6 | -340.4444 | 0.8590876
767 | 767 | 3548.352 | 173.627 | 412.863 | 47.8472 | -65.609 | -1.6 | -340.8889 | 0.8589036
768 | 768 | 3548.352 | 174.726 | 413.602 | 47.7752 | -64.15 | -1.6 | -341.3333 | 0.8587196
769 | 769 | 3548.352 | 175.824 | 414.52 | 47.7392 | -62.872 | -1.6 | -341.7778 | 0.8585357
770 | 770 | 3548.352 | 175.824 | 414.88 | 47.8112 | -63.232 | -1.6 | -342.2222 | 0.8583517
771 | 771 | 3545.055 | 172.527 | 411.763 | 47.8472 | -66.709 | -1.6 | -342.6667 | 0.8581678
772 | 772 | 3548.352 | 174.726 | 413.242 | 47.7032 | -63.79 | -1.6 | -343.1111 | 0.8579838
773 | 773 | 3548.352 | 175.824 | 415.06 | 47.8472 | -63.412 | -1.6 | -343.5556 | 0.8577999
774 | 774 | 3547.253 | 174.725 | 414.141 | 47.8832 | -64.691 | -1.6 | -344 | 0.8576159
775 | 775 | 3548.352 | 174.726 | 413.782 | 47.8112 | -64.33 | -1.6 | -344.4444 | 0.8574319
776 | 776 | 3547.253 | 176.923 | 416.159 | 47.8472 | -62.313 | -1.6 | -344.8889 | 0.857248
777 | 777 | 3548.352 | 174.726 | 414.503 | 47.9554 | -65.051 | -1.6 | -345.3333 | 0.857064
778 | 778 | 3547.253 | 174.725 | 413.781 | 47.8112 | -64.331 | -1.6 | -345.7778 | 0.8568801
779 | 779 | 3547.253 | 176.923 | 416.519 | 47.9192 | -62.673 | -1.6 | -346.2222 | 0.8566961
780 | 780 | 3548.352 | 176.923 | 416.159 | 47.8472 | -62.313 | -1.6 | -346.6667 | 0.8565121
781 | 781 | 3546.154 | 173.626 | 413.042 | 47.8832 | -65.79 | -1.6 | -347.1111 | 0.8563282
782 | 782 | 3547.253 | 174.725 | 413.961 | 47.8472 | -64.511 | -1.6 | -347.5556 | 0.8561442
783 | 783 | 3547.253 | 175.824 | 415.42 | 47.9192 | -63.772 | -1.6 | -348 | 0.8559603
784 | 784 | 3546.154 | 172.528 | 411.944 | 47.8832 | -66.888 | -1.6 | -348.4444 | 0.8557763
785 | 785 | 3545.055 | 174.725 | 414.321 | 47.9192 | -64.871 | -1.6 | -348.8889 | 0.8555923
786 | 786 | 3546.154 | 173.626 | 412.502 | 47.7752 | -65.25 | -1.6 | -349.3333 | 0.8554084
787 | 787 | 3546.154 | 173.626 | 412.862 | 47.8472 | -65.61 | -1.6 | -349.7778 | 0.8552244
788 | 788 | 3547.253 | 175.824 | 414.7 | 47.7752 | -63.052 | -1.6 | -350.2222 | 0.8550405
789 | 789 | 3546.154 | 174.725 | 414.502 | 47.9554 | -65.052 | -1.6 | -350.6667 | 0.8548565
790 | 790 | 3546.154 | 174.725 | 413.781 | 47.8112 | -64.331 | -1.6 | -351.1111 | 0.8546726
791 | 791 | 3546.154 | 174.725 | 413.601 | 47.7752 | -64.151 | -1.6 | -351.5556 | 0.8544886
792 | 792 | 3547.253 | 174.725 | 414.141 | 47.8832 | -64.691 | -1.6 | -352 | 0.8543046
793 | 793 | 3547.253 | 176.923 | 416.339 | 47.8832 | -62.493 | -1.6 | -352.4444 | 0.8541207
794 | 794 | 3546.154 | 175.824 | 414.7 | 47.7752 | -63.052 | -1.6 | -352.8889 | 0.8539367
795 | 795 | 3546.154 | 175.824 | 414.52 | 47.7392 | -62.872 | -1.6 | -353.3333 | 0.8537528
796 | 796 | 3545.055 | 174.725 | 413.961 | 47.8472 | -64.511 | -1.6 | -353.7778 | 0.8535688
797 | 797 | 3546.154 | 175.824 | 415.06 | 47.8472 | -63.412 | -1.6 | -354.2222 | 0.8533848
798 | 798 | 3545.055 | 173.626 | 412.862 | 47.8472 | -65.61 | -1.6 | -354.6667 | 0.8532009
799 | 799 | 3545.055 | 175.824 | 415.24 | 47.8832 | -63.592 | -1.6 | -355.1111 | 0.8530169
800 | 800 | 3543.956 | 174.725 | 413.961 | 47.8472 | -64.511 | -1.6 | -355.5556 | 0.852833
801 | 801 | 3543.956 | 173.626 | 412.682 | 47.8112 | -65.43 | -1.6 | -356 | 0.852649
802 | 802 | 3545.055 | 174.725 | 413.781 | 47.8112 | -64.331 | -1.6 | -356.4444 | 0.852465
803 | 803 | 3545.055 | 175.824 | 415.42 | 47.9192 | -63.772 | -1.6 | -356.8889 | 0.8522811
804 | 804 | 3545.055 | 175.824 | 415.42 | 47.9192 | -63.772 | -1.6 | -357.3333 | 0.8520971
805 | 805 | 3545.055 | 176.923 | 416.7 | 47.9554 | -62.854 | -1.6 | -357.7778 | 0.8519132
806 | 806 | 3545.055 | 175.824 | 414.7 | 47.7752 | -63.052 | -1.6 | -358.2222 | 0.8517292
807 | 807 | 3546.154 | 175.824 | 414.88 | 47.8112 | -63.232 | -1.6 | -358.6667 | 0.8515453
808 | 808 | 3545.055 | 175.824 | 414.7 | 47.7752 | -63.052 | -1.6 | -359.1111 | 0.8513613
809 | 809 | 3541.758 | 173.626 | 412.862 | 47.8472 | -65.61 | -1.6 | -359.5556 | 0.8511773
810 | 810 | 3545.055 | 175.824 | 414.52 | 47.7392 | -62.872 | -1.6 | -360 | 0.8509934
811 | 811 | 3543.956 | 174.725 | 414.321 | 47.9192 | -64.871 | -1.6 | -360.4444 | 0.8508094
812 | 812 | 3543.956 | 175.824 | 415.06 | 47.8472 | -63.412 | -1.6 | -360.8889 | 0.8506255
813 | 813 | 3543.956 | 175.824 | 415.06 | 47.8472 | -63.412 | -1.6 | -361.3333 | 0.8504415
814 | 814 | 3545.055 | 176.923 | 415.979 | 47.8112 | -62.133 | -1.6 | -361.7778 | 0.8502575
815 | 815 | 3543.956 | 174.725 | 414.141 | 47.8832 | -64.691 | -1.6 | -362.2222 | 0.8500736
816 | 816 | 3541.758 | 172.527 | 411.043 | 47.7032 | -65.989 | -1.6 | -362.6667 | 0.8498896
817 | 817 | 3542.857 | 172.527 | 411.763 | 47.8472 | -66.709 | -1.6 | -363.1111 | 0.8497057
818 | 818 | 3540.66 | 173.627 | 413.404 | 47.9554 | -66.15 | -1.6 | -363.5556 | 0.8495217
819 | 819 | 3543.956 | 175.824 | 414.88 | 47.8112 | -63.232 | -1.6 | -364 | 0.8493377
820 | 820 | 3542.857 | 173.626 | 413.222 | 47.9192 | -65.97 | -1.6 | -364.4444 | 0.8491538
821 | 821 | 3542.857 | 175.824 | 414.88 | 47.8112 | -63.232 | -1.6 | -364.8889 | 0.8489698
822 | 822 | 3542.857 | 176.923 | 416.159 | 47.8472 | -62.313 | -1.6 | -365.3333 | 0.8487859
823 | 823 | 3542.857 | 175.824 | 415.42 | 47.9192 | -63.772 | -1.6 | -365.7778 | 0.8486019
824 | 824 | 3541.758 | 172.527 | 411.763 | 47.8472 | -66.709 | -1.6 | -366.2222 | 0.848418
825 | 825 | 3543.956 | 174.725 | 414.502 | 47.9554 | -65.052 | -1.6 | -366.6667 | 0.848234
826 | 826 | 3542.857 | 178.022 | 417.078 | 47.8112 | -61.034 | -1.6 | -367.1111 | 0.84805
827 | 827 | 3542.857 | 178.022 | 417.078 | 47.8112 | -61.034 | -1.6 | -367.5556 | 0.8478661
828 | 828 | 3540.66 | 173.627 | 413.043 | 47.8832 | -65.789 | -1.6 | -368 | 0.8476821
829 | 829 | 3541.758 | 175.824 | 415.42 | 47.9192 | -63.772 | -1.6 | -368.4444 | 0.8474982
830 | 830 | 3542.857 | 175.824 | 414.88 | 47.8112 | -63.232 | -1.6 | -368.8889 | 0.8473142
831 | 831 | 3540.66 | 174.726 | 413.782 | 47.8112 | -64.33 | -1.6 | -369.3333 | 0.8471302
832 | 832 | 3541.758 | 175.824 | 414.88 | 47.8112 | -63.232 | -1.6 | -369.7778 | 0.8469463
833 | 833 | 3539.561 | 175.825 | 414.341 | 47.7032 | -62.691 | -1.6 | -370.2222 | 0.8467623
834 | 834 | 3538.461 | 174.725 | 413.601 | 47.7752 | -64.151 | -1.6 | -370.6667 | 0.8465784
835 | 835 | 3541.758 | 176.923 | 415.979 | 47.8112 | -62.133 | -1.6 | -371.1111 | 0.8463944
836 | 836 | 3541.758 | 175.824 | 415.24 | 47.8832 | -63.592 | -1.6 | -371.5556 | 0.8462104
837 | 837 | 3540.66 | 174.726 | 414.142 | 47.8832 | -64.69 | -1.6 | -372 | 0.8460265
838 | 838 | 3540.66 | 174.726 | 413.782 | 47.8112 | -64.33 | -1.6 | -372.4444 | 0.8458425
839 | 839 | 3540.66 | 174.726 | 413.782 | 47.8112 | -64.33 | -1.6 | -372.8889 | 0.8456586
840 | 840 | 3541.758 | 176.923 | 415.619 | 47.7392 | -61.773 | -1.6 | -373.3333 | 0.8454746
841 | 841 | 3539.561 | 175.825 | 414.701 | 47.7752 | -63.051 | -1.6 | -373.7778 | 0.8452907
842 | 842 | 3540.66 | 176.924 | 416.16 | 47.8472 | -62.312 | -1.6 | -374.2222 | 0.8451067
843 | 843 | 3540.66 | 174.726 | 413.602 | 47.7752 | -64.15 | -1.6 | -374.6667 | 0.8449227
844 | 844 | 3539.561 | 175.825 | 414.881 | 47.8112 | -63.231 | -1.6 | -375.1111 | 0.8447388
845 | 845 | 3539.561 | 174.726 | 414.142 | 47.8832 | -64.69 | -1.6 | -375.5556 | 0.8445548
846 | 846 | 3539.561 | 174.726 | 413.962 | 47.8472 | -64.51 | -1.6 | -376 | 0.8443709
847 | 847 | 3539.561 | 173.627 | 412.863 | 47.8472 | -65.609 | -1.6 | -376.4444 | 0.8441869
848 | 848 | 3539.561 | 174.726 | 413.962 | 47.8472 | -64.51 | -1.6 | -376.8889 | 0.8440029
849 | 849 | 3538.461 | 172.527 | 411.583 | 47.8112 | -66.529 | -1.6 | -377.3333 | 0.843819
850 | 850 | 3540.66 | 175.825 | 415.061 | 47.8472 | -63.411 | -1.6 | -377.7778 | 0.843635
851 | 851 | 3538.461 | 173.626 | 413.222 | 47.9192 | -65.97 | -1.6 | -378.2222 | 0.8434511
852 | 852 | 3541.758 | 176.923 | 415.799 | 47.7752 | -61.953 | -1.6 | -378.6667 | 0.8432671
853 | 853 | 3539.561 | 178.022 | 417.438 | 47.8832 | -61.394 | -1.6 | -379.1111 | 0.8430831
854 | 854 | 3538.461 | 174.725 | 414.141 | 47.8832 | -64.691 | -1.6 | -379.5556 | 0.8428992
855 | 855 | 3538.461 | 175.824 | 415.06 | 47.8472 | -63.412 | -1.6 | -380 | 0.8427152
856 | 856 | 3539.561 | 178.022 | 417.078 | 47.8112 | -61.034 | -1.6 | -380.4444 | 0.8425313
857 | 857 | 3539.561 | 176.924 | 416.16 | 47.8472 | -62.312 | -1.6 | -380.8889 | 0.8423473
858 | 858 | 3538.461 | 175.824 | 414.88 | 47.8112 | -63.232 | -1.6 | -381.3333 | 0.8421634
859 | 859 | 3537.363 | 174.726 | 413.782 | 47.8112 | -64.33 | -1.6 | -381.7778 | 0.8419794
860 | 860 | 3537.363 | 174.726 | 414.322 | 47.9192 | -64.87 | -1.6 | -382.2222 | 0.8417954
861 | 861 | 3537.363 | 172.528 | 411.764 | 47.8472 | -66.708 | -1.6 | -382.6667 | 0.8416115
862 | 862 | 3538.461 | 176.922 | 416.518 | 47.9192 | -62.674 | -1.6 | -383.1111 | 0.8414275
863 | 863 | 3538.461 | 176.922 | 416.338 | 47.8832 | -62.494 | -1.6 | -383.5556 | 0.8412436
864 | 864 | 3538.461 | 176.922 | 416.879 | 47.9914 | -63.035 | -1.6 | -384 | 0.8410596
865 | 865 | 3537.363 | 174.726 | 413.962 | 47.8472 | -64.51 | -1.6 | -384.4444 | 0.8408756
866 | 866 | 3537.363 | 174.726 | 414.142 | 47.8832 | -64.69 | -1.6 | -384.8889 | 0.8406917
867 | 867 | 3537.363 | 174.726 | 413.782 | 47.8112 | -64.33 | -1.6 | -385.3333 | 0.8405077
868 | 868 | 3537.363 | 174.726 | 413.782 | 47.8112 | -64.33 | -1.6 | -385.7778 | 0.8403238
869 | 869 | 3537.363 | 174.726 | 413.602 | 47.7752 | -64.15 | -1.6 | -386.2222 | 0.8401398
870 | 870 | 3538.461 | 178.022 | 417.799 | 47.9554 | -61.755 | -1.6 | -386.6667 | 0.8399558
871 | 871 | 3535.165 | 171.429 | 411.566 | 48.0274 | -68.708 | -1.6 | -387.1111 | 0.8397719
872 | 872 | 3537.363 | 175.824 | 415.42 | 47.9192 | -63.772 | -1.6 | -387.5556 | 0.8395879
873 | 873 | 3536.264 | 174.725 | 414.682 | 47.9914 | -65.232 | -1.6 | -388 | 0.839404
874 | 874 | 3536.264 | 174.725 | 414.321 | 47.9192 | -64.871 | -1.6 | -388.4444 | 0.83922
875 | 875 | 3536.264 | 175.825 | 415.241 | 47.8832 | -63.591 | -1.6 | -388.8889 | 0.8390361
876 | 876 | 3536.264 | 174.725 | 413.961 | 47.8472 | -64.511 | -1.6 | -389.3333 | 0.8388521
877 | 877 | 3535.165 | 173.626 | 412.682 | 47.8112 | -65.43 | -1.6 | -389.7778 | 0.8386681
878 | 878 | 3534.066 | 174.725 | 413.961 | 47.8472 | -64.511 | -1.6 | -390.2222 | 0.8384842
879 | 879 | 3537.363 | 176.924 | 415.98 | 47.8112 | -62.132 | -1.6 | -390.6667 | 0.8383002
880 | 880 | 3536.264 | 176.923 | 416.339 | 47.8832 | -62.493 | -1.6 | -391.1111 | 0.8381163
881 | 881 | 3537.363 | 176.924 | 416.16 | 47.8472 | -62.312 | -1.6 | -391.5556 | 0.8379323
882 | 882 | 3535.165 | 173.626 | 413.583 | 47.9914 | -66.331 | -1.6 | -392 | 0.8377483
883 | 883 | 3535.165 | 174.726 | 413.962 | 47.8472 | -64.51 | -1.6 | -392.4444 | 0.8375644
884 | 884 | 3537.363 | 178.022 | 417.438 | 47.8832 | -61.394 | -1.6 | -392.8889 | 0.8373804
885 | 885 | 3537.363 | 178.022 | 417.438 | 47.8832 | -61.394 | -1.6 | -393.3333 | 0.8371965
886 | 886 | 3534.066 | 173.627 | 413.043 | 47.8832 | -65.789 | -1.6 | -393.7778 | 0.8370125
887 | 887 | 3535.165 | 175.824 | 414.88 | 47.8112 | -63.232 | -1.6 | -394.2222 | 0.8368286
888 | 888 | 3535.165 | 175.824 | 414.88 | 47.8112 | -63.232 | -1.6 | -394.6667 | 0.8366446
889 | 889 | 3535.165 | 175.824 | 415.601 | 47.9554 | -63.953 | -1.6 | -395.1111 | 0.8364606
890 | 890 | 3535.165 | 175.824 | 415.06 | 47.8472 | -63.412 | -1.6 | -395.5556 | 0.8362767
891 | 891 | 3534.066 | 173.627 | 412.863 | 47.8472 | -65.609 | -1.6 | -396 | 0.8360927
892 | 892 | 3534.066 | 174.725 | 413.961 | 47.8472 | -64.511 | -1.6 | -396.4444 | 0.8359088
893 | 893 | 3536.264 | 178.022 | 417.618 | 47.9192 | -61.574 | -1.6 | -396.8889 | 0.8357248
894 | 894 | 3532.967 | 173.626 | 413.042 | 47.8832 | -65.79 | -1.6 | -397.3333 | 0.8355408
895 | 895 | 3534.066 | 174.725 | 414.141 | 47.8832 | -64.691 | -1.6 | -397.7778 | 0.8353569
896 | 896 | 3532.967 | 174.725 | 413.961 | 47.8472 | -64.511 | -1.6 | -398.2222 | 0.8351729
897 | 897 | 3534.066 | 174.725 | 414.141 | 47.8832 | -64.691 | -1.6 | -398.6667 | 0.834989
898 | 898 | 3535.165 | 176.923 | 416.339 | 47.8832 | -62.493 | -1.6 | -399.1111 | 0.834805
899 | 899 | 3532.967 | 174.725 | 413.781 | 47.8112 | -64.331 | -1.6 | -399.5556 | 0.834621
900 | 900 | 3531.868 | 174.725 | 413.961 | 47.8472 | -64.511 | -1.6 | -400 | 0.8344371
901 | 901 | 3531.868 | 173.626 | 413.042 | 47.8832 | -65.79 | -1.6 | -400.4444 | 0.8342531
902 | 902 | 3532.967 | 174.725 | 413.781 | 47.8112 | -64.331 | -1.6 | -400.8889 | 0.8340692
903 | 903 | 3534.066 | 175.824 | 415.24 | 47.8832 | -63.592 | -1.6 | -401.3333 | 0.8338852
904 | 904 | 3531.868 | 173.626 | 412.862 | 47.8472 | -65.61 | -1.6 | -401.7778 | 0.8337013
905 | 905 | 3534.066 | 175.824 | 414.88 | 47.8112 | -63.232 | -1.6 | -402.2222 | 0.8335173
906 | 906 | 3532.967 | 176.923 | 416.339 | 47.8832 | -62.493 | -1.6 | -402.6667 | 0.8333333
907 | 907 | 3534.066 | 178.022 | 417.438 | 47.8832 | -61.394 | -1.6 | -403.1111 | 0.8331494
908 | 908 | 3532.967 | 175.824 | 415.06 | 47.8472 | -63.412 | -1.6 | -403.5556 | 0.8329654
909 | 909 | 3532.967 | 174.725 | 413.781 | 47.8112 | -64.331 | -1.6 | -404 | 0.8327815
910 | 910 | 3531.868 | 174.725 | 414.141 | 47.8832 | -64.691 | -1.6 | -404.4444 | 0.8325975
911 | 911 | 3531.868 | 174.725 | 413.961 | 47.8472 | -64.511 | -1.6 | -404.8889 | 0.8324135
912 | 912 | 3530.769 | 174.725 | 413.781 | 47.8112 | -64.331 | -1.6 | -405.3333 | 0.8322296
913 | 913 | 3531.868 | 173.626 | 413.222 | 47.9192 | -65.97 | -1.6 | -405.7778 | 0.8320456
914 | 914 | 3531.868 | 175.824 | 415.24 | 47.8832 | -63.592 | -1.6 | -406.2222 | 0.8318617
915 | 915 | 3531.868 | 175.824 | 415.24 | 47.8832 | -63.592 | -1.6 | -406.6667 | 0.8316777
916 | 916 | 3530.769 | 171.428 | 410.484 | 47.8112 | -67.628 | -1.6 | -407.1111 | 0.8314937
917 | 917 | 3530.769 | 175.824 | 415.24 | 47.8832 | -63.592 | -1.6 | -407.5556 | 0.8313098
918 | 918 | 3530.769 | 174.725 | 413.781 | 47.8112 | -64.331 | -1.6 | -408 | 0.8311258
919 | 919 | 3531.868 | 175.824 | 415.601 | 47.9554 | -63.953 | -1.6 | -408.4444 | 0.8309419
920 | 920 | 3530.769 | 174.725 | 414.321 | 47.9192 | -64.871 | -1.6 | -408.8889 | 0.8307579
921 | 921 | 3530.769 | 174.725 | 413.961 | 47.8472 | -64.511 | -1.6 | -409.3333 | 0.830574
922 | 922 | 3530.769 | 176.923 | 415.979 | 47.8112 | -62.133 | -1.6 | -409.7778 | 0.83039
923 | 923 | 3529.67 | 173.626 | 412.862 | 47.8472 | -65.61 | -1.6 | -410.2222 | 0.830206
924 | 924 | 3528.572 | 173.627 | 413.223 | 47.9192 | -65.969 | -1.6 | -410.6667 | 0.8300221
925 | 925 | 3528.572 | 172.528 | 412.124 | 47.9192 | -67.068 | -1.6 | -411.1111 | 0.8298381
926 | 926 | 3534.066 | 182.418 | 421.474 | 47.8112 | -56.638 | -1.6 | -411.5556 | 0.8296542
927 | 927 | 3530.769 | 176.923 | 415.979 | 47.8112 | -62.133 | -1.6 | -412 | 0.8294702
928 | 928 | 3529.67 | 175.824 | 415.06 | 47.8472 | -63.412 | -1.6 | -412.4444 | 0.8292862
929 | 929 | 3529.67 | 174.725 | 413.781 | 47.8112 | -64.331 | -1.6 | -412.8889 | 0.8291023
930 | 930 | 3529.67 | 174.725 | 414.141 | 47.8832 | -64.691 | -1.6 | -413.3333 | 0.8289183
931 | 931 | 3529.67 | 174.725 | 414.141 | 47.8832 | -64.691 | -1.6 | -413.7778 | 0.8287344
932 | 932 | 3529.67 | 175.824 | 415.06 | 47.8472 | -63.412 | -1.6 | -414.2222 | 0.8285504
933 | 933 | 3528.572 | 173.627 | 413.404 | 47.9554 | -66.15 | -1.6 | -414.6667 | 0.8283664
934 | 934 | 3528.572 | 173.627 | 412.683 | 47.8112 | -65.429 | -1.6 | -415.1111 | 0.8281825
935 | 935 | 3529.67 | 176.923 | 416.7 | 47.9554 | -62.854 | -1.6 | -415.5556 | 0.8279985
936 | 936 | 3529.67 | 178.022 | 417.258 | 47.8472 | -61.214 | -1.6 | -416 | 0.8278146
937 | 937 | 3528.572 | 173.627 | 412.863 | 47.8472 | -65.609 | -1.6 | -416.4444 | 0.8276306
938 | 938 | 3528.572 | 174.726 | 414.142 | 47.8832 | -64.69 | -1.6 | -416.8889 | 0.8274467
939 | 939 | 3524.176 | 172.528 | 411.764 | 47.8472 | -66.708 | -1.6 | -417.3333 | 0.8272627
940 | 940 | 3528.572 | 174.726 | 414.322 | 47.9192 | -64.87 | -1.6 | -417.7778 | 0.8270787
941 | 941 | 3529.67 | 175.824 | 414.88 | 47.8112 | -63.232 | -1.6 | -418.2222 | 0.8268948
942 | 942 | 3527.473 | 173.627 | 413.223 | 47.9192 | -65.969 | -1.6 | -418.6667 | 0.8267108
943 | 943 | 3528.572 | 174.726 | 414.503 | 47.9554 | -65.051 | -1.6 | -419.1111 | 0.8265269
944 | 944 | 3528.572 | 174.726 | 414.142 | 47.8832 | -64.69 | -1.6 | -419.5556 | 0.8263429
945 | 945 | 3529.67 | 175.824 | 415.781 | 47.9914 | -64.133 | -1.6 | -420 | 0.8261589
946 | 946 | 3528.572 | 174.726 | 414.322 | 47.9192 | -64.87 | -1.6 | -420.4444 | 0.825975
947 | 947 | 3528.572 | 175.825 | 415.241 | 47.8832 | -63.591 | -1.6 | -420.8889 | 0.825791
948 | 948 | 3527.473 | 174.726 | 413.602 | 47.7752 | -64.15 | -1.6 | -421.3333 | 0.8256071
949 | 949 | 3528.572 | 174.726 | 414.322 | 47.9192 | -64.87 | -1.6 | -421.7778 | 0.8254231
950 | 950 | 3527.473 | 176.923 | 415.619 | 47.7392 | -61.773 | -1.6 | -422.2222 | 0.8252391
951 | 951 | 3526.374 | 172.528 | 411.944 | 47.8832 | -66.888 | -1.6 | -422.6667 | 0.8250552
952 | 952 | 3529.67 | 178.022 | 417.078 | 47.8112 | -61.034 | -1.6 | -423.1111 | 0.8248712
953 | 953 | 3529.67 | 176.923 | 416.159 | 47.8472 | -62.313 | -1.6 | -423.5556 | 0.8246873
954 | 954 | 3527.473 | 174.726 | 413.962 | 47.8472 | -64.51 | -1.6 | -424 | 0.8245033
955 | 955 | 3525.275 | 174.725 | 413.961 | 47.8472 | -64.511 | -1.6 | -424.4444 | 0.8243194
956 | 956 | 3526.374 | 174.726 | 413.962 | 47.8472 | -64.51 | -1.6 | -424.8889 | 0.8241354
957 | 957 | 3526.374 | 175.824 | 414.88 | 47.8112 | -63.232 | -1.6 | -425.3333 | 0.8239514
958 | 958 | 3527.473 | 175.825 | 415.061 | 47.8472 | -63.411 | -1.6 | -425.7778 | 0.8237675
959 | 959 | 3526.374 | 174.726 | 413.782 | 47.8112 | -64.33 | -1.6 | -426.2222 | 0.8235835
960 | 960 | 3527.473 | 175.825 | 415.421 | 47.9192 | -63.771 | -1.6 | -426.6667 | 0.8233996
961 | 961 | 3523.077 | 173.626 | 412.682 | 47.8112 | -65.43 | -1.6 | -427.1111 | 0.8232156
962 | 962 | 3526.374 | 175.824 | 415.06 | 47.8472 | -63.412 | -1.6 | -427.5556 | 0.8230316
963 | 963 | 3526.374 | 174.726 | 414.142 | 47.8832 | -64.69 | -1.6 | -428 | 0.8228477
964 | 964 | 3527.473 | 175.825 | 415.602 | 47.9554 | -63.952 | -1.6 | -428.4444 | 0.8226637
965 | 965 | 3526.374 | 175.824 | 414.88 | 47.8112 | -63.232 | -1.6 | -428.8889 | 0.8224798
966 | 966 | 3525.275 | 174.725 | 413.961 | 47.8472 | -64.511 | -1.6 | -429.3333 | 0.8222958
967 | 967 | 3526.374 | 175.824 | 415.42 | 47.9192 | -63.772 | -1.6 | -429.7778 | 0.8221118
968 | 968 | 3525.275 | 174.725 | 414.141 | 47.8832 | -64.691 | -1.6 | -430.2222 | 0.8219279
969 | 969 | 3525.275 | 175.824 | 415.42 | 47.9192 | -63.772 | -1.6 | -430.6667 | 0.8217439
970 | 970 | 3524.176 | 173.626 | 412.682 | 47.8112 | -65.43 | -1.6 | -431.1111 | 0.82156
971 | 971 | 3528.572 | 180.22 | 419.636 | 47.8832 | -59.196 | -1.6 | -431.5556 | 0.821376
972 | 972 | 3524.176 | 176.923 | 416.88 | 47.9914 | -63.034 | -1.6 | -432 | 0.8211921
973 | 973 | 3525.275 | 175.824 | 415.42 | 47.9192 | -63.772 | -1.6 | -432.4444 | 0.8210081
974 | 974 | 3524.176 | 173.626 | 413.222 | 47.9192 | -65.97 | -1.6 | -432.8889 | 0.8208241
975 | 975 | 3524.176 | 173.626 | 413.222 | 47.9192 | -65.97 | -1.6 | -433.3333 | 0.8206402
976 | 976 | 3524.176 | 174.725 | 414.502 | 47.9554 | -65.052 | -1.6 | -433.7778 | 0.8204562
977 | 977 | 3524.176 | 174.725 | 413.961 | 47.8472 | -64.511 | -1.6 | -434.2222 | 0.8202723
978 | 978 | 3523.077 | 173.626 | 413.042 | 47.8832 | -65.79 | -1.6 | -434.6667 | 0.8200883
979 | 979 | 3525.275 | 176.923 | 416.7 | 47.9554 | -62.854 | -1.6 | -435.1111 | 0.8199043
980 | 980 | 3520.879 | 172.527 | 412.664 | 48.0274 | -67.61 | -1.6 | -435.5556 | 0.8197204
981 | 981 | 3520.879 | 173.626 | 413.042 | 47.8832 | -65.79 | -1.6 | -436 | 0.8195364
982 | 982 | 3523.077 | 174.725 | 414.321 | 47.9192 | -64.871 | -1.6 | -436.4444 | 0.8193525
983 | 983 | 3524.176 | 174.725 | 414.502 | 47.9554 | -65.052 | -1.6 | -436.8889 | 0.8191685
984 | 984 | 3524.176 | 176.923 | 416.339 | 47.8832 | -62.493 | -1.6 | -437.3333 | 0.8189845
985 | 985 | 3521.978 | 172.527 | 412.123 | 47.9192 | -67.069 | -1.6 | -437.7778 | 0.8188006
986 | 986 | 3523.077 | 176.923 | 416.519 | 47.9192 | -62.673 | -1.6 | -438.2222 | 0.8186166
987 | 987 | 3521.978 | 175.824 | 415.24 | 47.8832 | -63.592 | -1.6 | -438.6667 | 0.8184327
988 | 988 | 3523.077 | 175.824 | 414.88 | 47.8112 | -63.232 | -1.6 | -439.1111 | 0.8182487
989 | 989 | 3521.978 | 174.725 | 414.141 | 47.8832 | -64.691 | -1.6 | -439.5556 | 0.8180648
990 | 990 | 3521.978 | 174.725 | 414.502 | 47.9554 | -65.052 | -1.6 | -440 | 0.8178808
991 | 991 | 3521.978 | 175.824 | 414.88 | 47.8112 | -63.232 | -1.6 | -440.4444 | 0.8176968
992 | 992 | 3521.978 | 174.725 | 413.781 | 47.8112 | -64.331 | -1.6 | -440.8889 | 0.8175129
993 | 993 | 3523.077 | 174.725 | 414.321 | 47.9192 | -64.871 | -1.6 | -441.3333 | 0.8173289
994 | 994 | 3521.978 | 176.923 | 416.339 | 47.8832 | -62.493 | -1.6 | -441.7778 | 0.817145
995 | 995 | 3518.681 | 173.626 | 412.862 | 47.8472 | -65.61 | -1.6 | -442.2222 | 0.816961
996 | 996 | 3521.978 | 174.725 | 414.502 | 47.9554 | -65.052 | -1.6 | -442.6667 | 0.816777
997 | 997 | 3521.978 | 174.725 | 414.321 | 47.9192 | -64.871 | -1.6 | -443.1111 | 0.8165931
998 | 998 | 3521.978 | 175.824 | 415.06 | 47.8472 | -63.412 | -1.6 | -443.5556 | 0.8164091
999 | 999 | 3520.879 | 174.725 | 414.862 | 48.0274 | -65.412 | -1.6 | -444 | 0.8162252
1000 | 1000 | 3520.879 | 173.626 | 413.042 | 47.8832 | -65.79 | -1.6 | -444.4444 | 0.8160412
1001 | 1001 | 3519.78 | 173.626 | 412.322 | 47.7392 | -65.07 | -1.6 | -444.8889 | 0.8158572
1002 | 1002 | 3519.78 | 173.626 | 413.403 | 47.9554 | -66.151 | -1.6 | -445.3333 | 0.8156733
1003 | 1003 | 3520.879 | 174.725 | 413.961 | 47.8472 | -64.511 | -1.6 | -445.7778 | 0.8154893
1004 | 1004 | 3520.879 | 175.824 | 415.06 | 47.8472 | -63.412 | -1.6 | -446.2222 | 0.8153054
1005 | 1005 | 3520.879 | 173.626 | 413.222 | 47.9192 | -65.97 | -1.6 | -446.6667 | 0.8151214
1006 | 1006 | 3519.78 | 174.725 | 414.321 | 47.9192 | -64.871 | -1.6 | -447.1111 | 0.8149375
1007 | 1007 | 3520.879 | 176.923 | 416.7 | 47.9554 | -62.854 | -1.6 | -447.5556 | 0.8147535
1008 | 1008 | 3519.78 | 172.527 | 412.304 | 47.9554 | -67.25 | -1.6 | -448 | 0.8145695
1009 | 1009 | 3519.78 | 174.725 | 413.601 | 47.7752 | -64.151 | -1.6 | -448.4444 | 0.8143856
1010 | 1010 | 3519.78 | 173.626 | 413.222 | 47.9192 | -65.97 | -1.6 | -448.8889 | 0.8142016
1011 | 1011 | 3519.78 | 174.725 | 413.961 | 47.8472 | -64.511 | -1.6 | -449.3333 | 0.8140177
1012 | 1012 | 3517.583 | 172.528 | 411.764 | 47.8472 | -66.708 | -1.6 | -449.7778 | 0.8138337
1013 | 1013 | 3519.78 | 174.725 | 414.502 | 47.9554 | -65.052 | -1.6 | -450.2222 | 0.8136497
1014 | 1014 | 3519.78 | 176.923 | 416.339 | 47.8832 | -62.493 | -1.6 | -450.6667 | 0.8134658
1015 | 1015 | 3517.583 | 174.726 | 414.142 | 47.8832 | -64.69 | -1.6 | -451.1111 | 0.8132818
1016 | 1016 | 3520.879 | 175.824 | 415.24 | 47.8832 | -63.592 | -1.6 | -451.5556 | 0.8130979
1017 | 1017 | 3518.681 | 173.626 | 413.042 | 47.8832 | -65.79 | -1.6 | -452 | 0.8129139
1018 | 1018 | 3519.78 | 175.824 | 415.42 | 47.9192 | -63.772 | -1.6 | -452.4444 | 0.8127299
1019 | 1019 | 3518.681 | 174.725 | 414.502 | 47.9554 | -65.052 | -1.6 | -452.8889 | 0.812546
1020 | 1020 | 3517.583 | 173.627 | 413.404 | 47.9554 | -66.15 | -1.6 | -453.3333 | 0.812362
1021 | 1021 | 3517.583 | 173.627 | 413.043 | 47.8832 | -65.789 | -1.6 | -453.7778 | 0.8121781
1022 | 1022 | 3517.583 | 173.627 | 413.043 | 47.8832 | -65.789 | -1.6 | -454.2222 | 0.8119941
1023 | 1023 | 3516.483 | 172.527 | 412.664 | 48.0274 | -67.61 | -1.6 | -454.6667 | 0.8118102
1024 | 1024 | 3518.681 | 174.725 | 414.321 | 47.9192 | -64.871 | -1.6 | -455.1111 | 0.8116262
1025 | 1025 | 3518.681 | 174.725 | 414.502 | 47.9554 | -65.052 | -1.6 | -455.5556 | 0.8114422
1026 | 1026 | 3518.681 | 175.824 | 415.06 | 47.8472 | -63.412 | -1.6 | -456 | 0.8112583
1027 | 1027 | 3518.681 | 175.824 | 415.24 | 47.8832 | -63.592 | -1.6 | -456.4444 | 0.8110743
1028 | 1028 | 3517.583 | 174.726 | 413.962 | 47.8472 | -64.51 | -1.6 | -456.8889 | 0.8108904
1029 | 1029 | 3518.681 | 176.923 | 416.7 | 47.9554 | -62.854 | -1.6 | -457.3333 | 0.8107064
1030 | 1030 | 3518.681 | 173.626 | 413.222 | 47.9192 | -65.97 | -1.6 | -457.7778 | 0.8105224
1031 | 1031 | 3517.583 | 174.726 | 414.142 | 47.8832 | -64.69 | -1.6 | -458.2222 | 0.8103385
1032 | 1032 | 3517.583 | 173.627 | 413.584 | 47.9914 | -66.33 | -1.6 | -458.6667 | 0.8101545
1033 | 1033 | 3517.583 | 174.726 | 414.142 | 47.8832 | -64.69 | -1.6 | -459.1111 | 0.8099706
1034 | 1034 | 3516.483 | 174.725 | 414.141 | 47.8832 | -64.691 | -1.6 | -459.5556 | 0.8097866
1035 | 1035 | 3515.385 | 172.528 | 411.944 | 47.8832 | -66.888 | -1.6 | -460 | 0.8096026
1036 | 1036 | 3516.483 | 174.725 | 414.682 | 47.9914 | -65.232 | -1.6 | -460.4444 | 0.8094187
1037 | 1037 | 3513.187 | 171.429 | 410.665 | 47.8472 | -67.807 | -1.6 | -460.8889 | 0.8092347
1038 | 1038 | 3515.385 | 173.627 | 413.043 | 47.8832 | -65.789 | -1.6 | -461.3333 | 0.8090508
1039 | 1039 | 3516.483 | 175.824 | 415.06 | 47.8472 | -63.412 | -1.6 | -461.7778 | 0.8088668
1040 | 1040 | 3516.483 | 174.725 | 413.961 | 47.8472 | -64.511 | -1.6 | -462.2222 | 0.8086829
1041 | 1041 | 3516.483 | 175.824 | 415.06 | 47.8472 | -63.412 | -1.6 | -462.6667 | 0.8084989
1042 | 1042 | 3516.483 | 174.725 | 414.502 | 47.9554 | -65.052 | -1.6 | -463.1111 | 0.8083149
1043 | 1043 | 3515.385 | 175.824 | 415.601 | 47.9554 | -63.953 | -1.6 | -463.5556 | 0.808131
1044 | 1044 | 3518.681 | 179.12 | 419.077 | 47.9914 | -60.837 | -1.6 | -464 | 0.807947
1045 | 1045 | 3512.088 | 170.33 | 409.926 | 47.9192 | -69.266 | -1.6 | -464.4444 | 0.8077631
1046 | 1046 | 3516.483 | 175.824 | 415.601 | 47.9554 | -63.953 | -1.6 | -464.8889 | 0.8075791
1047 | 1047 | 3516.483 | 175.824 | 415.06 | 47.8472 | -63.412 | -1.6 | -465.3333 | 0.8073951
1048 | 1048 | 3515.385 | 174.726 | 414.503 | 47.9554 | -65.051 | -1.6 | -465.7778 | 0.8072112
1049 | 1049 | 3515.385 | 174.726 | 414.503 | 47.9554 | -65.051 | -1.6 | -466.2222 | 0.8070272
1050 | 1050 | 3515.385 | 175.824 | 415.24 | 47.8832 | -63.592 | -1.6 | -466.6667 | 0.8068433
1051 | 1051 | 3515.385 | 176.923 | 416.88 | 47.9914 | -63.034 | -1.6 | -467.1111 | 0.8066593
1052 | 1052 | 3514.286 | 173.627 | 413.223 | 47.9192 | -65.969 | -1.6 | -467.5556 | 0.8064753
1053 | 1053 | 3515.385 | 175.824 | 415.42 | 47.9192 | -63.772 | -1.6 | -468 | 0.8062914
1054 | 1054 | 3514.286 | 174.725 | 414.502 | 47.9554 | -65.052 | -1.6 | -468.4444 | 0.8061074
1055 | 1055 | 3514.286 | 174.725 | 413.961 | 47.8472 | -64.511 | -1.6 | -468.8889 | 0.8059235
1056 | 1056 | 3515.385 | 176.923 | 416.7 | 47.9554 | -62.854 | -1.6 | -469.3333 | 0.8057395
1057 | 1057 | 3513.187 | 172.528 | 412.305 | 47.9554 | -67.249 | -1.6 | -469.7778 | 0.8055556
1058 | 1058 | 3514.286 | 174.725 | 414.682 | 47.9914 | -65.232 | -1.6 | -470.2222 | 0.8053716
1059 | 1059 | 3515.385 | 175.824 | 415.06 | 47.8472 | -63.412 | -1.6 | -470.6667 | 0.8051876
1060 | 1060 | 3515.385 | 175.824 | 415.601 | 47.9554 | -63.953 | -1.6 | -471.1111 | 0.8050037
1061 | 1061 | 3515.385 | 174.726 | 413.962 | 47.8472 | -64.51 | -1.6 | -471.5556 | 0.8048197
1062 | 1062 | 3517.583 | 180.22 | 419.816 | 47.9192 | -59.376 | -1.6 | -472 | 0.8046358
1063 | 1063 | 3515.385 | 179.121 | 418.537 | 47.8832 | -60.295 | -1.6 | -472.4444 | 0.8044518
1064 | 1064 | 3515.385 | 178.022 | 417.618 | 47.9192 | -61.574 | -1.6 | -472.8889 | 0.8042678
1065 | 1065 | 3514.286 | 175.824 | 415.601 | 47.9554 | -63.953 | -1.6 | -473.3333 | 0.8040839
1066 | 1066 | 3513.187 | 174.725 | 414.862 | 48.0274 | -65.412 | -1.6 | -473.7778 | 0.8038999
1067 | 1067 | 3513.187 | 175.824 | 415.601 | 47.9554 | -63.953 | -1.6 | -474.2222 | 0.803716
1068 | 1068 | 3512.088 | 173.626 | 413.042 | 47.8832 | -65.79 | -1.6 | -474.6667 | 0.803532
1069 | 1069 | 3513.187 | 174.725 | 414.502 | 47.9554 | -65.052 | -1.6 | -475.1111 | 0.8033481
1070 | 1070 | 3512.088 | 173.626 | 412.862 | 47.8472 | -65.61 | -1.6 | -475.5556 | 0.8031641
1071 | 1071 | 3513.187 | 174.725 | 414.141 | 47.8832 | -64.691 | -1.6 | -476 | 0.8029801
1072 | 1072 | 3508.791 | 170.329 | 410.466 | 48.0274 | -69.808 | -1.6 | -476.4444 | 0.8027962
1073 | 1073 | 3512.088 | 175.824 | 415.24 | 47.8832 | -63.592 | -1.6 | -476.8889 | 0.8026122
1074 | 1074 | 3510.989 | 173.626 | 413.403 | 47.9554 | -66.151 | -1.6 | -477.3333 | 0.8024283
1075 | 1075 | 3510.989 | 173.626 | 413.583 | 47.9914 | -66.331 | -1.6 | -477.7778 | 0.8022443
1076 | 1076 | 3510.989 | 173.626 | 413.042 | 47.8832 | -65.79 | -1.6 | -478.2222 | 0.8020603
1077 | 1077 | 3510.989 | 173.626 | 413.042 | 47.8832 | -65.79 | -1.6 | -478.6667 | 0.8018764
1078 | 1078 | 3512.088 | 175.824 | 415.781 | 47.9914 | -64.133 | -1.6 | -479.1111 | 0.8016924
1079 | 1079 | 3512.088 | 175.824 | 415.781 | 47.9914 | -64.133 | -1.6 | -479.5556 | 0.8015085
1080 | 1080 | 3512.088 | 175.824 | 415.24 | 47.8832 | -63.592 | -1.6 | -480 | 0.8013245
1081 | 1081 | 3510.989 | 174.725 | 414.682 | 47.9914 | -65.232 | -1.6 | -480.4444 | 0.8011405
1082 | 1082 | 3508.791 | 172.527 | 411.943 | 47.8832 | -66.889 | -1.6 | -480.8889 | 0.8009566
1083 | 1083 | 3507.692 | 169.23 | 409.007 | 47.9554 | -70.547 | -1.6 | -481.3333 | 0.8007726
1084 | 1084 | 3509.89 | 173.626 | 412.682 | 47.8112 | -65.43 | -1.6 | -481.7778 | 0.8005887
1085 | 1085 | 3513.187 | 178.022 | 417.799 | 47.9554 | -61.755 | -1.6 | -482.2222 | 0.8004047
1086 | 1086 | 3509.89 | 174.725 | 414.502 | 47.9554 | -65.052 | -1.6 | -482.6667 | 0.8002208
1087 | 1087 | 3510.989 | 175.824 | 415.42 | 47.9192 | -63.772 | -1.6 | -483.1111 | 0.8000368
1088 | 1088 | 3510.989 | 174.725 | 414.321 | 47.9192 | -64.871 | -1.6 | -483.5556 | 0.7998528
1089 | 1089 | 3510.989 | 175.824 | 415.24 | 47.8832 | -63.592 | -1.6 | -484 | 0.7996689
1090 | 1090 | 3510.989 | 175.824 | 415.24 | 47.8832 | -63.592 | -1.6 | -484.4444 | 0.7994849
1091 | 1091 | 3512.088 | 179.121 | 419.438 | 48.0634 | -61.196 | -1.6 | -484.8889 | 0.799301
1092 | 1092 | 3512.088 | 174.725 | 414.141 | 47.8832 | -64.691 | -1.6 | -485.3333 | 0.799117
1093 | 1093 | 3508.791 | 172.527 | 412.123 | 47.9192 | -67.069 | -1.6 | -485.7778 | 0.798933
1094 | 1094 | 3509.89 | 173.626 | 413.222 | 47.9192 | -65.97 | -1.6 | -486.2222 | 0.7987491
1095 | 1095 | 3509.89 | 174.725 | 414.502 | 47.9554 | -65.052 | -1.6 | -486.6667 | 0.7985651
1096 | 1096 | 3510.989 | 176.923 | 416.7 | 47.9554 | -62.854 | -1.6 | -487.1111 | 0.7983812
1097 | 1097 | 3509.89 | 174.725 | 414.502 | 47.9554 | -65.052 | -1.6 | -487.5556 | 0.7981972
1098 | 1098 | 3508.791 | 172.527 | 411.763 | 47.8472 | -66.709 | -1.6 | -488 | 0.7980132
1099 | 1099 | 3505.495 | 172.528 | 412.124 | 47.9192 | -67.068 | -1.6 | -488.4444 | 0.7978293
1100 | 1100 | 3506.594 | 171.429 | 411.206 | 47.9554 | -68.348 | -1.6 | -488.8889 | 0.7976453
1101 | 1101 | 3509.89 | 174.725 | 414.141 | 47.8832 | -64.691 | -1.6 | -489.3333 | 0.7974614
1102 | 1102 | 3508.791 | 174.725 | 414.141 | 47.8832 | -64.691 | -1.6 | -489.7778 | 0.7972774
1103 | 1103 | 3508.791 | 174.725 | 414.502 | 47.9554 | -65.052 | -1.6 | -490.2222 | 0.7970935
1104 | 1104 | 3508.791 | 175.824 | 415.42 | 47.9192 | -63.772 | -1.6 | -490.6667 | 0.7969095
1105 | 1105 | 3508.791 | 175.824 | 415.24 | 47.8832 | -63.592 | -1.6 | -491.1111 | 0.7967255
1106 | 1106 | 3507.692 | 174.725 | 414.321 | 47.9192 | -64.871 | -1.6 | -491.5556 | 0.7965416
1107 | 1107 | 3506.594 | 174.726 | 414.863 | 48.0274 | -65.411 | -1.6 | -492 | 0.7963576
1108 | 1108 | 3509.89 | 176.923 | 416.88 | 47.9914 | -63.034 | -1.6 | -492.4444 | 0.7961737
1109 | 1109 | 3507.692 | 173.626 | 413.403 | 47.9554 | -66.151 | -1.6 | -492.8889 | 0.7959897
1110 | 1110 | 3507.692 | 174.725 | 414.141 | 47.8832 | -64.691 | -1.6 | -493.3333 | 0.7958057
1111 | 1111 | 3507.692 | 173.626 | 413.943 | 48.0634 | -66.691 | -1.6 | -493.7778 | 0.7956218
1112 | 1112 | 3506.594 | 174.726 | 414.863 | 48.0274 | -65.411 | -1.6 | -494.2222 | 0.7954378
1113 | 1113 | 3507.692 | 174.725 | 414.682 | 47.9914 | -65.232 | -1.6 | -494.6667 | 0.7952539
1114 | 1114 | 3507.692 | 175.824 | 415.781 | 47.9914 | -64.133 | -1.6 | -495.1111 | 0.7950699
1115 | 1115 | 3507.692 | 176.922 | 416.158 | 47.8472 | -62.314 | -1.6 | -495.5556 | 0.7948859
1116 | 1116 | 3506.594 | 173.627 | 413.223 | 47.9192 | -65.969 | -1.6 | -496 | 0.794702
1117 | 1117 | 3507.692 | 174.725 | 414.682 | 47.9914 | -65.232 | -1.6 | -496.4444 | 0.794518
1118 | 1118 | 3505.495 | 173.627 | 413.584 | 47.9914 | -66.33 | -1.6 | -496.8889 | 0.7943341
1119 | 1119 | 3509.89 | 179.12 | 419.077 | 47.9914 | -60.837 | -1.6 | -497.3333 | 0.7941501
1120 | 1120 | 3507.692 | 175.824 | 415.24 | 47.8832 | -63.592 | -1.6 | -497.7778 | 0.7939662
1121 | 1121 | 3507.692 | 175.824 | 415.42 | 47.9192 | -63.772 | -1.6 | -498.2222 | 0.7937822
1122 | 1122 | 3506.594 | 174.726 | 414.322 | 47.9192 | -64.87 | -1.6 | -498.6667 | 0.7935982
1123 | 1123 | 3506.594 | 176.924 | 416.52 | 47.9192 | -62.672 | -1.6 | -499.1111 | 0.7934143
1124 | 1124 | 3507.692 | 175.824 | 415.601 | 47.9554 | -63.953 | -1.6 | -499.5556 | 0.7932303
1125 | 1125 | 3505.495 | 174.725 | 414.321 | 47.9192 | -64.871 | -1.6 | -500 | 0.7930464
1126 | 1126 | 3505.495 | 175.825 | 415.602 | 47.9554 | -63.952 | -1.6 | -500.4444 | 0.7928624
1127 | 1127 | 3506.594 | 176.924 | 416.52 | 47.9192 | -62.672 | -1.6 | -500.8889 | 0.7926784
1128 | 1128 | 3506.594 | 175.824 | 415.601 | 47.9554 | -63.953 | -1.6 | -501.3333 | 0.7924945
1129 | 1129 | 3505.495 | 175.825 | 415.241 | 47.8832 | -63.591 | -1.6 | -501.7778 | 0.7923105
1130 | 1130 | 3505.495 | 174.725 | 414.321 | 47.9192 | -64.871 | -1.6 | -502.2222 | 0.7921266
1131 | 1131 | 3505.495 | 174.725 | 414.502 | 47.9554 | -65.052 | -1.6 | -502.6667 | 0.7919426
1132 | 1132 | 3502.198 | 172.528 | 412.305 | 47.9554 | -67.249 | -1.6 | -503.1111 | 0.7917586
1133 | 1133 | 3505.495 | 179.121 | 418.898 | 47.9554 | -60.656 | -1.6 | -503.5556 | 0.7915747
1134 | 1134 | 3505.495 | 175.825 | 415.782 | 47.9914 | -64.132 | -1.6 | -504 | 0.7913907
1135 | 1135 | 3504.396 | 174.726 | 414.863 | 48.0274 | -65.411 | -1.6 | -504.4444 | 0.7912068
1136 | 1136 | 3504.396 | 174.726 | 414.142 | 47.8832 | -64.69 | -1.6 | -504.8889 | 0.7910228
1137 | 1137 | 3504.396 | 174.726 | 415.043 | 48.0634 | -65.591 | -1.6 | -505.3333 | 0.7908389
1138 | 1138 | 3505.495 | 176.924 | 417.061 | 48.0274 | -63.213 | -1.6 | -505.7778 | 0.7906549
1139 | 1139 | 3504.396 | 174.726 | 414.322 | 47.9192 | -64.87 | -1.6 | -506.2222 | 0.7904709
1140 | 1140 | 3508.791 | 181.318 | 421.095 | 47.9554 | -58.459 | -1.6 | -506.6667 | 0.790287
1141 | 1141 | 3504.396 | 175.825 | 415.962 | 48.0274 | -64.312 | -1.6 | -507.1111 | 0.790103
1142 | 1142 | 3502.198 | 172.528 | 412.485 | 47.9914 | -67.429 | -1.6 | -507.5556 | 0.7899191
1143 | 1143 | 3504.396 | 174.726 | 415.043 | 48.0634 | -65.591 | -1.6 | -508 | 0.7897351
1144 | 1144 | 3504.396 | 174.726 | 414.322 | 47.9192 | -64.87 | -1.6 | -508.4444 | 0.7895511
1145 | 1145 | 3503.297 | 174.726 | 414.863 | 48.0274 | -65.411 | -1.6 | -508.8889 | 0.7893672
1146 | 1146 | 3501.099 | 170.329 | 410.466 | 48.0274 | -69.808 | -1.6 | -509.3333 | 0.7891832
1147 | 1147 | 3504.396 | 174.726 | 414.863 | 48.0274 | -65.411 | -1.6 | -509.7778 | 0.7889993
1148 | 1148 | 3503.297 | 174.726 | 414.322 | 47.9192 | -64.87 | -1.6 | -510.2222 | 0.7888153
1149 | 1149 | 3503.297 | 174.726 | 414.683 | 47.9914 | -65.231 | -1.6 | -510.6667 | 0.7886313
1150 | 1150 | 3503.297 | 174.726 | 414.683 | 47.9914 | -65.231 | -1.6 | -511.1111 | 0.7884474
1151 | 1151 | 3503.297 | 174.726 | 414.142 | 47.8832 | -64.69 | -1.6 | -511.5556 | 0.7882634
1152 | 1152 | 3501.099 | 173.626 | 413.583 | 47.9914 | -66.331 | -1.6 | -512 | 0.7880795
1153 | 1153 | 3502.198 | 174.725 | 414.502 | 47.9554 | -65.052 | -1.6 | -512.4444 | 0.7878955
1154 | 1154 | 3502.198 | 175.824 | 415.601 | 47.9554 | -63.953 | -1.6 | -512.8889 | 0.7877116
1155 | 1155 | 3503.297 | 176.923 | 416.519 | 47.9192 | -62.673 | -1.6 | -513.3333 | 0.7875276
1156 | 1156 | 3503.297 | 175.824 | 415.961 | 48.0274 | -64.313 | -1.6 | -513.7778 | 0.7873436
1157 | 1157 | 3502.198 | 174.725 | 414.682 | 47.9914 | -65.232 | -1.6 | -514.2222 | 0.7871597
1158 | 1158 | 3501.099 | 173.626 | 413.583 | 47.9914 | -66.331 | -1.6 | -514.6667 | 0.7869757
1159 | 1159 | 3501.099 | 174.725 | 415.222 | 48.0994 | -65.772 | -1.6 | -515.1111 | 0.7867918
1160 | 1160 | 3502.198 | 175.824 | 415.781 | 47.9914 | -64.133 | -1.6 | -515.5556 | 0.7866078
1161 | 1161 | 3501.099 | 176.923 | 417.24 | 48.0634 | -63.394 | -1.6 | -516 | 0.7864238
1162 | 1162 | 3503.297 | 176.923 | 417.06 | 48.0274 | -63.214 | -1.6 | -516.4444 | 0.7862399
1163 | 1163 | 3502.198 | 175.824 | 415.601 | 47.9554 | -63.953 | -1.6 | -516.8889 | 0.7860559
1164 | 1164 | 3501.099 | 175.824 | 415.781 | 47.9914 | -64.133 | -1.6 | -517.3333 | 0.785872
1165 | 1165 | 3501.099 | 174.725 | 415.042 | 48.0634 | -65.592 | -1.6 | -517.7778 | 0.785688
1166 | 1166 | 3502.198 | 175.824 | 416.141 | 48.0634 | -64.493 | -1.6 | -518.2222 | 0.785504
1167 | 1167 | 3502.198 | 176.923 | 417.06 | 48.0274 | -63.214 | -1.6 | -518.6667 | 0.7853201
1168 | 1168 | 3500 | 172.527 | 413.024 | 48.0994 | -67.97 | -1.6 | -519.1111 | 0.7851361
1169 | 1169 | 3503.297 | 178.022 | 417.618 | 47.9192 | -61.574 | -1.6 | -519.5556 | 0.7849522
1170 | 1170 | 3501.099 | 175.824 | 415.781 | 47.9914 | -64.133 | -1.6 | -520 | 0.7847682
1171 | 1171 | 3501.099 | 176.923 | 416.519 | 47.9192 | -62.673 | -1.6 | -520.4444 | 0.7845843
1172 | 1172 | 3500 | 173.626 | 413.763 | 48.0274 | -66.511 | -1.6 | -520.8889 | 0.7844003
1173 | 1173 | 3500 | 174.725 | 414.862 | 48.0274 | -65.412 | -1.6 | -521.3333 | 0.7842163
1174 | 1174 | 3501.099 | 174.725 | 414.862 | 48.0274 | -65.412 | -1.6 | -521.7778 | 0.7840324
1175 | 1175 | 3497.802 | 170.329 | 410.466 | 48.0274 | -69.808 | -1.6 | -522.2222 | 0.7838484
1176 | 1176 | 3498.901 | 173.626 | 413.403 | 47.9554 | -66.151 | -1.6 | -522.6667 | 0.7836645
1177 | 1177 | 3501.099 | 176.923 | 416.7 | 47.9554 | -62.854 | -1.6 | -523.1111 | 0.7834805
1178 | 1178 | 3500 | 175.824 | 415.781 | 47.9914 | -64.133 | -1.6 | -523.5556 | 0.7832965
1179 | 1179 | 3500 | 174.725 | 414.682 | 47.9914 | -65.232 | -1.6 | -524 | 0.7831126
1180 | 1180 | 3498.901 | 174.725 | 414.682 | 47.9914 | -65.232 | -1.6 | -524.4444 | 0.7829286
1181 | 1181 | 3498.901 | 176.923 | 417.6 | 48.1354 | -63.754 | -1.6 | -524.8889 | 0.7827447
1182 | 1182 | 3498.901 | 176.923 | 417.06 | 48.0274 | -63.214 | -1.6 | -525.3333 | 0.7825607
1183 | 1183 | 3500 | 175.824 | 415.601 | 47.9554 | -63.953 | -1.6 | -525.7778 | 0.7823767
1184 | 1184 | 3498.901 | 174.725 | 414.862 | 48.0274 | -65.412 | -1.6 | -526.2222 | 0.7821928
1185 | 1185 | 3497.802 | 173.626 | 413.403 | 47.9554 | -66.151 | -1.6 | -526.6667 | 0.7820088
1186 | 1186 | 3497.802 | 174.725 | 415.222 | 48.0994 | -65.772 | -1.6 | -527.1111 | 0.7818249
1187 | 1187 | 3498.901 | 174.725 | 414.862 | 48.0274 | -65.412 | -1.6 | -527.5556 | 0.7816409
1188 | 1188 | 3497.802 | 176.923 | 416.88 | 47.9914 | -63.034 | -1.6 | -528 | 0.781457
1189 | 1189 | 3497.802 | 175.824 | 415.42 | 47.9192 | -63.772 | -1.6 | -528.4444 | 0.781273
1190 | 1190 | 3496.703 | 174.725 | 414.862 | 48.0274 | -65.412 | -1.6 | -528.8889 | 0.781089
1191 | 1191 | 3497.802 | 174.725 | 415.042 | 48.0634 | -65.592 | -1.6 | -529.3333 | 0.7809051
1192 | 1192 | 3496.703 | 174.725 | 415.042 | 48.0634 | -65.592 | -1.6 | -529.7778 | 0.7807211
1193 | 1193 | 3497.802 | 175.824 | 415.781 | 47.9914 | -64.133 | -1.6 | -530.2222 | 0.7805372
1194 | 1194 | 3497.802 | 176.923 | 416.88 | 47.9914 | -63.034 | -1.6 | -530.6667 | 0.7803532
1195 | 1195 | 3497.802 | 175.824 | 416.141 | 48.0634 | -64.493 | -1.6 | -531.1111 | 0.7801692
1196 | 1196 | 3498.901 | 176.923 | 416.7 | 47.9554 | -62.854 | -1.6 | -531.5556 | 0.7799853
1197 | 1197 | 3496.703 | 175.824 | 415.42 | 47.9192 | -63.772 | -1.6 | -532 | 0.7798013
1198 | 1198 | 3497.802 | 174.725 | 414.502 | 47.9554 | -65.052 | -1.6 | -532.4444 | 0.7796174
1199 | 1199 | 3495.604 | 175.824 | 415.961 | 48.0274 | -64.313 | -1.6 | -532.8889 | 0.7794334
1200 | 1200 | 3494.506 | 174.726 | 414.863 | 48.0274 | -65.411 | -1.6 | -533.3333 | 0.7792494
1201 | 1201 | 3496.703 | 175.824 | 415.781 | 47.9914 | -64.133 | -1.6 | -533.7778 | 0.7790655
1202 | 1202 | 3495.604 | 173.626 | 413.763 | 48.0274 | -66.511 | -1.6 | -534.2222 | 0.7788815
1203 | 1203 | 3495.604 | 173.626 | 413.763 | 48.0274 | -66.511 | -1.6 | -534.6667 | 0.7786976
1204 | 1204 | 3496.703 | 174.725 | 414.682 | 47.9914 | -65.232 | -1.6 | -535.1111 | 0.7785136
1205 | 1205 | 3495.604 | 174.725 | 414.862 | 48.0274 | -65.412 | -1.6 | -535.5556 | 0.7783297
1206 | 1206 | 3495.604 | 176.922 | 417.239 | 48.0634 | -63.395 | -1.6 | -536 | 0.7781457
1207 | 1207 | 3496.703 | 175.824 | 416.141 | 48.0634 | -64.493 | -1.6 | -536.4444 | 0.7779617
1208 | 1208 | 3494.506 | 176.923 | 417.24 | 48.0634 | -63.394 | -1.6 | -536.8889 | 0.7777778
1209 | 1209 | 3492.308 | 171.429 | 411.566 | 48.0274 | -68.708 | -1.6 | -537.3333 | 0.7775938
1210 | 1210 | 3494.506 | 174.726 | 414.863 | 48.0274 | -65.411 | -1.6 | -537.7778 | 0.7774099
1211 | 1211 | 3494.506 | 173.627 | 414.304 | 48.1354 | -67.05 | -1.6 | -538.2222 | 0.7772259
1212 | 1212 | 3494.506 | 174.726 | 414.863 | 48.0274 | -65.411 | -1.6 | -538.6667 | 0.7770419
1213 | 1213 | 3494.506 | 174.726 | 415.223 | 48.0994 | -65.771 | -1.6 | -539.1111 | 0.776858
1214 | 1214 | 3494.506 | 175.824 | 415.781 | 47.9914 | -64.133 | -1.6 | -539.5556 | 0.776674
1215 | 1215 | 3494.506 | 174.726 | 415.043 | 48.0634 | -65.591 | -1.6 | -540 | 0.7764901
1216 | 1216 | 3495.604 | 175.824 | 416.141 | 48.0634 | -64.493 | -1.6 | -540.4444 | 0.7763061
1217 | 1217 | 3495.604 | 176.922 | 417.059 | 48.0274 | -63.215 | -1.6 | -540.8889 | 0.7761221
1218 | 1218 | 3495.604 | 175.824 | 415.961 | 48.0274 | -64.313 | -1.6 | -541.3333 | 0.7759382
1219 | 1219 | 3493.407 | 174.725 | 415.042 | 48.0634 | -65.592 | -1.6 | -541.7778 | 0.7757542
1220 | 1220 | 3494.506 | 175.824 | 415.781 | 47.9914 | -64.133 | -1.6 | -542.2222 | 0.7755703
1221 | 1221 | 3493.407 | 175.824 | 416.321 | 48.0994 | -64.673 | -1.6 | -542.6667 | 0.7753863
1222 | 1222 | 3493.407 | 174.725 | 414.862 | 48.0274 | -65.412 | -1.6 | -543.1111 | 0.7752024
1223 | 1223 | 3493.407 | 174.725 | 414.862 | 48.0274 | -65.412 | -1.6 | -543.5556 | 0.7750184
1224 | 1224 | 3493.407 | 175.824 | 415.961 | 48.0274 | -64.313 | -1.6 | -544 | 0.7748344
1225 | 1225 | 3494.506 | 176.923 | 416.88 | 47.9914 | -63.034 | -1.6 | -544.4444 | 0.7746505
1226 | 1226 | 3493.407 | 175.824 | 416.141 | 48.0634 | -64.493 | -1.6 | -544.8889 | 0.7744665
1227 | 1227 | 3491.209 | 175.824 | 415.961 | 48.0274 | -64.313 | -1.6 | -545.3333 | 0.7742826
1228 | 1228 | 3492.308 | 175.825 | 416.142 | 48.0634 | -64.492 | -1.6 | -545.7778 | 0.7740986
1229 | 1229 | 3494.506 | 175.824 | 416.141 | 48.0634 | -64.493 | -1.6 | -546.2222 | 0.7739146
1230 | 1230 | 3492.308 | 174.725 | 414.862 | 48.0274 | -65.412 | -1.6 | -546.6667 | 0.7737307
1231 | 1231 | 3493.407 | 175.824 | 415.961 | 48.0274 | -64.313 | -1.6 | -547.1111 | 0.7735467
1232 | 1232 | 3493.407 | 175.824 | 415.781 | 47.9914 | -64.133 | -1.6 | -547.5556 | 0.7733628
1233 | 1233 | 3491.209 | 173.626 | 414.303 | 48.1354 | -67.051 | -1.6 | -548 | 0.7731788
1234 | 1234 | 3493.407 | 175.824 | 416.321 | 48.0994 | -64.673 | -1.6 | -548.4444 | 0.7729948
1235 | 1235 | 3487.912 | 170.329 | 410.466 | 48.0274 | -69.808 | -1.6 | -548.8889 | 0.7728109
1236 | 1236 | 3489.011 | 173.626 | 414.483 | 48.1714 | -67.231 | -1.6 | -549.3333 | 0.7726269
1237 | 1237 | 3491.209 | 173.626 | 413.583 | 47.9914 | -66.331 | -1.6 | -549.7778 | 0.772443
1238 | 1238 | 3493.407 | 175.824 | 416.141 | 48.0634 | -64.493 | -1.6 | -550.2222 | 0.772259
1239 | 1239 | 3492.308 | 174.725 | 414.862 | 48.0274 | -65.412 | -1.6 | -550.6667 | 0.7720751
1240 | 1240 | 3491.209 | 174.726 | 415.223 | 48.0994 | -65.771 | -1.6 | -551.1111 | 0.7718911
1241 | 1241 | 3491.209 | 176.923 | 417.06 | 48.0274 | -63.214 | -1.6 | -551.5556 | 0.7717071
1242 | 1242 | 3492.308 | 176.923 | 417.6 | 48.1354 | -63.754 | -1.6 | -552 | 0.7715232
1243 | 1243 | 3490.11 | 175.824 | 415.601 | 47.9554 | -63.953 | -1.6 | -552.4444 | 0.7713392
1244 | 1244 | 3491.209 | 174.726 | 414.863 | 48.0274 | -65.411 | -1.6 | -552.8889 | 0.7711553
1245 | 1245 | 3491.209 | 174.726 | 415.043 | 48.0634 | -65.591 | -1.6 | -553.3333 | 0.7709713
1246 | 1246 | 3491.209 | 175.824 | 415.961 | 48.0274 | -64.313 | -1.6 | -553.7778 | 0.7707873
1247 | 1247 | 3491.209 | 174.726 | 414.863 | 48.0274 | -65.411 | -1.6 | -554.2222 | 0.7706034
1248 | 1248 | 3490.11 | 173.627 | 414.124 | 48.0994 | -66.87 | -1.6 | -554.6667 | 0.7704194
1249 | 1249 | 3490.11 | 175.824 | 416.141 | 48.0634 | -64.493 | -1.6 | -555.1111 | 0.7702355
1250 | 1250 | 3490.11 | 176.923 | 417.06 | 48.0274 | -63.214 | -1.6 | -555.5556 | 0.7700515
1251 | 1251 | 3489.011 | 174.725 | 415.042 | 48.0634 | -65.592 | -1.6 | -556 | 0.7698675
1252 | 1252 | 3490.11 | 174.725 | 414.862 | 48.0274 | -65.412 | -1.6 | -556.4444 | 0.7696836
1253 | 1253 | 3490.11 | 175.824 | 416.141 | 48.0634 | -64.493 | -1.6 | -556.8889 | 0.7694996
1254 | 1254 | 3490.11 | 175.824 | 416.321 | 48.0994 | -64.673 | -1.6 | -557.3333 | 0.7693157
1255 | 1255 | 3489.011 | 173.626 | 414.123 | 48.0994 | -66.871 | -1.6 | -557.7778 | 0.7691317
1256 | 1256 | 3486.813 | 171.428 | 412.466 | 48.2076 | -69.61 | -1.6 | -558.2222 | 0.7689478
1257 | 1257 | 3489.011 | 174.725 | 414.321 | 47.9192 | -64.871 | -1.6 | -558.6667 | 0.7687638
1258 | 1258 | 3490.11 | 174.725 | 415.222 | 48.0994 | -65.772 | -1.6 | -559.1111 | 0.7685798
1259 | 1259 | 3490.11 | 175.824 | 416.141 | 48.0634 | -64.493 | -1.6 | -559.5556 | 0.7683959
1260 | 1260 | 3490.11 | 175.824 | 415.961 | 48.0274 | -64.313 | -1.6 | -560 | 0.7682119
1261 | 1261 | 3489.011 | 174.725 | 415.222 | 48.0994 | -65.772 | -1.6 | -560.4444 | 0.768028
1262 | 1262 | 3487.912 | 173.626 | 413.943 | 48.0634 | -66.691 | -1.6 | -560.8889 | 0.767844
1263 | 1263 | 3487.912 | 174.725 | 415.222 | 48.0994 | -65.772 | -1.6 | -561.3333 | 0.76766
1264 | 1264 | 3487.912 | 173.626 | 413.763 | 48.0274 | -66.511 | -1.6 | -561.7778 | 0.7674761
1265 | 1265 | 3489.011 | 175.824 | 415.601 | 47.9554 | -63.953 | -1.6 | -562.2222 | 0.7672921
1266 | 1266 | 3489.011 | 176.923 | 416.88 | 47.9914 | -63.034 | -1.6 | -562.6667 | 0.7671082
1267 | 1267 | 3486.813 | 173.626 | 413.943 | 48.0634 | -66.691 | -1.6 | -563.1111 | 0.7669242
1268 | 1268 | 3487.912 | 174.725 | 415.402 | 48.1354 | -65.952 | -1.6 | -563.5556 | 0.7667403
1269 | 1269 | 3489.011 | 176.923 | 417.24 | 48.0634 | -63.394 | -1.6 | -564 | 0.7665563
1270 | 1270 | 3486.813 | 174.725 | 415.582 | 48.1714 | -66.132 | -1.6 | -564.4444 | 0.7663723
1271 | 1271 | 3487.912 | 176.923 | 417.24 | 48.0634 | -63.394 | -1.6 | -564.8889 | 0.7661884
1272 | 1272 | 3486.813 | 173.626 | 414.483 | 48.1714 | -67.231 | -1.6 | -565.3333 | 0.7660044
1273 | 1273 | 3486.813 | 174.725 | 415.042 | 48.0634 | -65.592 | -1.6 | -565.7778 | 0.7658205
1274 | 1274 | 3489.011 | 176.923 | 417.24 | 48.0634 | -63.394 | -1.6 | -566.2222 | 0.7656365
1275 | 1275 | 3486.813 | 176.923 | 417.06 | 48.0274 | -63.214 | -1.6 | -566.6667 | 0.7654525
1276 | 1276 | 3486.813 | 174.725 | 415.402 | 48.1354 | -65.952 | -1.6 | -567.1111 | 0.7652686
1277 | 1277 | 3487.912 | 175.824 | 415.961 | 48.0274 | -64.313 | -1.6 | -567.5556 | 0.7650846
1278 | 1278 | 3486.813 | 173.626 | 414.483 | 48.1714 | -67.231 | -1.6 | -568 | 0.7649007
1279 | 1279 | 3486.813 | 174.725 | 415.402 | 48.1354 | -65.952 | -1.6 | -568.4444 | 0.7647167
1280 | 1280 | 3486.813 | 175.824 | 416.501 | 48.1354 | -64.853 | -1.6 | -568.8889 | 0.7645327
1281 | 1281 | 3487.912 | 176.923 | 417.42 | 48.0994 | -63.574 | -1.6 | -569.3333 | 0.7643488
1282 | 1282 | 3485.714 | 174.725 | 415.402 | 48.1354 | -65.952 | -1.6 | -569.7778 | 0.7641648
1283 | 1283 | 3485.714 | 174.725 | 415.042 | 48.0634 | -65.592 | -1.6 | -570.2222 | 0.7639809
1284 | 1284 | 3486.813 | 176.923 | 417.24 | 48.0634 | -63.394 | -1.6 | -570.6667 | 0.7637969
1285 | 1285 | 3486.813 | 175.824 | 416.501 | 48.1354 | -64.853 | -1.6 | -571.1111 | 0.763613
1286 | 1286 | 3484.615 | 175.824 | 416.862 | 48.2076 | -65.214 | -1.6 | -571.5556 | 0.763429
1287 | 1287 | 3485.714 | 173.626 | 414.483 | 48.1714 | -67.231 | -1.6 | -572 | 0.763245
1288 | 1288 | 3486.813 | 175.824 | 416.862 | 48.2076 | -65.214 | -1.6 | -572.4444 | 0.7630611
1289 | 1289 | 3486.813 | 175.824 | 416.321 | 48.0994 | -64.673 | -1.6 | -572.8889 | 0.7628771
1290 | 1290 | 3484.615 | 178.021 | 418.338 | 48.0634 | -62.296 | -1.6 | -573.3333 | 0.7626932
1291 | 1291 | 3484.615 | 173.626 | 413.763 | 48.0274 | -66.511 | -1.6 | -573.7778 | 0.7625092
1292 | 1292 | 3486.813 | 176.923 | 417.42 | 48.0994 | -63.574 | -1.6 | -574.2222 | 0.7623252
1293 | 1293 | 3483.517 | 176.923 | 417.6 | 48.1354 | -63.754 | -1.6 | -574.6667 | 0.7621413
1294 | 1294 | 3483.517 | 174.726 | 415.223 | 48.0994 | -65.771 | -1.6 | -575.1111 | 0.7619573
1295 | 1295 | 3485.714 | 174.725 | 414.862 | 48.0274 | -65.412 | -1.6 | -575.5556 | 0.7617734
1296 | 1296 | 3483.517 | 173.627 | 414.124 | 48.0994 | -66.87 | -1.6 | -576 | 0.7615894
1297 | 1297 | 3483.517 | 173.627 | 413.944 | 48.0634 | -66.69 | -1.6 | -576.4444 | 0.7614054
1298 | 1298 | 3485.714 | 175.824 | 416.141 | 48.0634 | -64.493 | -1.6 | -576.8889 | 0.7612215
1299 | 1299 | 3483.517 | 173.627 | 414.304 | 48.1354 | -67.05 | -1.6 | -577.3333 | 0.7610375
1300 | 1300 | 3483.517 | 174.726 | 415.223 | 48.0994 | -65.771 | -1.6 | -577.7778 | 0.7608536
1301 | 1301 | 3483.517 | 174.726 | 415.223 | 48.0994 | -65.771 | -1.6 | -578.2222 | 0.7606696
1302 | 1302 | 3483.517 | 173.627 | 414.124 | 48.0994 | -66.87 | -1.6 | -578.6667 | 0.7604857
1303 | 1303 | 3483.517 | 174.726 | 415.583 | 48.1714 | -66.131 | -1.6 | -579.1111 | 0.7603017
1304 | 1304 | 3483.517 | 174.726 | 414.863 | 48.0274 | -65.411 | -1.6 | -579.5556 | 0.7601177
1305 | 1305 | 3484.615 | 175.824 | 415.961 | 48.0274 | -64.313 | -1.6 | -580 | 0.7599338
1306 | 1306 | 3483.517 | 174.726 | 415.403 | 48.1354 | -65.951 | -1.6 | -580.4444 | 0.7597498
1307 | 1307 | 3482.418 | 174.726 | 415.583 | 48.1714 | -66.131 | -1.6 | -580.8889 | 0.7595659
1308 | 1308 | 3482.418 | 172.528 | 413.205 | 48.1354 | -68.149 | -1.6 | -581.3333 | 0.7593819
1309 | 1309 | 3483.517 | 176.923 | 417.42 | 48.0994 | -63.574 | -1.6 | -581.7778 | 0.7591979
1310 | 1310 | 3484.615 | 178.021 | 418.698 | 48.1354 | -62.656 | -1.6 | -582.2222 | 0.759014
1311 | 1311 | 3484.615 | 175.824 | 415.781 | 47.9914 | -64.133 | -1.6 | -582.6667 | 0.75883
1312 | 1312 | 3484.615 | 176.923 | 417.42 | 48.0994 | -63.574 | -1.6 | -583.1111 | 0.7586461
1313 | 1313 | 3482.418 | 174.726 | 415.223 | 48.0994 | -65.771 | -1.6 | -583.5556 | 0.7584621
1314 | 1314 | 3482.418 | 174.726 | 415.403 | 48.1354 | -65.951 | -1.6 | -584 | 0.7582781
1315 | 1315 | 3482.418 | 174.726 | 415.043 | 48.0634 | -65.591 | -1.6 | -584.4444 | 0.7580942
1316 | 1316 | 3481.319 | 173.627 | 414.304 | 48.1354 | -67.05 | -1.6 | -584.8889 | 0.7579102
1317 | 1317 | 3482.418 | 175.824 | 416.501 | 48.1354 | -64.853 | -1.6 | -585.3333 | 0.7577263
1318 | 1318 | 3482.418 | 175.824 | 416.141 | 48.0634 | -64.493 | -1.6 | -585.7778 | 0.7575423
1319 | 1319 | 3480.22 | 175.824 | 416.321 | 48.0994 | -64.673 | -1.6 | -586.2222 | 0.7573584
1320 | 1320 | 3480.22 | 174.725 | 415.222 | 48.0994 | -65.772 | -1.6 | -586.6667 | 0.7571744
1321 | 1321 | 3481.319 | 174.725 | 415.222 | 48.0994 | -65.772 | -1.6 | -587.1111 | 0.7569904
1322 | 1322 | 3481.319 | 174.725 | 415.042 | 48.0634 | -65.592 | -1.6 | -587.5556 | 0.7568065
1323 | 1323 | 3481.319 | 174.725 | 415.222 | 48.0994 | -65.772 | -1.6 | -588 | 0.7566225
1324 | 1324 | 3481.319 | 174.725 | 414.862 | 48.0274 | -65.412 | -1.6 | -588.4444 | 0.7564386
1325 | 1325 | 3480.22 | 176.923 | 417.78 | 48.1714 | -63.934 | -1.6 | -588.8889 | 0.7562546
1326 | 1326 | 3482.418 | 176.923 | 417.78 | 48.1714 | -63.934 | -1.6 | -589.3333 | 0.7560706
1327 | 1327 | 3480.22 | 174.725 | 415.042 | 48.0634 | -65.592 | -1.6 | -589.7778 | 0.7558867
1328 | 1328 | 3480.22 | 176.923 | 417.24 | 48.0634 | -63.394 | -1.6 | -590.2222 | 0.7557027
1329 | 1329 | 3480.22 | 175.824 | 416.321 | 48.0994 | -64.673 | -1.6 | -590.6667 | 0.7555188
1330 | 1330 | 3480.22 | 174.725 | 415.582 | 48.1714 | -66.132 | -1.6 | -591.1111 | 0.7553348
1331 | 1331 | 3480.22 | 174.725 | 415.402 | 48.1354 | -65.952 | -1.6 | -591.5556 | 0.7551508
1332 | 1332 | 3480.22 | 176.923 | 417.42 | 48.0994 | -63.574 | -1.6 | -592 | 0.7549669
1333 | 1333 | 3481.319 | 174.725 | 415.763 | 48.2076 | -66.313 | -1.6 | -592.4444 | 0.7547829
1334 | 1334 | 3480.22 | 175.824 | 416.681 | 48.1714 | -65.033 | -1.6 | -592.8889 | 0.754599
1335 | 1335 | 3480.22 | 175.824 | 416.321 | 48.0994 | -64.673 | -1.6 | -593.3333 | 0.754415
1336 | 1336 | 3479.121 | 174.725 | 415.402 | 48.1354 | -65.952 | -1.6 | -593.7778 | 0.7542311
1337 | 1337 | 3479.121 | 174.725 | 415.042 | 48.0634 | -65.592 | -1.6 | -594.2222 | 0.7540471
1338 | 1338 | 3478.022 | 173.626 | 413.943 | 48.0634 | -66.691 | -1.6 | -594.6667 | 0.7538631
1339 | 1339 | 3476.923 | 172.527 | 413.565 | 48.2076 | -68.511 | -1.6 | -595.1111 | 0.7536792
1340 | 1340 | 3479.121 | 174.725 | 415.222 | 48.0994 | -65.772 | -1.6 | -595.5556 | 0.7534952
1341 | 1341 | 3476.923 | 172.527 | 413.565 | 48.2076 | -68.511 | -1.6 | -596 | 0.7533113
1342 | 1342 | 3479.121 | 175.824 | 416.501 | 48.1354 | -64.853 | -1.6 | -596.4444 | 0.7531273
1343 | 1343 | 3478.022 | 175.824 | 416.321 | 48.0994 | -64.673 | -1.6 | -596.8889 | 0.7529433
1344 | 1344 | 3480.22 | 175.824 | 416.681 | 48.1714 | -65.033 | -1.6 | -597.3333 | 0.7527594
1345 | 1345 | 3479.121 | 176.923 | 417.6 | 48.1354 | -63.754 | -1.6 | -597.7778 | 0.7525754
1346 | 1346 | 3478.022 | 175.824 | 416.681 | 48.1714 | -65.033 | -1.6 | -598.2222 | 0.7523915
1347 | 1347 | 3475.824 | 171.428 | 412.105 | 48.1354 | -69.249 | -1.6 | -598.6667 | 0.7522075
1348 | 1348 | 3478.022 | 174.725 | 415.763 | 48.2076 | -66.313 | -1.6 | -599.1111 | 0.7520235
1349 | 1349 | 3476.923 | 174.725 | 415.582 | 48.1714 | -66.132 | -1.6 | -599.5556 | 0.7518396
1350 | 1350 | 3478.022 | 175.824 | 416.321 | 48.0994 | -64.673 | -1.6 | -600 | 0.7516556
1351 | 1351 | 3476.923 | 174.725 | 415.582 | 48.1714 | -66.132 | -1.6 | -600.4444 | 0.7514717
1352 | 1352 | 3476.923 | 175.824 | 416.501 | 48.1354 | -64.853 | -1.6 | -600.8889 | 0.7512877
1353 | 1353 | 3479.121 | 178.022 | 418.519 | 48.0994 | -62.475 | -1.6 | -601.3333 | 0.7511038
1354 | 1354 | 3475.824 | 173.626 | 414.303 | 48.1354 | -67.051 | -1.6 | -601.7778 | 0.7509198
1355 | 1355 | 3476.923 | 174.725 | 415.943 | 48.2436 | -66.493 | -1.6 | -602.2222 | 0.7507358
1356 | 1356 | 3476.923 | 174.725 | 415.763 | 48.2076 | -66.313 | -1.6 | -602.6667 | 0.7505519
1357 | 1357 | 3476.923 | 174.725 | 415.763 | 48.2076 | -66.313 | -1.6 | -603.1111 | 0.7503679
1358 | 1358 | 3476.923 | 175.824 | 416.321 | 48.0994 | -64.673 | -1.6 | -603.5556 | 0.750184
1359 | 1359 | 3476.923 | 175.824 | 416.501 | 48.1354 | -64.853 | -1.6 | -604 | 0.75
1360 | 1360 | 3475.824 | 175.824 | 416.501 | 48.1354 | -64.853 | -1.6 | -604.4444 | 0.749816
1361 | 1361 | 3479.121 | 179.121 | 419.798 | 48.1354 | -61.556 | -1.6 | -604.8889 | 0.7496321
1362 | 1362 | 3476.923 | 175.824 | 416.501 | 48.1354 | -64.853 | -1.6 | -605.3333 | 0.7494481
1363 | 1363 | 3476.923 | 176.923 | 417.42 | 48.0994 | -63.574 | -1.6 | -605.7778 | 0.7492642
1364 | 1364 | 3475.824 | 175.824 | 416.321 | 48.0994 | -64.673 | -1.6 | -606.2222 | 0.7490802
1365 | 1365 | 3474.726 | 173.627 | 413.944 | 48.0634 | -66.69 | -1.6 | -606.6667 | 0.7488962
1366 | 1366 | 3475.824 | 172.527 | 413.024 | 48.0994 | -67.97 | -1.6 | -607.1111 | 0.7487123
1367 | 1367 | 3475.824 | 173.626 | 414.664 | 48.2076 | -67.412 | -1.6 | -607.5556 | 0.7485283
1368 | 1368 | 3476.923 | 176.923 | 418.141 | 48.2436 | -64.295 | -1.6 | -608 | 0.7483444
1369 | 1369 | 3475.824 | 175.824 | 416.141 | 48.0634 | -64.493 | -1.6 | -608.4444 | 0.7481604
1370 | 1370 | 3475.824 | 174.725 | 415.222 | 48.0994 | -65.772 | -1.6 | -608.8889 | 0.7479765
1371 | 1371 | 3476.923 | 176.923 | 417.78 | 48.1714 | -63.934 | -1.6 | -609.3333 | 0.7477925
1372 | 1372 | 3475.824 | 173.626 | 413.943 | 48.0634 | -66.691 | -1.6 | -609.7778 | 0.7476085
1373 | 1373 | 3475.824 | 176.923 | 417.961 | 48.2076 | -64.115 | -1.6 | -610.2222 | 0.7474246
1374 | 1374 | 3475.824 | 176.923 | 417.961 | 48.2076 | -64.115 | -1.6 | -610.6667 | 0.7472406
1375 | 1375 | 3474.726 | 174.726 | 415.583 | 48.1714 | -66.131 | -1.6 | -611.1111 | 0.7470567
1376 | 1376 | 3474.726 | 174.726 | 415.583 | 48.1714 | -66.131 | -1.6 | -611.5556 | 0.7468727
1377 | 1377 | 3474.726 | 173.627 | 414.665 | 48.2076 | -67.411 | -1.6 | -612 | 0.7466887
1378 | 1378 | 3473.626 | 175.824 | 417.042 | 48.2436 | -65.394 | -1.6 | -612.4444 | 0.7465048
1379 | 1379 | 3473.626 | 171.428 | 412.105 | 48.1354 | -69.249 | -1.6 | -612.8889 | 0.7463208
1380 | 1380 | 3472.527 | 173.626 | 414.303 | 48.1354 | -67.051 | -1.6 | -613.3333 | 0.7461369
1381 | 1381 | 3473.626 | 173.626 | 413.763 | 48.0274 | -66.511 | -1.6 | -613.7778 | 0.7459529
1382 | 1382 | 3473.626 | 174.725 | 415.222 | 48.0994 | -65.772 | -1.6 | -614.2222 | 0.7457689
1383 | 1383 | 3473.626 | 174.725 | 415.222 | 48.0994 | -65.772 | -1.6 | -614.6667 | 0.745585
1384 | 1384 | 3473.626 | 173.626 | 414.844 | 48.2436 | -67.592 | -1.6 | -615.1111 | 0.745401
1385 | 1385 | 3474.726 | 176.924 | 417.421 | 48.0994 | -63.573 | -1.6 | -615.5556 | 0.7452171
1386 | 1386 | 3470.33 | 174.726 | 415.944 | 48.2436 | -66.492 | -1.6 | -616 | 0.7450331
1387 | 1387 | 3474.726 | 176.924 | 418.322 | 48.2796 | -64.474 | -1.6 | -616.4444 | 0.7448492
1388 | 1388 | 3474.726 | 175.825 | 416.863 | 48.2076 | -65.213 | -1.6 | -616.8889 | 0.7446652
1389 | 1389 | 3472.527 | 175.824 | 416.681 | 48.1714 | -65.033 | -1.6 | -617.3333 | 0.7444812
1390 | 1390 | 3471.428 | 174.725 | 415.582 | 48.1714 | -66.132 | -1.6 | -617.7778 | 0.7442973
1391 | 1391 | 3473.626 | 176.923 | 417.42 | 48.0994 | -63.574 | -1.6 | -618.2222 | 0.7441133
1392 | 1392 | 3472.527 | 175.824 | 416.501 | 48.1354 | -64.853 | -1.6 | -618.6667 | 0.7439294
1393 | 1393 | 3472.527 | 175.824 | 416.681 | 48.1714 | -65.033 | -1.6 | -619.1111 | 0.7437454
1394 | 1394 | 3474.726 | 178.023 | 419.421 | 48.2796 | -63.375 | -1.6 | -619.5556 | 0.7435614
1395 | 1395 | 3472.527 | 175.824 | 416.501 | 48.1354 | -64.853 | -1.6 | -620 | 0.7433775
1396 | 1396 | 3471.428 | 174.725 | 415.222 | 48.0994 | -65.772 | -1.6 | -620.4444 | 0.7431935
1397 | 1397 | 3472.527 | 175.824 | 417.042 | 48.2436 | -65.394 | -1.6 | -620.8889 | 0.7430096
1398 | 1398 | 3471.428 | 174.725 | 415.582 | 48.1714 | -66.132 | -1.6 | -621.3333 | 0.7428256
1399 | 1399 | 3471.428 | 174.725 | 415.582 | 48.1714 | -66.132 | -1.6 | -621.7778 | 0.7426416
1400 | 1400 | 3473.626 | 178.022 | 418.519 | 48.0994 | -62.475 | -1.6 | -622.2222 | 0.7424577
1401 | 1401 | 3471.428 | 176.922 | 417.419 | 48.0994 | -63.575 | -1.6 | -622.6667 | 0.7422737
1402 | 1402 | 3471.428 | 175.824 | 417.042 | 48.2436 | -65.394 | -1.6 | -623.1111 | 0.7420898
1403 | 1403 | 3472.527 | 176.923 | 417.78 | 48.1714 | -63.934 | -1.6 | -623.5556 | 0.7419058
1404 | 1404 | 3470.33 | 173.627 | 414.665 | 48.2076 | -67.411 | -1.6 | -624 | 0.7417219
1405 | 1405 | 3471.428 | 176.922 | 417.96 | 48.2076 | -64.116 | -1.6 | -624.4444 | 0.7415379
1406 | 1406 | 3471.428 | 175.824 | 416.681 | 48.1714 | -65.033 | -1.6 | -624.8889 | 0.7413539
1407 | 1407 | 3470.33 | 172.528 | 413.566 | 48.2076 | -68.51 | -1.6 | -625.3333 | 0.74117
1408 | 1408 | 3467.033 | 171.429 | 411.746 | 48.0634 | -68.888 | -1.6 | -625.7778 | 0.740986
1409 | 1409 | 3470.33 | 174.726 | 415.583 | 48.1714 | -66.131 | -1.6 | -626.2222 | 0.7408021
1410 | 1410 | 3470.33 | 174.726 | 415.583 | 48.1714 | -66.131 | -1.6 | -626.6667 | 0.7406181
1411 | 1411 | 3470.33 | 174.726 | 415.944 | 48.2436 | -66.492 | -1.6 | -627.1111 | 0.7404341
1412 | 1412 | 3470.33 | 176.923 | 417.78 | 48.1714 | -63.934 | -1.6 | -627.5556 | 0.7402502
1413 | 1413 | 3471.428 | 176.922 | 417.779 | 48.1714 | -63.935 | -1.6 | -628 | 0.7400662
1414 | 1414 | 3471.428 | 175.824 | 416.321 | 48.0994 | -64.673 | -1.6 | -628.4444 | 0.7398823
1415 | 1415 | 3470.33 | 179.121 | 419.618 | 48.0994 | -61.376 | -1.6 | -628.8889 | 0.7396983
1416 | 1416 | 3469.231 | 174.725 | 415.763 | 48.2076 | -66.313 | -1.6 | -629.3333 | 0.7395143
1417 | 1417 | 3468.132 | 173.626 | 414.844 | 48.2436 | -67.592 | -1.6 | -629.7778 | 0.7393304
1418 | 1418 | 3469.231 | 175.824 | 417.042 | 48.2436 | -65.394 | -1.6 | -630.2222 | 0.7391464
1419 | 1419 | 3468.132 | 173.626 | 414.483 | 48.1714 | -67.231 | -1.6 | -630.6667 | 0.7389625
1420 | 1420 | 3470.33 | 176.923 | 417.961 | 48.2076 | -64.115 | -1.6 | -631.1111 | 0.7387785
1421 | 1421 | 3467.033 | 171.429 | 413.007 | 48.3156 | -70.149 | -1.6 | -631.5556 | 0.7385946
1422 | 1422 | 3465.934 | 171.428 | 412.285 | 48.1714 | -69.429 | -1.6 | -632 | 0.7384106
1423 | 1423 | 3468.132 | 175.824 | 416.862 | 48.2076 | -65.214 | -1.6 | -632.4444 | 0.7382266
1424 | 1424 | 3468.132 | 174.725 | 416.123 | 48.2796 | -66.673 | -1.6 | -632.8889 | 0.7380427
1425 | 1425 | 3469.231 | 176.923 | 417.78 | 48.1714 | -63.934 | -1.6 | -633.3333 | 0.7378587
1426 | 1426 | 3467.033 | 173.626 | 414.664 | 48.2076 | -67.412 | -1.6 | -633.7778 | 0.7376748
1427 | 1427 | 3468.132 | 174.725 | 415.943 | 48.2436 | -66.493 | -1.6 | -634.2222 | 0.7374908
1428 | 1428 | 3469.231 | 178.022 | 418.879 | 48.1714 | -62.835 | -1.6 | -634.6667 | 0.7373068
1429 | 1429 | 3468.132 | 176.923 | 417.78 | 48.1714 | -63.934 | -1.6 | -635.1111 | 0.7371229
1430 | 1430 | 3468.132 | 174.725 | 415.763 | 48.2076 | -66.313 | -1.6 | -635.5556 | 0.7369389
1431 | 1431 | 3467.033 | 174.725 | 415.943 | 48.2436 | -66.493 | -1.6 | -636 | 0.736755
1432 | 1432 | 3468.132 | 175.824 | 416.862 | 48.2076 | -65.214 | -1.6 | -636.4444 | 0.736571
1433 | 1433 | 3467.033 | 175.824 | 416.681 | 48.1714 | -65.033 | -1.6 | -636.8889 | 0.736387
1434 | 1434 | 3464.835 | 172.527 | 413.384 | 48.1714 | -68.33 | -1.6 | -637.3333 | 0.7362031
1435 | 1435 | 3468.132 | 179.121 | 420.159 | 48.2076 | -61.917 | -1.6 | -637.7778 | 0.7360191
1436 | 1436 | 3465.934 | 173.626 | 414.303 | 48.1354 | -67.051 | -1.6 | -638.2222 | 0.7358352
1437 | 1437 | 3468.132 | 175.824 | 417.042 | 48.2436 | -65.394 | -1.6 | -638.6667 | 0.7356512
1438 | 1438 | 3467.033 | 175.824 | 416.681 | 48.1714 | -65.033 | -1.6 | -639.1111 | 0.7354673
1439 | 1439 | 3465.934 | 174.725 | 415.943 | 48.2436 | -66.493 | -1.6 | -639.5556 | 0.7352833
1440 | 1440 | 3465.934 | 174.725 | 415.402 | 48.1354 | -65.952 | -1.6 | -640 | 0.7350993
1441 | 1441 | 3467.033 | 178.022 | 419.42 | 48.2796 | -63.376 | -1.6 | -640.4444 | 0.7349154
1442 | 1442 | 3467.033 | 174.725 | 415.582 | 48.1714 | -66.132 | -1.6 | -640.8889 | 0.7347314
1443 | 1443 | 3463.736 | 173.626 | 414.844 | 48.2436 | -67.592 | -1.6 | -641.3333 | 0.7345475
1444 | 1444 | 3465.934 | 175.824 | 416.862 | 48.2076 | -65.214 | -1.6 | -641.7778 | 0.7343635
1445 | 1445 | 3465.934 | 173.626 | 414.844 | 48.2436 | -67.592 | -1.6 | -642.2222 | 0.7341795
1446 | 1446 | 3464.835 | 173.626 | 414.664 | 48.2076 | -67.412 | -1.6 | -642.6667 | 0.7339956
1447 | 1447 | 3465.934 | 175.824 | 416.321 | 48.0994 | -64.673 | -1.6 | -643.1111 | 0.7338116
1448 | 1448 | 3465.934 | 178.022 | 419.06 | 48.2076 | -63.016 | -1.6 | -643.5556 | 0.7336277
1449 | 1449 | 3465.934 | 175.824 | 416.862 | 48.2076 | -65.214 | -1.6 | -644 | 0.7334437
1450 | 1450 | 3463.736 | 173.626 | 415.024 | 48.2796 | -67.772 | -1.6 | -644.4444 | 0.7332597
1451 | 1451 | 3467.033 | 176.923 | 417.78 | 48.1714 | -63.934 | -1.6 | -644.8889 | 0.7330758
1452 | 1452 | 3464.835 | 175.824 | 416.501 | 48.1354 | -64.853 | -1.6 | -645.3333 | 0.7328918
1453 | 1453 | 3464.835 | 174.725 | 415.763 | 48.2076 | -66.313 | -1.6 | -645.7778 | 0.7327079
1454 | 1454 | 3465.934 | 176.923 | 418.141 | 48.2436 | -64.295 | -1.6 | -646.2222 | 0.7325239
1455 | 1455 | 3464.835 | 175.824 | 417.042 | 48.2436 | -65.394 | -1.6 | -646.6667 | 0.73234
1456 | 1456 | 3463.736 | 173.626 | 414.844 | 48.2436 | -67.592 | -1.6 | -647.1111 | 0.732156
1457 | 1457 | 3463.736 | 176.923 | 418.321 | 48.2796 | -64.475 | -1.6 | -647.5556 | 0.731972
1458 | 1458 | 3462.638 | 173.627 | 414.484 | 48.1714 | -67.23 | -1.6 | -648 | 0.7317881
1459 | 1459 | 3463.736 | 175.824 | 417.222 | 48.2796 | -65.574 | -1.6 | -648.4444 | 0.7316041
1460 | 1460 | 3463.736 | 174.725 | 415.402 | 48.1354 | -65.952 | -1.6 | -648.8889 | 0.7314202
1461 | 1461 | 3463.736 | 174.725 | 415.943 | 48.2436 | -66.493 | -1.6 | -649.3333 | 0.7312362
1462 | 1462 | 3463.736 | 176.923 | 417.961 | 48.2076 | -64.115 | -1.6 | -649.7778 | 0.7310522
1463 | 1463 | 3463.736 | 175.824 | 416.681 | 48.1714 | -65.033 | -1.6 | -650.2222 | 0.7308683
1464 | 1464 | 3462.638 | 174.726 | 415.403 | 48.1354 | -65.951 | -1.6 | -650.6667 | 0.7306843
1465 | 1465 | 3460.439 | 173.626 | 414.844 | 48.2436 | -67.592 | -1.6 | -651.1111 | 0.7305004
1466 | 1466 | 3462.638 | 170.33 | 411.728 | 48.2796 | -71.068 | -1.6 | -651.5556 | 0.7303164
1467 | 1467 | 3463.736 | 176.923 | 418.321 | 48.2796 | -64.475 | -1.6 | -652 | 0.7301325
1468 | 1468 | 3463.736 | 174.725 | 415.943 | 48.2436 | -66.493 | -1.6 | -652.4444 | 0.7299485
1469 | 1469 | 3462.638 | 174.726 | 415.764 | 48.2076 | -66.312 | -1.6 | -652.8889 | 0.7297645
1470 | 1470 | 3462.638 | 175.825 | 416.682 | 48.1714 | -65.032 | -1.6 | -653.3333 | 0.7295806
1471 | 1471 | 3462.638 | 176.924 | 417.962 | 48.2076 | -64.114 | -1.6 | -653.7778 | 0.7293966
1472 | 1472 | 3461.539 | 174.726 | 416.124 | 48.2796 | -66.672 | -1.6 | -654.2222 | 0.7292127
1473 | 1473 | 3460.439 | 171.428 | 412.466 | 48.2076 | -69.61 | -1.6 | -654.6667 | 0.7290287
1474 | 1474 | 3458.242 | 172.528 | 413.746 | 48.2436 | -68.69 | -1.6 | -655.1111 | 0.7288447
1475 | 1475 | 3460.439 | 173.626 | 414.483 | 48.1714 | -67.231 | -1.6 | -655.5556 | 0.7286608
1476 | 1476 | 3461.539 | 173.627 | 414.845 | 48.2436 | -67.591 | -1.6 | -656 | 0.7284768
1477 | 1477 | 3460.439 | 174.725 | 415.943 | 48.2436 | -66.493 | -1.6 | -656.4444 | 0.7282929
1478 | 1478 | 3461.539 | 176.924 | 417.601 | 48.1354 | -63.753 | -1.6 | -656.8889 | 0.7281089
1479 | 1479 | 3461.539 | 174.726 | 416.484 | 48.3516 | -67.032 | -1.6 | -657.3333 | 0.7279249
1480 | 1480 | 3459.341 | 172.528 | 413.926 | 48.2796 | -68.87 | -1.6 | -657.7778 | 0.727741
1481 | 1481 | 3463.736 | 176.923 | 417.42 | 48.0994 | -63.574 | -1.6 | -658.2222 | 0.727557
1482 | 1482 | 3459.341 | 173.627 | 414.124 | 48.0994 | -66.87 | -1.6 | -658.6667 | 0.7273731
1483 | 1483 | 3460.439 | 173.626 | 415.024 | 48.2796 | -67.772 | -1.6 | -659.1111 | 0.7271891
1484 | 1484 | 3460.439 | 174.725 | 415.943 | 48.2436 | -66.493 | -1.6 | -659.5556 | 0.7270052
1485 | 1485 | 3459.341 | 173.627 | 414.484 | 48.1714 | -67.23 | -1.6 | -660 | 0.7268212
1486 | 1486 | 3459.341 | 174.726 | 415.583 | 48.1714 | -66.131 | -1.6 | -660.4444 | 0.7266372
1487 | 1487 | 3460.439 | 175.824 | 417.222 | 48.2796 | -65.574 | -1.6 | -660.8889 | 0.7264533
1488 | 1488 | 3458.242 | 173.627 | 414.845 | 48.2436 | -67.591 | -1.6 | -661.3333 | 0.7262693
1489 | 1489 | 3459.341 | 172.528 | 414.466 | 48.3876 | -69.41 | -1.6 | -661.7778 | 0.7260854
1490 | 1490 | 3459.341 | 173.627 | 414.665 | 48.2076 | -67.411 | -1.6 | -662.2222 | 0.7259014
1491 | 1491 | 3459.341 | 174.726 | 416.124 | 48.2796 | -66.672 | -1.6 | -662.6667 | 0.7257174
1492 | 1492 | 3459.341 | 175.824 | 416.862 | 48.2076 | -65.214 | -1.6 | -663.1111 | 0.7255335
1493 | 1493 | 3459.341 | 175.824 | 417.222 | 48.2796 | -65.574 | -1.6 | -663.5556 | 0.7253495
1494 | 1494 | 3459.341 | 176.924 | 418.322 | 48.2796 | -64.474 | -1.6 | -664 | 0.7251656
1495 | 1495 | 3458.242 | 179.121 | 420.519 | 48.2796 | -62.277 | -1.6 | -664.4444 | 0.7249816
1496 | 1496 | 3459.341 | 174.726 | 415.403 | 48.1354 | -65.951 | -1.6 | -664.8889 | 0.7247976
1497 | 1497 | 3459.341 | 174.726 | 415.944 | 48.2436 | -66.492 | -1.6 | -665.3333 | 0.7246137
1498 | 1498 | 3458.242 | 173.627 | 414.484 | 48.1714 | -67.23 | -1.6 | -665.7778 | 0.7244297
1499 | 1499 | 3458.242 | 174.725 | 416.123 | 48.2796 | -66.673 | -1.6 | -666.2222 | 0.7242458
1500 | 1500 | 3458.242 | 175.825 | 416.863 | 48.2076 | -65.213 | -1.6 | -666.6667 | 0.7240618
1501 | 1501 | 3458.242 | 175.825 | 416.863 | 48.2076 | -65.213 | -1.6 | -667.1111 | 0.7238779
1502 | 1502 | 3459.341 | 175.824 | 417.042 | 48.2436 | -65.394 | -1.6 | -667.5556 | 0.7236939
1503 | 1503 | 3457.143 | 173.626 | 414.664 | 48.2076 | -67.412 | -1.6 | -668 | 0.7235099
1504 | 1504 | 3458.242 | 174.725 | 415.763 | 48.2076 | -66.313 | -1.6 | -668.4444 | 0.723326
1505 | 1505 | 3458.242 | 175.825 | 417.043 | 48.2436 | -65.393 | -1.6 | -668.8889 | 0.723142
1506 | 1506 | 3458.242 | 175.825 | 416.863 | 48.2076 | -65.213 | -1.6 | -669.3333 | 0.7229581
1507 | 1507 | 3457.143 | 174.726 | 415.764 | 48.2076 | -66.312 | -1.6 | -669.7778 | 0.7227741
1508 | 1508 | 3458.242 | 176.923 | 418.321 | 48.2796 | -64.475 | -1.6 | -670.2222 | 0.7225901
1509 | 1509 | 3457.143 | 176.923 | 418.501 | 48.3156 | -64.655 | -1.6 | -670.6667 | 0.7224062
1510 | 1510 | 3456.044 | 174.725 | 415.943 | 48.2436 | -66.493 | -1.6 | -671.1111 | 0.7222222
1511 | 1511 | 3457.143 | 174.726 | 416.124 | 48.2796 | -66.672 | -1.6 | -671.5556 | 0.7220383
1512 | 1512 | 3457.143 | 175.824 | 417.042 | 48.2436 | -65.394 | -1.6 | -672 | 0.7218543
1513 | 1513 | 3457.143 | 174.726 | 416.304 | 48.3156 | -66.852 | -1.6 | -672.4444 | 0.7216703
1514 | 1514 | 3456.044 | 174.725 | 415.943 | 48.2436 | -66.493 | -1.6 | -672.8889 | 0.7214864
1515 | 1515 | 3456.044 | 174.725 | 415.763 | 48.2076 | -66.313 | -1.6 | -673.3333 | 0.7213024
1516 | 1516 | 3459.341 | 178.022 | 419.96 | 48.3876 | -63.916 | -1.6 | -673.7778 | 0.7211185
1517 | 1517 | 3456.044 | 173.627 | 415.385 | 48.3516 | -68.131 | -1.6 | -674.2222 | 0.7209345
1518 | 1518 | 3456.044 | 174.725 | 416.123 | 48.2796 | -66.673 | -1.6 | -674.6667 | 0.7207506
1519 | 1519 | 3456.044 | 174.725 | 415.763 | 48.2076 | -66.313 | -1.6 | -675.1111 | 0.7205666
1520 | 1520 | 3456.044 | 174.725 | 416.123 | 48.2796 | -66.673 | -1.6 | -675.5556 | 0.7203826
1521 | 1521 | 3454.945 | 174.725 | 416.123 | 48.2796 | -66.673 | -1.6 | -676 | 0.7201987
1522 | 1522 | 3454.945 | 173.626 | 414.844 | 48.2436 | -67.592 | -1.6 | -676.4444 | 0.7200147
1523 | 1523 | 3454.945 | 175.824 | 417.042 | 48.2436 | -65.394 | -1.6 | -676.8889 | 0.7198308
1524 | 1524 | 3451.648 | 171.428 | 412.105 | 48.1354 | -69.249 | -1.6 | -677.3333 | 0.7196468
1525 | 1525 | 3454.945 | 174.725 | 416.483 | 48.3516 | -67.033 | -1.6 | -677.7778 | 0.7194628
1526 | 1526 | 3454.945 | 174.725 | 415.943 | 48.2436 | -66.493 | -1.6 | -678.2222 | 0.7192789
1527 | 1527 | 3456.044 | 176.923 | 418.141 | 48.2436 | -64.295 | -1.6 | -678.6667 | 0.7190949
1528 | 1528 | 3456.044 | 175.824 | 417.402 | 48.3156 | -65.754 | -1.6 | -679.1111 | 0.718911
1529 | 1529 | 3454.945 | 175.824 | 416.862 | 48.2076 | -65.214 | -1.6 | -679.5556 | 0.718727
1530 | 1530 | 3453.846 | 174.725 | 416.483 | 48.3516 | -67.033 | -1.6 | -680 | 0.718543
1531 | 1531 | 3453.846 | 176.923 | 417.78 | 48.1714 | -63.934 | -1.6 | -680.4444 | 0.7183591
1532 | 1532 | 3454.945 | 175.824 | 416.862 | 48.2076 | -65.214 | -1.6 | -680.8889 | 0.7181751
1533 | 1533 | 3453.846 | 174.725 | 416.123 | 48.2796 | -66.673 | -1.6 | -681.3333 | 0.7179912
1534 | 1534 | 3452.747 | 173.626 | 415.384 | 48.3516 | -68.132 | -1.6 | -681.7778 | 0.7178072
1535 | 1535 | 3453.846 | 174.725 | 416.123 | 48.2796 | -66.673 | -1.6 | -682.2222 | 0.7176233
1536 | 1536 | 3453.846 | 174.725 | 415.763 | 48.2076 | -66.313 | -1.6 | -682.6667 | 0.7174393
1537 | 1537 | 3452.747 | 175.824 | 417.222 | 48.2796 | -65.574 | -1.6 | -683.1111 | 0.7172553
1538 | 1538 | 3457.143 | 178.022 | 419.06 | 48.2076 | -63.016 | -1.6 | -683.5556 | 0.7170714
1539 | 1539 | 3453.846 | 175.824 | 417.222 | 48.2796 | -65.574 | -1.6 | -684 | 0.7168874
1540 | 1540 | 3453.846 | 175.824 | 417.402 | 48.3156 | -65.754 | -1.6 | -684.4444 | 0.7167035
1541 | 1541 | 3453.846 | 175.824 | 417.402 | 48.3156 | -65.754 | -1.6 | -684.8889 | 0.7165195
1542 | 1542 | 3452.747 | 174.725 | 416.123 | 48.2796 | -66.673 | -1.6 | -685.3333 | 0.7163355
1543 | 1543 | 3451.648 | 173.626 | 414.844 | 48.2436 | -67.592 | -1.6 | -685.7778 | 0.7161516
1544 | 1544 | 3452.747 | 173.626 | 414.844 | 48.2436 | -67.592 | -1.6 | -686.2222 | 0.7159676
1545 | 1545 | 3453.846 | 173.626 | 415.204 | 48.3156 | -67.952 | -1.6 | -686.6667 | 0.7157837
1546 | 1546 | 3451.648 | 173.626 | 414.664 | 48.2076 | -67.412 | -1.6 | -687.1111 | 0.7155997
1547 | 1547 | 3451.648 | 174.725 | 416.483 | 48.3516 | -67.033 | -1.6 | -687.5556 | 0.7154157
1548 | 1548 | 3451.648 | 173.626 | 415.384 | 48.3516 | -68.132 | -1.6 | -688 | 0.7152318
1549 | 1549 | 3451.648 | 173.626 | 414.664 | 48.2076 | -67.412 | -1.6 | -688.4444 | 0.7150478
1550 | 1550 | 3451.648 | 173.626 | 414.844 | 48.2436 | -67.592 | -1.6 | -688.8889 | 0.7148639
1551 | 1551 | 3451.648 | 175.824 | 417.222 | 48.2796 | -65.574 | -1.6 | -689.3333 | 0.7146799
1552 | 1552 | 3449.451 | 173.627 | 415.025 | 48.2796 | -67.771 | -1.6 | -689.7778 | 0.714496
1553 | 1553 | 3451.648 | 174.725 | 416.123 | 48.2796 | -66.673 | -1.6 | -690.2222 | 0.714312
1554 | 1554 | 3450.55 | 174.726 | 416.484 | 48.3516 | -67.032 | -1.6 | -690.6667 | 0.714128
1555 | 1555 | 3451.648 | 174.725 | 416.663 | 48.3876 | -67.213 | -1.6 | -691.1111 | 0.7139441
1556 | 1556 | 3450.55 | 174.726 | 416.304 | 48.3156 | -66.852 | -1.6 | -691.5556 | 0.7137601
1557 | 1557 | 3450.55 | 174.726 | 416.304 | 48.3156 | -66.852 | -1.6 | -692 | 0.7135762
1558 | 1558 | 3450.55 | 174.726 | 416.484 | 48.3516 | -67.032 | -1.6 | -692.4444 | 0.7133922
1559 | 1559 | 3451.648 | 176.923 | 418.681 | 48.3516 | -64.835 | -1.6 | -692.8889 | 0.7132082
1560 | 1560 | 3448.352 | 172.528 | 413.746 | 48.2436 | -68.69 | -1.6 | -693.3333 | 0.7130243
1561 | 1561 | 3450.55 | 176.924 | 417.781 | 48.1714 | -63.933 | -1.6 | -693.7778 | 0.7128403
1562 | 1562 | 3451.648 | 175.824 | 417.402 | 48.3156 | -65.754 | -1.6 | -694.2222 | 0.7126564
1563 | 1563 | 3450.55 | 173.627 | 415.565 | 48.3876 | -68.311 | -1.6 | -694.6667 | 0.7124724
1564 | 1564 | 3450.55 | 175.825 | 417.583 | 48.3516 | -65.933 | -1.6 | -695.1111 | 0.7122884
1565 | 1565 | 3450.55 | 175.825 | 417.403 | 48.3156 | -65.753 | -1.6 | -695.5556 | 0.7121045
1566 | 1566 | 3449.451 | 173.627 | 415.025 | 48.2796 | -67.771 | -1.6 | -696 | 0.7119205
1567 | 1567 | 3449.451 | 171.429 | 413.007 | 48.3156 | -70.149 | -1.6 | -696.4444 | 0.7117366
1568 | 1568 | 3448.352 | 174.726 | 415.944 | 48.2436 | -66.492 | -1.6 | -696.8889 | 0.7115526
1569 | 1569 | 3449.451 | 174.726 | 416.304 | 48.3156 | -66.852 | -1.6 | -697.3333 | 0.7113687
1570 | 1570 | 3449.451 | 175.825 | 417.223 | 48.2796 | -65.573 | -1.6 | -697.7778 | 0.7111847
1571 | 1571 | 3448.352 | 173.627 | 415.565 | 48.3876 | -68.311 | -1.6 | -698.2222 | 0.7110007
1572 | 1572 | 3449.451 | 175.825 | 417.944 | 48.4238 | -66.294 | -1.6 | -698.6667 | 0.7108168
1573 | 1573 | 3448.352 | 174.726 | 416.484 | 48.3516 | -67.032 | -1.6 | -699.1111 | 0.7106328
1574 | 1574 | 3448.352 | 173.627 | 415.025 | 48.2796 | -67.771 | -1.6 | -699.5556 | 0.7104489
1575 | 1575 | 3447.253 | 172.528 | 413.926 | 48.2796 | -68.87 | -1.6 | -700 | 0.7102649
1576 | 1576 | 3449.451 | 176.923 | 418.681 | 48.3516 | -64.835 | -1.6 | -700.4444 | 0.7100809
1577 | 1577 | 3448.352 | 174.726 | 416.484 | 48.3516 | -67.032 | -1.6 | -700.8889 | 0.709897
1578 | 1578 | 3449.451 | 176.923 | 418.501 | 48.3156 | -64.655 | -1.6 | -701.3333 | 0.709713
1579 | 1579 | 3448.352 | 175.824 | 417.402 | 48.3156 | -65.754 | -1.6 | -701.7778 | 0.7095291
1580 | 1580 | 3447.253 | 173.627 | 415.025 | 48.2796 | -67.771 | -1.6 | -702.2222 | 0.7093451
1581 | 1581 | 3447.253 | 174.725 | 416.844 | 48.4238 | -67.394 | -1.6 | -702.6667 | 0.7091611
1582 | 1582 | 3447.253 | 174.725 | 416.123 | 48.2796 | -66.673 | -1.6 | -703.1111 | 0.7089772
1583 | 1583 | 3447.253 | 173.627 | 415.205 | 48.3156 | -67.951 | -1.6 | -703.5556 | 0.7087932
1584 | 1584 | 3447.253 | 173.627 | 415.385 | 48.3516 | -68.131 | -1.6 | -704 | 0.7086093
1585 | 1585 | 3446.154 | 172.528 | 414.286 | 48.3516 | -69.23 | -1.6 | -704.4444 | 0.7084253
1586 | 1586 | 3447.253 | 174.725 | 416.483 | 48.3516 | -67.033 | -1.6 | -704.8889 | 0.7082414
1587 | 1587 | 3447.253 | 175.824 | 417.042 | 48.2436 | -65.394 | -1.6 | -705.3333 | 0.7080574
1588 | 1588 | 3446.154 | 172.528 | 414.106 | 48.3156 | -69.05 | -1.6 | -705.7778 | 0.7078734
1589 | 1589 | 3447.253 | 176.923 | 418.861 | 48.3876 | -65.015 | -1.6 | -706.2222 | 0.7076895
1590 | 1590 | 3446.154 | 174.725 | 416.663 | 48.3876 | -67.213 | -1.6 | -706.6667 | 0.7075055
1591 | 1591 | 3446.154 | 174.725 | 416.483 | 48.3516 | -67.033 | -1.6 | -707.1111 | 0.7073216
1592 | 1592 | 3446.154 | 173.626 | 415.745 | 48.4238 | -68.493 | -1.6 | -707.5556 | 0.7071376
1593 | 1593 | 3446.154 | 174.725 | 416.123 | 48.2796 | -66.673 | -1.6 | -708 | 0.7069536
1594 | 1594 | 3446.154 | 174.725 | 416.123 | 48.2796 | -66.673 | -1.6 | -708.4444 | 0.7067697
1595 | 1595 | 3447.253 | 175.824 | 417.582 | 48.3516 | -65.934 | -1.6 | -708.8889 | 0.7065857
1596 | 1596 | 3446.154 | 174.725 | 415.763 | 48.2076 | -66.313 | -1.6 | -709.3333 | 0.7064018
1597 | 1597 | 3445.055 | 174.725 | 416.663 | 48.3876 | -67.213 | -1.6 | -709.7778 | 0.7062178
1598 | 1598 | 3445.055 | 173.626 | 415.204 | 48.3156 | -67.952 | -1.6 | -710.2222 | 0.7060338
1599 | 1599 | 3445.055 | 173.626 | 415.384 | 48.3516 | -68.132 | -1.6 | -710.6667 | 0.7058499
1600 | 1600 | 3445.055 | 173.626 | 415.204 | 48.3156 | -67.952 | -1.6 | -711.1111 | 0.7056659
1601 | 1601 | 3443.956 | 172.527 | 413.925 | 48.2796 | -68.871 | -1.6 | -711.5556 | 0.705482
1602 | 1602 | 3446.154 | 178.022 | 419.78 | 48.3516 | -63.736 | -1.6 | -712 | 0.705298
1603 | 1603 | 3447.253 | 173.627 | 415.025 | 48.2796 | -67.771 | -1.6 | -712.4444 | 0.7051141
1604 | 1604 | 3445.055 | 175.824 | 417.402 | 48.3156 | -65.754 | -1.6 | -712.8889 | 0.7049301
1605 | 1605 | 3445.055 | 174.725 | 416.483 | 48.3516 | -67.033 | -1.6 | -713.3333 | 0.7047461
1606 | 1606 | 3445.055 | 175.824 | 417.042 | 48.2436 | -65.394 | -1.6 | -713.7778 | 0.7045622
1607 | 1607 | 3443.956 | 174.725 | 416.123 | 48.2796 | -66.673 | -1.6 | -714.2222 | 0.7043782
1608 | 1608 | 3445.055 | 174.725 | 416.303 | 48.3156 | -66.853 | -1.6 | -714.6667 | 0.7041943
1609 | 1609 | 3442.857 | 172.527 | 414.105 | 48.3156 | -69.051 | -1.6 | -715.1111 | 0.7040103
1610 | 1610 | 3445.055 | 174.725 | 415.943 | 48.2436 | -66.493 | -1.6 | -715.5556 | 0.7038263
1611 | 1611 | 3442.857 | 175.824 | 417.582 | 48.3516 | -65.934 | -1.6 | -716 | 0.7036424
1612 | 1612 | 3442.857 | 173.626 | 415.384 | 48.3516 | -68.132 | -1.6 | -716.4444 | 0.7034584
1613 | 1613 | 3443.956 | 175.824 | 417.402 | 48.3156 | -65.754 | -1.6 | -716.8889 | 0.7032745
1614 | 1614 | 3442.857 | 173.626 | 415.024 | 48.2796 | -67.772 | -1.6 | -717.3333 | 0.7030905
1615 | 1615 | 3441.758 | 172.527 | 414.285 | 48.3516 | -69.231 | -1.6 | -717.7778 | 0.7029065
1616 | 1616 | 3443.956 | 175.824 | 417.762 | 48.3876 | -66.114 | -1.6 | -718.2222 | 0.7027226
1617 | 1617 | 3442.857 | 174.725 | 416.123 | 48.2796 | -66.673 | -1.6 | -718.6667 | 0.7025386
1618 | 1618 | 3445.055 | 175.824 | 416.862 | 48.2076 | -65.214 | -1.6 | -719.1111 | 0.7023547
1619 | 1619 | 3443.956 | 174.725 | 416.483 | 48.3516 | -67.033 | -1.6 | -719.5556 | 0.7021707
1620 | 1620 | 3442.857 | 175.824 | 417.582 | 48.3516 | -65.934 | -1.6 | -720 | 0.7019868
1621 | 1621 | 3442.857 | 174.725 | 416.844 | 48.4238 | -67.394 | -1.6 | -720.4444 | 0.7018028
1622 | 1622 | 3442.857 | 175.824 | 417.762 | 48.3876 | -66.114 | -1.6 | -720.8889 | 0.7016188
1623 | 1623 | 3442.857 | 175.824 | 417.582 | 48.3516 | -65.934 | -1.6 | -721.3333 | 0.7014349
1624 | 1624 | 3442.857 | 178.022 | 420.141 | 48.4238 | -64.097 | -1.6 | -721.7778 | 0.7012509
1625 | 1625 | 3440.659 | 172.527 | 413.745 | 48.2436 | -68.691 | -1.6 | -722.2222 | 0.701067
1626 | 1626 | 3442.857 | 175.824 | 417.402 | 48.3156 | -65.754 | -1.6 | -722.6667 | 0.700883
1627 | 1627 | 3441.758 | 173.626 | 415.384 | 48.3516 | -68.132 | -1.6 | -723.1111 | 0.700699
1628 | 1628 | 3441.758 | 174.725 | 416.303 | 48.3156 | -66.853 | -1.6 | -723.5556 | 0.7005151
1629 | 1629 | 3442.857 | 175.824 | 417.582 | 48.3516 | -65.934 | -1.6 | -724 | 0.7003311
1630 | 1630 | 3441.758 | 175.824 | 417.582 | 48.3516 | -65.934 | -1.6 | -724.4444 | 0.7001472
1631 | 1631 | 3441.758 | 174.725 | 416.483 | 48.3516 | -67.033 | -1.6 | -724.8889 | 0.6999632
1632 | 1632 | 3440.659 | 173.626 | 415.024 | 48.2796 | -67.772 | -1.6 | -725.3333 | 0.6997792
1633 | 1633 | 3439.561 | 173.627 | 415.205 | 48.3156 | -67.951 | -1.6 | -725.7778 | 0.6995953
1634 | 1634 | 3442.857 | 175.824 | 417.582 | 48.3516 | -65.934 | -1.6 | -726.2222 | 0.6994113
1635 | 1635 | 3440.659 | 174.725 | 416.483 | 48.3516 | -67.033 | -1.6 | -726.6667 | 0.6992274
1636 | 1636 | 3441.758 | 175.824 | 417.582 | 48.3516 | -65.934 | -1.6 | -727.1111 | 0.6990434
1637 | 1637 | 3440.659 | 174.725 | 416.303 | 48.3156 | -66.853 | -1.6 | -727.5556 | 0.6988595
1638 | 1638 | 3440.659 | 173.626 | 415.204 | 48.3156 | -67.952 | -1.6 | -728 | 0.6986755
1639 | 1639 | 3440.659 | 174.725 | 416.303 | 48.3156 | -66.853 | -1.6 | -728.4444 | 0.6984915
1640 | 1640 | 3439.561 | 173.627 | 415.025 | 48.2796 | -67.771 | -1.6 | -728.8889 | 0.6983076
1641 | 1641 | 3440.659 | 174.725 | 416.483 | 48.3516 | -67.033 | -1.6 | -729.3333 | 0.6981236
1642 | 1642 | 3439.561 | 174.726 | 416.845 | 48.4238 | -67.393 | -1.6 | -729.7778 | 0.6979397
1643 | 1643 | 3439.561 | 178.022 | 419.78 | 48.3516 | -63.736 | -1.6 | -730.2222 | 0.6977557
1644 | 1644 | 3438.461 | 171.428 | 413.006 | 48.3156 | -70.15 | -1.6 | -730.6667 | 0.6975717
1645 | 1645 | 3440.659 | 175.824 | 417.582 | 48.3516 | -65.934 | -1.6 | -731.1111 | 0.6973878
1646 | 1646 | 3440.659 | 174.725 | 416.663 | 48.3876 | -67.213 | -1.6 | -731.5556 | 0.6972038
1647 | 1647 | 3441.758 | 178.022 | 419.42 | 48.2796 | -63.376 | -1.6 | -732 | 0.6970199
1648 | 1648 | 3440.659 | 176.923 | 418.861 | 48.3876 | -65.015 | -1.6 | -732.4444 | 0.6968359
1649 | 1649 | 3439.561 | 174.726 | 416.304 | 48.3156 | -66.852 | -1.6 | -732.8889 | 0.6966519
1650 | 1650 | 3438.461 | 173.626 | 415.745 | 48.4238 | -68.493 | -1.6 | -733.3333 | 0.696468
1651 | 1651 | 3438.461 | 173.626 | 415.925 | 48.4598 | -68.673 | -1.6 | -733.7778 | 0.696284
1652 | 1652 | 3438.461 | 174.725 | 416.303 | 48.3156 | -66.853 | -1.6 | -734.2222 | 0.6961001
1653 | 1653 | 3439.561 | 175.825 | 417.403 | 48.3156 | -65.753 | -1.6 | -734.6667 | 0.6959161
1654 | 1654 | 3438.461 | 173.626 | 415.384 | 48.3516 | -68.132 | -1.6 | -735.1111 | 0.6957322
1655 | 1655 | 3439.561 | 174.726 | 416.664 | 48.3876 | -67.212 | -1.6 | -735.5556 | 0.6955482
1656 | 1656 | 3439.561 | 175.825 | 417.763 | 48.3876 | -66.113 | -1.6 | -736 | 0.6953642
1657 | 1657 | 3438.461 | 173.626 | 415.564 | 48.3876 | -68.312 | -1.6 | -736.4444 | 0.6951803
1658 | 1658 | 3438.461 | 173.626 | 415.745 | 48.4238 | -68.493 | -1.6 | -736.8889 | 0.6949963
1659 | 1659 | 3437.363 | 173.627 | 415.565 | 48.3876 | -68.311 | -1.6 | -737.3333 | 0.6948124
1660 | 1660 | 3437.363 | 173.627 | 415.565 | 48.3876 | -68.311 | -1.6 | -737.7778 | 0.6946284
1661 | 1661 | 3438.461 | 174.725 | 417.024 | 48.4598 | -67.574 | -1.6 | -738.2222 | 0.6944444
1662 | 1662 | 3436.264 | 171.429 | 413.367 | 48.3876 | -70.509 | -1.6 | -738.6667 | 0.6942605
1663 | 1663 | 3441.758 | 178.022 | 420.321 | 48.4598 | -64.277 | -1.6 | -739.1111 | 0.6940765
1664 | 1664 | 3435.165 | 172.528 | 414.466 | 48.3876 | -69.41 | -1.6 | -739.5556 | 0.6938926
1665 | 1665 | 3439.561 | 176.924 | 418.682 | 48.3516 | -64.834 | -1.6 | -740 | 0.6937086
1666 | 1666 | 3438.461 | 175.824 | 417.762 | 48.3876 | -66.114 | -1.6 | -740.4444 | 0.6935247
1667 | 1667 | 3439.561 | 176.924 | 418.862 | 48.3876 | -65.014 | -1.6 | -740.8889 | 0.6933407
1668 | 1668 | 3437.363 | 174.726 | 416.484 | 48.3516 | -67.032 | -1.6 | -741.3333 | 0.6931567
1669 | 1669 | 3436.264 | 174.725 | 416.483 | 48.3516 | -67.033 | -1.6 | -741.7778 | 0.6929728
1670 | 1670 | 3436.264 | 172.528 | 414.647 | 48.4238 | -69.591 | -1.6 | -742.2222 | 0.6927888
1671 | 1671 | 3436.264 | 174.725 | 416.844 | 48.4238 | -67.394 | -1.6 | -742.6667 | 0.6926049
1672 | 1672 | 3436.264 | 174.725 | 416.483 | 48.3516 | -67.033 | -1.6 | -743.1111 | 0.6924209
1673 | 1673 | 3436.264 | 175.824 | 417.762 | 48.3876 | -66.114 | -1.6 | -743.5556 | 0.6922369
1674 | 1674 | 3436.264 | 175.824 | 417.582 | 48.3516 | -65.934 | -1.6 | -744 | 0.692053
1675 | 1675 | 3436.264 | 174.725 | 417.204 | 48.4958 | -67.754 | -1.6 | -744.4444 | 0.691869
1676 | 1676 | 3435.165 | 173.626 | 415.384 | 48.3516 | -68.132 | -1.6 | -744.8889 | 0.6916851
1677 | 1677 | 3436.264 | 174.725 | 416.483 | 48.3516 | -67.033 | -1.6 | -745.3333 | 0.6915011
1678 | 1678 | 3435.165 | 173.626 | 415.925 | 48.4598 | -68.673 | -1.6 | -745.7778 | 0.6913171
1679 | 1679 | 3437.363 | 176.923 | 418.861 | 48.3876 | -65.015 | -1.6 | -746.2222 | 0.6911332
1680 | 1680 | 3436.264 | 175.824 | 417.762 | 48.3876 | -66.114 | -1.6 | -746.6667 | 0.6909492
1681 | 1681 | 3437.363 | 179.121 | 420.159 | 48.2076 | -61.917 | -1.6 | -747.1111 | 0.6907653
1682 | 1682 | 3438.461 | 180.219 | 422.338 | 48.4238 | -61.9 | -1.6 | -747.5556 | 0.6905813
1683 | 1683 | 3439.561 | 179.121 | 422.14 | 48.6038 | -63.898 | -1.6 | -748 | 0.6903974
1684 | 1684 | 3432.967 | 174.725 | 416.844 | 48.4238 | -67.394 | -1.6 | -748.4444 | 0.6902134
1685 | 1685 | 3434.066 | 175.824 | 418.123 | 48.4598 | -66.475 | -1.6 | -748.8889 | 0.6900294
1686 | 1686 | 3432.967 | 173.626 | 415.384 | 48.3516 | -68.132 | -1.6 | -749.3333 | 0.6898455
1687 | 1687 | 3435.165 | 175.824 | 417.943 | 48.4238 | -66.295 | -1.6 | -749.7778 | 0.6896615
1688 | 1688 | 3432.967 | 173.626 | 415.564 | 48.3876 | -68.312 | -1.6 | -750.2222 | 0.6894776
1689 | 1689 | 3434.066 | 174.725 | 417.024 | 48.4598 | -67.574 | -1.6 | -750.6667 | 0.6892936
1690 | 1690 | 3434.066 | 174.725 | 417.024 | 48.4598 | -67.574 | -1.6 | -751.1111 | 0.6891096
1691 | 1691 | 3435.165 | 176.923 | 419.042 | 48.4238 | -65.196 | -1.6 | -751.5556 | 0.6889257
1692 | 1692 | 3432.967 | 174.725 | 416.483 | 48.3516 | -67.033 | -1.6 | -752 | 0.6887417
1693 | 1693 | 3432.967 | 173.626 | 416.105 | 48.4958 | -68.853 | -1.6 | -752.4444 | 0.6885578
1694 | 1694 | 3432.967 | 173.626 | 415.564 | 48.3876 | -68.312 | -1.6 | -752.8889 | 0.6883738
1695 | 1695 | 3432.967 | 171.428 | 413.727 | 48.4598 | -70.871 | -1.6 | -753.3333 | 0.6881898
1696 | 1696 | 3434.066 | 178.022 | 420.501 | 48.4958 | -64.457 | -1.6 | -753.7778 | 0.6880059
1697 | 1697 | 3431.868 | 172.527 | 414.826 | 48.4598 | -69.772 | -1.6 | -754.2222 | 0.6878219
1698 | 1698 | 3432.967 | 173.626 | 415.384 | 48.3516 | -68.132 | -1.6 | -754.6667 | 0.687638
1699 | 1699 | 3431.868 | 173.626 | 415.745 | 48.4238 | -68.493 | -1.6 | -755.1111 | 0.687454
1700 | 1700 | 3431.868 | 173.626 | 415.384 | 48.3516 | -68.132 | -1.6 | -755.5556 | 0.6872701
1701 | 1701 | 3432.967 | 173.626 | 415.745 | 48.4238 | -68.493 | -1.6 | -756 | 0.6870861
1702 | 1702 | 3431.868 | 173.626 | 415.564 | 48.3876 | -68.312 | -1.6 | -756.4444 | 0.6869021
1703 | 1703 | 3432.967 | 175.824 | 417.762 | 48.3876 | -66.114 | -1.6 | -756.8889 | 0.6867182
1704 | 1704 | 3434.066 | 176.923 | 419.222 | 48.4598 | -65.376 | -1.6 | -757.3333 | 0.6865342
1705 | 1705 | 3430.769 | 171.428 | 413.366 | 48.3876 | -70.51 | -1.6 | -757.7778 | 0.6863503
1706 | 1706 | 3430.769 | 173.626 | 415.745 | 48.4238 | -68.493 | -1.6 | -758.2222 | 0.6861663
1707 | 1707 | 3431.868 | 174.725 | 416.663 | 48.3876 | -67.213 | -1.6 | -758.6667 | 0.6859823
1708 | 1708 | 3431.868 | 174.725 | 416.844 | 48.4238 | -67.394 | -1.6 | -759.1111 | 0.6857984
1709 | 1709 | 3431.868 | 175.824 | 417.943 | 48.4238 | -66.295 | -1.6 | -759.5556 | 0.6856144
1710 | 1710 | 3431.868 | 174.725 | 416.663 | 48.3876 | -67.213 | -1.6 | -760 | 0.6854305
1711 | 1711 | 3431.868 | 176.923 | 419.762 | 48.5678 | -65.916 | -1.6 | -760.4444 | 0.6852465
1712 | 1712 | 3431.868 | 175.824 | 418.303 | 48.4958 | -66.655 | -1.6 | -760.8889 | 0.6850625
1713 | 1713 | 3428.572 | 174.726 | 417.025 | 48.4598 | -67.573 | -1.6 | -761.3333 | 0.6848786
1714 | 1714 | 3430.769 | 174.725 | 417.024 | 48.4598 | -67.574 | -1.6 | -761.7778 | 0.6846946
1715 | 1715 | 3430.769 | 175.824 | 417.402 | 48.3156 | -65.754 | -1.6 | -762.2222 | 0.6845107
1716 | 1716 | 3431.868 | 176.923 | 418.681 | 48.3516 | -64.835 | -1.6 | -762.6667 | 0.6843267
1717 | 1717 | 3430.769 | 173.626 | 415.564 | 48.3876 | -68.312 | -1.6 | -763.1111 | 0.6841428
1718 | 1718 | 3430.769 | 174.725 | 417.024 | 48.4598 | -67.574 | -1.6 | -763.5556 | 0.6839588
1719 | 1719 | 3431.868 | 178.022 | 419.78 | 48.3516 | -63.736 | -1.6 | -764 | 0.6837748
1720 | 1720 | 3431.868 | 173.626 | 415.925 | 48.4598 | -68.673 | -1.6 | -764.4444 | 0.6835909
1721 | 1721 | 3431.868 | 176.923 | 419.042 | 48.4238 | -65.196 | -1.6 | -764.8889 | 0.6834069
1722 | 1722 | 3430.769 | 176.923 | 419.042 | 48.4238 | -65.196 | -1.6 | -765.3333 | 0.683223
1723 | 1723 | 3429.67 | 173.626 | 415.925 | 48.4598 | -68.673 | -1.6 | -765.7778 | 0.683039
1724 | 1724 | 3429.67 | 174.725 | 417.024 | 48.4598 | -67.574 | -1.6 | -766.2222 | 0.682855
1725 | 1725 | 3429.67 | 175.824 | 418.303 | 48.4958 | -66.655 | -1.6 | -766.6667 | 0.6826711
1726 | 1726 | 3429.67 | 178.022 | 420.321 | 48.4598 | -64.277 | -1.6 | -767.1111 | 0.6824871
1727 | 1727 | 3426.374 | 170.33 | 412.989 | 48.5318 | -72.329 | -1.6 | -767.5556 | 0.6823032
1728 | 1728 | 3427.473 | 175.825 | 418.124 | 48.4598 | -66.474 | -1.6 | -768 | 0.6821192
1729 | 1729 | 3428.572 | 174.726 | 416.845 | 48.4238 | -67.393 | -1.6 | -768.4444 | 0.6819352
1730 | 1730 | 3429.67 | 174.725 | 417.024 | 48.4598 | -67.574 | -1.6 | -768.8889 | 0.6817513
1731 | 1731 | 3428.572 | 173.627 | 415.926 | 48.4598 | -68.672 | -1.6 | -769.3333 | 0.6815673
1732 | 1732 | 3428.572 | 173.627 | 415.565 | 48.3876 | -68.311 | -1.6 | -769.7778 | 0.6813834
1733 | 1733 | 3427.473 | 173.627 | 415.565 | 48.3876 | -68.311 | -1.6 | -770.2222 | 0.6811994
1734 | 1734 | 3429.67 | 175.824 | 417.582 | 48.3516 | -65.934 | -1.6 | -770.6667 | 0.6810155
1735 | 1735 | 3426.374 | 172.528 | 414.647 | 48.4238 | -69.591 | -1.6 | -771.1111 | 0.6808315
1736 | 1736 | 3428.572 | 178.023 | 420.322 | 48.4598 | -64.276 | -1.6 | -771.5556 | 0.6806475
1737 | 1737 | 3427.473 | 173.627 | 415.926 | 48.4598 | -68.672 | -1.6 | -772 | 0.6804636
1738 | 1738 | 3426.374 | 174.726 | 417.025 | 48.4598 | -67.573 | -1.6 | -772.4444 | 0.6802796
1739 | 1739 | 3428.572 | 175.824 | 417.762 | 48.3876 | -66.114 | -1.6 | -772.8889 | 0.6800957
1740 | 1740 | 3426.374 | 173.626 | 415.745 | 48.4238 | -68.493 | -1.6 | -773.3333 | 0.6799117
1741 | 1741 | 3427.473 | 174.725 | 417.744 | 48.6038 | -68.294 | -1.6 | -773.7778 | 0.6797277
1742 | 1742 | 3426.374 | 174.726 | 417.385 | 48.5318 | -67.933 | -1.6 | -774.2222 | 0.6795438
1743 | 1743 | 3428.572 | 178.023 | 420.502 | 48.4958 | -64.456 | -1.6 | -774.6667 | 0.6793598
1744 | 1744 | 3426.374 | 174.726 | 416.664 | 48.3876 | -67.212 | -1.6 | -775.1111 | 0.6791759
1745 | 1745 | 3427.473 | 175.825 | 417.944 | 48.4238 | -66.294 | -1.6 | -775.5556 | 0.6789919
1746 | 1746 | 3426.374 | 174.726 | 417.205 | 48.4958 | -67.753 | -1.6 | -776 | 0.6788079
1747 | 1747 | 3427.473 | 175.825 | 418.124 | 48.4598 | -66.474 | -1.6 | -776.4444 | 0.678624
1748 | 1748 | 3425.275 | 173.627 | 415.926 | 48.4598 | -68.672 | -1.6 | -776.8889 | 0.67844
1749 | 1749 | 3425.275 | 173.627 | 415.926 | 48.4598 | -68.672 | -1.6 | -777.3333 | 0.6782561
1750 | 1750 | 3426.374 | 175.825 | 418.304 | 48.4958 | -66.654 | -1.6 | -777.7778 | 0.6780721
1751 | 1751 | 3425.275 | 175.824 | 417.943 | 48.4238 | -66.295 | -1.6 | -778.2222 | 0.6778882
1752 | 1752 | 3424.176 | 173.627 | 415.926 | 48.4598 | -68.672 | -1.6 | -778.6667 | 0.6777042
1753 | 1753 | 3427.473 | 178.022 | 420.321 | 48.4598 | -64.277 | -1.6 | -779.1111 | 0.6775202
1754 | 1754 | 3426.374 | 175.825 | 418.124 | 48.4598 | -66.474 | -1.6 | -779.5556 | 0.6773363
1755 | 1755 | 3426.374 | 175.825 | 417.763 | 48.3876 | -66.113 | -1.6 | -780 | 0.6771523
1756 | 1756 | 3425.275 | 173.627 | 415.926 | 48.4598 | -68.672 | -1.6 | -780.4444 | 0.6769684
1757 | 1757 | 3426.374 | 174.726 | 417.205 | 48.4958 | -67.753 | -1.6 | -780.8889 | 0.6767844
1758 | 1758 | 3425.275 | 174.726 | 417.025 | 48.4598 | -67.573 | -1.6 | -781.3333 | 0.6766004
1759 | 1759 | 3425.275 | 176.923 | 419.042 | 48.4238 | -65.196 | -1.6 | -781.7778 | 0.6764165
1760 | 1760 | 3425.275 | 176.923 | 419.762 | 48.5678 | -65.916 | -1.6 | -782.2222 | 0.6762325
1761 | 1761 | 3424.176 | 176.923 | 418.861 | 48.3876 | -65.015 | -1.6 | -782.6667 | 0.6760486
1762 | 1762 | 3423.077 | 172.528 | 414.827 | 48.4598 | -69.771 | -1.6 | -783.1111 | 0.6758646
1763 | 1763 | 3423.077 | 171.429 | 413.908 | 48.4958 | -71.05 | -1.6 | -783.5556 | 0.6756806
1764 | 1764 | 3425.275 | 174.726 | 417.205 | 48.4958 | -67.753 | -1.6 | -784 | 0.6754967
1765 | 1765 | 3424.176 | 175.824 | 418.303 | 48.4958 | -66.655 | -1.6 | -784.4444 | 0.6753127
1766 | 1766 | 3424.176 | 175.824 | 418.123 | 48.4598 | -66.475 | -1.6 | -784.8889 | 0.6751288
1767 | 1767 | 3426.374 | 178.022 | 420.501 | 48.4958 | -64.457 | -1.6 | -785.3333 | 0.6749448
1768 | 1768 | 3423.077 | 172.528 | 414.647 | 48.4238 | -69.591 | -1.6 | -785.7778 | 0.6747609
1769 | 1769 | 3424.176 | 175.824 | 418.303 | 48.4958 | -66.655 | -1.6 | -786.2222 | 0.6745769
1770 | 1770 | 3424.176 | 174.725 | 416.844 | 48.4238 | -67.394 | -1.6 | -786.6667 | 0.6743929
1771 | 1771 | 3421.978 | 173.626 | 416.285 | 48.5318 | -69.033 | -1.6 | -787.1111 | 0.674209
1772 | 1772 | 3424.176 | 179.121 | 421.059 | 48.3876 | -62.817 | -1.6 | -787.5556 | 0.674025
1773 | 1773 | 3420.879 | 173.626 | 415.745 | 48.4238 | -68.493 | -1.6 | -788 | 0.6738411
1774 | 1774 | 3420.879 | 173.626 | 415.564 | 48.3876 | -68.312 | -1.6 | -788.4444 | 0.6736571
1775 | 1775 | 3421.978 | 173.626 | 415.925 | 48.4598 | -68.673 | -1.6 | -788.8889 | 0.6734731
1776 | 1776 | 3423.077 | 174.725 | 416.844 | 48.4238 | -67.394 | -1.6 | -789.3333 | 0.6732892
1777 | 1777 | 3423.077 | 174.725 | 417.384 | 48.5318 | -67.934 | -1.6 | -789.7778 | 0.6731052
1778 | 1778 | 3420.879 | 172.527 | 414.826 | 48.4598 | -69.772 | -1.6 | -790.2222 | 0.6729213
1779 | 1779 | 3421.978 | 174.725 | 417.204 | 48.4958 | -67.754 | -1.6 | -790.6667 | 0.6727373
1780 | 1780 | 3421.978 | 173.626 | 416.105 | 48.4958 | -68.853 | -1.6 | -791.1111 | 0.6725533
1781 | 1781 | 3418.681 | 170.329 | 412.087 | 48.3516 | -71.429 | -1.6 | -791.5556 | 0.6723694
1782 | 1782 | 3420.879 | 175.824 | 418.303 | 48.4958 | -66.655 | -1.6 | -792 | 0.6721854
1783 | 1783 | 3421.978 | 174.725 | 417.384 | 48.5318 | -67.934 | -1.6 | -792.4444 | 0.6720015
1784 | 1784 | 3423.077 | 175.824 | 418.123 | 48.4598 | -66.475 | -1.6 | -792.8889 | 0.6718175
1785 | 1785 | 3421.978 | 174.725 | 417.384 | 48.5318 | -67.934 | -1.6 | -793.3333 | 0.6716336
1786 | 1786 | 3420.879 | 173.626 | 415.925 | 48.4598 | -68.673 | -1.6 | -793.7778 | 0.6714496
1787 | 1787 | 3421.978 | 174.725 | 417.204 | 48.4958 | -67.754 | -1.6 | -794.2222 | 0.6712656
1788 | 1788 | 3421.978 | 172.527 | 415.186 | 48.5318 | -70.132 | -1.6 | -794.6667 | 0.6710817
1789 | 1789 | 3419.78 | 173.626 | 415.384 | 48.3516 | -68.132 | -1.6 | -795.1111 | 0.6708977
1790 | 1790 | 3421.978 | 174.725 | 417.204 | 48.4958 | -67.754 | -1.6 | -795.5556 | 0.6707138
1791 | 1791 | 3420.879 | 173.626 | 415.745 | 48.4238 | -68.493 | -1.6 | -796 | 0.6705298
1792 | 1792 | 3421.978 | 175.824 | 417.943 | 48.4238 | -66.295 | -1.6 | -796.4444 | 0.6703458
1793 | 1793 | 3420.879 | 174.725 | 417.204 | 48.4958 | -67.754 | -1.6 | -796.8889 | 0.6701619
1794 | 1794 | 3421.978 | 178.022 | 420.141 | 48.4238 | -64.097 | -1.6 | -797.3333 | 0.6699779
1795 | 1795 | 3421.978 | 178.022 | 420.501 | 48.4958 | -64.457 | -1.6 | -797.7778 | 0.669794
1796 | 1796 | 3420.879 | 175.824 | 418.303 | 48.4958 | -66.655 | -1.6 | -798.2222 | 0.66961
1797 | 1797 | 3420.879 | 173.626 | 416.105 | 48.4958 | -68.853 | -1.6 | -798.6667 | 0.669426
1798 | 1798 | 3419.78 | 173.626 | 416.105 | 48.4958 | -68.853 | -1.6 | -799.1111 | 0.6692421
1799 | 1799 | 3420.879 | 175.824 | 418.483 | 48.5318 | -66.835 | -1.6 | -799.5556 | 0.6690581
1800 | 1800 | 3419.78 | 175.824 | 417.943 | 48.4238 | -66.295 | -1.6 | -800 | 0.6688742
1801 | 1801 | 3419.78 | 176.923 | 419.222 | 48.4598 | -65.376 | -1.6 | -800.4444 | 0.6686902
1802 | 1802 | 3419.78 | 176.923 | 419.402 | 48.4958 | -65.556 | -1.6 | -800.8889 | 0.6685063
1803 | 1803 | 3418.681 | 175.824 | 417.943 | 48.4238 | -66.295 | -1.6 | -801.3333 | 0.6683223
1804 | 1804 | 3417.583 | 172.528 | 415.367 | 48.5678 | -70.311 | -1.6 | -801.7778 | 0.6681383
1805 | 1805 | 3419.78 | 174.725 | 417.564 | 48.5678 | -68.114 | -1.6 | -802.2222 | 0.6679544
1806 | 1806 | 3420.879 | 176.923 | 419.402 | 48.4958 | -65.556 | -1.6 | -802.6667 | 0.6677704
1807 | 1807 | 3418.681 | 174.725 | 417.204 | 48.4958 | -67.754 | -1.6 | -803.1111 | 0.6675865
1808 | 1808 | 3418.681 | 174.725 | 416.844 | 48.4238 | -67.394 | -1.6 | -803.5556 | 0.6674025
1809 | 1809 | 3418.681 | 172.527 | 414.826 | 48.4598 | -69.772 | -1.6 | -804 | 0.6672185
1810 | 1810 | 3418.681 | 176.923 | 418.861 | 48.3876 | -65.015 | -1.6 | -804.4444 | 0.6670346
1811 | 1811 | 3417.583 | 173.627 | 415.565 | 48.3876 | -68.311 | -1.6 | -804.8889 | 0.6668506
1812 | 1812 | 3417.583 | 173.627 | 415.746 | 48.4238 | -68.492 | -1.6 | -805.3333 | 0.6666667
1813 | 1813 | 3418.681 | 176.923 | 419.042 | 48.4238 | -65.196 | -1.6 | -805.7778 | 0.6664827
1814 | 1814 | 3417.583 | 174.726 | 417.025 | 48.4598 | -67.573 | -1.6 | -806.2222 | 0.6662987
1815 | 1815 | 3418.681 | 176.923 | 419.222 | 48.4598 | -65.376 | -1.6 | -806.6667 | 0.6661148
1816 | 1816 | 3416.484 | 172.528 | 415.007 | 48.4958 | -69.951 | -1.6 | -807.1111 | 0.6659308
1817 | 1817 | 3416.484 | 175.824 | 418.483 | 48.5318 | -66.835 | -1.6 | -807.5556 | 0.6657469
1818 | 1818 | 3415.385 | 171.429 | 413.728 | 48.4598 | -70.87 | -1.6 | -808 | 0.6655629
1819 | 1819 | 3418.681 | 176.923 | 419.042 | 48.4238 | -65.196 | -1.6 | -808.4444 | 0.665379
1820 | 1820 | 3416.484 | 174.726 | 417.205 | 48.4958 | -67.753 | -1.6 | -808.8889 | 0.665195
1821 | 1821 | 3416.484 | 175.824 | 418.663 | 48.5678 | -67.015 | -1.6 | -809.3333 | 0.665011
1822 | 1822 | 3416.484 | 175.824 | 418.663 | 48.5678 | -67.015 | -1.6 | -809.7778 | 0.6648271
1823 | 1823 | 3417.583 | 176.923 | 419.222 | 48.4598 | -65.376 | -1.6 | -810.2222 | 0.6646431
1824 | 1824 | 3416.484 | 173.627 | 415.926 | 48.4598 | -68.672 | -1.6 | -810.6667 | 0.6644592
1825 | 1825 | 3417.583 | 173.627 | 415.746 | 48.4238 | -68.492 | -1.6 | -811.1111 | 0.6642752
1826 | 1826 | 3415.385 | 173.627 | 415.746 | 48.4238 | -68.492 | -1.6 | -811.5556 | 0.6640912
1827 | 1827 | 3417.583 | 176.923 | 419.582 | 48.5318 | -65.736 | -1.6 | -812 | 0.6639073
1828 | 1828 | 3415.385 | 174.725 | 417.564 | 48.5678 | -68.114 | -1.6 | -812.4444 | 0.6637233
1829 | 1829 | 3416.484 | 175.824 | 418.843 | 48.6038 | -67.195 | -1.6 | -812.8889 | 0.6635394
1830 | 1830 | 3415.385 | 174.725 | 417.384 | 48.5318 | -67.934 | -1.6 | -813.3333 | 0.6633554
1831 | 1831 | 3415.385 | 176.924 | 419.943 | 48.6038 | -66.095 | -1.6 | -813.7778 | 0.6631714
1832 | 1832 | 3414.286 | 173.626 | 415.745 | 48.4238 | -68.493 | -1.6 | -814.2222 | 0.6629875
1833 | 1833 | 3416.484 | 175.824 | 418.483 | 48.5318 | -66.835 | -1.6 | -814.6667 | 0.6628035
1834 | 1834 | 3415.385 | 174.725 | 417.024 | 48.4598 | -67.574 | -1.6 | -815.1111 | 0.6626196
1835 | 1835 | 3415.385 | 175.824 | 418.303 | 48.4958 | -66.655 | -1.6 | -815.5556 | 0.6624356
1836 | 1836 | 3414.286 | 174.725 | 417.384 | 48.5318 | -67.934 | -1.6 | -816 | 0.6622517
1837 | 1837 | 3414.286 | 176.923 | 419.222 | 48.4598 | -65.376 | -1.6 | -816.4444 | 0.6620677
1838 | 1838 | 3414.286 | 173.626 | 416.285 | 48.5318 | -69.033 | -1.6 | -816.8889 | 0.6618837
1839 | 1839 | 3414.286 | 172.528 | 415.367 | 48.5678 | -70.311 | -1.6 | -817.3333 | 0.6616998
1840 | 1840 | 3415.385 | 176.924 | 419.763 | 48.5678 | -65.915 | -1.6 | -817.7778 | 0.6615158
1841 | 1841 | 3414.286 | 173.626 | 416.465 | 48.5678 | -69.213 | -1.6 | -818.2222 | 0.6613319
1842 | 1842 | 3415.385 | 176.924 | 419.763 | 48.5678 | -65.915 | -1.6 | -818.6667 | 0.6611479
1843 | 1843 | 3415.385 | 175.824 | 418.303 | 48.4958 | -66.655 | -1.6 | -819.1111 | 0.6609639
1844 | 1844 | 3413.187 | 175.824 | 418.123 | 48.4598 | -66.475 | -1.6 | -819.5556 | 0.66078
1845 | 1845 | 3410.989 | 173.626 | 416.105 | 48.4958 | -68.853 | -1.6 | -820 | 0.660596
1846 | 1846 | 3413.187 | 173.626 | 415.745 | 48.4238 | -68.493 | -1.6 | -820.4444 | 0.6604121
1847 | 1847 | 3412.088 | 172.527 | 415.366 | 48.5678 | -70.312 | -1.6 | -820.8889 | 0.6602281
1848 | 1848 | 3413.187 | 174.726 | 417.745 | 48.6038 | -68.293 | -1.6 | -821.3333 | 0.6600442
1849 | 1849 | 3415.385 | 176.924 | 419.583 | 48.5318 | -65.735 | -1.6 | -821.7778 | 0.6598602
1850 | 1850 | 3413.187 | 175.824 | 419.023 | 48.6398 | -67.375 | -1.6 | -822.2222 | 0.6596762
1851 | 1851 | 3413.187 | 174.726 | 417.565 | 48.5678 | -68.113 | -1.6 | -822.6667 | 0.6594923
1852 | 1852 | 3413.187 | 174.726 | 417.745 | 48.6038 | -68.293 | -1.6 | -823.1111 | 0.6593083
1853 | 1853 | 3412.088 | 173.627 | 416.466 | 48.5678 | -69.212 | -1.6 | -823.5556 | 0.6591244
1854 | 1854 | 3410.989 | 170.329 | 413.168 | 48.5678 | -72.51 | -1.6 | -824 | 0.6589404
1855 | 1855 | 3413.187 | 175.824 | 418.483 | 48.5318 | -66.835 | -1.6 | -824.4444 | 0.6587564
1856 | 1856 | 3413.187 | 176.923 | 419.222 | 48.4598 | -65.376 | -1.6 | -824.8889 | 0.6585725
1857 | 1857 | 3412.088 | 174.725 | 417.564 | 48.5678 | -68.114 | -1.6 | -825.3333 | 0.6583885
1858 | 1858 | 3413.187 | 176.923 | 419.222 | 48.4598 | -65.376 | -1.6 | -825.7778 | 0.6582046
1859 | 1859 | 3413.187 | 175.824 | 419.023 | 48.6398 | -67.375 | -1.6 | -826.2222 | 0.6580206
1860 | 1860 | 3412.088 | 175.824 | 418.663 | 48.5678 | -67.015 | -1.6 | -826.6667 | 0.6578366
1861 | 1861 | 3410.989 | 173.626 | 416.465 | 48.5678 | -69.213 | -1.6 | -827.1111 | 0.6576527
1862 | 1862 | 3410.989 | 173.626 | 416.285 | 48.5318 | -69.033 | -1.6 | -827.5556 | 0.6574687
1863 | 1863 | 3412.088 | 175.824 | 418.663 | 48.5678 | -67.015 | -1.6 | -828 | 0.6572848
1864 | 1864 | 3412.088 | 174.725 | 417.384 | 48.5318 | -67.934 | -1.6 | -828.4444 | 0.6571008
1865 | 1865 | 3410.989 | 174.725 | 417.024 | 48.4598 | -67.574 | -1.6 | -828.8889 | 0.6569169
1866 | 1866 | 3412.088 | 174.725 | 417.564 | 48.5678 | -68.114 | -1.6 | -829.3333 | 0.6567329
1867 | 1867 | 3412.088 | 178.022 | 421.221 | 48.6398 | -65.177 | -1.6 | -829.7778 | 0.6565489
1868 | 1868 | 3410.989 | 175.824 | 418.303 | 48.4958 | -66.655 | -1.6 | -830.2222 | 0.656365
1869 | 1869 | 3408.792 | 171.429 | 413.908 | 48.4958 | -71.05 | -1.6 | -830.6667 | 0.656181
1870 | 1870 | 3410.989 | 174.725 | 417.024 | 48.4598 | -67.574 | -1.6 | -831.1111 | 0.6559971
1871 | 1871 | 3410.989 | 176.923 | 419.222 | 48.4598 | -65.376 | -1.6 | -831.5556 | 0.6558131
1872 | 1872 | 3409.89 | 174.725 | 417.564 | 48.5678 | -68.114 | -1.6 | -832 | 0.6556291
1873 | 1873 | 3409.89 | 175.824 | 418.303 | 48.4958 | -66.655 | -1.6 | -832.4444 | 0.6554452
1874 | 1874 | 3409.89 | 175.824 | 418.663 | 48.5678 | -67.015 | -1.6 | -832.8889 | 0.6552612
1875 | 1875 | 3409.89 | 174.725 | 417.744 | 48.6038 | -68.294 | -1.6 | -833.3333 | 0.6550773
1876 | 1876 | 3409.89 | 173.626 | 416.285 | 48.5318 | -69.033 | -1.6 | -833.7778 | 0.6548933
1877 | 1877 | 3410.989 | 175.824 | 418.303 | 48.4958 | -66.655 | -1.6 | -834.2222 | 0.6547093
1878 | 1878 | 3409.89 | 175.824 | 418.303 | 48.4958 | -66.655 | -1.6 | -834.6667 | 0.6545254
1879 | 1879 | 3409.89 | 175.824 | 418.663 | 48.5678 | -67.015 | -1.6 | -835.1111 | 0.6543414
1880 | 1880 | 3408.792 | 174.726 | 417.385 | 48.5318 | -67.933 | -1.6 | -835.5556 | 0.6541575
1881 | 1881 | 3407.692 | 173.626 | 416.645 | 48.6038 | -69.393 | -1.6 | -836 | 0.6539735
1882 | 1882 | 3409.89 | 175.824 | 418.663 | 48.5678 | -67.015 | -1.6 | -836.4444 | 0.6537896
1883 | 1883 | 3408.792 | 173.627 | 416.646 | 48.6038 | -69.392 | -1.6 | -836.8889 | 0.6536056
1884 | 1884 | 3409.89 | 175.824 | 418.843 | 48.6038 | -67.195 | -1.6 | -837.3333 | 0.6534216
1885 | 1885 | 3406.593 | 175.824 | 418.483 | 48.5318 | -66.835 | -1.6 | -837.7778 | 0.6532377
1886 | 1886 | 3406.593 | 172.527 | 415.006 | 48.4958 | -69.952 | -1.6 | -838.2222 | 0.6530537
1887 | 1887 | 3408.792 | 175.825 | 418.664 | 48.5678 | -67.014 | -1.6 | -838.6667 | 0.6528698
1888 | 1888 | 3408.792 | 175.825 | 418.304 | 48.4958 | -66.654 | -1.6 | -839.1111 | 0.6526858
1889 | 1889 | 3407.692 | 173.626 | 416.285 | 48.5318 | -69.033 | -1.6 | -839.5556 | 0.6525018
1890 | 1890 | 3407.692 | 174.725 | 417.564 | 48.5678 | -68.114 | -1.6 | -840 | 0.6523179
1891 | 1891 | 3407.692 | 174.725 | 417.744 | 48.6038 | -68.294 | -1.6 | -840.4444 | 0.6521339
1892 | 1892 | 3407.692 | 174.725 | 417.384 | 48.5318 | -67.934 | -1.6 | -840.8889 | 0.65195
1893 | 1893 | 3406.593 | 174.725 | 417.384 | 48.5318 | -67.934 | -1.6 | -841.3333 | 0.651766
1894 | 1894 | 3406.593 | 174.725 | 417.564 | 48.5678 | -68.114 | -1.6 | -841.7778 | 0.651582
1895 | 1895 | 3407.692 | 175.824 | 418.483 | 48.5318 | -66.835 | -1.6 | -842.2222 | 0.6513981
1896 | 1896 | 3407.692 | 174.725 | 418.105 | 48.676 | -68.655 | -1.6 | -842.6667 | 0.6512141
1897 | 1897 | 3407.692 | 173.626 | 416.645 | 48.6038 | -69.393 | -1.6 | -843.1111 | 0.6510302
1898 | 1898 | 3405.495 | 174.726 | 417.385 | 48.5318 | -67.933 | -1.6 | -843.5556 | 0.6508462
1899 | 1899 | 3405.495 | 174.726 | 417.565 | 48.5678 | -68.113 | -1.6 | -844 | 0.6506623
1900 | 1900 | 3407.692 | 174.725 | 417.204 | 48.4958 | -67.754 | -1.6 | -844.4444 | 0.6504783
1901 | 1901 | 3406.593 | 175.824 | 418.303 | 48.4958 | -66.655 | -1.6 | -844.8889 | 0.6502943
1902 | 1902 | 3406.593 | 175.824 | 418.483 | 48.5318 | -66.835 | -1.6 | -845.3333 | 0.6501104
1903 | 1903 | 3407.692 | 176.923 | 420.122 | 48.6398 | -66.276 | -1.6 | -845.7778 | 0.6499264
1904 | 1904 | 3406.593 | 175.824 | 418.483 | 48.5318 | -66.835 | -1.6 | -846.2222 | 0.6497425
1905 | 1905 | 3406.593 | 175.824 | 418.483 | 48.5318 | -66.835 | -1.6 | -846.6667 | 0.6495585
1906 | 1906 | 3406.593 | 174.725 | 417.564 | 48.5678 | -68.114 | -1.6 | -847.1111 | 0.6493745
1907 | 1907 | 3406.593 | 176.923 | 419.762 | 48.5678 | -65.916 | -1.6 | -847.5556 | 0.6491906
1908 | 1908 | 3406.593 | 175.824 | 418.483 | 48.5318 | -66.835 | -1.6 | -848 | 0.6490066
1909 | 1909 | 3405.495 | 175.825 | 419.205 | 48.676 | -67.555 | -1.6 | -848.4444 | 0.6488227
1910 | 1910 | 3405.495 | 174.726 | 417.745 | 48.6038 | -68.293 | -1.6 | -848.8889 | 0.6486387
1911 | 1911 | 3406.593 | 174.725 | 417.744 | 48.6038 | -68.294 | -1.6 | -849.3333 | 0.6484547
1912 | 1912 | 3404.396 | 173.627 | 416.286 | 48.5318 | -69.032 | -1.6 | -849.7778 | 0.6482708
1913 | 1913 | 3404.396 | 173.627 | 416.466 | 48.5678 | -69.212 | -1.6 | -850.2222 | 0.6480868
1914 | 1914 | 3402.198 | 173.626 | 416.465 | 48.5678 | -69.213 | -1.6 | -850.6667 | 0.6479029
1915 | 1915 | 3405.495 | 176.923 | 419.582 | 48.5318 | -65.736 | -1.6 | -851.1111 | 0.6477189
1916 | 1916 | 3405.495 | 176.923 | 419.402 | 48.4958 | -65.556 | -1.6 | -851.5556 | 0.647535
1917 | 1917 | 3404.396 | 174.726 | 417.385 | 48.5318 | -67.933 | -1.6 | -852 | 0.647351
1918 | 1918 | 3404.396 | 174.726 | 417.385 | 48.5318 | -67.933 | -1.6 | -852.4444 | 0.647167
1919 | 1919 | 3404.396 | 175.824 | 418.843 | 48.6038 | -67.195 | -1.6 | -852.8889 | 0.6469831
1920 | 1920 | 3404.396 | 174.726 | 417.745 | 48.6038 | -68.293 | -1.6 | -853.3333 | 0.6467991
1921 | 1921 | 3404.396 | 174.726 | 417.565 | 48.5678 | -68.113 | -1.6 | -853.7778 | 0.6466152
1922 | 1922 | 3404.396 | 176.923 | 419.402 | 48.4958 | -65.556 | -1.6 | -854.2222 | 0.6464312
1923 | 1923 | 3404.396 | 175.824 | 418.843 | 48.6038 | -67.195 | -1.6 | -854.6667 | 0.6462472
1924 | 1924 | 3403.297 | 174.725 | 417.564 | 48.5678 | -68.114 | -1.6 | -855.1111 | 0.6460633
1925 | 1925 | 3402.198 | 173.626 | 416.645 | 48.6038 | -69.393 | -1.6 | -855.5556 | 0.6458793
1926 | 1926 | 3404.396 | 175.824 | 418.843 | 48.6038 | -67.195 | -1.6 | -856 | 0.6456954
1927 | 1927 | 3404.396 | 175.824 | 418.843 | 48.6038 | -67.195 | -1.6 | -856.4444 | 0.6455114
1928 | 1928 | 3404.396 | 175.824 | 418.663 | 48.5678 | -67.015 | -1.6 | -856.8889 | 0.6453274
1929 | 1929 | 3403.297 | 173.627 | 416.106 | 48.4958 | -68.852 | -1.6 | -857.3333 | 0.6451435
1930 | 1930 | 3402.198 | 173.626 | 416.825 | 48.6398 | -69.573 | -1.6 | -857.7778 | 0.6449595
1931 | 1931 | 3403.297 | 176.923 | 419.762 | 48.5678 | -65.916 | -1.6 | -858.2222 | 0.6447756
1932 | 1932 | 3398.901 | 174.725 | 417.924 | 48.6398 | -68.474 | -1.6 | -858.6667 | 0.6445916
1933 | 1933 | 3401.099 | 173.626 | 416.645 | 48.6038 | -69.393 | -1.6 | -859.1111 | 0.6444077
1934 | 1934 | 3403.297 | 175.824 | 419.023 | 48.6398 | -67.375 | -1.6 | -859.5556 | 0.6442237
1935 | 1935 | 3402.198 | 175.824 | 418.483 | 48.5318 | -66.835 | -1.6 | -860 | 0.6440397
1936 | 1936 | 3402.198 | 174.725 | 417.204 | 48.4958 | -67.754 | -1.6 | -860.4444 | 0.6438558
1937 | 1937 | 3402.198 | 174.725 | 417.744 | 48.6038 | -68.294 | -1.6 | -860.8889 | 0.6436718
1938 | 1938 | 3401.099 | 174.725 | 417.744 | 48.6038 | -68.294 | -1.6 | -861.3333 | 0.6434879
1939 | 1939 | 3402.198 | 176.923 | 419.582 | 48.5318 | -65.736 | -1.6 | -861.7778 | 0.6433039
1940 | 1940 | 3401.099 | 174.725 | 417.924 | 48.6398 | -68.474 | -1.6 | -862.2222 | 0.6431199
1941 | 1941 | 3401.099 | 173.626 | 417.006 | 48.676 | -69.754 | -1.6 | -862.6667 | 0.642936
1942 | 1942 | 3400 | 172.527 | 416.087 | 48.712 | -71.033 | -1.6 | -863.1111 | 0.642752
1943 | 1943 | 3401.099 | 174.725 | 417.384 | 48.5318 | -67.934 | -1.6 | -863.5556 | 0.6425681
1944 | 1944 | 3402.198 | 175.824 | 419.023 | 48.6398 | -67.375 | -1.6 | -864 | 0.6423841
1945 | 1945 | 3398.901 | 171.428 | 414.808 | 48.676 | -71.952 | -1.6 | -864.4444 | 0.6422001
1946 | 1946 | 3402.198 | 173.626 | 416.645 | 48.6038 | -69.393 | -1.6 | -864.8889 | 0.6420162
1947 | 1947 | 3402.198 | 178.022 | 421.221 | 48.6398 | -65.177 | -1.6 | -865.3333 | 0.6418322
1948 | 1948 | 3400 | 174.725 | 417.564 | 48.5678 | -68.114 | -1.6 | -865.7778 | 0.6416483
1949 | 1949 | 3401.099 | 175.824 | 419.023 | 48.6398 | -67.375 | -1.6 | -866.2222 | 0.6414643
1950 | 1950 | 3400 | 173.626 | 416.465 | 48.5678 | -69.213 | -1.6 | -866.6667 | 0.6412804
1951 | 1951 | 3402.198 | 178.022 | 421.221 | 48.6398 | -65.177 | -1.6 | -867.1111 | 0.6410964
1952 | 1952 | 3398.901 | 173.626 | 417.006 | 48.676 | -69.754 | -1.6 | -867.5556 | 0.6409124
1953 | 1953 | 3400 | 179.121 | 422.14 | 48.6038 | -63.898 | -1.6 | -868 | 0.6407285
1954 | 1954 | 3398.901 | 174.725 | 417.384 | 48.5318 | -67.934 | -1.6 | -868.4444 | 0.6405445
1955 | 1955 | 3398.901 | 174.725 | 418.105 | 48.676 | -68.655 | -1.6 | -868.8889 | 0.6403606
1956 | 1956 | 3398.901 | 174.725 | 417.924 | 48.6398 | -68.474 | -1.6 | -869.3333 | 0.6401766
1957 | 1957 | 3400 | 175.824 | 418.663 | 48.5678 | -67.015 | -1.6 | -869.7778 | 0.6399926
1958 | 1958 | 3397.802 | 173.626 | 417.186 | 48.712 | -69.934 | -1.6 | -870.2222 | 0.6398087
1959 | 1959 | 3397.802 | 171.428 | 415.708 | 48.856 | -72.852 | -1.6 | -870.6667 | 0.6396247
1960 | 1960 | 3397.802 | 173.626 | 417.546 | 48.784 | -70.294 | -1.6 | -871.1111 | 0.6394408
1961 | 1961 | 3400 | 173.626 | 416.825 | 48.6398 | -69.573 | -1.6 | -871.5556 | 0.6392568
1962 | 1962 | 3398.901 | 174.725 | 417.744 | 48.6038 | -68.294 | -1.6 | -872 | 0.6390728
1963 | 1963 | 3398.901 | 174.725 | 417.744 | 48.6038 | -68.294 | -1.6 | -872.4444 | 0.6388889
1964 | 1964 | 3397.802 | 174.725 | 417.384 | 48.5318 | -67.934 | -1.6 | -872.8889 | 0.6387049
1965 | 1965 | 3397.802 | 175.824 | 419.023 | 48.6398 | -67.375 | -1.6 | -873.3333 | 0.638521
1966 | 1966 | 3394.505 | 172.527 | 416.087 | 48.712 | -71.033 | -1.6 | -873.7778 | 0.638337
1967 | 1967 | 3400 | 176.923 | 419.762 | 48.5678 | -65.916 | -1.6 | -874.2222 | 0.6381531
1968 | 1968 | 3397.802 | 174.725 | 417.924 | 48.6398 | -68.474 | -1.6 | -874.6667 | 0.6379691
1969 | 1969 | 3398.901 | 175.824 | 418.843 | 48.6038 | -67.195 | -1.6 | -875.1111 | 0.6377851
1970 | 1970 | 3397.802 | 174.725 | 418.105 | 48.676 | -68.655 | -1.6 | -875.5556 | 0.6376012
1971 | 1971 | 3396.704 | 173.627 | 416.286 | 48.5318 | -69.032 | -1.6 | -876 | 0.6374172
1972 | 1972 | 3397.802 | 174.725 | 418.285 | 48.712 | -68.835 | -1.6 | -876.4444 | 0.6372333
1973 | 1973 | 3397.802 | 174.725 | 417.384 | 48.5318 | -67.934 | -1.6 | -876.8889 | 0.6370493
1974 | 1974 | 3395.604 | 175.824 | 418.843 | 48.6038 | -67.195 | -1.6 | -877.3333 | 0.6368653
1975 | 1975 | 3397.802 | 173.626 | 417.006 | 48.676 | -69.754 | -1.6 | -877.7778 | 0.6366814
1976 | 1976 | 3395.604 | 174.725 | 418.105 | 48.676 | -68.655 | -1.6 | -878.2222 | 0.6364974
1977 | 1977 | 3397.802 | 175.824 | 419.023 | 48.6398 | -67.375 | -1.6 | -878.6667 | 0.6363135
1978 | 1978 | 3397.802 | 175.824 | 418.483 | 48.5318 | -66.835 | -1.6 | -879.1111 | 0.6361295
1979 | 1979 | 3395.604 | 173.626 | 416.645 | 48.6038 | -69.393 | -1.6 | -879.5556 | 0.6359455
1980 | 1980 | 3394.505 | 172.527 | 416.087 | 48.712 | -71.033 | -1.6 | -880 | 0.6357616
1981 | 1981 | 3395.604 | 175.824 | 419.384 | 48.712 | -67.736 | -1.6 | -880.4444 | 0.6355776
1982 | 1982 | 3397.802 | 174.725 | 417.924 | 48.6398 | -68.474 | -1.6 | -880.8889 | 0.6353937
1983 | 1983 | 3397.802 | 176.923 | 420.122 | 48.6398 | -66.276 | -1.6 | -881.3333 | 0.6352097
1984 | 1984 | 3396.704 | 175.825 | 419.024 | 48.6398 | -67.374 | -1.6 | -881.7778 | 0.6350258
1985 | 1985 | 3395.604 | 174.725 | 417.564 | 48.5678 | -68.114 | -1.6 | -882.2222 | 0.6348418
1986 | 1986 | 3395.604 | 175.824 | 419.023 | 48.6398 | -67.375 | -1.6 | -882.6667 | 0.6346578
1987 | 1987 | 3393.406 | 172.527 | 415.546 | 48.6038 | -70.492 | -1.6 | -883.1111 | 0.6344739
1988 | 1988 | 3396.704 | 174.726 | 417.565 | 48.5678 | -68.113 | -1.6 | -883.5556 | 0.6342899
1989 | 1989 | 3395.604 | 176.923 | 420.483 | 48.712 | -66.637 | -1.6 | -884 | 0.634106
1990 | 1990 | 3394.505 | 174.725 | 417.744 | 48.6038 | -68.294 | -1.6 | -884.4444 | 0.633922
1991 | 1991 | 3395.604 | 174.725 | 418.105 | 48.676 | -68.655 | -1.6 | -884.8889 | 0.633738
1992 | 1992 | 3394.505 | 173.626 | 416.285 | 48.5318 | -69.033 | -1.6 | -885.3333 | 0.6335541
1993 | 1993 | 3394.505 | 174.725 | 417.564 | 48.5678 | -68.114 | -1.6 | -885.7778 | 0.6333701
1994 | 1994 | 3394.505 | 173.626 | 417.186 | 48.712 | -69.934 | -1.6 | -886.2222 | 0.6331862
1995 | 1995 | 3394.505 | 175.824 | 418.663 | 48.5678 | -67.015 | -1.6 | -886.6667 | 0.6330022
1996 | 1996 | 3395.604 | 175.824 | 419.384 | 48.712 | -67.736 | -1.6 | -887.1111 | 0.6328182
1997 | 1997 | 3395.604 | 174.725 | 418.105 | 48.676 | -68.655 | -1.6 | -887.5556 | 0.6326343
1998 | 1998 | 3393.406 | 173.626 | 416.825 | 48.6398 | -69.573 | -1.6 | -888 | 0.6324503
1999 | 1999 | 3394.505 | 174.725 | 417.744 | 48.6038 | -68.294 | -1.6 | -888.4444 | 0.6322664
2000 | 2000 | 3392.308 | 172.528 | 415.367 | 48.5678 | -70.311 | -1.6 | -888.8889 | 0.6320824
2001 | 2001 | 3393.406 | 173.626 | 416.105 | 48.4958 | -68.853 | -1.6 | -889.3333 | 0.6318985
2002 | 2002 | 3392.308 | 175.824 | 418.663 | 48.5678 | -67.015 | -1.6 | -889.7778 | 0.6317145
2003 | 2003 | 3391.209 | 172.528 | 415.367 | 48.5678 | -70.311 | -1.6 | -890.2222 | 0.6315305
2004 | 2004 | 3393.406 | 174.725 | 418.105 | 48.676 | -68.655 | -1.6 | -890.6667 | 0.6313466
2005 | 2005 | 3393.406 | 174.725 | 418.285 | 48.712 | -68.835 | -1.6 | -891.1111 | 0.6311626
2006 | 2006 | 3393.406 | 175.823 | 418.482 | 48.5318 | -66.836 | -1.6 | -891.5556 | 0.6309787
2007 | 2007 | 3393.406 | 174.725 | 417.924 | 48.6398 | -68.474 | -1.6 | -892 | 0.6307947
2008 | 2008 | 3393.406 | 178.021 | 421.761 | 48.748 | -65.719 | -1.6 | -892.4444 | 0.6306107
2009 | 2009 | 3391.209 | 173.626 | 417.006 | 48.676 | -69.754 | -1.6 | -892.8889 | 0.6304268
2010 | 2010 | 3394.505 | 175.824 | 419.384 | 48.712 | -67.736 | -1.6 | -893.3333 | 0.6302428
2011 | 2011 | 3392.308 | 174.725 | 417.744 | 48.6038 | -68.294 | -1.6 | -893.7778 | 0.6300589
2012 | 2012 | 3393.406 | 174.725 | 417.924 | 48.6398 | -68.474 | -1.6 | -894.2222 | 0.6298749
2013 | 2013 | 3393.406 | 175.823 | 419.203 | 48.676 | -67.557 | -1.6 | -894.6667 | 0.6296909
2014 | 2014 | 3393.406 | 176.922 | 420.302 | 48.676 | -66.458 | -1.6 | -895.1111 | 0.629507
2015 | 2015 | 3391.209 | 173.626 | 416.825 | 48.6398 | -69.573 | -1.6 | -895.5556 | 0.629323
2016 | 2016 | 3391.209 | 172.528 | 416.268 | 48.748 | -71.212 | -1.6 | -896 | 0.6291391
2017 | 2017 | 3392.308 | 175.824 | 419.384 | 48.712 | -67.736 | -1.6 | -896.4444 | 0.6289551
2018 | 2018 | 3392.308 | 175.824 | 418.843 | 48.6038 | -67.195 | -1.6 | -896.8889 | 0.6287712
2019 | 2019 | 3391.209 | 175.824 | 418.843 | 48.6038 | -67.195 | -1.6 | -897.3333 | 0.6285872
2020 | 2020 | 3390.11 | 173.626 | 417.366 | 48.748 | -70.114 | -1.6 | -897.7778 | 0.6284032
2021 | 2021 | 3391.209 | 174.725 | 417.924 | 48.6398 | -68.474 | -1.6 | -898.2222 | 0.6282193
2022 | 2022 | 3391.209 | 175.824 | 418.663 | 48.5678 | -67.015 | -1.6 | -898.6667 | 0.6280353
2023 | 2023 | 3391.209 | 178.022 | 421.762 | 48.748 | -65.718 | -1.6 | -899.1111 | 0.6278514
2024 | 2024 | 3390.11 | 175.824 | 419.204 | 48.676 | -67.556 | -1.6 | -899.5556 | 0.6276674
2025 | 2025 | 3391.209 | 175.824 | 419.023 | 48.6398 | -67.375 | -1.6 | -900 | 0.6274834
2026 | 2026 | 3390.11 | 175.824 | 419.023 | 48.6398 | -67.375 | -1.6 | -900.4444 | 0.6272995
2027 | 2027 | 3390.11 | 174.725 | 418.465 | 48.748 | -69.015 | -1.6 | -900.8889 | 0.6271155
2028 | 2028 | 3390.11 | 174.725 | 418.105 | 48.676 | -68.655 | -1.6 | -901.3333 | 0.6269316
2029 | 2029 | 3389.011 | 174.725 | 418.285 | 48.712 | -68.835 | -1.6 | -901.7778 | 0.6267476
2030 | 2030 | 3389.011 | 175.824 | 419.204 | 48.676 | -67.556 | -1.6 | -902.2222 | 0.6265636
2031 | 2031 | 3389.011 | 173.626 | 416.465 | 48.5678 | -69.213 | -1.6 | -902.6667 | 0.6263797
2032 | 2032 | 3391.209 | 176.923 | 420.122 | 48.6398 | -66.276 | -1.6 | -903.1111 | 0.6261957
2033 | 2033 | 3386.813 | 171.428 | 414.447 | 48.6038 | -71.591 | -1.6 | -903.5556 | 0.6260118
2034 | 2034 | 3387.912 | 172.527 | 416.087 | 48.712 | -71.033 | -1.6 | -904 | 0.6258278
2035 | 2035 | 3389.011 | 174.725 | 418.105 | 48.676 | -68.655 | -1.6 | -904.4444 | 0.6256439
2036 | 2036 | 3389.011 | 174.725 | 418.285 | 48.712 | -68.835 | -1.6 | -904.8889 | 0.6254599
2037 | 2037 | 3389.011 | 175.824 | 419.204 | 48.676 | -67.556 | -1.6 | -905.3333 | 0.6252759
2038 | 2038 | 3389.011 | 174.725 | 418.285 | 48.712 | -68.835 | -1.6 | -905.7778 | 0.625092
2039 | 2039 | 3387.912 | 173.626 | 417.006 | 48.676 | -69.754 | -1.6 | -906.2222 | 0.624908
2040 | 2040 | 3389.011 | 175.824 | 419.384 | 48.712 | -67.736 | -1.6 | -906.6667 | 0.6247241
2041 | 2041 | 3387.912 | 175.824 | 419.204 | 48.676 | -67.556 | -1.6 | -907.1111 | 0.6245401
2042 | 2042 | 3383.517 | 170.33 | 413.529 | 48.6398 | -72.869 | -1.6 | -907.5556 | 0.6243561
2043 | 2043 | 3390.11 | 178.022 | 421.762 | 48.748 | -65.718 | -1.6 | -908 | 0.6241722
2044 | 2044 | 3385.714 | 173.626 | 417.366 | 48.748 | -70.114 | -1.6 | -908.4444 | 0.6239882
2045 | 2045 | 3386.813 | 173.626 | 416.825 | 48.6398 | -69.573 | -1.6 | -908.8889 | 0.6238043
2046 | 2046 | 3387.912 | 174.725 | 418.285 | 48.712 | -68.835 | -1.6 | -909.3333 | 0.6236203
2047 | 2047 | 3387.912 | 174.725 | 418.285 | 48.712 | -68.835 | -1.6 | -909.7778 | 0.6234364
2048 | 2048 | 3387.912 | 175.824 | 419.384 | 48.712 | -67.736 | -1.6 | -910.2222 | 0.6232524
2049 | 2049 | 3387.912 | 175.824 | 418.843 | 48.6038 | -67.195 | -1.6 | -910.6667 | 0.6230684
2050 | 2050 | 3387.912 | 175.824 | 419.023 | 48.6398 | -67.375 | -1.6 | -911.1111 | 0.6228845
2051 | 2051 | 3387.912 | 175.824 | 418.843 | 48.6038 | -67.195 | -1.6 | -911.5556 | 0.6227005
2052 | 2052 | 3385.714 | 174.725 | 418.105 | 48.676 | -68.655 | -1.6 | -912 | 0.6225166
2053 | 2053 | 3387.912 | 175.824 | 418.843 | 48.6038 | -67.195 | -1.6 | -912.4444 | 0.6223326
2054 | 2054 | 3385.714 | 176.923 | 420.303 | 48.676 | -66.457 | -1.6 | -912.8889 | 0.6221486
2055 | 2055 | 3385.714 | 175.824 | 419.023 | 48.6398 | -67.375 | -1.6 | -913.3333 | 0.6219647
2056 | 2056 | 3386.813 | 174.725 | 417.924 | 48.6398 | -68.474 | -1.6 | -913.7778 | 0.6217807
2057 | 2057 | 3386.813 | 174.725 | 418.465 | 48.748 | -69.015 | -1.6 | -914.2222 | 0.6215968
2058 | 2058 | 3385.714 | 176.923 | 420.663 | 48.748 | -66.817 | -1.6 | -914.6667 | 0.6214128
2059 | 2059 | 3387.912 | 176.923 | 420.663 | 48.748 | -66.817 | -1.6 | -915.1111 | 0.6212288
2060 | 2060 | 3385.714 | 174.725 | 418.105 | 48.676 | -68.655 | -1.6 | -915.5556 | 0.6210449
2061 | 2061 | 3385.714 | 174.725 | 417.924 | 48.6398 | -68.474 | -1.6 | -916 | 0.6208609
2062 | 2062 | 3387.912 | 178.022 | 421.402 | 48.676 | -65.358 | -1.6 | -916.4444 | 0.620677
2063 | 2063 | 3385.714 | 174.725 | 418.465 | 48.748 | -69.015 | -1.6 | -916.8889 | 0.620493
2064 | 2064 | 3384.616 | 173.627 | 416.826 | 48.6398 | -69.572 | -1.6 | -917.3333 | 0.6203091
2065 | 2065 | 3385.714 | 175.824 | 418.843 | 48.6038 | -67.195 | -1.6 | -917.7778 | 0.6201251
2066 | 2066 | 3385.714 | 175.824 | 419.204 | 48.676 | -67.556 | -1.6 | -918.2222 | 0.6199411
2067 | 2067 | 3386.813 | 175.824 | 419.204 | 48.676 | -67.556 | -1.6 | -918.6667 | 0.6197572
2068 | 2068 | 3385.714 | 174.725 | 417.744 | 48.6038 | -68.294 | -1.6 | -919.1111 | 0.6195732
2069 | 2069 | 3384.616 | 175.825 | 418.844 | 48.6038 | -67.194 | -1.6 | -919.5556 | 0.6193893
2070 | 2070 | 3384.616 | 175.825 | 419.385 | 48.712 | -67.735 | -1.6 | -920 | 0.6192053
2071 | 2071 | 3385.714 | 176.923 | 420.483 | 48.712 | -66.637 | -1.6 | -920.4444 | 0.6190213
2072 | 2072 | 3383.517 | 174.726 | 418.286 | 48.712 | -68.834 | -1.6 | -920.8889 | 0.6188374
2073 | 2073 | 3383.517 | 175.825 | 419.565 | 48.748 | -67.915 | -1.6 | -921.3333 | 0.6186534
2074 | 2074 | 3382.417 | 173.626 | 416.825 | 48.6398 | -69.573 | -1.6 | -921.7778 | 0.6184695
2075 | 2075 | 3383.517 | 174.726 | 418.106 | 48.676 | -68.654 | -1.6 | -922.2222 | 0.6182855
2076 | 2076 | 3383.517 | 175.825 | 419.385 | 48.712 | -67.735 | -1.6 | -922.6667 | 0.6181015
2077 | 2077 | 3380.22 | 172.528 | 416.268 | 48.748 | -71.212 | -1.6 | -923.1111 | 0.6179176
2078 | 2078 | 3381.319 | 173.627 | 417.187 | 48.712 | -69.933 | -1.6 | -923.5556 | 0.6177336
2079 | 2079 | 3383.517 | 175.825 | 419.565 | 48.748 | -67.915 | -1.6 | -924 | 0.6175497
2080 | 2080 | 3384.616 | 175.825 | 419.024 | 48.6398 | -67.374 | -1.6 | -924.4444 | 0.6173657
2081 | 2081 | 3382.417 | 174.725 | 418.465 | 48.748 | -69.015 | -1.6 | -924.8889 | 0.6171818
2082 | 2082 | 3382.417 | 175.823 | 419.203 | 48.676 | -67.557 | -1.6 | -925.3333 | 0.6169978
2083 | 2083 | 3382.417 | 174.725 | 418.285 | 48.712 | -68.835 | -1.6 | -925.7778 | 0.6168138
2084 | 2084 | 3382.417 | 174.725 | 418.465 | 48.748 | -69.015 | -1.6 | -926.2222 | 0.6166299
2085 | 2085 | 3383.517 | 173.627 | 417.547 | 48.784 | -70.293 | -1.6 | -926.6667 | 0.6164459
2086 | 2086 | 3384.616 | 176.924 | 420.123 | 48.6398 | -66.275 | -1.6 | -927.1111 | 0.616262
2087 | 2087 | 3381.319 | 173.627 | 416.466 | 48.5678 | -69.212 | -1.6 | -927.5556 | 0.616078
2088 | 2088 | 3382.417 | 175.823 | 418.662 | 48.5678 | -67.016 | -1.6 | -928 | 0.615894
2089 | 2089 | 3382.417 | 174.725 | 418.105 | 48.676 | -68.655 | -1.6 | -928.4444 | 0.6157101
2090 | 2090 | 3381.319 | 174.725 | 418.285 | 48.712 | -68.835 | -1.6 | -928.8889 | 0.6155261
2091 | 2091 | 3380.22 | 176.923 | 420.303 | 48.676 | -66.457 | -1.6 | -929.3333 | 0.6153422
2092 | 2092 | 3381.319 | 174.725 | 418.465 | 48.748 | -69.015 | -1.6 | -929.7778 | 0.6151582
2093 | 2093 | 3380.22 | 173.626 | 416.825 | 48.6398 | -69.573 | -1.6 | -930.2222 | 0.6149742
2094 | 2094 | 3381.319 | 174.725 | 418.105 | 48.676 | -68.655 | -1.6 | -930.6667 | 0.6147903
2095 | 2095 | 3381.319 | 173.627 | 417.007 | 48.676 | -69.753 | -1.6 | -931.1111 | 0.6146063
2096 | 2096 | 3379.121 | 173.626 | 416.645 | 48.6038 | -69.393 | -1.6 | -931.5556 | 0.6144224
2097 | 2097 | 3381.319 | 173.627 | 417.187 | 48.712 | -69.933 | -1.6 | -932 | 0.6142384
2098 | 2098 | 3380.22 | 176.923 | 420.843 | 48.784 | -66.997 | -1.6 | -932.4444 | 0.6140545
2099 | 2099 | 3380.22 | 176.923 | 420.663 | 48.748 | -66.817 | -1.6 | -932.8889 | 0.6138705
2100 | 2100 | 3380.22 | 175.824 | 419.924 | 48.82 | -68.276 | -1.6 | -933.3333 | 0.6136865
2101 | 2101 | 3380.22 | 175.824 | 419.384 | 48.712 | -67.736 | -1.6 | -933.7778 | 0.6135026
2102 | 2102 | 3380.22 | 174.725 | 418.285 | 48.712 | -68.835 | -1.6 | -934.2222 | 0.6133186
2103 | 2103 | 3379.121 | 174.725 | 418.285 | 48.712 | -68.835 | -1.6 | -934.6667 | 0.6131347
2104 | 2104 | 3380.22 | 175.824 | 419.204 | 48.676 | -67.556 | -1.6 | -935.1111 | 0.6129507
2105 | 2105 | 3378.022 | 172.527 | 415.907 | 48.676 | -70.853 | -1.6 | -935.5556 | 0.6127667
2106 | 2106 | 3379.121 | 175.824 | 419.023 | 48.6398 | -67.375 | -1.6 | -936 | 0.6125828
2107 | 2107 | 3379.121 | 173.626 | 417.186 | 48.712 | -69.934 | -1.6 | -936.4444 | 0.6123988
2108 | 2108 | 3380.22 | 175.824 | 419.564 | 48.748 | -67.916 | -1.6 | -936.8889 | 0.6122149
2109 | 2109 | 3380.22 | 175.824 | 418.843 | 48.6038 | -67.195 | -1.6 | -937.3333 | 0.6120309
2110 | 2110 | 3378.022 | 173.626 | 417.186 | 48.712 | -69.934 | -1.6 | -937.7778 | 0.6118469
2111 | 2111 | 3378.022 | 173.626 | 417.186 | 48.712 | -69.934 | -1.6 | -938.2222 | 0.611663
2112 | 2112 | 3379.121 | 175.824 | 418.663 | 48.5678 | -67.015 | -1.6 | -938.6667 | 0.611479
2113 | 2113 | 3376.923 | 171.428 | 414.627 | 48.6398 | -71.771 | -1.6 | -939.1111 | 0.6112951
2114 | 2114 | 3378.022 | 173.626 | 417.006 | 48.676 | -69.754 | -1.6 | -939.5556 | 0.6111111
2115 | 2115 | 3379.121 | 174.725 | 418.285 | 48.712 | -68.835 | -1.6 | -940 | 0.6109272
2116 | 2116 | 3379.121 | 175.824 | 419.564 | 48.748 | -67.916 | -1.6 | -940.4444 | 0.6107432
2117 | 2117 | 3376.923 | 173.626 | 417.186 | 48.712 | -69.934 | -1.6 | -940.8889 | 0.6105592
2118 | 2118 | 3378.022 | 176.923 | 420.483 | 48.712 | -66.637 | -1.6 | -941.3333 | 0.6103753
2119 | 2119 | 3380.22 | 176.923 | 420.663 | 48.748 | -66.817 | -1.6 | -941.7778 | 0.6101913
2120 | 2120 | 3378.022 | 173.626 | 416.825 | 48.6398 | -69.573 | -1.6 | -942.2222 | 0.6100074
2121 | 2121 | 3376.923 | 173.626 | 417.186 | 48.712 | -69.934 | -1.6 | -942.6667 | 0.6098234
2122 | 2122 | 3378.022 | 174.725 | 417.924 | 48.6398 | -68.474 | -1.6 | -943.1111 | 0.6096394
2123 | 2123 | 3376.923 | 173.626 | 417.366 | 48.748 | -70.114 | -1.6 | -943.5556 | 0.6094555
2124 | 2124 | 3376.923 | 172.527 | 416.627 | 48.82 | -71.573 | -1.6 | -944 | 0.6092715
2125 | 2125 | 3376.923 | 175.824 | 419.384 | 48.712 | -67.736 | -1.6 | -944.4444 | 0.6090876
2126 | 2126 | 3378.022 | 178.022 | 421.582 | 48.712 | -65.538 | -1.6 | -944.8889 | 0.6089036
2127 | 2127 | 3378.022 | 175.824 | 419.023 | 48.6398 | -67.375 | -1.6 | -945.3333 | 0.6087196
2128 | 2128 | 3376.923 | 174.725 | 418.285 | 48.712 | -68.835 | -1.6 | -945.7778 | 0.6085357
2129 | 2129 | 3376.923 | 175.824 | 419.204 | 48.676 | -67.556 | -1.6 | -946.2222 | 0.6083517
2130 | 2130 | 3376.923 | 175.824 | 418.843 | 48.6038 | -67.195 | -1.6 | -946.6667 | 0.6081678
2131 | 2131 | 3376.923 | 174.725 | 417.924 | 48.6398 | -68.474 | -1.6 | -947.1111 | 0.6079838
2132 | 2132 | 3376.923 | 173.626 | 416.645 | 48.6038 | -69.393 | -1.6 | -947.5556 | 0.6077999
2133 | 2133 | 3375.824 | 175.824 | 418.843 | 48.6038 | -67.195 | -1.6 | -948 | 0.6076159
2134 | 2134 | 3374.725 | 173.626 | 417.186 | 48.712 | -69.934 | -1.6 | -948.4444 | 0.6074319
2135 | 2135 | 3375.824 | 174.725 | 418.465 | 48.748 | -69.015 | -1.6 | -948.8889 | 0.607248
2136 | 2136 | 3374.725 | 173.626 | 417.366 | 48.748 | -70.114 | -1.6 | -949.3333 | 0.607064
2137 | 2137 | 3374.725 | 174.725 | 418.285 | 48.712 | -68.835 | -1.6 | -949.7778 | 0.6068801
2138 | 2138 | 3376.923 | 174.725 | 417.744 | 48.6038 | -68.294 | -1.6 | -950.2222 | 0.6066961
2139 | 2139 | 3380.22 | 180.22 | 423.419 | 48.6398 | -62.979 | -1.6 | -950.6667 | 0.6065121
2140 | 2140 | 3373.626 | 173.626 | 417.366 | 48.748 | -70.114 | -1.6 | -951.1111 | 0.6063282
2141 | 2141 | 3375.824 | 175.824 | 419.023 | 48.6398 | -67.375 | -1.6 | -951.5556 | 0.6061442
2142 | 2142 | 3374.725 | 174.725 | 418.465 | 48.748 | -69.015 | -1.6 | -952 | 0.6059603
2143 | 2143 | 3373.626 | 173.626 | 417.186 | 48.712 | -69.934 | -1.6 | -952.4444 | 0.6057763
2144 | 2144 | 3373.626 | 173.626 | 417.186 | 48.712 | -69.934 | -1.6 | -952.8889 | 0.6055923
2145 | 2145 | 3374.725 | 174.725 | 418.105 | 48.676 | -68.655 | -1.6 | -953.3333 | 0.6054084
2146 | 2146 | 3374.725 | 174.725 | 418.105 | 48.676 | -68.655 | -1.6 | -953.7778 | 0.6052244
2147 | 2147 | 3375.824 | 178.022 | 421.762 | 48.748 | -65.718 | -1.6 | -954.2222 | 0.6050405
2148 | 2148 | 3374.725 | 175.824 | 419.204 | 48.676 | -67.556 | -1.6 | -954.6667 | 0.6048565
2149 | 2149 | 3374.725 | 175.824 | 419.564 | 48.748 | -67.916 | -1.6 | -955.1111 | 0.6046726
2150 | 2150 | 3373.626 | 175.824 | 419.204 | 48.676 | -67.556 | -1.6 | -955.5556 | 0.6044886
2151 | 2151 | 3373.626 | 174.725 | 418.465 | 48.748 | -69.015 | -1.6 | -956 | 0.6043046
2152 | 2152 | 3371.429 | 172.528 | 416.088 | 48.712 | -71.032 | -1.6 | -956.4444 | 0.6041207
2153 | 2153 | 3373.626 | 176.923 | 420.303 | 48.676 | -66.457 | -1.6 | -956.8889 | 0.6039367
2154 | 2154 | 3372.528 | 172.528 | 416.268 | 48.748 | -71.212 | -1.6 | -957.3333 | 0.6037528
2155 | 2155 | 3373.626 | 174.725 | 418.465 | 48.748 | -69.015 | -1.6 | -957.7778 | 0.6035688
2156 | 2156 | 3373.626 | 175.824 | 419.924 | 48.82 | -68.276 | -1.6 | -958.2222 | 0.6033848
2157 | 2157 | 3373.626 | 175.824 | 419.564 | 48.748 | -67.916 | -1.6 | -958.6667 | 0.6032009
2158 | 2158 | 3373.626 | 176.923 | 420.663 | 48.748 | -66.817 | -1.6 | -959.1111 | 0.6030169
2159 | 2159 | 3371.429 | 173.627 | 417.727 | 48.82 | -70.473 | -1.6 | -959.5556 | 0.602833
2160 | 2160 | 3373.626 | 176.923 | 420.122 | 48.6398 | -66.276 | -1.6 | -960 | 0.602649
2161 | 2161 | 3372.528 | 174.726 | 418.826 | 48.82 | -69.374 | -1.6 | -960.4444 | 0.602465
2162 | 2162 | 3372.528 | 175.825 | 419.745 | 48.784 | -68.095 | -1.6 | -960.8889 | 0.6022811
2163 | 2163 | 3372.528 | 174.726 | 418.466 | 48.748 | -69.014 | -1.6 | -961.3333 | 0.6020971
2164 | 2164 | 3370.33 | 173.627 | 417.187 | 48.712 | -69.933 | -1.6 | -961.7778 | 0.6019132
2165 | 2165 | 3372.528 | 175.825 | 420.105 | 48.856 | -68.455 | -1.6 | -962.2222 | 0.6017292
2166 | 2166 | 3371.429 | 173.627 | 417.547 | 48.784 | -70.293 | -1.6 | -962.6667 | 0.6015453
2167 | 2167 | 3373.626 | 176.923 | 420.663 | 48.748 | -66.817 | -1.6 | -963.1111 | 0.6013613
2168 | 2168 | 3370.33 | 174.726 | 418.826 | 48.82 | -69.374 | -1.6 | -963.5556 | 0.6011773
2169 | 2169 | 3371.429 | 174.726 | 418.646 | 48.784 | -69.194 | -1.6 | -964 | 0.6009934
2170 | 2170 | 3371.429 | 175.825 | 419.925 | 48.82 | -68.275 | -1.6 | -964.4444 | 0.6008094
2171 | 2171 | 3371.429 | 174.726 | 418.466 | 48.748 | -69.014 | -1.6 | -964.8889 | 0.6006255
2172 | 2172 | 3372.528 | 176.924 | 421.204 | 48.856 | -67.356 | -1.6 | -965.3333 | 0.6004415
2173 | 2173 | 3369.231 | 175.824 | 419.744 | 48.784 | -68.096 | -1.6 | -965.7778 | 0.6002575
2174 | 2174 | 3370.33 | 173.627 | 417.367 | 48.748 | -70.113 | -1.6 | -966.2222 | 0.6000736
2175 | 2175 | 3371.429 | 175.825 | 419.565 | 48.748 | -67.915 | -1.6 | -966.6667 | 0.5998896
2176 | 2176 | 3371.429 | 175.825 | 419.925 | 48.82 | -68.275 | -1.6 | -967.1111 | 0.5997057
2177 | 2177 | 3370.33 | 174.726 | 418.826 | 48.82 | -69.374 | -1.6 | -967.5556 | 0.5995217
2178 | 2178 | 3369.231 | 173.627 | 417.547 | 48.784 | -70.293 | -1.6 | -968 | 0.5993377
2179 | 2179 | 3372.528 | 178.022 | 421.762 | 48.748 | -65.718 | -1.6 | -968.4444 | 0.5991538
2180 | 2180 | 3371.429 | 176.923 | 420.843 | 48.784 | -66.997 | -1.6 | -968.8889 | 0.5989698
2181 | 2181 | 3370.33 | 176.923 | 420.663 | 48.748 | -66.817 | -1.6 | -969.3333 | 0.5987859
2182 | 2182 | 3370.33 | 174.726 | 418.286 | 48.712 | -68.834 | -1.6 | -969.7778 | 0.5986019
2183 | 2183 | 3368.132 | 173.626 | 417.186 | 48.712 | -69.934 | -1.6 | -970.2222 | 0.598418
2184 | 2184 | 3370.33 | 175.824 | 419.564 | 48.748 | -67.916 | -1.6 | -970.6667 | 0.598234
2185 | 2185 | 3370.33 | 176.923 | 420.483 | 48.712 | -66.637 | -1.6 | -971.1111 | 0.59805
2186 | 2186 | 3369.231 | 174.725 | 418.645 | 48.784 | -69.195 | -1.6 | -971.5556 | 0.5978661
2187 | 2187 | 3369.231 | 174.725 | 419.185 | 48.892 | -69.735 | -1.6 | -972 | 0.5976821
2188 | 2188 | 3369.231 | 175.824 | 419.204 | 48.676 | -67.556 | -1.6 | -972.4444 | 0.5974982
2189 | 2189 | 3369.231 | 174.725 | 419.005 | 48.856 | -69.555 | -1.6 | -972.8889 | 0.5973142
2190 | 2190 | 3369.231 | 174.725 | 418.285 | 48.712 | -68.835 | -1.6 | -973.3333 | 0.5971302
2191 | 2191 | 3368.132 | 172.528 | 416.628 | 48.82 | -71.572 | -1.6 | -973.7778 | 0.5969463
2192 | 2192 | 3370.33 | 176.923 | 421.023 | 48.82 | -67.177 | -1.6 | -974.2222 | 0.5967623
2193 | 2193 | 3368.132 | 174.725 | 419.005 | 48.856 | -69.555 | -1.6 | -974.6667 | 0.5965784
2194 | 2194 | 3368.132 | 174.725 | 418.465 | 48.748 | -69.015 | -1.6 | -975.1111 | 0.5963944
2195 | 2195 | 3367.033 | 172.527 | 416.447 | 48.784 | -71.393 | -1.6 | -975.5556 | 0.5962104
2196 | 2196 | 3367.033 | 173.626 | 417.546 | 48.784 | -70.294 | -1.6 | -976 | 0.5960265
2197 | 2197 | 3368.132 | 173.626 | 417.726 | 48.82 | -70.474 | -1.6 | -976.4444 | 0.5958425
2198 | 2198 | 3368.132 | 175.824 | 419.924 | 48.82 | -68.276 | -1.6 | -976.8889 | 0.5956586
2199 | 2199 | 3368.132 | 175.824 | 419.564 | 48.748 | -67.916 | -1.6 | -977.3333 | 0.5954746
2200 | 2200 | 3369.231 | 176.923 | 420.843 | 48.784 | -66.997 | -1.6 | -977.7778 | 0.5952907
2201 | 2201 | 3368.132 | 175.824 | 419.744 | 48.784 | -68.096 | -1.6 | -978.2222 | 0.5951067
2202 | 2202 | 3368.132 | 175.824 | 419.924 | 48.82 | -68.276 | -1.6 | -978.6667 | 0.5949227
2203 | 2203 | 3367.033 | 174.725 | 418.645 | 48.784 | -69.195 | -1.6 | -979.1111 | 0.5947388
2204 | 2204 | 3365.934 | 172.527 | 416.627 | 48.82 | -71.573 | -1.6 | -979.5556 | 0.5945548
2205 | 2205 | 3367.033 | 174.725 | 418.645 | 48.784 | -69.195 | -1.6 | -980 | 0.5943709
2206 | 2206 | 3365.934 | 172.527 | 416.267 | 48.748 | -71.213 | -1.6 | -980.4444 | 0.5941869
2207 | 2207 | 3369.231 | 176.923 | 421.203 | 48.856 | -67.357 | -1.6 | -980.8889 | 0.5940029
2208 | 2208 | 3361.539 | 170.33 | 414.07 | 48.748 | -73.41 | -1.6 | -981.3333 | 0.593819
2209 | 2209 | 3364.835 | 172.527 | 416.267 | 48.748 | -71.213 | -1.6 | -981.7778 | 0.593635
2210 | 2210 | 3365.934 | 172.527 | 416.627 | 48.82 | -71.573 | -1.6 | -982.2222 | 0.5934511
2211 | 2211 | 3367.033 | 175.824 | 419.744 | 48.784 | -68.096 | -1.6 | -982.6667 | 0.5932671
2212 | 2212 | 3365.934 | 173.626 | 417.366 | 48.748 | -70.114 | -1.6 | -983.1111 | 0.5930831
2213 | 2213 | 3364.835 | 174.725 | 418.285 | 48.712 | -68.835 | -1.6 | -983.5556 | 0.5928992
2214 | 2214 | 3365.934 | 175.824 | 419.924 | 48.82 | -68.276 | -1.6 | -984 | 0.5927152
2215 | 2215 | 3364.835 | 174.725 | 418.465 | 48.748 | -69.015 | -1.6 | -984.4444 | 0.5925313
2216 | 2216 | 3364.835 | 173.626 | 418.086 | 48.892 | -70.834 | -1.6 | -984.8889 | 0.5923473
2217 | 2217 | 3365.934 | 175.824 | 419.924 | 48.82 | -68.276 | -1.6 | -985.3333 | 0.5921634
2218 | 2218 | 3364.835 | 174.725 | 418.645 | 48.784 | -69.195 | -1.6 | -985.7778 | 0.5919794
2219 | 2219 | 3365.934 | 174.725 | 418.465 | 48.748 | -69.015 | -1.6 | -986.2222 | 0.5917954
2220 | 2220 | 3365.934 | 176.923 | 420.303 | 48.676 | -66.457 | -1.6 | -986.6667 | 0.5916115
2221 | 2221 | 3365.934 | 178.022 | 422.302 | 48.856 | -66.258 | -1.6 | -987.1111 | 0.5914275
2222 | 2222 | 3361.539 | 172.528 | 416.448 | 48.784 | -71.392 | -1.6 | -987.5556 | 0.5912436
2223 | 2223 | 3363.736 | 173.626 | 418.086 | 48.892 | -70.834 | -1.6 | -988 | 0.5910596
2224 | 2224 | 3363.736 | 174.725 | 418.465 | 48.748 | -69.015 | -1.6 | -988.4444 | 0.5908756
2225 | 2225 | 3363.736 | 174.725 | 419.185 | 48.892 | -69.735 | -1.6 | -988.8889 | 0.5906917
2226 | 2226 | 3362.637 | 171.428 | 415.348 | 48.784 | -72.492 | -1.6 | -989.3333 | 0.5905077
2227 | 2227 | 3362.637 | 173.626 | 417.366 | 48.748 | -70.114 | -1.6 | -989.7778 | 0.5903238
2228 | 2228 | 3362.637 | 172.527 | 416.447 | 48.784 | -71.393 | -1.6 | -990.2222 | 0.5901398
2229 | 2229 | 3365.934 | 176.923 | 421.023 | 48.82 | -67.177 | -1.6 | -990.6667 | 0.5899558
2230 | 2230 | 3363.736 | 174.725 | 418.645 | 48.784 | -69.195 | -1.6 | -991.1111 | 0.5897719
2231 | 2231 | 3363.736 | 174.725 | 418.825 | 48.82 | -69.375 | -1.6 | -991.5556 | 0.5895879
2232 | 2232 | 3363.736 | 174.725 | 418.465 | 48.748 | -69.015 | -1.6 | -992 | 0.589404
2233 | 2233 | 3362.637 | 173.626 | 417.546 | 48.784 | -70.294 | -1.6 | -992.4444 | 0.58922
2234 | 2234 | 3362.637 | 174.725 | 419.005 | 48.856 | -69.555 | -1.6 | -992.8889 | 0.5890361
2235 | 2235 | 3364.835 | 175.824 | 420.284 | 48.892 | -68.636 | -1.6 | -993.3333 | 0.5888521
2236 | 2236 | 3362.637 | 174.725 | 418.465 | 48.748 | -69.015 | -1.6 | -993.7778 | 0.5886681
2237 | 2237 | 3361.539 | 173.627 | 417.547 | 48.784 | -70.293 | -1.6 | -994.2222 | 0.5884842
2238 | 2238 | 3361.539 | 173.627 | 417.907 | 48.856 | -70.653 | -1.6 | -994.6667 | 0.5883002
2239 | 2239 | 3362.637 | 174.725 | 418.825 | 48.82 | -69.375 | -1.6 | -995.1111 | 0.5881163
2240 | 2240 | 3363.736 | 176.923 | 421.203 | 48.856 | -67.357 | -1.6 | -995.5556 | 0.5879323
2241 | 2241 | 3362.637 | 174.725 | 418.465 | 48.748 | -69.015 | -1.6 | -996 | 0.5877483
2242 | 2242 | 3363.736 | 178.022 | 421.942 | 48.784 | -65.898 | -1.6 | -996.4444 | 0.5875644
2243 | 2243 | 3363.736 | 178.022 | 421.942 | 48.784 | -65.898 | -1.6 | -996.8889 | 0.5873804
2244 | 2244 | 3361.539 | 174.726 | 418.646 | 48.784 | -69.194 | -1.6 | -997.3333 | 0.5871965
2245 | 2245 | 3361.539 | 174.726 | 419.006 | 48.856 | -69.554 | -1.6 | -997.7778 | 0.5870125
2246 | 2246 | 3362.637 | 173.626 | 417.726 | 48.82 | -70.474 | -1.6 | -998.2222 | 0.5868286
2247 | 2247 | 3361.539 | 173.627 | 417.727 | 48.82 | -70.473 | -1.6 | -998.6667 | 0.5866446
2248 | 2248 | 3360.439 | 173.626 | 418.267 | 48.9282 | -71.015 | -1.6 | -999.1111 | 0.5864606
2249 | 2249 | 3360.439 | 173.626 | 417.366 | 48.748 | -70.114 | -1.6 | -999.5556 | 0.5862767
2250 | 2250 | 3361.539 | 175.825 | 419.565 | 48.748 | -67.915 | -1.6 | -1000 | 0.5860927
2251 | 2251 | 3359.341 | 172.528 | 416.628 | 48.82 | -71.572 | -1.6 | -1000.444 | 0.5859088
2252 | 2252 | 3361.539 | 175.825 | 419.925 | 48.82 | -68.275 | -1.6 | -1000.889 | 0.5857248
2253 | 2253 | 3360.439 | 173.626 | 417.726 | 48.82 | -70.474 | -1.6 | -1001.333 | 0.5855408
2254 | 2254 | 3360.439 | 174.725 | 418.645 | 48.784 | -69.195 | -1.6 | -1001.778 | 0.5853569
2255 | 2255 | 3360.439 | 173.626 | 417.906 | 48.856 | -70.654 | -1.6 | -1002.222 | 0.5851729
2256 | 2256 | 3360.439 | 175.824 | 419.384 | 48.712 | -67.736 | -1.6 | -1002.667 | 0.584989
2257 | 2257 | 3360.439 | 174.725 | 418.465 | 48.748 | -69.015 | -1.6 | -1003.111 | 0.584805
2258 | 2258 | 3360.439 | 174.725 | 418.825 | 48.82 | -69.375 | -1.6 | -1003.556 | 0.584621
2259 | 2259 | 3358.242 | 172.528 | 416.808 | 48.856 | -71.752 | -1.6 | -1004 | 0.5844371
2260 | 2260 | 3359.341 | 174.726 | 418.646 | 48.784 | -69.194 | -1.6 | -1004.444 | 0.5842531
2261 | 2261 | 3360.439 | 174.725 | 418.465 | 48.748 | -69.015 | -1.6 | -1004.889 | 0.5840692
2262 | 2262 | 3359.341 | 173.627 | 417.367 | 48.748 | -70.113 | -1.6 | -1005.333 | 0.5838852
2263 | 2263 | 3358.242 | 172.528 | 416.628 | 48.82 | -71.572 | -1.6 | -1005.778 | 0.5837013
2264 | 2264 | 3358.242 | 173.627 | 417.547 | 48.784 | -70.293 | -1.6 | -1006.222 | 0.5835173
2265 | 2265 | 3359.341 | 173.627 | 417.907 | 48.856 | -70.653 | -1.6 | -1006.667 | 0.5833333
2266 | 2266 | 3359.341 | 175.824 | 419.924 | 48.82 | -68.276 | -1.6 | -1007.111 | 0.5831494
2267 | 2267 | 3360.439 | 175.824 | 419.924 | 48.82 | -68.276 | -1.6 | -1007.556 | 0.5829654
2268 | 2268 | 3358.242 | 173.627 | 417.007 | 48.676 | -69.753 | -1.6 | -1008 | 0.5827815
2269 | 2269 | 3358.242 | 172.528 | 416.808 | 48.856 | -71.752 | -1.6 | -1008.444 | 0.5825975
2270 | 2270 | 3359.341 | 174.726 | 418.646 | 48.784 | -69.194 | -1.6 | -1008.889 | 0.5824135
2271 | 2271 | 3357.143 | 172.528 | 416.808 | 48.856 | -71.752 | -1.6 | -1009.333 | 0.5822296
2272 | 2272 | 3358.242 | 174.725 | 418.645 | 48.784 | -69.195 | -1.6 | -1009.778 | 0.5820456
2273 | 2273 | 3357.143 | 173.626 | 417.366 | 48.748 | -70.114 | -1.6 | -1010.222 | 0.5818617
2274 | 2274 | 3357.143 | 174.725 | 419.005 | 48.856 | -69.555 | -1.6 | -1010.667 | 0.5816777
2275 | 2275 | 3357.143 | 174.725 | 419.185 | 48.892 | -69.735 | -1.6 | -1011.111 | 0.5814937
2276 | 2276 | 3357.143 | 174.725 | 418.465 | 48.748 | -69.015 | -1.6 | -1011.556 | 0.5813098
2277 | 2277 | 3357.143 | 174.725 | 418.465 | 48.748 | -69.015 | -1.6 | -1012 | 0.5811258
2278 | 2278 | 3357.143 | 173.626 | 417.906 | 48.856 | -70.654 | -1.6 | -1012.444 | 0.5809419
2279 | 2279 | 3357.143 | 174.725 | 418.645 | 48.784 | -69.195 | -1.6 | -1012.889 | 0.5807579
2280 | 2280 | 3356.044 | 173.626 | 417.366 | 48.748 | -70.114 | -1.6 | -1013.333 | 0.580574
2281 | 2281 | 3357.143 | 174.725 | 419.005 | 48.856 | -69.555 | -1.6 | -1013.778 | 0.58039
2282 | 2282 | 3356.044 | 173.626 | 417.546 | 48.784 | -70.294 | -1.6 | -1014.222 | 0.580206
2283 | 2283 | 3356.044 | 173.626 | 417.726 | 48.82 | -70.474 | -1.6 | -1014.667 | 0.5800221
2284 | 2284 | 3358.242 | 175.824 | 420.104 | 48.856 | -68.456 | -1.6 | -1015.111 | 0.5798381
2285 | 2285 | 3354.945 | 171.428 | 415.348 | 48.784 | -72.492 | -1.6 | -1015.556 | 0.5796542
2286 | 2286 | 3354.945 | 172.527 | 417.348 | 48.9642 | -72.294 | -1.6 | -1016 | 0.5794702
2287 | 2287 | 3356.044 | 176.923 | 420.663 | 48.748 | -66.817 | -1.6 | -1016.444 | 0.5792862
2288 | 2288 | 3358.242 | 176.923 | 421.383 | 48.892 | -67.537 | -1.6 | -1016.889 | 0.5791023
2289 | 2289 | 3354.945 | 173.626 | 417.726 | 48.82 | -70.474 | -1.6 | -1017.333 | 0.5789183
2290 | 2290 | 3356.044 | 173.626 | 418.086 | 48.892 | -70.834 | -1.6 | -1017.778 | 0.5787344
2291 | 2291 | 3354.945 | 173.626 | 417.726 | 48.82 | -70.474 | -1.6 | -1018.222 | 0.5785504
2292 | 2292 | 3356.044 | 174.725 | 418.645 | 48.784 | -69.195 | -1.6 | -1018.667 | 0.5783664
2293 | 2293 | 3354.945 | 174.725 | 418.825 | 48.82 | -69.375 | -1.6 | -1019.111 | 0.5781825
2294 | 2294 | 3354.945 | 174.725 | 418.645 | 48.784 | -69.195 | -1.6 | -1019.556 | 0.5779985
2295 | 2295 | 3352.747 | 174.725 | 419.005 | 48.856 | -69.555 | -1.6 | -1020 | 0.5778146
2296 | 2296 | 3354.945 | 174.725 | 418.825 | 48.82 | -69.375 | -1.6 | -1020.444 | 0.5776306
2297 | 2297 | 3353.846 | 172.527 | 416.447 | 48.784 | -71.393 | -1.6 | -1020.889 | 0.5774467
2298 | 2298 | 3354.945 | 174.725 | 418.825 | 48.82 | -69.375 | -1.6 | -1021.333 | 0.5772627
2299 | 2299 | 3353.846 | 172.527 | 416.447 | 48.784 | -71.393 | -1.6 | -1021.778 | 0.5770787
2300 | 2300 | 3353.846 | 175.824 | 419.744 | 48.784 | -68.096 | -1.6 | -1022.222 | 0.5768948
2301 | 2301 | 3353.846 | 173.626 | 417.906 | 48.856 | -70.654 | -1.6 | -1022.667 | 0.5767108
2302 | 2302 | 3352.747 | 172.527 | 416.987 | 48.892 | -71.933 | -1.6 | -1023.111 | 0.5765269
2303 | 2303 | 3352.747 | 172.527 | 416.807 | 48.856 | -71.753 | -1.6 | -1023.556 | 0.5763429
2304 | 2304 | 3354.945 | 174.725 | 418.825 | 48.82 | -69.375 | -1.6 | -1024 | 0.5761589
2305 | 2305 | 3353.846 | 175.824 | 420.104 | 48.856 | -68.456 | -1.6 | -1024.444 | 0.575975
2306 | 2306 | 3352.747 | 173.626 | 417.906 | 48.856 | -70.654 | -1.6 | -1024.889 | 0.575791
2307 | 2307 | 3352.747 | 174.725 | 419.185 | 48.892 | -69.735 | -1.6 | -1025.333 | 0.5756071
2308 | 2308 | 3352.747 | 174.725 | 418.645 | 48.784 | -69.195 | -1.6 | -1025.778 | 0.5754231
2309 | 2309 | 3351.648 | 175.824 | 419.924 | 48.82 | -68.276 | -1.6 | -1026.222 | 0.5752391
2310 | 2310 | 3353.846 | 176.923 | 421.203 | 48.856 | -67.357 | -1.6 | -1026.667 | 0.5750552
2311 | 2311 | 3353.846 | 175.824 | 420.465 | 48.9282 | -68.817 | -1.6 | -1027.111 | 0.5748712
2312 | 2312 | 3352.747 | 175.824 | 419.924 | 48.82 | -68.276 | -1.6 | -1027.556 | 0.5746873
2313 | 2313 | 3351.648 | 173.626 | 417.906 | 48.856 | -70.654 | -1.6 | -1028 | 0.5745033
2314 | 2314 | 3352.747 | 175.824 | 420.284 | 48.892 | -68.636 | -1.6 | -1028.444 | 0.5743194
2315 | 2315 | 3351.648 | 173.626 | 417.906 | 48.856 | -70.654 | -1.6 | -1028.889 | 0.5741354
2316 | 2316 | 3351.648 | 173.626 | 417.906 | 48.856 | -70.654 | -1.6 | -1029.333 | 0.5739514
2317 | 2317 | 3351.648 | 173.626 | 417.726 | 48.82 | -70.474 | -1.6 | -1029.778 | 0.5737675
2318 | 2318 | 3351.648 | 174.725 | 419.185 | 48.892 | -69.735 | -1.6 | -1030.222 | 0.5735835
2319 | 2319 | 3351.648 | 176.922 | 421.202 | 48.856 | -67.358 | -1.6 | -1030.667 | 0.5733996
2320 | 2320 | 3350.55 | 174.726 | 418.466 | 48.748 | -69.014 | -1.6 | -1031.111 | 0.5732156
2321 | 2321 | 3351.648 | 175.824 | 420.104 | 48.856 | -68.456 | -1.6 | -1031.556 | 0.5730316
2322 | 2322 | 3351.648 | 173.626 | 417.906 | 48.856 | -70.654 | -1.6 | -1032 | 0.5728477
2323 | 2323 | 3351.648 | 174.725 | 418.825 | 48.82 | -69.375 | -1.6 | -1032.444 | 0.5726637
2324 | 2324 | 3351.648 | 174.725 | 419.005 | 48.856 | -69.555 | -1.6 | -1032.889 | 0.5724798
2325 | 2325 | 3350.55 | 174.726 | 419.006 | 48.856 | -69.554 | -1.6 | -1033.333 | 0.5722958
2326 | 2326 | 3350.55 | 174.726 | 418.826 | 48.82 | -69.374 | -1.6 | -1033.778 | 0.5721118
2327 | 2327 | 3350.55 | 174.726 | 419.367 | 48.9282 | -69.915 | -1.6 | -1034.222 | 0.5719279
2328 | 2328 | 3351.648 | 175.824 | 420.465 | 48.9282 | -68.817 | -1.6 | -1034.667 | 0.5717439
2329 | 2329 | 3349.451 | 176.924 | 420.304 | 48.676 | -66.456 | -1.6 | -1035.111 | 0.57156
2330 | 2330 | 3349.451 | 173.627 | 418.268 | 48.9282 | -71.014 | -1.6 | -1035.556 | 0.571376
2331 | 2331 | 3351.648 | 175.824 | 419.924 | 48.82 | -68.276 | -1.6 | -1036 | 0.5711921
2332 | 2332 | 3350.55 | 174.726 | 418.826 | 48.82 | -69.374 | -1.6 | -1036.444 | 0.5710081
2333 | 2333 | 3350.55 | 174.726 | 419.186 | 48.892 | -69.734 | -1.6 | -1036.889 | 0.5708241
2334 | 2334 | 3349.451 | 173.627 | 418.087 | 48.892 | -70.833 | -1.6 | -1037.333 | 0.5706402
2335 | 2335 | 3349.451 | 174.725 | 419.185 | 48.892 | -69.735 | -1.6 | -1037.778 | 0.5704562
2336 | 2336 | 3349.451 | 174.725 | 419.185 | 48.892 | -69.735 | -1.6 | -1038.222 | 0.5702723
2337 | 2337 | 3348.352 | 172.528 | 417.169 | 48.9282 | -72.113 | -1.6 | -1038.667 | 0.5700883
2338 | 2338 | 3348.352 | 174.726 | 419.186 | 48.892 | -69.734 | -1.6 | -1039.111 | 0.5699043
2339 | 2339 | 3350.55 | 175.824 | 420.284 | 48.892 | -68.636 | -1.6 | -1039.556 | 0.5697204
2340 | 2340 | 3350.55 | 176.924 | 421.204 | 48.856 | -67.356 | -1.6 | -1040 | 0.5695364
2341 | 2341 | 3348.352 | 172.528 | 416.808 | 48.856 | -71.752 | -1.6 | -1040.444 | 0.5693525
2342 | 2342 | 3348.352 | 173.626 | 417.906 | 48.856 | -70.654 | -1.6 | -1040.889 | 0.5691685
2343 | 2343 | 3348.352 | 174.726 | 419.186 | 48.892 | -69.734 | -1.6 | -1041.333 | 0.5689845
2344 | 2344 | 3348.352 | 173.626 | 417.546 | 48.784 | -70.294 | -1.6 | -1041.778 | 0.5688006
2345 | 2345 | 3348.352 | 174.726 | 419.006 | 48.856 | -69.554 | -1.6 | -1042.222 | 0.5686166
2346 | 2346 | 3348.352 | 174.726 | 418.826 | 48.82 | -69.374 | -1.6 | -1042.667 | 0.5684327
2347 | 2347 | 3347.253 | 174.726 | 418.826 | 48.82 | -69.374 | -1.6 | -1043.111 | 0.5682487
2348 | 2348 | 3348.352 | 173.626 | 417.726 | 48.82 | -70.474 | -1.6 | -1043.556 | 0.5680648
2349 | 2349 | 3347.253 | 174.726 | 419.006 | 48.856 | -69.554 | -1.6 | -1044 | 0.5678808
2350 | 2350 | 3347.253 | 173.627 | 418.087 | 48.892 | -70.833 | -1.6 | -1044.444 | 0.5676968
2351 | 2351 | 3347.253 | 174.726 | 418.646 | 48.784 | -69.194 | -1.6 | -1044.889 | 0.5675129
2352 | 2352 | 3348.352 | 174.726 | 419.186 | 48.892 | -69.734 | -1.6 | -1045.333 | 0.5673289
2353 | 2353 | 3347.253 | 173.627 | 417.727 | 48.82 | -70.473 | -1.6 | -1045.778 | 0.567145
2354 | 2354 | 3346.154 | 173.627 | 418.087 | 48.892 | -70.833 | -1.6 | -1046.222 | 0.566961
2355 | 2355 | 3348.352 | 178.022 | 421.942 | 48.784 | -65.898 | -1.6 | -1046.667 | 0.566777
2356 | 2356 | 3343.956 | 170.33 | 415.331 | 49.0002 | -74.671 | -1.6 | -1047.111 | 0.5665931
2357 | 2357 | 3345.055 | 172.528 | 417.169 | 48.9282 | -72.113 | -1.6 | -1047.556 | 0.5664091
2358 | 2358 | 3346.154 | 175.824 | 419.924 | 48.82 | -68.276 | -1.6 | -1048 | 0.5662252
2359 | 2359 | 3345.055 | 173.626 | 417.726 | 48.82 | -70.474 | -1.6 | -1048.444 | 0.5660412
2360 | 2360 | 3346.154 | 174.725 | 418.825 | 48.82 | -69.375 | -1.6 | -1048.889 | 0.5658572
2361 | 2361 | 3347.253 | 173.627 | 418.087 | 48.892 | -70.833 | -1.6 | -1049.333 | 0.5656733
2362 | 2362 | 3345.055 | 172.528 | 416.988 | 48.892 | -71.932 | -1.6 | -1049.778 | 0.5654893
2363 | 2363 | 3345.055 | 173.626 | 417.906 | 48.856 | -70.654 | -1.6 | -1050.222 | 0.5653054
2364 | 2364 | 3346.154 | 174.725 | 418.645 | 48.784 | -69.195 | -1.6 | -1050.667 | 0.5651214
2365 | 2365 | 3346.154 | 175.824 | 419.924 | 48.82 | -68.276 | -1.6 | -1051.111 | 0.5649375
2366 | 2366 | 3345.055 | 173.626 | 417.726 | 48.82 | -70.474 | -1.6 | -1051.556 | 0.5647535
2367 | 2367 | 3345.055 | 173.626 | 418.086 | 48.892 | -70.834 | -1.6 | -1052 | 0.5645695
2368 | 2368 | 3345.055 | 174.725 | 419.005 | 48.856 | -69.555 | -1.6 | -1052.444 | 0.5643856
2369 | 2369 | 3345.055 | 174.725 | 418.645 | 48.784 | -69.195 | -1.6 | -1052.889 | 0.5642016
2370 | 2370 | 3343.956 | 173.626 | 417.906 | 48.856 | -70.654 | -1.6 | -1053.333 | 0.5640177
2371 | 2371 | 3345.055 | 172.528 | 416.988 | 48.892 | -71.932 | -1.6 | -1053.778 | 0.5638337
2372 | 2372 | 3342.857 | 172.527 | 416.987 | 48.892 | -71.933 | -1.6 | -1054.222 | 0.5636497
2373 | 2373 | 3343.956 | 172.527 | 417.168 | 48.9282 | -72.114 | -1.6 | -1054.667 | 0.5634658
2374 | 2374 | 3343.956 | 173.626 | 418.086 | 48.892 | -70.834 | -1.6 | -1055.111 | 0.5632818
2375 | 2375 | 3345.055 | 175.824 | 419.924 | 48.82 | -68.276 | -1.6 | -1055.556 | 0.5630979
2376 | 2376 | 3343.956 | 173.626 | 417.546 | 48.784 | -70.294 | -1.6 | -1056 | 0.5629139
2377 | 2377 | 3343.956 | 175.824 | 419.924 | 48.82 | -68.276 | -1.6 | -1056.444 | 0.5627299
2378 | 2378 | 3342.857 | 173.626 | 417.726 | 48.82 | -70.474 | -1.6 | -1056.889 | 0.562546
2379 | 2379 | 3343.956 | 174.725 | 419.185 | 48.892 | -69.735 | -1.6 | -1057.333 | 0.562362
2380 | 2380 | 3343.956 | 174.725 | 419.366 | 48.9282 | -69.916 | -1.6 | -1057.778 | 0.5621781
2381 | 2381 | 3343.956 | 174.725 | 419.005 | 48.856 | -69.555 | -1.6 | -1058.222 | 0.5619941
2382 | 2382 | 3345.055 | 176.923 | 421.744 | 48.9642 | -67.898 | -1.6 | -1058.667 | 0.5618102
2383 | 2383 | 3343.956 | 174.725 | 419.185 | 48.892 | -69.735 | -1.6 | -1059.111 | 0.5616262
2384 | 2384 | 3342.857 | 174.725 | 418.825 | 48.82 | -69.375 | -1.6 | -1059.556 | 0.5614422
2385 | 2385 | 3343.956 | 173.626 | 418.086 | 48.892 | -70.834 | -1.6 | -1060 | 0.5612583
2386 | 2386 | 3342.857 | 173.626 | 417.546 | 48.784 | -70.294 | -1.6 | -1060.444 | 0.5610743
2387 | 2387 | 3343.956 | 175.824 | 420.645 | 48.9642 | -68.997 | -1.6 | -1060.889 | 0.5608904
2388 | 2388 | 3342.857 | 175.824 | 419.924 | 48.82 | -68.276 | -1.6 | -1061.333 | 0.5607064
2389 | 2389 | 3342.857 | 174.725 | 419.546 | 48.9642 | -70.096 | -1.6 | -1061.778 | 0.5605224
2390 | 2390 | 3341.758 | 173.626 | 418.086 | 48.892 | -70.834 | -1.6 | -1062.222 | 0.5603385
2391 | 2391 | 3341.758 | 173.626 | 418.267 | 48.9282 | -71.015 | -1.6 | -1062.667 | 0.5601545
2392 | 2392 | 3341.758 | 174.725 | 419.726 | 49.0002 | -70.276 | -1.6 | -1063.111 | 0.5599706
2393 | 2393 | 3342.857 | 175.824 | 419.924 | 48.82 | -68.276 | -1.6 | -1063.556 | 0.5597866
2394 | 2394 | 3342.857 | 175.824 | 420.104 | 48.856 | -68.456 | -1.6 | -1064 | 0.5596026
2395 | 2395 | 3341.758 | 174.725 | 418.825 | 48.82 | -69.375 | -1.6 | -1064.444 | 0.5594187
2396 | 2396 | 3342.857 | 175.824 | 420.104 | 48.856 | -68.456 | -1.6 | -1064.889 | 0.5592347
2397 | 2397 | 3340.659 | 174.725 | 419.005 | 48.856 | -69.555 | -1.6 | -1065.333 | 0.5590508
2398 | 2398 | 3341.758 | 174.725 | 419.185 | 48.892 | -69.735 | -1.6 | -1065.778 | 0.5588668
2399 | 2399 | 3341.758 | 174.725 | 420.266 | 49.1082 | -70.816 | -1.6 | -1066.222 | 0.5586829
2400 | 2400 | 3340.659 | 174.725 | 419.005 | 48.856 | -69.555 | -1.6 | -1066.667 | 0.5584989
2401 | 2401 | 3339.561 | 173.627 | 417.907 | 48.856 | -70.653 | -1.6 | -1067.111 | 0.5583149
2402 | 2402 | 3340.659 | 173.626 | 418.627 | 49.0002 | -71.375 | -1.6 | -1067.556 | 0.558131
2403 | 2403 | 3341.758 | 175.824 | 420.465 | 48.9282 | -68.817 | -1.6 | -1068 | 0.557947
2404 | 2404 | 3340.659 | 174.725 | 419.185 | 48.892 | -69.735 | -1.6 | -1068.444 | 0.5577631
2405 | 2405 | 3340.659 | 174.725 | 419.546 | 48.9642 | -70.096 | -1.6 | -1068.889 | 0.5575791
2406 | 2406 | 3340.659 | 173.626 | 418.447 | 48.9642 | -71.195 | -1.6 | -1069.333 | 0.5573951
2407 | 2407 | 3338.462 | 173.627 | 417.547 | 48.784 | -70.293 | -1.6 | -1069.778 | 0.5572112
2408 | 2408 | 3338.462 | 173.627 | 417.907 | 48.856 | -70.653 | -1.6 | -1070.222 | 0.5570272
2409 | 2409 | 3338.462 | 172.528 | 417.709 | 49.0362 | -72.653 | -1.6 | -1070.667 | 0.5568433
2410 | 2410 | 3339.561 | 174.726 | 419.547 | 48.9642 | -70.095 | -1.6 | -1071.111 | 0.5566593
2411 | 2411 | 3339.561 | 173.627 | 418.448 | 48.9642 | -71.194 | -1.6 | -1071.556 | 0.5564753
2412 | 2412 | 3339.561 | 173.627 | 418.087 | 48.892 | -70.833 | -1.6 | -1072 | 0.5562914
2413 | 2413 | 3339.561 | 173.627 | 418.448 | 48.9642 | -71.194 | -1.6 | -1072.444 | 0.5561074
2414 | 2414 | 3336.264 | 169.231 | 414.052 | 48.9642 | -75.59 | -1.6 | -1072.889 | 0.5559235
2415 | 2415 | 3339.561 | 175.825 | 420.466 | 48.9282 | -68.816 | -1.6 | -1073.333 | 0.5557395
2416 | 2416 | 3338.462 | 173.627 | 418.628 | 49.0002 | -71.374 | -1.6 | -1073.778 | 0.5555556
2417 | 2417 | 3339.561 | 175.825 | 420.646 | 48.9642 | -68.996 | -1.6 | -1074.222 | 0.5553716
2418 | 2418 | 3339.561 | 175.825 | 420.646 | 48.9642 | -68.996 | -1.6 | -1074.667 | 0.5551876
2419 | 2419 | 3339.561 | 175.825 | 420.826 | 49.0002 | -69.176 | -1.6 | -1075.111 | 0.5550037
2420 | 2420 | 3339.561 | 173.627 | 418.268 | 48.9282 | -71.014 | -1.6 | -1075.556 | 0.5548197
2421 | 2421 | 3336.264 | 171.429 | 415.709 | 48.856 | -72.851 | -1.6 | -1076 | 0.5546358
2422 | 2422 | 3338.462 | 175.824 | 420.465 | 48.9282 | -68.817 | -1.6 | -1076.444 | 0.5544518
2423 | 2423 | 3337.363 | 173.627 | 418.448 | 48.9642 | -71.194 | -1.6 | -1076.889 | 0.5542678
2424 | 2424 | 3337.363 | 174.725 | 419.546 | 48.9642 | -70.096 | -1.6 | -1077.333 | 0.5540839
2425 | 2425 | 3338.462 | 174.726 | 419.727 | 49.0002 | -70.275 | -1.6 | -1077.778 | 0.5538999
2426 | 2426 | 3338.462 | 174.726 | 419.367 | 48.9282 | -69.915 | -1.6 | -1078.222 | 0.553716
2427 | 2427 | 3337.363 | 174.725 | 419.185 | 48.892 | -69.735 | -1.6 | -1078.667 | 0.553532
2428 | 2428 | 3337.363 | 172.528 | 417.169 | 48.9282 | -72.113 | -1.6 | -1079.111 | 0.5533481
2429 | 2429 | 3335.165 | 171.429 | 415.889 | 48.892 | -73.031 | -1.6 | -1079.556 | 0.5531641
2430 | 2430 | 3337.363 | 173.627 | 418.087 | 48.892 | -70.833 | -1.6 | -1080 | 0.5529801
2431 | 2431 | 3336.264 | 173.626 | 418.267 | 48.9282 | -71.015 | -1.6 | -1080.444 | 0.5527962
2432 | 2432 | 3337.363 | 175.824 | 420.465 | 48.9282 | -68.817 | -1.6 | -1080.889 | 0.5526122
2433 | 2433 | 3337.363 | 174.725 | 419.546 | 48.9642 | -70.096 | -1.6 | -1081.333 | 0.5524283
2434 | 2434 | 3337.363 | 174.725 | 419.546 | 48.9642 | -70.096 | -1.6 | -1081.778 | 0.5522443
2435 | 2435 | 3338.462 | 176.923 | 421.744 | 48.9642 | -67.898 | -1.6 | -1082.222 | 0.5520603
2436 | 2436 | 3335.165 | 173.626 | 418.267 | 48.9282 | -71.015 | -1.6 | -1082.667 | 0.5518764
2437 | 2437 | 3337.363 | 174.725 | 419.005 | 48.856 | -69.555 | -1.6 | -1083.111 | 0.5516924
2438 | 2438 | 3336.264 | 174.725 | 419.185 | 48.892 | -69.735 | -1.6 | -1083.556 | 0.5515085
2439 | 2439 | 3336.264 | 175.825 | 420.285 | 48.892 | -68.635 | -1.6 | -1084 | 0.5513245
2440 | 2440 | 3335.165 | 174.726 | 419.367 | 48.9282 | -69.915 | -1.6 | -1084.444 | 0.5511405
2441 | 2441 | 3336.264 | 174.725 | 419.185 | 48.892 | -69.735 | -1.6 | -1084.889 | 0.5509566
2442 | 2442 | 3335.165 | 173.626 | 418.627 | 49.0002 | -71.375 | -1.6 | -1085.333 | 0.5507726
2443 | 2443 | 3335.165 | 173.626 | 418.627 | 49.0002 | -71.375 | -1.6 | -1085.778 | 0.5505887
2444 | 2444 | 3335.165 | 174.726 | 419.367 | 48.9282 | -69.915 | -1.6 | -1086.222 | 0.5504047
2445 | 2445 | 3336.264 | 174.725 | 419.546 | 48.9642 | -70.096 | -1.6 | -1086.667 | 0.5502208
2446 | 2446 | 3335.165 | 173.626 | 418.447 | 48.9642 | -71.195 | -1.6 | -1087.111 | 0.5500368
2447 | 2447 | 3337.363 | 178.022 | 422.482 | 48.892 | -66.438 | -1.6 | -1087.556 | 0.5498528
2448 | 2448 | 3335.165 | 174.726 | 419.186 | 48.892 | -69.734 | -1.6 | -1088 | 0.5496689
2449 | 2449 | 3332.967 | 172.528 | 416.988 | 48.892 | -71.932 | -1.6 | -1088.444 | 0.5494849
2450 | 2450 | 3334.066 | 173.627 | 418.628 | 49.0002 | -71.374 | -1.6 | -1088.889 | 0.549301
2451 | 2451 | 3334.066 | 173.627 | 418.448 | 48.9642 | -71.194 | -1.6 | -1089.333 | 0.549117
2452 | 2452 | 3335.165 | 175.824 | 420.645 | 48.9642 | -68.997 | -1.6 | -1089.778 | 0.548933
2453 | 2453 | 3334.066 | 173.627 | 418.448 | 48.9642 | -71.194 | -1.6 | -1090.222 | 0.5487491
2454 | 2454 | 3334.066 | 173.627 | 418.808 | 49.0362 | -71.554 | -1.6 | -1090.667 | 0.5485651
2455 | 2455 | 3334.066 | 173.627 | 418.268 | 48.9282 | -71.014 | -1.6 | -1091.111 | 0.5483812
2456 | 2456 | 3332.967 | 173.626 | 418.267 | 48.9282 | -71.015 | -1.6 | -1091.556 | 0.5481972
2457 | 2457 | 3334.066 | 172.527 | 417.168 | 48.9282 | -72.114 | -1.6 | -1092 | 0.5480132
2458 | 2458 | 3332.967 | 173.626 | 418.267 | 48.9282 | -71.015 | -1.6 | -1092.444 | 0.5478293
2459 | 2459 | 3334.066 | 174.725 | 419.366 | 48.9282 | -69.916 | -1.6 | -1092.889 | 0.5476453
2460 | 2460 | 3332.967 | 173.626 | 418.447 | 48.9642 | -71.195 | -1.6 | -1093.333 | 0.5474614
2461 | 2461 | 3332.967 | 174.725 | 420.086 | 49.0722 | -70.636 | -1.6 | -1093.778 | 0.5472774
2462 | 2462 | 3332.967 | 172.528 | 417.529 | 49.0002 | -72.473 | -1.6 | -1094.222 | 0.5470935
2463 | 2463 | 3334.066 | 173.627 | 419.168 | 49.1082 | -71.914 | -1.6 | -1094.667 | 0.5469095
2464 | 2464 | 3334.066 | 175.824 | 420.825 | 49.0002 | -69.177 | -1.6 | -1095.111 | 0.5467255
2465 | 2465 | 3332.967 | 175.824 | 420.465 | 48.9282 | -68.817 | -1.6 | -1095.556 | 0.5465416
2466 | 2466 | 3334.066 | 175.824 | 420.825 | 49.0002 | -69.177 | -1.6 | -1096 | 0.5463576
2467 | 2467 | 3332.967 | 174.725 | 419.366 | 48.9282 | -69.916 | -1.6 | -1096.444 | 0.5461737
2468 | 2468 | 3332.967 | 176.923 | 421.383 | 48.892 | -67.537 | -1.6 | -1096.889 | 0.5459897
2469 | 2469 | 3332.967 | 173.626 | 418.447 | 48.9642 | -71.195 | -1.6 | -1097.333 | 0.5458057
2470 | 2470 | 3332.967 | 174.725 | 419.366 | 48.9282 | -69.916 | -1.6 | -1097.778 | 0.5456218
2471 | 2471 | 3332.967 | 174.725 | 419.546 | 48.9642 | -70.096 | -1.6 | -1098.222 | 0.5454378
2472 | 2472 | 3332.967 | 173.626 | 418.447 | 48.9642 | -71.195 | -1.6 | -1098.667 | 0.5452539
2473 | 2473 | 3332.967 | 176.923 | 422.284 | 49.0722 | -68.438 | -1.6 | -1099.111 | 0.5450699
2474 | 2474 | 3331.868 | 174.725 | 419.366 | 48.9282 | -69.916 | -1.6 | -1099.556 | 0.5448859
2475 | 2475 | 3330.77 | 172.528 | 417.169 | 48.9282 | -72.113 | -1.6 | -1100 | 0.544702
2476 | 2476 | 3331.868 | 174.725 | 419.366 | 48.9282 | -69.916 | -1.6 | -1100.444 | 0.544518
2477 | 2477 | 3330.77 | 174.726 | 419.907 | 49.0362 | -70.455 | -1.6 | -1100.889 | 0.5443341
2478 | 2478 | 3330.77 | 173.627 | 418.988 | 49.0722 | -71.734 | -1.6 | -1101.333 | 0.5441501
2479 | 2479 | 3330.77 | 173.627 | 418.448 | 48.9642 | -71.194 | -1.6 | -1101.778 | 0.5439662
2480 | 2480 | 3331.868 | 173.626 | 418.447 | 48.9642 | -71.195 | -1.6 | -1102.222 | 0.5437822
2481 | 2481 | 3331.868 | 175.824 | 420.645 | 48.9642 | -68.997 | -1.6 | -1102.667 | 0.5435982
2482 | 2482 | 3331.868 | 175.824 | 420.645 | 48.9642 | -68.997 | -1.6 | -1103.111 | 0.5434143
2483 | 2483 | 3329.67 | 172.527 | 417.348 | 48.9642 | -72.294 | -1.6 | -1103.556 | 0.5432303
2484 | 2484 | 3330.77 | 175.825 | 420.646 | 48.9642 | -68.996 | -1.6 | -1104 | 0.5430464
2485 | 2485 | 3329.67 | 175.824 | 420.825 | 49.0002 | -69.177 | -1.6 | -1104.444 | 0.5428624
2486 | 2486 | 3328.571 | 175.824 | 421.185 | 49.0722 | -69.537 | -1.6 | -1104.889 | 0.5426784
2487 | 2487 | 3329.67 | 176.923 | 421.744 | 48.9642 | -67.898 | -1.6 | -1105.333 | 0.5424945
2488 | 2488 | 3329.67 | 173.626 | 418.447 | 48.9642 | -71.195 | -1.6 | -1105.778 | 0.5423105
2489 | 2489 | 3330.77 | 175.825 | 420.826 | 49.0002 | -69.176 | -1.6 | -1106.222 | 0.5421266
2490 | 2490 | 3328.571 | 172.527 | 417.348 | 48.9642 | -72.294 | -1.6 | -1106.667 | 0.5419426
2491 | 2491 | 3328.571 | 173.626 | 418.447 | 48.9642 | -71.195 | -1.6 | -1107.111 | 0.5417586
2492 | 2492 | 3327.473 | 172.528 | 417.169 | 48.9282 | -72.113 | -1.6 | -1107.556 | 0.5415747
2493 | 2493 | 3328.571 | 173.626 | 418.987 | 49.0722 | -71.735 | -1.6 | -1108 | 0.5413907
2494 | 2494 | 3327.473 | 173.627 | 418.268 | 48.9282 | -71.014 | -1.6 | -1108.444 | 0.5412068
2495 | 2495 | 3327.473 | 171.429 | 416.61 | 49.0362 | -73.752 | -1.6 | -1108.889 | 0.5410228
2496 | 2496 | 3329.67 | 175.824 | 420.645 | 48.9642 | -68.997 | -1.6 | -1109.333 | 0.5408389
2497 | 2497 | 3329.67 | 176.923 | 421.744 | 48.9642 | -67.898 | -1.6 | -1109.778 | 0.5406549
2498 | 2498 | 3328.571 | 174.725 | 419.906 | 49.0362 | -70.456 | -1.6 | -1110.222 | 0.5404709
2499 | 2499 | 3327.473 | 173.627 | 418.448 | 48.9642 | -71.194 | -1.6 | -1110.667 | 0.540287
2500 | 2500 | 3327.473 | 175.825 | 421.186 | 49.0722 | -69.536 | -1.6 | -1111.111 | 0.540103
2501 | 2501 | 3328.571 | 174.725 | 419.546 | 48.9642 | -70.096 | -1.6 | -1111.556 | 0.5399191
2502 | 2502 | 3326.374 | 173.627 | 418.448 | 48.9642 | -71.194 | -1.6 | -1112 | 0.5397351
2503 | 2503 | 3327.473 | 174.726 | 419.186 | 48.892 | -69.734 | -1.6 | -1112.444 | 0.5395511
2504 | 2504 | 3327.473 | 175.825 | 421.006 | 49.0362 | -69.356 | -1.6 | -1112.889 | 0.5393672
2505 | 2505 | 3327.473 | 175.825 | 420.826 | 49.0002 | -69.176 | -1.6 | -1113.333 | 0.5391832
2506 | 2506 | 3328.571 | 176.923 | 421.564 | 48.9282 | -67.718 | -1.6 | -1113.778 | 0.5389993
2507 | 2507 | 3327.473 | 176.923 | 421.564 | 48.9282 | -67.718 | -1.6 | -1114.222 | 0.5388153
2508 | 2508 | 3327.473 | 175.825 | 421.006 | 49.0362 | -69.356 | -1.6 | -1114.667 | 0.5386313
2509 | 2509 | 3327.473 | 175.825 | 420.826 | 49.0002 | -69.176 | -1.6 | -1115.111 | 0.5384474
2510 | 2510 | 3326.374 | 174.726 | 419.547 | 48.9642 | -70.095 | -1.6 | -1115.556 | 0.5382634
2511 | 2511 | 3326.374 | 173.627 | 418.268 | 48.9282 | -71.014 | -1.6 | -1116 | 0.5380795
2512 | 2512 | 3325.275 | 173.627 | 418.448 | 48.9642 | -71.194 | -1.6 | -1116.444 | 0.5378955
2513 | 2513 | 3324.176 | 171.429 | 417.511 | 49.2164 | -74.653 | -1.6 | -1116.889 | 0.5377116
2514 | 2514 | 3326.374 | 174.726 | 419.547 | 48.9642 | -70.095 | -1.6 | -1117.333 | 0.5375276
2515 | 2515 | 3326.374 | 174.726 | 419.547 | 48.9642 | -70.095 | -1.6 | -1117.778 | 0.5373436
2516 | 2516 | 3326.374 | 174.726 | 419.186 | 48.892 | -69.734 | -1.6 | -1118.222 | 0.5371597
2517 | 2517 | 3326.374 | 174.726 | 419.367 | 48.9282 | -69.915 | -1.6 | -1118.667 | 0.5369757
2518 | 2518 | 3325.275 | 173.627 | 418.808 | 49.0362 | -71.554 | -1.6 | -1119.111 | 0.5367918
2519 | 2519 | 3325.275 | 174.725 | 419.726 | 49.0002 | -70.276 | -1.6 | -1119.556 | 0.5366078
2520 | 2520 | 3324.176 | 173.626 | 418.447 | 48.9642 | -71.195 | -1.6 | -1120 | 0.5364238
2521 | 2521 | 3325.275 | 173.627 | 418.448 | 48.9642 | -71.194 | -1.6 | -1120.444 | 0.5362399
2522 | 2522 | 3325.275 | 174.725 | 419.546 | 48.9642 | -70.096 | -1.6 | -1120.889 | 0.5360559
2523 | 2523 | 3325.275 | 174.725 | 420.086 | 49.0722 | -70.636 | -1.6 | -1121.333 | 0.535872
2524 | 2524 | 3325.275 | 174.725 | 419.366 | 48.9282 | -69.916 | -1.6 | -1121.778 | 0.535688
2525 | 2525 | 3326.374 | 176.923 | 421.924 | 49.0002 | -68.078 | -1.6 | -1122.222 | 0.535504
2526 | 2526 | 3323.077 | 173.626 | 418.627 | 49.0002 | -71.375 | -1.6 | -1122.667 | 0.5353201
2527 | 2527 | 3323.077 | 172.527 | 417.888 | 49.0722 | -72.834 | -1.6 | -1123.111 | 0.5351361
2528 | 2528 | 3325.275 | 175.824 | 420.825 | 49.0002 | -69.177 | -1.6 | -1123.556 | 0.5349522
2529 | 2529 | 3324.176 | 173.626 | 418.447 | 48.9642 | -71.195 | -1.6 | -1124 | 0.5347682
2530 | 2530 | 3323.077 | 173.626 | 419.167 | 49.1082 | -71.915 | -1.6 | -1124.444 | 0.5345843
2531 | 2531 | 3324.176 | 174.725 | 419.726 | 49.0002 | -70.276 | -1.6 | -1124.889 | 0.5344003
2532 | 2532 | 3323.077 | 173.626 | 418.987 | 49.0722 | -71.735 | -1.6 | -1125.333 | 0.5342163
2533 | 2533 | 3321.978 | 172.527 | 417.348 | 48.9642 | -72.294 | -1.6 | -1125.778 | 0.5340324
2534 | 2534 | 3319.78 | 172.527 | 418.789 | 49.2524 | -73.735 | -1.6 | -1126.222 | 0.5338484
2535 | 2535 | 3320.879 | 170.329 | 415.51 | 49.0362 | -74.852 | -1.6 | -1126.667 | 0.5336645
2536 | 2536 | 3324.176 | 175.824 | 420.465 | 48.9282 | -68.817 | -1.6 | -1127.111 | 0.5334805
2537 | 2537 | 3323.077 | 174.725 | 419.366 | 48.9282 | -69.916 | -1.6 | -1127.556 | 0.5332965
2538 | 2538 | 3323.077 | 174.725 | 419.726 | 49.0002 | -70.276 | -1.6 | -1128 | 0.5331126
2539 | 2539 | 3323.077 | 173.626 | 419.348 | 49.1444 | -72.096 | -1.6 | -1128.444 | 0.5329286
2540 | 2540 | 3321.978 | 174.725 | 420.086 | 49.0722 | -70.636 | -1.6 | -1128.889 | 0.5327447
2541 | 2541 | 3324.176 | 178.022 | 422.663 | 48.9282 | -66.619 | -1.6 | -1129.333 | 0.5325607
2542 | 2542 | 3323.077 | 175.824 | 420.825 | 49.0002 | -69.177 | -1.6 | -1129.778 | 0.5323767
2543 | 2543 | 3323.077 | 173.626 | 418.807 | 49.0362 | -71.555 | -1.6 | -1130.222 | 0.5321928
2544 | 2544 | 3321.978 | 173.626 | 418.987 | 49.0722 | -71.735 | -1.6 | -1130.667 | 0.5320088
2545 | 2545 | 3323.077 | 175.824 | 421.185 | 49.0722 | -69.537 | -1.6 | -1131.111 | 0.5318249
2546 | 2546 | 3320.879 | 173.626 | 419.167 | 49.1082 | -71.915 | -1.6 | -1131.556 | 0.5316409
2547 | 2547 | 3320.879 | 174.725 | 420.086 | 49.0722 | -70.636 | -1.6 | -1132 | 0.531457
2548 | 2548 | 3323.077 | 176.923 | 421.564 | 48.9282 | -67.718 | -1.6 | -1132.444 | 0.531273
2549 | 2549 | 3321.978 | 174.725 | 420.447 | 49.1444 | -70.997 | -1.6 | -1132.889 | 0.531089
2550 | 2550 | 3323.077 | 175.824 | 421.005 | 49.0362 | -69.357 | -1.6 | -1133.333 | 0.5309051
2551 | 2551 | 3321.978 | 175.824 | 421.005 | 49.0362 | -69.357 | -1.6 | -1133.778 | 0.5307211
2552 | 2552 | 3320.879 | 174.725 | 419.906 | 49.0362 | -70.456 | -1.6 | -1134.222 | 0.5305372
2553 | 2553 | 3319.78 | 172.527 | 417.528 | 49.0002 | -72.474 | -1.6 | -1134.667 | 0.5303532
2554 | 2554 | 3320.879 | 176.923 | 421.564 | 48.9282 | -67.718 | -1.6 | -1135.111 | 0.5301692
2555 | 2555 | 3318.682 | 172.528 | 417.889 | 49.0722 | -72.833 | -1.6 | -1135.556 | 0.5299853
2556 | 2556 | 3318.682 | 172.528 | 417.349 | 48.9642 | -72.293 | -1.6 | -1136 | 0.5298013
2557 | 2557 | 3319.78 | 173.626 | 418.627 | 49.0002 | -71.375 | -1.6 | -1136.444 | 0.5296174
2558 | 2558 | 3319.78 | 173.626 | 418.807 | 49.0362 | -71.555 | -1.6 | -1136.889 | 0.5294334
2559 | 2559 | 3319.78 | 173.626 | 418.987 | 49.0722 | -71.735 | -1.6 | -1137.333 | 0.5292494
2560 | 2560 | 3319.78 | 174.725 | 419.726 | 49.0002 | -70.276 | -1.6 | -1137.778 | 0.5290655
2561 | 2561 | 3318.682 | 173.627 | 418.988 | 49.0722 | -71.734 | -1.6 | -1138.222 | 0.5288815
2562 | 2562 | 3319.78 | 175.824 | 421.005 | 49.0362 | -69.357 | -1.6 | -1138.667 | 0.5286976
2563 | 2563 | 3317.583 | 173.627 | 418.448 | 48.9642 | -71.194 | -1.6 | -1139.111 | 0.5285136
2564 | 2564 | 3318.682 | 173.627 | 418.628 | 49.0002 | -71.374 | -1.6 | -1139.556 | 0.5283297
2565 | 2565 | 3319.78 | 174.725 | 420.447 | 49.1444 | -70.997 | -1.6 | -1140 | 0.5281457
2566 | 2566 | 3318.682 | 174.726 | 420.087 | 49.0722 | -70.635 | -1.6 | -1140.444 | 0.5279617
2567 | 2567 | 3318.682 | 174.726 | 420.448 | 49.1444 | -70.996 | -1.6 | -1140.889 | 0.5277778
2568 | 2568 | 3317.583 | 174.726 | 420.267 | 49.1082 | -70.815 | -1.6 | -1141.333 | 0.5275938
2569 | 2569 | 3317.583 | 174.726 | 420.087 | 49.0722 | -70.635 | -1.6 | -1141.778 | 0.5274099
2570 | 2570 | 3317.583 | 175.825 | 421.186 | 49.0722 | -69.536 | -1.6 | -1142.222 | 0.5272259
2571 | 2571 | 3317.583 | 173.627 | 418.988 | 49.0722 | -71.734 | -1.6 | -1142.667 | 0.5270419
2572 | 2572 | 3318.682 | 174.726 | 419.907 | 49.0362 | -70.455 | -1.6 | -1143.111 | 0.526858
2573 | 2573 | 3317.583 | 174.726 | 419.727 | 49.0002 | -70.275 | -1.6 | -1143.556 | 0.526674
2574 | 2574 | 3317.583 | 173.627 | 418.988 | 49.0722 | -71.734 | -1.6 | -1144 | 0.5264901
2575 | 2575 | 3316.483 | 173.626 | 419.348 | 49.1444 | -72.096 | -1.6 | -1144.444 | 0.5263061
2576 | 2576 | 3318.682 | 175.825 | 421.006 | 49.0362 | -69.356 | -1.6 | -1144.889 | 0.5261221
2577 | 2577 | 3316.483 | 171.428 | 417.33 | 49.1804 | -74.474 | -1.6 | -1145.333 | 0.5259382
2578 | 2578 | 3316.483 | 173.626 | 418.447 | 48.9642 | -71.195 | -1.6 | -1145.778 | 0.5257542
2579 | 2579 | 3318.682 | 175.825 | 421.186 | 49.0722 | -69.536 | -1.6 | -1146.222 | 0.5255703
2580 | 2580 | 3317.583 | 173.627 | 418.808 | 49.0362 | -71.554 | -1.6 | -1146.667 | 0.5253863
2581 | 2581 | 3317.583 | 175.825 | 420.646 | 48.9642 | -68.996 | -1.6 | -1147.111 | 0.5252024
2582 | 2582 | 3317.583 | 175.825 | 421.547 | 49.1444 | -69.897 | -1.6 | -1147.556 | 0.5250184
2583 | 2583 | 3316.483 | 174.725 | 420.086 | 49.0722 | -70.636 | -1.6 | -1148 | 0.5248344
2584 | 2584 | 3317.583 | 174.726 | 419.907 | 49.0362 | -70.455 | -1.6 | -1148.444 | 0.5246505
2585 | 2585 | 3316.483 | 173.626 | 419.528 | 49.1804 | -72.276 | -1.6 | -1148.889 | 0.5244665
2586 | 2586 | 3316.483 | 173.626 | 418.627 | 49.0002 | -71.375 | -1.6 | -1149.333 | 0.5242826
2587 | 2587 | 3316.483 | 174.725 | 419.906 | 49.0362 | -70.456 | -1.6 | -1149.778 | 0.5240986
2588 | 2588 | 3315.385 | 173.627 | 418.628 | 49.0002 | -71.374 | -1.6 | -1150.222 | 0.5239146
2589 | 2589 | 3316.483 | 174.725 | 420.627 | 49.1804 | -71.177 | -1.6 | -1150.667 | 0.5237307
2590 | 2590 | 3315.385 | 174.726 | 420.087 | 49.0722 | -70.635 | -1.6 | -1151.111 | 0.5235467
2591 | 2591 | 3315.385 | 173.627 | 419.349 | 49.1444 | -72.095 | -1.6 | -1151.556 | 0.5233628
2592 | 2592 | 3316.483 | 175.824 | 420.825 | 49.0002 | -69.177 | -1.6 | -1152 | 0.5231788
2593 | 2593 | 3316.483 | 175.824 | 420.645 | 48.9642 | -68.997 | -1.6 | -1152.444 | 0.5229948
2594 | 2594 | 3315.385 | 176.923 | 422.464 | 49.1082 | -68.618 | -1.6 | -1152.889 | 0.5228109
2595 | 2595 | 3315.385 | 176.923 | 422.464 | 49.1082 | -68.618 | -1.6 | -1153.333 | 0.5226269
2596 | 2596 | 3314.286 | 173.627 | 419.529 | 49.1804 | -72.275 | -1.6 | -1153.778 | 0.522443
2597 | 2597 | 3314.286 | 173.627 | 418.808 | 49.0362 | -71.554 | -1.6 | -1154.222 | 0.522259
2598 | 2598 | 3313.187 | 172.528 | 418.069 | 49.1082 | -73.013 | -1.6 | -1154.667 | 0.5220751
2599 | 2599 | 3313.187 | 172.528 | 418.069 | 49.1082 | -73.013 | -1.6 | -1155.111 | 0.5218911
2600 | 2600 | 3315.385 | 175.824 | 421.185 | 49.0722 | -69.537 | -1.6 | -1155.556 | 0.5217071
2601 | 2601 | 3314.286 | 172.528 | 418.069 | 49.1082 | -73.013 | -1.6 | -1156 | 0.5215232
2602 | 2602 | 3315.385 | 174.726 | 420.267 | 49.1082 | -70.815 | -1.6 | -1156.444 | 0.5213392
2603 | 2603 | 3314.286 | 175.824 | 421.365 | 49.1082 | -69.717 | -1.6 | -1156.889 | 0.5211553
2604 | 2604 | 3313.187 | 174.725 | 420.086 | 49.0722 | -70.636 | -1.6 | -1157.333 | 0.5209713
2605 | 2605 | 3313.187 | 173.626 | 418.987 | 49.0722 | -71.735 | -1.6 | -1157.778 | 0.5207873
2606 | 2606 | 3312.088 | 172.527 | 418.068 | 49.1082 | -73.014 | -1.6 | -1158.222 | 0.5206034
2607 | 2607 | 3314.286 | 174.725 | 420.627 | 49.1804 | -71.177 | -1.6 | -1158.667 | 0.5204194
2608 | 2608 | 3313.187 | 176.923 | 422.825 | 49.1804 | -68.979 | -1.6 | -1159.111 | 0.5202355
2609 | 2609 | 3312.088 | 175.824 | 421.726 | 49.1804 | -70.078 | -1.6 | -1159.556 | 0.5200515
2610 | 2610 | 3313.187 | 174.725 | 420.447 | 49.1444 | -70.997 | -1.6 | -1160 | 0.5198675
2611 | 2611 | 3312.088 | 173.626 | 418.987 | 49.0722 | -71.735 | -1.6 | -1160.444 | 0.5196836
2612 | 2612 | 3312.088 | 173.626 | 418.987 | 49.0722 | -71.735 | -1.6 | -1160.889 | 0.5194996
2613 | 2613 | 3313.187 | 174.725 | 420.266 | 49.1082 | -70.816 | -1.6 | -1161.333 | 0.5193157
2614 | 2614 | 3310.989 | 172.527 | 417.708 | 49.0362 | -72.654 | -1.6 | -1161.778 | 0.5191317
2615 | 2615 | 3312.088 | 173.626 | 418.987 | 49.0722 | -71.735 | -1.6 | -1162.222 | 0.5189478
2616 | 2616 | 3312.088 | 176.923 | 422.464 | 49.1082 | -68.618 | -1.6 | -1162.667 | 0.5187638
2617 | 2617 | 3310.989 | 174.725 | 420.447 | 49.1444 | -70.997 | -1.6 | -1163.111 | 0.5185798
2618 | 2618 | 3312.088 | 175.824 | 421.546 | 49.1444 | -69.898 | -1.6 | -1163.556 | 0.5183959
2619 | 2619 | 3312.088 | 174.725 | 420.086 | 49.0722 | -70.636 | -1.6 | -1164 | 0.5182119
2620 | 2620 | 3310.989 | 172.527 | 417.888 | 49.0722 | -72.834 | -1.6 | -1164.444 | 0.518028
2621 | 2621 | 3310.989 | 173.626 | 419.528 | 49.1804 | -72.276 | -1.6 | -1164.889 | 0.517844
2622 | 2622 | 3312.088 | 175.824 | 421.546 | 49.1444 | -69.898 | -1.6 | -1165.333 | 0.51766
2623 | 2623 | 3312.088 | 175.824 | 421.906 | 49.2164 | -70.258 | -1.6 | -1165.778 | 0.5174761
2624 | 2624 | 3310.989 | 178.022 | 423.383 | 49.0722 | -67.339 | -1.6 | -1166.222 | 0.5172921
2625 | 2625 | 3310.989 | 172.527 | 417.708 | 49.0362 | -72.654 | -1.6 | -1166.667 | 0.5171082
2626 | 2626 | 3312.088 | 175.824 | 421.546 | 49.1444 | -69.898 | -1.6 | -1167.111 | 0.5169242
2627 | 2627 | 3308.791 | 172.527 | 418.249 | 49.1444 | -73.195 | -1.6 | -1167.556 | 0.5167403
2628 | 2628 | 3309.89 | 173.626 | 419.348 | 49.1444 | -72.096 | -1.6 | -1168 | 0.5165563
2629 | 2629 | 3309.89 | 173.626 | 419.167 | 49.1082 | -71.915 | -1.6 | -1168.444 | 0.5163723
2630 | 2630 | 3308.791 | 174.725 | 419.906 | 49.0362 | -70.456 | -1.6 | -1168.889 | 0.5161884
2631 | 2631 | 3309.89 | 174.725 | 420.447 | 49.1444 | -70.997 | -1.6 | -1169.333 | 0.5160044
2632 | 2632 | 3306.594 | 172.528 | 417.889 | 49.0722 | -72.833 | -1.6 | -1169.778 | 0.5158205
2633 | 2633 | 3310.989 | 176.923 | 422.645 | 49.1444 | -68.799 | -1.6 | -1170.222 | 0.5156365
2634 | 2634 | 3307.692 | 172.527 | 418.249 | 49.1444 | -73.195 | -1.6 | -1170.667 | 0.5154525
2635 | 2635 | 3309.89 | 174.725 | 420.447 | 49.1444 | -70.997 | -1.6 | -1171.111 | 0.5152686
2636 | 2636 | 3308.791 | 174.725 | 420.447 | 49.1444 | -70.997 | -1.6 | -1171.556 | 0.5150846
2637 | 2637 | 3308.791 | 174.725 | 420.447 | 49.1444 | -70.997 | -1.6 | -1172 | 0.5149007
2638 | 2638 | 3308.791 | 173.626 | 419.708 | 49.2164 | -72.456 | -1.6 | -1172.444 | 0.5147167
2639 | 2639 | 3307.692 | 172.527 | 418.609 | 49.2164 | -73.555 | -1.6 | -1172.889 | 0.5145327
2640 | 2640 | 3307.692 | 172.527 | 418.429 | 49.1804 | -73.375 | -1.6 | -1173.333 | 0.5143488
2641 | 2641 | 3309.89 | 175.824 | 422.086 | 49.2524 | -70.438 | -1.6 | -1173.778 | 0.5141648
2642 | 2642 | 3308.791 | 174.725 | 420.627 | 49.1804 | -71.177 | -1.6 | -1174.222 | 0.5139809
2643 | 2643 | 3308.791 | 175.824 | 421.546 | 49.1444 | -69.898 | -1.6 | -1174.667 | 0.5137969
2644 | 2644 | 3307.692 | 173.626 | 418.807 | 49.0362 | -71.555 | -1.6 | -1175.111 | 0.513613
2645 | 2645 | 3307.692 | 173.626 | 419.528 | 49.1804 | -72.276 | -1.6 | -1175.556 | 0.513429
2646 | 2646 | 3308.791 | 176.923 | 422.645 | 49.1444 | -68.799 | -1.6 | -1176 | 0.513245
2647 | 2647 | 3304.396 | 173.627 | 419.889 | 49.2524 | -72.635 | -1.6 | -1176.444 | 0.5130611
2648 | 2648 | 3306.594 | 174.726 | 420.628 | 49.1804 | -71.176 | -1.6 | -1176.889 | 0.5128771
2649 | 2649 | 3307.692 | 174.725 | 420.807 | 49.2164 | -71.357 | -1.6 | -1177.333 | 0.5126932
2650 | 2650 | 3307.692 | 175.824 | 421.365 | 49.1082 | -69.717 | -1.6 | -1177.778 | 0.5125092
2651 | 2651 | 3307.692 | 174.725 | 420.807 | 49.2164 | -71.357 | -1.6 | -1178.222 | 0.5123252
2652 | 2652 | 3306.594 | 173.627 | 419.349 | 49.1444 | -72.095 | -1.6 | -1178.667 | 0.5121413
2653 | 2653 | 3306.594 | 173.627 | 419.168 | 49.1082 | -71.914 | -1.6 | -1179.111 | 0.5119573
2654 | 2654 | 3306.594 | 175.825 | 421.727 | 49.1804 | -70.077 | -1.6 | -1179.556 | 0.5117734
2655 | 2655 | 3307.692 | 175.824 | 421.906 | 49.2164 | -70.258 | -1.6 | -1180 | 0.5115894
2656 | 2656 | 3305.495 | 175.825 | 421.727 | 49.1804 | -70.077 | -1.6 | -1180.444 | 0.5114054
2657 | 2657 | 3305.495 | 172.528 | 418.25 | 49.1444 | -73.194 | -1.6 | -1180.889 | 0.5112215
2658 | 2658 | 3305.495 | 173.627 | 419.349 | 49.1444 | -72.095 | -1.6 | -1181.333 | 0.5110375
2659 | 2659 | 3304.396 | 172.528 | 418.43 | 49.1804 | -73.374 | -1.6 | -1181.778 | 0.5108536
2660 | 2660 | 3304.396 | 173.627 | 419.709 | 49.2164 | -72.455 | -1.6 | -1182.222 | 0.5106696
2661 | 2661 | 3304.396 | 173.627 | 419.349 | 49.1444 | -72.095 | -1.6 | -1182.667 | 0.5104857
2662 | 2662 | 3304.396 | 173.627 | 419.349 | 49.1444 | -72.095 | -1.6 | -1183.111 | 0.5103017
2663 | 2663 | 3304.396 | 173.627 | 418.988 | 49.0722 | -71.734 | -1.6 | -1183.556 | 0.5101177
2664 | 2664 | 3305.495 | 174.726 | 420.267 | 49.1082 | -70.815 | -1.6 | -1184 | 0.5099338
2665 | 2665 | 3301.099 | 170.33 | 416.232 | 49.1804 | -75.572 | -1.6 | -1184.444 | 0.5097498
2666 | 2666 | 3304.396 | 173.627 | 419.709 | 49.2164 | -72.455 | -1.6 | -1184.889 | 0.5095659
2667 | 2667 | 3305.495 | 174.726 | 420.628 | 49.1804 | -71.176 | -1.6 | -1185.333 | 0.5093819
2668 | 2668 | 3304.396 | 173.627 | 419.529 | 49.1804 | -72.275 | -1.6 | -1185.778 | 0.5091979
2669 | 2669 | 3304.396 | 174.726 | 420.808 | 49.2164 | -71.356 | -1.6 | -1186.222 | 0.509014
2670 | 2670 | 3303.297 | 174.725 | 420.447 | 49.1444 | -70.997 | -1.6 | -1186.667 | 0.50883
2671 | 2671 | 3303.297 | 173.627 | 419.709 | 49.2164 | -72.455 | -1.6 | -1187.111 | 0.5086461
2672 | 2672 | 3303.297 | 174.725 | 420.447 | 49.1444 | -70.997 | -1.6 | -1187.556 | 0.5084621
2673 | 2673 | 3304.396 | 176.923 | 422.284 | 49.0722 | -68.438 | -1.6 | -1188 | 0.5082781
2674 | 2674 | 3301.099 | 170.33 | 416.232 | 49.1804 | -75.572 | -1.6 | -1188.444 | 0.5080942
2675 | 2675 | 3304.396 | 174.726 | 420.628 | 49.1804 | -71.176 | -1.6 | -1188.889 | 0.5079102
2676 | 2676 | 3303.297 | 173.627 | 419.529 | 49.1804 | -72.275 | -1.6 | -1189.333 | 0.5077263
2677 | 2677 | 3303.297 | 174.725 | 420.627 | 49.1804 | -71.177 | -1.6 | -1189.778 | 0.5075423
2678 | 2678 | 3302.198 | 173.626 | 419.708 | 49.2164 | -72.456 | -1.6 | -1190.222 | 0.5073584
2679 | 2679 | 3303.297 | 175.824 | 421.546 | 49.1444 | -69.898 | -1.6 | -1190.667 | 0.5071744
2680 | 2680 | 3302.198 | 173.626 | 419.708 | 49.2164 | -72.456 | -1.6 | -1191.111 | 0.5069904
2681 | 2681 | 3303.297 | 174.725 | 420.987 | 49.2524 | -71.537 | -1.6 | -1191.556 | 0.5068065
2682 | 2682 | 3302.198 | 173.626 | 419.888 | 49.2524 | -72.636 | -1.6 | -1192 | 0.5066225
2683 | 2683 | 3300 | 173.626 | 419.528 | 49.1804 | -72.276 | -1.6 | -1192.444 | 0.5064386
2684 | 2684 | 3302.198 | 175.824 | 421.906 | 49.2164 | -70.258 | -1.6 | -1192.889 | 0.5062546
2685 | 2685 | 3302.198 | 174.725 | 420.987 | 49.2524 | -71.537 | -1.6 | -1193.333 | 0.5060706
2686 | 2686 | 3302.198 | 174.725 | 420.807 | 49.2164 | -71.357 | -1.6 | -1193.778 | 0.5058867
2687 | 2687 | 3301.099 | 174.725 | 420.627 | 49.1804 | -71.177 | -1.6 | -1194.222 | 0.5057027
2688 | 2688 | 3302.198 | 174.725 | 420.627 | 49.1804 | -71.177 | -1.6 | -1194.667 | 0.5055188
2689 | 2689 | 3301.099 | 173.626 | 419.708 | 49.2164 | -72.456 | -1.6 | -1195.111 | 0.5053348
2690 | 2690 | 3301.099 | 174.725 | 420.987 | 49.2524 | -71.537 | -1.6 | -1195.556 | 0.5051508
2691 | 2691 | 3300 | 171.428 | 418.05 | 49.3244 | -75.194 | -1.6 | -1196 | 0.5049669
2692 | 2692 | 3301.099 | 174.725 | 420.627 | 49.1804 | -71.177 | -1.6 | -1196.444 | 0.5047829
2693 | 2693 | 3301.099 | 173.626 | 419.888 | 49.2524 | -72.636 | -1.6 | -1196.889 | 0.504599
2694 | 2694 | 3300 | 173.626 | 419.888 | 49.2524 | -72.636 | -1.6 | -1197.333 | 0.504415
2695 | 2695 | 3301.099 | 174.725 | 420.987 | 49.2524 | -71.537 | -1.6 | -1197.778 | 0.5042311
2696 | 2696 | 3301.099 | 174.725 | 420.807 | 49.2164 | -71.357 | -1.6 | -1198.222 | 0.5040471
2697 | 2697 | 3301.099 | 174.725 | 421.167 | 49.2884 | -71.717 | -1.6 | -1198.667 | 0.5038631
2698 | 2698 | 3300 | 173.626 | 419.528 | 49.1804 | -72.276 | -1.6 | -1199.111 | 0.5036792
2699 | 2699 | 3301.099 | 174.725 | 421.167 | 49.2884 | -71.717 | -1.6 | -1199.556 | 0.5034952
2700 | 2700 | 3300 | 175.824 | 421.546 | 49.1444 | -69.898 | -1.6 | -1200 | 0.5033113
2701 | 2701 | 3300 | 174.725 | 420.807 | 49.2164 | -71.357 | -1.6 | -1200.444 | 0.5031273
2702 | 2702 | 3300 | 173.626 | 419.348 | 49.1444 | -72.096 | -1.6 | -1200.889 | 0.5029433
2703 | 2703 | 3297.802 | 171.428 | 417.51 | 49.2164 | -74.654 | -1.6 | -1201.333 | 0.5027594
2704 | 2704 | 3298.901 | 174.725 | 421.167 | 49.2884 | -71.717 | -1.6 | -1201.778 | 0.5025754
2705 | 2705 | 3297.802 | 174.725 | 420.807 | 49.2164 | -71.357 | -1.6 | -1202.222 | 0.5023915
2706 | 2706 | 3300 | 175.824 | 422.086 | 49.2524 | -70.438 | -1.6 | -1202.667 | 0.5022075
2707 | 2707 | 3298.901 | 173.626 | 419.708 | 49.2164 | -72.456 | -1.6 | -1203.111 | 0.5020235
2708 | 2708 | 3298.901 | 174.725 | 420.807 | 49.2164 | -71.357 | -1.6 | -1203.556 | 0.5018396
2709 | 2709 | 3298.901 | 174.725 | 420.807 | 49.2164 | -71.357 | -1.6 | -1204 | 0.5016556
2710 | 2710 | 3298.901 | 174.725 | 420.807 | 49.2164 | -71.357 | -1.6 | -1204.444 | 0.5014717
2711 | 2711 | 3300 | 175.824 | 422.086 | 49.2524 | -70.438 | -1.6 | -1204.889 | 0.5012877
2712 | 2712 | 3297.802 | 173.626 | 419.528 | 49.1804 | -72.276 | -1.6 | -1205.333 | 0.5011038
2713 | 2713 | 3297.802 | 174.725 | 420.807 | 49.2164 | -71.357 | -1.6 | -1205.778 | 0.5009198
2714 | 2714 | 3297.802 | 173.626 | 419.708 | 49.2164 | -72.456 | -1.6 | -1206.222 | 0.5007358
2715 | 2715 | 3297.802 | 175.824 | 422.446 | 49.3244 | -70.798 | -1.6 | -1206.667 | 0.5005519
2716 | 2716 | 3296.703 | 173.626 | 420.248 | 49.3244 | -72.996 | -1.6 | -1207.111 | 0.5003679
2717 | 2717 | 3301.099 | 179.121 | 425.023 | 49.1804 | -66.781 | -1.6 | -1207.556 | 0.500184
2718 | 2718 | 3297.802 | 172.527 | 418.969 | 49.2884 | -73.915 | -1.6 | -1208 | 0.5
2719 | 2719 | 3296.703 | 174.725 | 420.627 | 49.1804 | -71.177 | -1.6 | -1208.444 | 0.499816
2720 | 2720 | 3297.802 | 174.725 | 420.987 | 49.2524 | -71.537 | -1.6 | -1208.889 | 0.4996321
2721 | 2721 | 3295.604 | 172.527 | 418.789 | 49.2524 | -73.735 | -1.6 | -1209.333 | 0.4994481
2722 | 2722 | 3297.802 | 174.725 | 420.987 | 49.2524 | -71.537 | -1.6 | -1209.778 | 0.4992642
2723 | 2723 | 3297.802 | 175.824 | 421.726 | 49.1804 | -70.078 | -1.6 | -1210.222 | 0.4990802
2724 | 2724 | 3296.703 | 175.824 | 421.546 | 49.1444 | -69.898 | -1.6 | -1210.667 | 0.4988962
2725 | 2725 | 3297.802 | 175.824 | 422.086 | 49.2524 | -70.438 | -1.6 | -1211.111 | 0.4987123
2726 | 2726 | 3295.604 | 172.527 | 419.329 | 49.3604 | -74.275 | -1.6 | -1211.556 | 0.4985283
2727 | 2727 | 3295.604 | 173.626 | 419.528 | 49.1804 | -72.276 | -1.6 | -1212 | 0.4983444
2728 | 2728 | 3296.703 | 175.824 | 422.266 | 49.2884 | -70.618 | -1.6 | -1212.444 | 0.4981604
2729 | 2729 | 3295.604 | 173.626 | 419.528 | 49.1804 | -72.276 | -1.6 | -1212.889 | 0.4979765
2730 | 2730 | 3295.604 | 174.725 | 420.807 | 49.2164 | -71.357 | -1.6 | -1213.333 | 0.4977925
2731 | 2731 | 3294.506 | 174.726 | 420.628 | 49.1804 | -71.176 | -1.6 | -1213.778 | 0.4976085
2732 | 2732 | 3292.308 | 172.528 | 418.61 | 49.2164 | -73.554 | -1.6 | -1214.222 | 0.4974246
2733 | 2733 | 3294.506 | 174.726 | 420.448 | 49.1444 | -70.996 | -1.6 | -1214.667 | 0.4972406
2734 | 2734 | 3294.506 | 173.627 | 420.61 | 49.3966 | -73.356 | -1.6 | -1215.111 | 0.4970567
2735 | 2735 | 3294.506 | 173.627 | 420.069 | 49.2884 | -72.815 | -1.6 | -1215.556 | 0.4968727
2736 | 2736 | 3294.506 | 173.627 | 420.069 | 49.2884 | -72.815 | -1.6 | -1216 | 0.4966887
2737 | 2737 | 3293.407 | 174.726 | 420.628 | 49.1804 | -71.176 | -1.6 | -1216.444 | 0.4965048
2738 | 2738 | 3293.407 | 173.627 | 420.429 | 49.3604 | -73.175 | -1.6 | -1216.889 | 0.4963208
2739 | 2739 | 3294.506 | 174.726 | 420.988 | 49.2524 | -71.536 | -1.6 | -1217.333 | 0.4961369
2740 | 2740 | 3293.407 | 172.528 | 418.79 | 49.2524 | -73.734 | -1.6 | -1217.778 | 0.4959529
2741 | 2741 | 3294.506 | 174.726 | 421.168 | 49.2884 | -71.716 | -1.6 | -1218.222 | 0.4957689
2742 | 2742 | 3294.506 | 174.726 | 421.168 | 49.2884 | -71.716 | -1.6 | -1218.667 | 0.495585
2743 | 2743 | 3293.407 | 175.824 | 421.726 | 49.1804 | -70.078 | -1.6 | -1219.111 | 0.495401
2744 | 2744 | 3293.407 | 174.726 | 420.808 | 49.2164 | -71.356 | -1.6 | -1219.556 | 0.4952171
2745 | 2745 | 3293.407 | 173.627 | 420.069 | 49.2884 | -72.815 | -1.6 | -1220 | 0.4950331
2746 | 2746 | 3295.604 | 178.021 | 424.823 | 49.3604 | -68.781 | -1.6 | -1220.444 | 0.4948492
2747 | 2747 | 3294.506 | 174.726 | 421.168 | 49.2884 | -71.716 | -1.6 | -1220.889 | 0.4946652
2748 | 2748 | 3293.407 | 175.824 | 422.266 | 49.2884 | -70.618 | -1.6 | -1221.333 | 0.4944812
2749 | 2749 | 3293.407 | 174.726 | 421.168 | 49.2884 | -71.716 | -1.6 | -1221.778 | 0.4942973
2750 | 2750 | 3292.308 | 174.725 | 421.347 | 49.3244 | -71.897 | -1.6 | -1222.222 | 0.4941133
2751 | 2751 | 3293.407 | 174.726 | 421.348 | 49.3244 | -71.896 | -1.6 | -1222.667 | 0.4939294
2752 | 2752 | 3291.209 | 173.626 | 420.068 | 49.2884 | -72.816 | -1.6 | -1223.111 | 0.4937454
2753 | 2753 | 3290.11 | 174.725 | 421.347 | 49.3244 | -71.897 | -1.6 | -1223.556 | 0.4935614
2754 | 2754 | 3291.209 | 173.626 | 420.248 | 49.3244 | -72.996 | -1.6 | -1224 | 0.4933775
2755 | 2755 | 3291.209 | 173.626 | 419.888 | 49.2524 | -72.636 | -1.6 | -1224.444 | 0.4931935
2756 | 2756 | 3291.209 | 173.626 | 419.888 | 49.2524 | -72.636 | -1.6 | -1224.889 | 0.4930096
2757 | 2757 | 3291.209 | 173.626 | 420.248 | 49.3244 | -72.996 | -1.6 | -1225.333 | 0.4928256
2758 | 2758 | 3291.209 | 174.725 | 420.987 | 49.2524 | -71.537 | -1.6 | -1225.778 | 0.4926416
2759 | 2759 | 3291.209 | 172.528 | 419.33 | 49.3604 | -74.274 | -1.6 | -1226.222 | 0.4924577
2760 | 2760 | 3291.209 | 174.725 | 421.347 | 49.3244 | -71.897 | -1.6 | -1226.667 | 0.4922737
2761 | 2761 | 3292.308 | 176.923 | 423.365 | 49.2884 | -69.519 | -1.6 | -1227.111 | 0.4920898
2762 | 2762 | 3291.209 | 174.725 | 421.347 | 49.3244 | -71.897 | -1.6 | -1227.556 | 0.4919058
2763 | 2763 | 3290.11 | 172.527 | 419.329 | 49.3604 | -74.275 | -1.6 | -1228 | 0.4917219
2764 | 2764 | 3291.209 | 174.725 | 421.708 | 49.3966 | -72.258 | -1.6 | -1228.444 | 0.4915379
2765 | 2765 | 3290.11 | 172.527 | 418.609 | 49.2164 | -73.555 | -1.6 | -1228.889 | 0.4913539
2766 | 2766 | 3290.11 | 174.725 | 420.987 | 49.2524 | -71.537 | -1.6 | -1229.333 | 0.49117
2767 | 2767 | 3290.11 | 174.725 | 420.987 | 49.2524 | -71.537 | -1.6 | -1229.778 | 0.490986
2768 | 2768 | 3289.011 | 173.626 | 419.528 | 49.1804 | -72.276 | -1.6 | -1230.222 | 0.4908021
2769 | 2769 | 3290.11 | 174.725 | 421.167 | 49.2884 | -71.717 | -1.6 | -1230.667 | 0.4906181
2770 | 2770 | 3290.11 | 174.725 | 421.167 | 49.2884 | -71.717 | -1.6 | -1231.111 | 0.4904341
2771 | 2771 | 3290.11 | 174.725 | 421.167 | 49.2884 | -71.717 | -1.6 | -1231.556 | 0.4902502
2772 | 2772 | 3289.011 | 173.626 | 420.428 | 49.3604 | -73.176 | -1.6 | -1232 | 0.4900662
2773 | 2773 | 3290.11 | 173.626 | 420.248 | 49.3244 | -72.996 | -1.6 | -1232.444 | 0.4898823
2774 | 2774 | 3290.11 | 171.429 | 418.412 | 49.3966 | -75.554 | -1.6 | -1232.889 | 0.4896983
2775 | 2775 | 3291.209 | 176.923 | 423.005 | 49.2164 | -69.159 | -1.6 | -1233.333 | 0.4895143
2776 | 2776 | 3290.11 | 175.824 | 422.086 | 49.2524 | -70.438 | -1.6 | -1233.778 | 0.4893304
2777 | 2777 | 3287.912 | 172.527 | 419.51 | 49.3966 | -74.456 | -1.6 | -1234.222 | 0.4891464
2778 | 2778 | 3289.011 | 173.626 | 420.068 | 49.2884 | -72.816 | -1.6 | -1234.667 | 0.4889625
2779 | 2779 | 3289.011 | 173.626 | 420.789 | 49.4326 | -73.537 | -1.6 | -1235.111 | 0.4887785
2780 | 2780 | 3287.912 | 172.527 | 419.149 | 49.3244 | -74.095 | -1.6 | -1235.556 | 0.4885946
2781 | 2781 | 3287.912 | 171.428 | 418.591 | 49.4326 | -75.735 | -1.6 | -1236 | 0.4884106
2782 | 2782 | 3287.912 | 174.725 | 420.807 | 49.2164 | -71.357 | -1.6 | -1236.444 | 0.4882266
2783 | 2783 | 3287.912 | 173.626 | 420.428 | 49.3604 | -73.176 | -1.6 | -1236.889 | 0.4880427
2784 | 2784 | 3287.912 | 173.626 | 420.248 | 49.3244 | -72.996 | -1.6 | -1237.333 | 0.4878587
2785 | 2785 | 3287.912 | 173.626 | 420.428 | 49.3604 | -73.176 | -1.6 | -1237.778 | 0.4876748
2786 | 2786 | 3286.813 | 172.527 | 419.329 | 49.3604 | -74.275 | -1.6 | -1238.222 | 0.4874908
2787 | 2787 | 3286.813 | 172.527 | 418.969 | 49.2884 | -73.915 | -1.6 | -1238.667 | 0.4873068
2788 | 2788 | 3286.813 | 176.923 | 423.365 | 49.2884 | -69.519 | -1.6 | -1239.111 | 0.4871229
2789 | 2789 | 3285.714 | 173.626 | 419.888 | 49.2524 | -72.636 | -1.6 | -1239.556 | 0.4869389
2790 | 2790 | 3286.813 | 174.725 | 421.527 | 49.3604 | -72.077 | -1.6 | -1240 | 0.486755
2791 | 2791 | 3285.714 | 173.626 | 420.068 | 49.2884 | -72.816 | -1.6 | -1240.444 | 0.486571
2792 | 2792 | 3286.813 | 174.725 | 421.527 | 49.3604 | -72.077 | -1.6 | -1240.889 | 0.486387
2793 | 2793 | 3285.714 | 173.626 | 420.248 | 49.3244 | -72.996 | -1.6 | -1241.333 | 0.4862031
2794 | 2794 | 3285.714 | 171.428 | 418.23 | 49.3604 | -75.374 | -1.6 | -1241.778 | 0.4860191
2795 | 2795 | 3286.813 | 174.725 | 420.987 | 49.2524 | -71.537 | -1.6 | -1242.222 | 0.4858352
2796 | 2796 | 3283.517 | 171.429 | 417.871 | 49.2884 | -75.013 | -1.6 | -1242.667 | 0.4856512
2797 | 2797 | 3285.714 | 173.626 | 420.068 | 49.2884 | -72.816 | -1.6 | -1243.111 | 0.4854673
2798 | 2798 | 3285.714 | 174.725 | 421.527 | 49.3604 | -72.077 | -1.6 | -1243.556 | 0.4852833
2799 | 2799 | 3284.615 | 173.626 | 420.609 | 49.3966 | -73.357 | -1.6 | -1244 | 0.4850993
2800 | 2800 | 3284.615 | 173.626 | 420.068 | 49.2884 | -72.816 | -1.6 | -1244.444 | 0.4849154
2801 | 2801 | 3283.517 | 174.725 | 421.167 | 49.2884 | -71.717 | -1.6 | -1244.889 | 0.4847314
2802 | 2802 | 3285.714 | 176.922 | 423.184 | 49.2524 | -69.34 | -1.6 | -1245.333 | 0.4845475
2803 | 2803 | 3286.813 | 175.824 | 422.086 | 49.2524 | -70.438 | -1.6 | -1245.778 | 0.4843635
2804 | 2804 | 3284.615 | 174.725 | 421.167 | 49.2884 | -71.717 | -1.6 | -1246.222 | 0.4841795
2805 | 2805 | 3284.615 | 174.725 | 421.527 | 49.3604 | -72.077 | -1.6 | -1246.667 | 0.4839956
2806 | 2806 | 3283.517 | 173.627 | 420.069 | 49.2884 | -72.815 | -1.6 | -1247.111 | 0.4838116
2807 | 2807 | 3284.615 | 174.725 | 421.347 | 49.3244 | -71.897 | -1.6 | -1247.556 | 0.4836277
2808 | 2808 | 3283.517 | 170.33 | 417.132 | 49.3604 | -76.472 | -1.6 | -1248 | 0.4834437
2809 | 2809 | 3285.714 | 173.626 | 419.888 | 49.2524 | -72.636 | -1.6 | -1248.444 | 0.4832597
2810 | 2810 | 3283.517 | 173.627 | 419.889 | 49.2524 | -72.635 | -1.6 | -1248.889 | 0.4830758
2811 | 2811 | 3283.517 | 173.627 | 420.61 | 49.3966 | -73.356 | -1.6 | -1249.333 | 0.4828918
2812 | 2812 | 3282.417 | 172.527 | 418.969 | 49.2884 | -73.915 | -1.6 | -1249.778 | 0.4827079
2813 | 2813 | 3283.517 | 173.627 | 420.61 | 49.3966 | -73.356 | -1.6 | -1250.222 | 0.4825239
2814 | 2814 | 3283.517 | 174.725 | 420.807 | 49.2164 | -71.357 | -1.6 | -1250.667 | 0.48234
2815 | 2815 | 3284.615 | 175.823 | 422.085 | 49.2524 | -70.439 | -1.6 | -1251.111 | 0.482156
2816 | 2816 | 3282.417 | 172.527 | 419.149 | 49.3244 | -74.095 | -1.6 | -1251.556 | 0.481972
2817 | 2817 | 3283.517 | 174.725 | 421.347 | 49.3244 | -71.897 | -1.6 | -1252 | 0.4817881
2818 | 2818 | 3283.517 | 175.825 | 422.447 | 49.3244 | -70.797 | -1.6 | -1252.444 | 0.4816041
2819 | 2819 | 3283.517 | 174.725 | 421.167 | 49.2884 | -71.717 | -1.6 | -1252.889 | 0.4814202
2820 | 2820 | 3282.417 | 174.725 | 421.167 | 49.2884 | -71.717 | -1.6 | -1253.333 | 0.4812362
2821 | 2821 | 3282.417 | 172.527 | 419.329 | 49.3604 | -74.275 | -1.6 | -1253.778 | 0.4810522
2822 | 2822 | 3281.319 | 171.429 | 418.051 | 49.3244 | -75.193 | -1.6 | -1254.222 | 0.4808683
2823 | 2823 | 3280.22 | 171.428 | 418.05 | 49.3244 | -75.194 | -1.6 | -1254.667 | 0.4806843
2824 | 2824 | 3282.417 | 176.922 | 423.544 | 49.3244 | -69.7 | -1.6 | -1255.111 | 0.4805004
2825 | 2825 | 3283.517 | 176.924 | 423.546 | 49.3244 | -69.698 | -1.6 | -1255.556 | 0.4803164
2826 | 2826 | 3282.417 | 173.625 | 420.247 | 49.3244 | -72.997 | -1.6 | -1256 | 0.4801325
2827 | 2827 | 3281.319 | 173.627 | 420.429 | 49.3604 | -73.175 | -1.6 | -1256.444 | 0.4799485
2828 | 2828 | 3282.417 | 174.725 | 421.708 | 49.3966 | -72.258 | -1.6 | -1256.889 | 0.4797645
2829 | 2829 | 3281.319 | 173.627 | 420.249 | 49.3244 | -72.995 | -1.6 | -1257.333 | 0.4795806
2830 | 2830 | 3281.319 | 174.726 | 421.528 | 49.3604 | -72.076 | -1.6 | -1257.778 | 0.4793966
2831 | 2831 | 3280.22 | 172.528 | 419.871 | 49.4686 | -74.815 | -1.6 | -1258.222 | 0.4792127
2832 | 2832 | 3281.319 | 174.726 | 421.348 | 49.3244 | -71.896 | -1.6 | -1258.667 | 0.4790287
2833 | 2833 | 3280.22 | 173.627 | 420.429 | 49.3604 | -73.175 | -1.6 | -1259.111 | 0.4788447
2834 | 2834 | 3280.22 | 173.627 | 420.61 | 49.3966 | -73.356 | -1.6 | -1259.556 | 0.4786608
2835 | 2835 | 3281.319 | 174.726 | 421.528 | 49.3604 | -72.076 | -1.6 | -1260 | 0.4784768
2836 | 2836 | 3279.121 | 172.528 | 419.33 | 49.3604 | -74.274 | -1.6 | -1260.444 | 0.4782929
2837 | 2837 | 3280.22 | 174.725 | 421.167 | 49.2884 | -71.717 | -1.6 | -1260.889 | 0.4781089
2838 | 2838 | 3281.319 | 176.923 | 423.725 | 49.3604 | -69.879 | -1.6 | -1261.333 | 0.4779249
2839 | 2839 | 3280.22 | 173.627 | 420.069 | 49.2884 | -72.815 | -1.6 | -1261.778 | 0.477741
2840 | 2840 | 3279.121 | 172.528 | 418.97 | 49.2884 | -73.914 | -1.6 | -1262.222 | 0.477557
2841 | 2841 | 3280.22 | 174.725 | 421.708 | 49.3966 | -72.258 | -1.6 | -1262.667 | 0.4773731
2842 | 2842 | 3280.22 | 174.725 | 421.888 | 49.4326 | -72.438 | -1.6 | -1263.111 | 0.4771891
2843 | 2843 | 3280.22 | 174.725 | 421.708 | 49.3966 | -72.258 | -1.6 | -1263.556 | 0.4770052
2844 | 2844 | 3280.22 | 174.725 | 421.527 | 49.3604 | -72.077 | -1.6 | -1264 | 0.4768212
2845 | 2845 | 3279.121 | 174.725 | 420.987 | 49.2524 | -71.537 | -1.6 | -1264.444 | 0.4766372
2846 | 2846 | 3278.022 | 173.626 | 420.068 | 49.2884 | -72.816 | -1.6 | -1264.889 | 0.4764533
2847 | 2847 | 3279.121 | 174.725 | 421.347 | 49.3244 | -71.897 | -1.6 | -1265.333 | 0.4762693
2848 | 2848 | 3278.022 | 173.626 | 420.428 | 49.3604 | -73.176 | -1.6 | -1265.778 | 0.4760854
2849 | 2849 | 3279.121 | 174.725 | 422.068 | 49.4686 | -72.618 | -1.6 | -1266.222 | 0.4759014
2850 | 2850 | 3279.121 | 174.725 | 421.527 | 49.3604 | -72.077 | -1.6 | -1266.667 | 0.4757174
2851 | 2851 | 3276.923 | 170.33 | 417.493 | 49.4326 | -76.833 | -1.6 | -1267.111 | 0.4755335
2852 | 2852 | 3278.022 | 175.824 | 421.546 | 49.1444 | -69.898 | -1.6 | -1267.556 | 0.4753495
2853 | 2853 | 3280.22 | 175.824 | 423.167 | 49.4686 | -71.519 | -1.6 | -1268 | 0.4751656
2854 | 2854 | 3276.923 | 171.428 | 417.87 | 49.2884 | -75.014 | -1.6 | -1268.444 | 0.4749816
2855 | 2855 | 3279.121 | 176.923 | 423.545 | 49.3244 | -69.699 | -1.6 | -1268.889 | 0.4747976
2856 | 2856 | 3278.022 | 174.725 | 421.347 | 49.3244 | -71.897 | -1.6 | -1269.333 | 0.4746137
2857 | 2857 | 3276.923 | 173.626 | 420.428 | 49.3604 | -73.176 | -1.6 | -1269.778 | 0.4744297
2858 | 2858 | 3276.923 | 173.626 | 420.428 | 49.3604 | -73.176 | -1.6 | -1270.222 | 0.4742458
2859 | 2859 | 3276.923 | 172.527 | 419.69 | 49.4326 | -74.636 | -1.6 | -1270.667 | 0.4740618
2860 | 2860 | 3275.824 | 173.626 | 420.248 | 49.3244 | -72.996 | -1.6 | -1271.111 | 0.4738779
2861 | 2861 | 3275.824 | 173.626 | 420.428 | 49.3604 | -73.176 | -1.6 | -1271.556 | 0.4736939
2862 | 2862 | 3276.923 | 174.725 | 421.708 | 49.3966 | -72.258 | -1.6 | -1272 | 0.4735099
2863 | 2863 | 3276.923 | 174.725 | 421.527 | 49.3604 | -72.077 | -1.6 | -1272.444 | 0.473326
2864 | 2864 | 3276.923 | 174.725 | 421.888 | 49.4326 | -72.438 | -1.6 | -1272.889 | 0.473142
2865 | 2865 | 3276.923 | 174.725 | 422.068 | 49.4686 | -72.618 | -1.6 | -1273.333 | 0.4729581
2866 | 2866 | 3274.725 | 170.329 | 417.492 | 49.4326 | -76.834 | -1.6 | -1273.778 | 0.4727741
2867 | 2867 | 3276.923 | 176.923 | 423.906 | 49.3966 | -70.06 | -1.6 | -1274.222 | 0.4725901
2868 | 2868 | 3273.626 | 172.527 | 419.69 | 49.4326 | -74.636 | -1.6 | -1274.667 | 0.4724062
2869 | 2869 | 3275.824 | 174.725 | 421.708 | 49.3966 | -72.258 | -1.6 | -1275.111 | 0.4722222
2870 | 2870 | 3273.626 | 171.428 | 418.411 | 49.3966 | -75.555 | -1.6 | -1275.556 | 0.4720383
2871 | 2871 | 3274.725 | 171.428 | 418.23 | 49.3604 | -75.374 | -1.6 | -1276 | 0.4718543
2872 | 2872 | 3273.626 | 171.428 | 418.591 | 49.4326 | -75.735 | -1.6 | -1276.444 | 0.4716703
2873 | 2873 | 3275.824 | 175.824 | 422.446 | 49.3244 | -70.798 | -1.6 | -1276.889 | 0.4714864
2874 | 2874 | 3275.824 | 175.824 | 422.807 | 49.3966 | -71.159 | -1.6 | -1277.333 | 0.4713024
2875 | 2875 | 3273.626 | 173.626 | 421.149 | 49.5046 | -73.897 | -1.6 | -1277.778 | 0.4711185
2876 | 2876 | 3274.725 | 175.824 | 422.987 | 49.4326 | -71.339 | -1.6 | -1278.222 | 0.4709345
2877 | 2877 | 3273.626 | 174.725 | 421.527 | 49.3604 | -72.077 | -1.6 | -1278.667 | 0.4707506
2878 | 2878 | 3273.626 | 174.725 | 421.347 | 49.3244 | -71.897 | -1.6 | -1279.111 | 0.4705666
2879 | 2879 | 3273.626 | 174.725 | 421.527 | 49.3604 | -72.077 | -1.6 | -1279.556 | 0.4703826
2880 | 2880 | 3274.725 | 175.824 | 422.446 | 49.3244 | -70.798 | -1.6 | -1280 | 0.4701987
2881 | 2881 | 3274.725 | 174.725 | 421.888 | 49.4326 | -72.438 | -1.6 | -1280.444 | 0.4700147
2882 | 2882 | 3273.626 | 173.626 | 420.789 | 49.4326 | -73.537 | -1.6 | -1280.889 | 0.4698308
2883 | 2883 | 3273.626 | 174.725 | 421.708 | 49.3966 | -72.258 | -1.6 | -1281.333 | 0.4696468
2884 | 2884 | 3272.528 | 173.627 | 420.429 | 49.3604 | -73.175 | -1.6 | -1281.778 | 0.4694628
2885 | 2885 | 3273.626 | 175.824 | 422.626 | 49.3604 | -70.978 | -1.6 | -1282.222 | 0.4692789
2886 | 2886 | 3271.429 | 173.627 | 420.429 | 49.3604 | -73.175 | -1.6 | -1282.667 | 0.4690949
2887 | 2887 | 3273.626 | 180.22 | 427.743 | 49.5046 | -67.303 | -1.6 | -1283.111 | 0.468911
2888 | 2888 | 3273.626 | 176.922 | 424.085 | 49.4326 | -70.241 | -1.6 | -1283.556 | 0.468727
2889 | 2889 | 3272.528 | 174.726 | 422.069 | 49.4686 | -72.617 | -1.6 | -1284 | 0.468543
2890 | 2890 | 3272.528 | 175.824 | 423.167 | 49.4686 | -71.519 | -1.6 | -1284.444 | 0.4683591
2891 | 2891 | 3271.429 | 174.725 | 422.068 | 49.4686 | -72.618 | -1.6 | -1284.889 | 0.4681751
2892 | 2892 | 3271.429 | 173.627 | 420.97 | 49.4686 | -73.716 | -1.6 | -1285.333 | 0.4679912
2893 | 2893 | 3271.429 | 174.725 | 421.888 | 49.4326 | -72.438 | -1.6 | -1285.778 | 0.4678072
2894 | 2894 | 3271.429 | 175.825 | 422.267 | 49.2884 | -70.617 | -1.6 | -1286.222 | 0.4676233
2895 | 2895 | 3271.429 | 174.725 | 422.068 | 49.4686 | -72.618 | -1.6 | -1286.667 | 0.4674393
2896 | 2896 | 3271.429 | 174.725 | 421.708 | 49.3966 | -72.258 | -1.6 | -1287.111 | 0.4672553
2897 | 2897 | 3271.429 | 174.725 | 421.888 | 49.4326 | -72.438 | -1.6 | -1287.556 | 0.4670714
2898 | 2898 | 3270.33 | 173.626 | 420.609 | 49.3966 | -73.357 | -1.6 | -1288 | 0.4668874
2899 | 2899 | 3271.429 | 174.725 | 421.527 | 49.3604 | -72.077 | -1.6 | -1288.444 | 0.4667035
2900 | 2900 | 3271.429 | 173.627 | 420.97 | 49.4686 | -73.716 | -1.6 | -1288.889 | 0.4665195
2901 | 2901 | 3272.528 | 176.924 | 424.087 | 49.4326 | -70.239 | -1.6 | -1289.333 | 0.4663355
2902 | 2902 | 3271.429 | 174.725 | 422.068 | 49.4686 | -72.618 | -1.6 | -1289.778 | 0.4661516
2903 | 2903 | 3269.231 | 173.627 | 420.61 | 49.3966 | -73.356 | -1.6 | -1290.222 | 0.4659676
2904 | 2904 | 3270.33 | 175.825 | 422.988 | 49.4326 | -71.338 | -1.6 | -1290.667 | 0.4657837
2905 | 2905 | 3270.33 | 175.825 | 423.168 | 49.4686 | -71.518 | -1.6 | -1291.111 | 0.4655997
2906 | 2906 | 3270.33 | 174.726 | 422.249 | 49.5046 | -72.797 | -1.6 | -1291.556 | 0.4654157
2907 | 2907 | 3269.231 | 173.627 | 420.79 | 49.4326 | -73.536 | -1.6 | -1292 | 0.4652318
2908 | 2908 | 3268.132 | 174.726 | 422.249 | 49.5046 | -72.797 | -1.6 | -1292.444 | 0.4650478
2909 | 2909 | 3268.132 | 174.726 | 421.889 | 49.4326 | -72.437 | -1.6 | -1292.889 | 0.4648639
2910 | 2910 | 3270.33 | 175.825 | 422.627 | 49.3604 | -70.977 | -1.6 | -1293.333 | 0.4646799
2911 | 2911 | 3269.231 | 175.825 | 422.808 | 49.3966 | -71.158 | -1.6 | -1293.778 | 0.464496
2912 | 2912 | 3269.231 | 174.726 | 421.889 | 49.4326 | -72.437 | -1.6 | -1294.222 | 0.464312
2913 | 2913 | 3269.231 | 174.726 | 421.709 | 49.3966 | -72.257 | -1.6 | -1294.667 | 0.464128
2914 | 2914 | 3269.231 | 175.825 | 422.988 | 49.4326 | -71.338 | -1.6 | -1295.111 | 0.4639441
2915 | 2915 | 3269.231 | 174.726 | 421.528 | 49.3604 | -72.076 | -1.6 | -1295.556 | 0.4637601
2916 | 2916 | 3269.231 | 175.825 | 423.348 | 49.5046 | -71.698 | -1.6 | -1296 | 0.4635762
2917 | 2917 | 3267.033 | 172.528 | 419.511 | 49.3966 | -74.455 | -1.6 | -1296.444 | 0.4633922
2918 | 2918 | 3268.132 | 174.726 | 421.709 | 49.3966 | -72.257 | -1.6 | -1296.889 | 0.4632082
2919 | 2919 | 3268.132 | 174.726 | 422.069 | 49.4686 | -72.617 | -1.6 | -1297.333 | 0.4630243
2920 | 2920 | 3267.033 | 174.725 | 421.708 | 49.3966 | -72.258 | -1.6 | -1297.778 | 0.4628403
2921 | 2921 | 3267.033 | 173.627 | 420.79 | 49.4326 | -73.536 | -1.6 | -1298.222 | 0.4626564
2922 | 2922 | 3267.033 | 174.725 | 422.068 | 49.4686 | -72.618 | -1.6 | -1298.667 | 0.4624724
2923 | 2923 | 3268.132 | 176.923 | 424.086 | 49.4326 | -70.24 | -1.6 | -1299.111 | 0.4622884
2924 | 2924 | 3268.132 | 176.923 | 424.266 | 49.4686 | -70.42 | -1.6 | -1299.556 | 0.4621045
2925 | 2925 | 3267.033 | 173.627 | 420.97 | 49.4686 | -73.716 | -1.6 | -1300 | 0.4619205
2926 | 2926 | 3265.934 | 173.626 | 421.149 | 49.5046 | -73.897 | -1.6 | -1300.444 | 0.4617366
2927 | 2927 | 3265.934 | 172.528 | 420.051 | 49.5046 | -74.995 | -1.6 | -1300.889 | 0.4615526
2928 | 2928 | 3265.934 | 173.626 | 421.149 | 49.5046 | -73.897 | -1.6 | -1301.333 | 0.4613687
2929 | 2929 | 3267.033 | 175.824 | 422.807 | 49.3966 | -71.159 | -1.6 | -1301.778 | 0.4611847
2930 | 2930 | 3264.835 | 174.725 | 421.888 | 49.4326 | -72.438 | -1.6 | -1302.222 | 0.4610007
2931 | 2931 | 3268.132 | 180.22 | 427.743 | 49.5046 | -67.303 | -1.6 | -1302.667 | 0.4608168
2932 | 2932 | 3264.835 | 173.626 | 421.149 | 49.5046 | -73.897 | -1.6 | -1303.111 | 0.4606328
2933 | 2933 | 3265.934 | 174.725 | 422.068 | 49.4686 | -72.618 | -1.6 | -1303.556 | 0.4604489
2934 | 2934 | 3264.835 | 173.626 | 421.149 | 49.5046 | -73.897 | -1.6 | -1304 | 0.4602649
2935 | 2935 | 3264.835 | 172.527 | 420.05 | 49.5046 | -74.996 | -1.6 | -1304.444 | 0.4600809
2936 | 2936 | 3265.934 | 175.824 | 422.987 | 49.4326 | -71.339 | -1.6 | -1304.889 | 0.459897
2937 | 2937 | 3265.934 | 176.923 | 424.266 | 49.4686 | -70.42 | -1.6 | -1305.333 | 0.459713
2938 | 2938 | 3265.934 | 176.923 | 424.626 | 49.5406 | -70.78 | -1.6 | -1305.778 | 0.4595291
2939 | 2939 | 3264.835 | 174.725 | 421.708 | 49.3966 | -72.258 | -1.6 | -1306.222 | 0.4593451
2940 | 2940 | 3264.835 | 174.725 | 421.888 | 49.4326 | -72.438 | -1.6 | -1306.667 | 0.4591611
2941 | 2941 | 3263.736 | 173.626 | 421.149 | 49.5046 | -73.897 | -1.6 | -1307.111 | 0.4589772
2942 | 2942 | 3264.835 | 173.626 | 421.149 | 49.5046 | -73.897 | -1.6 | -1307.556 | 0.4587932
2943 | 2943 | 3264.835 | 173.626 | 421.149 | 49.5046 | -73.897 | -1.6 | -1308 | 0.4586093
2944 | 2944 | 3264.835 | 174.725 | 421.708 | 49.3966 | -72.258 | -1.6 | -1308.444 | 0.4584253
2945 | 2945 | 3264.835 | 174.725 | 422.428 | 49.5406 | -72.978 | -1.6 | -1308.889 | 0.4582414
2946 | 2946 | 3265.934 | 176.923 | 424.086 | 49.4326 | -70.24 | -1.6 | -1309.333 | 0.4580574
2947 | 2947 | 3264.835 | 174.725 | 422.068 | 49.4686 | -72.618 | -1.6 | -1309.778 | 0.4578734
2948 | 2948 | 3263.736 | 175.824 | 423.347 | 49.5046 | -71.699 | -1.6 | -1310.222 | 0.4576895
2949 | 2949 | 3262.637 | 172.527 | 420.41 | 49.5766 | -75.356 | -1.6 | -1310.667 | 0.4575055
2950 | 2950 | 3262.637 | 172.527 | 419.87 | 49.4686 | -74.816 | -1.6 | -1311.111 | 0.4573216
2951 | 2951 | 3263.736 | 174.725 | 422.068 | 49.4686 | -72.618 | -1.6 | -1311.556 | 0.4571376
2952 | 2952 | 3263.736 | 176.923 | 423.906 | 49.3966 | -70.06 | -1.6 | -1312 | 0.4569536
2953 | 2953 | 3262.637 | 173.626 | 421.329 | 49.5406 | -74.077 | -1.6 | -1312.444 | 0.4567697
2954 | 2954 | 3263.736 | 174.725 | 422.428 | 49.5406 | -72.978 | -1.6 | -1312.889 | 0.4565857
2955 | 2955 | 3263.736 | 175.824 | 423.347 | 49.5046 | -71.699 | -1.6 | -1313.333 | 0.4564018
2956 | 2956 | 3262.637 | 174.725 | 422.068 | 49.4686 | -72.618 | -1.6 | -1313.778 | 0.4562178
2957 | 2957 | 3263.736 | 175.824 | 423.527 | 49.5406 | -71.879 | -1.6 | -1314.222 | 0.4560338
2958 | 2958 | 3262.637 | 174.725 | 422.248 | 49.5046 | -72.798 | -1.6 | -1314.667 | 0.4558499
2959 | 2959 | 3261.539 | 173.627 | 421.33 | 49.5406 | -74.076 | -1.6 | -1315.111 | 0.4556659
2960 | 2960 | 3262.637 | 176.923 | 424.626 | 49.5406 | -70.78 | -1.6 | -1315.556 | 0.455482
2961 | 2961 | 3261.539 | 174.726 | 422.249 | 49.5046 | -72.797 | -1.6 | -1316 | 0.455298
2962 | 2962 | 3261.539 | 172.528 | 420.051 | 49.5046 | -74.995 | -1.6 | -1316.444 | 0.4551141
2963 | 2963 | 3262.637 | 174.725 | 422.428 | 49.5406 | -72.978 | -1.6 | -1316.889 | 0.4549301
2964 | 2964 | 3260.44 | 171.429 | 418.952 | 49.5046 | -76.094 | -1.6 | -1317.333 | 0.4547461
2965 | 2965 | 3261.539 | 174.726 | 422.069 | 49.4686 | -72.617 | -1.6 | -1317.778 | 0.4545622
2966 | 2966 | 3260.44 | 173.627 | 421.33 | 49.5406 | -74.076 | -1.6 | -1318.222 | 0.4543782
2967 | 2967 | 3260.44 | 174.726 | 422.249 | 49.5046 | -72.797 | -1.6 | -1318.667 | 0.4541943
2968 | 2968 | 3259.341 | 174.725 | 422.608 | 49.5766 | -73.158 | -1.6 | -1319.111 | 0.4540103
2969 | 2969 | 3260.44 | 174.726 | 422.249 | 49.5046 | -72.797 | -1.6 | -1319.556 | 0.4538263
2970 | 2970 | 3260.44 | 174.726 | 422.429 | 49.5406 | -72.977 | -1.6 | -1320 | 0.4536424
2971 | 2971 | 3263.736 | 179.12 | 427.003 | 49.5766 | -68.763 | -1.6 | -1320.444 | 0.4534584
2972 | 2972 | 3260.44 | 176.923 | 424.626 | 49.5406 | -70.78 | -1.6 | -1320.889 | 0.4532745
2973 | 2973 | 3260.44 | 175.824 | 423.707 | 49.5766 | -72.059 | -1.6 | -1321.333 | 0.4530905
2974 | 2974 | 3260.44 | 174.726 | 422.97 | 49.6488 | -73.518 | -1.6 | -1321.778 | 0.4529065
2975 | 2975 | 3259.341 | 174.725 | 422.608 | 49.5766 | -73.158 | -1.6 | -1322.222 | 0.4527226
2976 | 2976 | 3259.341 | 173.627 | 421.33 | 49.5406 | -74.076 | -1.6 | -1322.667 | 0.4525386
2977 | 2977 | 3258.242 | 172.528 | 420.231 | 49.5406 | -75.175 | -1.6 | -1323.111 | 0.4523547
2978 | 2978 | 3259.341 | 175.824 | 423.707 | 49.5766 | -72.059 | -1.6 | -1323.556 | 0.4521707
2979 | 2979 | 3259.341 | 174.725 | 422.428 | 49.5406 | -72.978 | -1.6 | -1324 | 0.4519868
2980 | 2980 | 3259.341 | 174.725 | 422.608 | 49.5766 | -73.158 | -1.6 | -1324.444 | 0.4518028
2981 | 2981 | 3260.44 | 176.923 | 424.446 | 49.5046 | -70.6 | -1.6 | -1324.889 | 0.4516188
2982 | 2982 | 3259.341 | 175.824 | 423.167 | 49.4686 | -71.519 | -1.6 | -1325.333 | 0.4514349
2983 | 2983 | 3258.242 | 173.626 | 421.149 | 49.5046 | -73.897 | -1.6 | -1325.778 | 0.4512509
2984 | 2984 | 3258.242 | 174.725 | 422.248 | 49.5046 | -72.798 | -1.6 | -1326.222 | 0.451067
2985 | 2985 | 3259.341 | 175.824 | 423.527 | 49.5406 | -71.879 | -1.6 | -1326.667 | 0.450883
2986 | 2986 | 3258.242 | 174.725 | 421.888 | 49.4326 | -72.438 | -1.6 | -1327.111 | 0.450699
2987 | 2987 | 3257.143 | 174.726 | 422.249 | 49.5046 | -72.797 | -1.6 | -1327.556 | 0.4505151
2988 | 2988 | 3258.242 | 173.626 | 421.689 | 49.6126 | -74.437 | -1.6 | -1328 | 0.4503311
2989 | 2989 | 3258.242 | 173.626 | 421.329 | 49.5406 | -74.077 | -1.6 | -1328.444 | 0.4501472
2990 | 2990 | 3257.143 | 175.824 | 423.347 | 49.5046 | -71.699 | -1.6 | -1328.889 | 0.4499632
2991 | 2991 | 3257.143 | 174.726 | 422.249 | 49.5046 | -72.797 | -1.6 | -1329.333 | 0.4497792
2992 | 2992 | 3257.143 | 174.726 | 422.609 | 49.5766 | -73.157 | -1.6 | -1329.778 | 0.4495953
2993 | 2993 | 3257.143 | 174.726 | 422.249 | 49.5046 | -72.797 | -1.6 | -1330.222 | 0.4494113
2994 | 2994 | 3258.242 | 178.022 | 425.365 | 49.4686 | -69.321 | -1.6 | -1330.667 | 0.4492274
2995 | 2995 | 3258.242 | 176.923 | 424.806 | 49.5766 | -70.96 | -1.6 | -1331.111 | 0.4490434
2996 | 2996 | 3254.945 | 173.626 | 421.689 | 49.6126 | -74.437 | -1.6 | -1331.556 | 0.4488595
2997 | 2997 | 3258.242 | 175.825 | 423.708 | 49.5766 | -72.058 | -1.6 | -1332 | 0.4486755
2998 | 2998 | 3258.242 | 175.825 | 423.708 | 49.5766 | -72.058 | -1.6 | -1332.444 | 0.4484915
2999 | 2999 | 3257.143 | 175.824 | 423.707 | 49.5766 | -72.059 | -1.6 | -1332.889 | 0.4483076
3000 | 3000 | 3256.044 | 173.627 | 421.15 | 49.5046 | -73.896 | -1.6 | -1333.333 | 0.4481236
3001 | 3001 | 3257.143 | 175.824 | 423.707 | 49.5766 | -72.059 | -1.6 | -1333.778 | 0.4479397
3002 | 3002 | 3256.044 | 175.824 | 423.347 | 49.5046 | -71.699 | -1.6 | -1334.222 | 0.4477557
3003 | 3003 | 3256.044 | 174.725 | 422.608 | 49.5766 | -73.158 | -1.6 | -1334.667 | 0.4475717
3004 | 3004 | 3257.143 | 176.923 | 424.806 | 49.5766 | -70.96 | -1.6 | -1335.111 | 0.4473878
3005 | 3005 | 3256.044 | 174.725 | 422.428 | 49.5406 | -72.978 | -1.6 | -1335.556 | 0.4472038
3006 | 3006 | 3254.945 | 174.725 | 422.428 | 49.5406 | -72.978 | -1.6 | -1336 | 0.4470199
3007 | 3007 | 3256.044 | 173.627 | 421.33 | 49.5406 | -74.076 | -1.6 | -1336.444 | 0.4468359
3008 | 3008 | 3254.945 | 173.626 | 421.329 | 49.5406 | -74.077 | -1.6 | -1336.889 | 0.4466519
3009 | 3009 | 3254.945 | 172.528 | 420.411 | 49.5766 | -75.355 | -1.6 | -1337.333 | 0.446468
3010 | 3010 | 3256.044 | 174.725 | 422.788 | 49.6126 | -73.338 | -1.6 | -1337.778 | 0.446284
3011 | 3011 | 3256.044 | 178.022 | 425.545 | 49.5046 | -69.501 | -1.6 | -1338.222 | 0.4461001
3012 | 3012 | 3253.846 | 173.626 | 421.329 | 49.5406 | -74.077 | -1.6 | -1338.667 | 0.4459161
3013 | 3013 | 3254.945 | 173.626 | 421.329 | 49.5406 | -74.077 | -1.6 | -1339.111 | 0.4457322
3014 | 3014 | 3253.846 | 173.626 | 421.509 | 49.5766 | -74.257 | -1.6 | -1339.556 | 0.4455482
3015 | 3015 | 3253.846 | 173.626 | 421.689 | 49.6126 | -74.437 | -1.6 | -1340 | 0.4453642
3016 | 3016 | 3254.945 | 174.725 | 422.068 | 49.4686 | -72.618 | -1.6 | -1340.444 | 0.4451803
3017 | 3017 | 3254.945 | 175.824 | 423.527 | 49.5406 | -71.879 | -1.6 | -1340.889 | 0.4449963
3018 | 3018 | 3252.748 | 173.627 | 421.69 | 49.6126 | -74.436 | -1.6 | -1341.333 | 0.4448124
3019 | 3019 | 3252.748 | 173.627 | 421.69 | 49.6126 | -74.436 | -1.6 | -1341.778 | 0.4446284
3020 | 3020 | 3253.846 | 175.824 | 423.707 | 49.5766 | -72.059 | -1.6 | -1342.222 | 0.4444444
3021 | 3021 | 3253.846 | 176.923 | 424.446 | 49.5046 | -70.6 | -1.6 | -1342.667 | 0.4442605
3022 | 3022 | 3253.846 | 175.824 | 423.887 | 49.6126 | -72.239 | -1.6 | -1343.111 | 0.4440765
3023 | 3023 | 3252.748 | 174.726 | 422.429 | 49.5406 | -72.977 | -1.6 | -1343.556 | 0.4438926
3024 | 3024 | 3252.748 | 174.726 | 422.609 | 49.5766 | -73.157 | -1.6 | -1344 | 0.4437086
3025 | 3025 | 3252.748 | 174.726 | 422.429 | 49.5406 | -72.977 | -1.6 | -1344.444 | 0.4435247
3026 | 3026 | 3252.748 | 175.825 | 423.708 | 49.5766 | -72.058 | -1.6 | -1344.889 | 0.4433407
3027 | 3027 | 3253.846 | 175.824 | 424.068 | 49.6488 | -72.42 | -1.6 | -1345.333 | 0.4431567
3028 | 3028 | 3250.549 | 171.428 | 419.491 | 49.6126 | -76.635 | -1.6 | -1345.778 | 0.4429728
3029 | 3029 | 3250.549 | 172.527 | 420.41 | 49.5766 | -75.356 | -1.6 | -1346.222 | 0.4427888
3030 | 3030 | 3251.648 | 174.725 | 423.149 | 49.6848 | -73.699 | -1.6 | -1346.667 | 0.4426049
3031 | 3031 | 3251.648 | 173.626 | 421.329 | 49.5406 | -74.077 | -1.6 | -1347.111 | 0.4424209
3032 | 3032 | 3250.549 | 172.527 | 420.771 | 49.6488 | -75.717 | -1.6 | -1347.556 | 0.4422369
3033 | 3033 | 3252.748 | 175.825 | 423.708 | 49.5766 | -72.058 | -1.6 | -1348 | 0.442053
3034 | 3034 | 3250.549 | 172.527 | 420.771 | 49.6488 | -75.717 | -1.6 | -1348.444 | 0.441869
3035 | 3035 | 3248.352 | 170.33 | 418.393 | 49.6126 | -77.733 | -1.6 | -1348.889 | 0.4416851
3036 | 3036 | 3250.549 | 173.626 | 421.509 | 49.5766 | -74.257 | -1.6 | -1349.333 | 0.4415011
3037 | 3037 | 3250.549 | 173.626 | 421.509 | 49.5766 | -74.257 | -1.6 | -1349.778 | 0.4413171
3038 | 3038 | 3250.549 | 174.725 | 422.608 | 49.5766 | -73.158 | -1.6 | -1350.222 | 0.4411332
3039 | 3039 | 3250.549 | 174.725 | 422.788 | 49.6126 | -73.338 | -1.6 | -1350.667 | 0.4409492
3040 | 3040 | 3249.451 | 174.726 | 422.429 | 49.5406 | -72.977 | -1.6 | -1351.111 | 0.4407653
3041 | 3041 | 3249.451 | 174.726 | 422.97 | 49.6488 | -73.518 | -1.6 | -1351.556 | 0.4405813
3042 | 3042 | 3247.253 | 171.429 | 419.312 | 49.5766 | -76.454 | -1.6 | -1352 | 0.4403974
3043 | 3043 | 3249.451 | 173.627 | 421.51 | 49.5766 | -74.256 | -1.6 | -1352.444 | 0.4402134
3044 | 3044 | 3249.451 | 174.726 | 422.609 | 49.5766 | -73.157 | -1.6 | -1352.889 | 0.4400294
3045 | 3045 | 3248.352 | 173.627 | 421.15 | 49.5046 | -73.896 | -1.6 | -1353.333 | 0.4398455
3046 | 3046 | 3248.352 | 173.627 | 422.051 | 49.6848 | -74.797 | -1.6 | -1353.778 | 0.4396615
3047 | 3047 | 3249.451 | 175.825 | 423.708 | 49.5766 | -72.058 | -1.6 | -1354.222 | 0.4394776
3048 | 3048 | 3247.253 | 173.627 | 422.051 | 49.6848 | -74.797 | -1.6 | -1354.667 | 0.4392936
3049 | 3049 | 3248.352 | 175.824 | 424.068 | 49.6488 | -72.42 | -1.6 | -1355.111 | 0.4391096
3050 | 3050 | 3247.253 | 173.627 | 421.51 | 49.5766 | -74.256 | -1.6 | -1355.556 | 0.4389257
3051 | 3051 | 3248.352 | 173.627 | 421.33 | 49.5406 | -74.076 | -1.6 | -1356 | 0.4387417
3052 | 3052 | 3248.352 | 174.726 | 422.429 | 49.5406 | -72.977 | -1.6 | -1356.444 | 0.4385578
3053 | 3053 | 3249.451 | 176.923 | 424.626 | 49.5406 | -70.78 | -1.6 | -1356.889 | 0.4383738
3054 | 3054 | 3249.451 | 176.923 | 424.626 | 49.5406 | -70.78 | -1.6 | -1357.333 | 0.4381898
3055 | 3055 | 3245.055 | 172.527 | 420.23 | 49.5406 | -75.176 | -1.6 | -1357.778 | 0.4380059
3056 | 3056 | 3248.352 | 175.824 | 424.068 | 49.6488 | -72.42 | -1.6 | -1358.222 | 0.4378219
3057 | 3057 | 3246.154 | 172.528 | 420.411 | 49.5766 | -75.355 | -1.6 | -1358.667 | 0.437638
3058 | 3058 | 3249.451 | 175.825 | 424.249 | 49.6848 | -72.599 | -1.6 | -1359.111 | 0.437454
3059 | 3059 | 3247.253 | 174.725 | 422.428 | 49.5406 | -72.978 | -1.6 | -1359.556 | 0.4372701
3060 | 3060 | 3246.154 | 173.626 | 421.87 | 49.6488 | -74.618 | -1.6 | -1360 | 0.4370861
3061 | 3061 | 3247.253 | 173.627 | 421.69 | 49.6126 | -74.436 | -1.6 | -1360.444 | 0.4369021
3062 | 3062 | 3246.154 | 174.725 | 422.788 | 49.6126 | -73.338 | -1.6 | -1360.889 | 0.4367182
3063 | 3063 | 3247.253 | 175.824 | 423.887 | 49.6126 | -72.239 | -1.6 | -1361.333 | 0.4365342
3064 | 3064 | 3247.253 | 174.725 | 422.969 | 49.6488 | -73.519 | -1.6 | -1361.778 | 0.4363503
3065 | 3065 | 3247.253 | 174.725 | 422.788 | 49.6126 | -73.338 | -1.6 | -1362.222 | 0.4361663
3066 | 3066 | 3246.154 | 173.626 | 421.329 | 49.5406 | -74.077 | -1.6 | -1362.667 | 0.4359823
3067 | 3067 | 3245.055 | 173.626 | 421.329 | 49.5406 | -74.077 | -1.6 | -1363.111 | 0.4357984
3068 | 3068 | 3246.154 | 174.725 | 423.149 | 49.6848 | -73.699 | -1.6 | -1363.556 | 0.4356144
3069 | 3069 | 3243.956 | 174.725 | 422.428 | 49.5406 | -72.978 | -1.6 | -1364 | 0.4354305
3070 | 3070 | 3246.154 | 174.725 | 422.788 | 49.6126 | -73.338 | -1.6 | -1364.444 | 0.4352465
3071 | 3071 | 3246.154 | 174.725 | 422.608 | 49.5766 | -73.158 | -1.6 | -1364.889 | 0.4350625
3072 | 3072 | 3246.154 | 175.824 | 423.707 | 49.5766 | -72.059 | -1.6 | -1365.333 | 0.4348786
3073 | 3073 | 3245.055 | 173.626 | 421.87 | 49.6488 | -74.618 | -1.6 | -1365.778 | 0.4346946
3074 | 3074 | 3246.154 | 175.824 | 423.527 | 49.5406 | -71.879 | -1.6 | -1366.222 | 0.4345107
3075 | 3075 | 3245.055 | 176.923 | 425.167 | 49.6488 | -71.321 | -1.6 | -1366.667 | 0.4343267
3076 | 3076 | 3247.253 | 179.121 | 427.905 | 49.7568 | -69.663 | -1.6 | -1367.111 | 0.4341428
3077 | 3077 | 3243.956 | 173.626 | 422.05 | 49.6848 | -74.798 | -1.6 | -1367.556 | 0.4339588
3078 | 3078 | 3243.956 | 173.626 | 421.509 | 49.5766 | -74.257 | -1.6 | -1368 | 0.4337748
3079 | 3079 | 3243.956 | 173.626 | 421.689 | 49.6126 | -74.437 | -1.6 | -1368.444 | 0.4335909
3080 | 3080 | 3242.857 | 172.527 | 420.771 | 49.6488 | -75.717 | -1.6 | -1368.889 | 0.4334069
3081 | 3081 | 3243.956 | 173.626 | 422.05 | 49.6848 | -74.798 | -1.6 | -1369.333 | 0.433223
3082 | 3082 | 3243.956 | 173.626 | 421.689 | 49.6126 | -74.437 | -1.6 | -1369.778 | 0.433039
3083 | 3083 | 3245.055 | 176.923 | 424.806 | 49.5766 | -70.96 | -1.6 | -1370.222 | 0.432855
3084 | 3084 | 3243.956 | 174.725 | 423.329 | 49.7208 | -73.879 | -1.6 | -1370.667 | 0.4326711
3085 | 3085 | 3243.956 | 175.824 | 423.887 | 49.6126 | -72.239 | -1.6 | -1371.111 | 0.4324871
3086 | 3086 | 3242.857 | 173.626 | 421.689 | 49.6126 | -74.437 | -1.6 | -1371.556 | 0.4323032
3087 | 3087 | 3242.857 | 173.626 | 421.87 | 49.6488 | -74.618 | -1.6 | -1372 | 0.4321192
3088 | 3088 | 3242.857 | 173.626 | 422.23 | 49.7208 | -74.978 | -1.6 | -1372.444 | 0.4319352
3089 | 3089 | 3242.857 | 174.725 | 423.329 | 49.7208 | -73.879 | -1.6 | -1372.889 | 0.4317513
3090 | 3090 | 3242.857 | 174.725 | 422.788 | 49.6126 | -73.338 | -1.6 | -1373.333 | 0.4315673
3091 | 3091 | 3242.857 | 174.725 | 422.788 | 49.6126 | -73.338 | -1.6 | -1373.778 | 0.4313834
3092 | 3092 | 3241.758 | 173.626 | 422.05 | 49.6848 | -74.798 | -1.6 | -1374.222 | 0.4311994
3093 | 3093 | 3241.758 | 173.626 | 422.05 | 49.6848 | -74.798 | -1.6 | -1374.667 | 0.4310155
3094 | 3094 | 3241.758 | 174.725 | 423.149 | 49.6848 | -73.699 | -1.6 | -1375.111 | 0.4308315
3095 | 3095 | 3241.758 | 173.626 | 421.509 | 49.5766 | -74.257 | -1.6 | -1375.556 | 0.4306475
3096 | 3096 | 3241.758 | 174.725 | 423.509 | 49.7568 | -74.059 | -1.6 | -1376 | 0.4304636
3097 | 3097 | 3241.758 | 175.824 | 424.068 | 49.6488 | -72.42 | -1.6 | -1376.444 | 0.4302796
3098 | 3098 | 3240.66 | 173.627 | 422.051 | 49.6848 | -74.797 | -1.6 | -1376.889 | 0.4300957
3099 | 3099 | 3241.758 | 173.626 | 422.05 | 49.6848 | -74.798 | -1.6 | -1377.333 | 0.4299117
3100 | 3100 | 3240.66 | 173.627 | 421.69 | 49.6126 | -74.436 | -1.6 | -1377.778 | 0.4297277
3101 | 3101 | 3241.758 | 175.824 | 423.887 | 49.6126 | -72.239 | -1.6 | -1378.222 | 0.4295438
3102 | 3102 | 3240.66 | 176.924 | 424.987 | 49.6126 | -71.139 | -1.6 | -1378.667 | 0.4293598
3103 | 3103 | 3241.758 | 175.824 | 424.248 | 49.6848 | -72.6 | -1.6 | -1379.111 | 0.4291759
3104 | 3104 | 3239.561 | 172.528 | 420.952 | 49.6848 | -75.896 | -1.6 | -1379.556 | 0.4289919
3105 | 3105 | 3240.66 | 173.627 | 421.871 | 49.6488 | -74.617 | -1.6 | -1380 | 0.4288079
3106 | 3106 | 3240.66 | 175.825 | 424.069 | 49.6488 | -72.419 | -1.6 | -1380.444 | 0.428624
3107 | 3107 | 3239.561 | 173.627 | 422.051 | 49.6848 | -74.797 | -1.6 | -1380.889 | 0.42844
3108 | 3108 | 3240.66 | 174.726 | 423.15 | 49.6848 | -73.698 | -1.6 | -1381.333 | 0.4282561
3109 | 3109 | 3239.561 | 173.627 | 422.051 | 49.6848 | -74.797 | -1.6 | -1381.778 | 0.4280721
3110 | 3110 | 3240.66 | 176.924 | 425.348 | 49.6848 | -71.5 | -1.6 | -1382.222 | 0.4278882
3111 | 3111 | 3239.561 | 174.726 | 423.33 | 49.7208 | -73.878 | -1.6 | -1382.667 | 0.4277042
3112 | 3112 | 3238.461 | 173.626 | 422.05 | 49.6848 | -74.798 | -1.6 | -1383.111 | 0.4275202
3113 | 3113 | 3238.461 | 173.626 | 422.41 | 49.7568 | -75.158 | -1.6 | -1383.556 | 0.4273363
3114 | 3114 | 3239.561 | 175.825 | 424.429 | 49.7208 | -72.779 | -1.6 | -1384 | 0.4271523
3115 | 3115 | 3238.461 | 173.626 | 422.05 | 49.6848 | -74.798 | -1.6 | -1384.444 | 0.4269684
3116 | 3116 | 3237.363 | 174.726 | 422.789 | 49.6126 | -73.337 | -1.6 | -1384.889 | 0.4267844
3117 | 3117 | 3237.363 | 174.726 | 422.97 | 49.6488 | -73.518 | -1.6 | -1385.333 | 0.4266004
3118 | 3118 | 3241.758 | 176.923 | 424.806 | 49.5766 | -70.96 | -1.6 | -1385.778 | 0.4264165
3119 | 3119 | 3239.561 | 176.924 | 425.348 | 49.6848 | -71.5 | -1.6 | -1386.222 | 0.4262325
3120 | 3120 | 3236.264 | 173.627 | 421.871 | 49.6488 | -74.617 | -1.6 | -1386.667 | 0.4260486
3121 | 3121 | 3238.461 | 174.725 | 423.509 | 49.7568 | -74.059 | -1.6 | -1387.111 | 0.4258646
3122 | 3122 | 3237.363 | 174.726 | 422.97 | 49.6488 | -73.518 | -1.6 | -1387.556 | 0.4256806
3123 | 3123 | 3237.363 | 174.726 | 422.97 | 49.6488 | -73.518 | -1.6 | -1388 | 0.4254967
3124 | 3124 | 3237.363 | 174.726 | 423.15 | 49.6848 | -73.698 | -1.6 | -1388.444 | 0.4253127
3125 | 3125 | 3236.264 | 171.429 | 419.853 | 49.6848 | -76.995 | -1.6 | -1388.889 | 0.4251288
3126 | 3126 | 3237.363 | 174.726 | 422.97 | 49.6488 | -73.518 | -1.6 | -1389.333 | 0.4249448
3127 | 3127 | 3237.363 | 175.824 | 424.428 | 49.7208 | -72.78 | -1.6 | -1389.778 | 0.4247609
3128 | 3128 | 3237.363 | 174.726 | 423.33 | 49.7208 | -73.878 | -1.6 | -1390.222 | 0.4245769
3129 | 3129 | 3236.264 | 174.725 | 423.509 | 49.7568 | -74.059 | -1.6 | -1390.667 | 0.4243929
3130 | 3130 | 3235.165 | 172.528 | 421.672 | 49.8288 | -76.616 | -1.6 | -1391.111 | 0.424209
3131 | 3131 | 3236.264 | 173.627 | 422.411 | 49.7568 | -75.157 | -1.6 | -1391.556 | 0.424025
3132 | 3132 | 3235.165 | 173.626 | 422.05 | 49.6848 | -74.798 | -1.6 | -1392 | 0.4238411
3133 | 3133 | 3235.165 | 174.725 | 423.149 | 49.6848 | -73.699 | -1.6 | -1392.444 | 0.4236571
3134 | 3134 | 3232.967 | 170.33 | 418.754 | 49.6848 | -78.094 | -1.6 | -1392.889 | 0.4234731
3135 | 3135 | 3235.165 | 173.626 | 421.509 | 49.5766 | -74.257 | -1.6 | -1393.333 | 0.4232892
3136 | 3136 | 3237.363 | 175.824 | 424.248 | 49.6848 | -72.6 | -1.6 | -1393.778 | 0.4231052
3137 | 3137 | 3235.165 | 173.626 | 422.05 | 49.6848 | -74.798 | -1.6 | -1394.222 | 0.4229213
3138 | 3138 | 3234.066 | 172.527 | 421.671 | 49.8288 | -76.617 | -1.6 | -1394.667 | 0.4227373
3139 | 3139 | 3235.165 | 173.626 | 422.23 | 49.7208 | -74.978 | -1.6 | -1395.111 | 0.4225533
3140 | 3140 | 3235.165 | 174.725 | 423.329 | 49.7208 | -73.879 | -1.6 | -1395.556 | 0.4223694
3141 | 3141 | 3235.165 | 174.725 | 423.509 | 49.7568 | -74.059 | -1.6 | -1396 | 0.4221854
3142 | 3142 | 3231.868 | 171.428 | 419.852 | 49.6848 | -76.996 | -1.6 | -1396.444 | 0.4220015
3143 | 3143 | 3234.066 | 173.626 | 422.23 | 49.7208 | -74.978 | -1.6 | -1396.889 | 0.4218175
3144 | 3144 | 3235.165 | 174.725 | 423.329 | 49.7208 | -73.879 | -1.6 | -1397.333 | 0.4216336
3145 | 3145 | 3234.066 | 173.626 | 422.05 | 49.6848 | -74.798 | -1.6 | -1397.778 | 0.4214496
3146 | 3146 | 3232.967 | 173.626 | 421.87 | 49.6488 | -74.618 | -1.6 | -1398.222 | 0.4212656
3147 | 3147 | 3232.967 | 173.626 | 422.23 | 49.7208 | -74.978 | -1.6 | -1398.667 | 0.4210817
3148 | 3148 | 3232.967 | 173.626 | 421.87 | 49.6488 | -74.618 | -1.6 | -1399.111 | 0.4208977
3149 | 3149 | 3235.165 | 174.725 | 422.969 | 49.6488 | -73.519 | -1.6 | -1399.556 | 0.4207138
3150 | 3150 | 3234.066 | 174.725 | 423.329 | 49.7208 | -73.879 | -1.6 | -1400 | 0.4205298
3151 | 3151 | 3232.967 | 174.725 | 423.329 | 49.7208 | -73.879 | -1.6 | -1400.444 | 0.4203458
3152 | 3152 | 3232.967 | 174.725 | 423.329 | 49.7208 | -73.879 | -1.6 | -1400.889 | 0.4201619
3153 | 3153 | 3232.967 | 173.626 | 421.87 | 49.6488 | -74.618 | -1.6 | -1401.333 | 0.4199779
3154 | 3154 | 3231.868 | 173.626 | 421.87 | 49.6488 | -74.618 | -1.6 | -1401.778 | 0.419794
3155 | 3155 | 3230.769 | 172.527 | 421.131 | 49.7208 | -76.077 | -1.6 | -1402.222 | 0.41961
3156 | 3156 | 3234.066 | 175.824 | 424.248 | 49.6848 | -72.6 | -1.6 | -1402.667 | 0.419426
3157 | 3157 | 3234.066 | 175.824 | 424.428 | 49.7208 | -72.78 | -1.6 | -1403.111 | 0.4192421
3158 | 3158 | 3232.967 | 175.824 | 424.608 | 49.7568 | -72.96 | -1.6 | -1403.556 | 0.4190581
3159 | 3159 | 3231.868 | 174.725 | 423.149 | 49.6848 | -73.699 | -1.6 | -1404 | 0.4188742
3160 | 3160 | 3231.868 | 173.626 | 422.05 | 49.6848 | -74.798 | -1.6 | -1404.444 | 0.4186902
3161 | 3161 | 3231.868 | 173.626 | 422.05 | 49.6848 | -74.798 | -1.6 | -1404.889 | 0.4185063
3162 | 3162 | 3230.769 | 173.626 | 422.59 | 49.7928 | -75.338 | -1.6 | -1405.333 | 0.4183223
3163 | 3163 | 3231.868 | 175.824 | 424.968 | 49.8288 | -73.32 | -1.6 | -1405.778 | 0.4181383
3164 | 3164 | 3230.769 | 173.626 | 422.41 | 49.7568 | -75.158 | -1.6 | -1406.222 | 0.4179544
3165 | 3165 | 3229.67 | 172.527 | 420.951 | 49.6848 | -75.897 | -1.6 | -1406.667 | 0.4177704
3166 | 3166 | 3231.868 | 175.824 | 424.248 | 49.6848 | -72.6 | -1.6 | -1407.111 | 0.4175865
3167 | 3167 | 3231.868 | 175.824 | 424.608 | 49.7568 | -72.96 | -1.6 | -1407.556 | 0.4174025
3168 | 3168 | 3230.769 | 174.725 | 423.689 | 49.7928 | -74.239 | -1.6 | -1408 | 0.4172185
3169 | 3169 | 3230.769 | 173.626 | 422.05 | 49.6848 | -74.798 | -1.6 | -1408.444 | 0.4170346
3170 | 3170 | 3228.572 | 173.627 | 422.051 | 49.6848 | -74.797 | -1.6 | -1408.889 | 0.4168506
3171 | 3171 | 3229.67 | 173.626 | 421.87 | 49.6488 | -74.618 | -1.6 | -1409.333 | 0.4166667
3172 | 3172 | 3228.572 | 173.627 | 422.411 | 49.7568 | -75.157 | -1.6 | -1409.778 | 0.4164827
3173 | 3173 | 3230.769 | 175.824 | 424.608 | 49.7568 | -72.96 | -1.6 | -1410.222 | 0.4162987
3174 | 3174 | 3230.769 | 175.824 | 424.608 | 49.7568 | -72.96 | -1.6 | -1410.667 | 0.4161148
3175 | 3175 | 3229.67 | 174.725 | 423.329 | 49.7208 | -73.879 | -1.6 | -1411.111 | 0.4159308
3176 | 3176 | 3229.67 | 173.626 | 421.87 | 49.6488 | -74.618 | -1.6 | -1411.556 | 0.4157469
3177 | 3177 | 3230.769 | 178.022 | 426.806 | 49.7568 | -70.762 | -1.6 | -1412 | 0.4155629
3178 | 3178 | 3229.67 | 173.626 | 422.23 | 49.7208 | -74.978 | -1.6 | -1412.444 | 0.415379
3179 | 3179 | 3228.572 | 172.528 | 421.132 | 49.7208 | -76.076 | -1.6 | -1412.889 | 0.415195
3180 | 3180 | 3229.67 | 176.923 | 425.347 | 49.6848 | -71.501 | -1.6 | -1413.333 | 0.415011
3181 | 3181 | 3227.473 | 172.528 | 421.132 | 49.7208 | -76.076 | -1.6 | -1413.778 | 0.4148271
3182 | 3182 | 3228.572 | 174.726 | 423.15 | 49.6848 | -73.698 | -1.6 | -1414.222 | 0.4146431
3183 | 3183 | 3228.572 | 174.726 | 423.33 | 49.7208 | -73.878 | -1.6 | -1414.667 | 0.4144592
3184 | 3184 | 3228.572 | 173.627 | 422.231 | 49.7208 | -74.977 | -1.6 | -1415.111 | 0.4142752
3185 | 3185 | 3227.473 | 173.627 | 422.951 | 49.8648 | -75.697 | -1.6 | -1415.556 | 0.4140912
3186 | 3186 | 3229.67 | 175.824 | 424.428 | 49.7208 | -72.78 | -1.6 | -1416 | 0.4139073
3187 | 3187 | 3228.572 | 176.924 | 425.888 | 49.7928 | -72.04 | -1.6 | -1416.444 | 0.4137233
3188 | 3188 | 3229.67 | 176.923 | 425.527 | 49.7208 | -71.681 | -1.6 | -1416.889 | 0.4135394
3189 | 3189 | 3228.572 | 175.825 | 424.789 | 49.7928 | -73.139 | -1.6 | -1417.333 | 0.4133554
3190 | 3190 | 3227.473 | 174.726 | 423.15 | 49.6848 | -73.698 | -1.6 | -1417.778 | 0.4131714
3191 | 3191 | 3228.572 | 175.825 | 424.789 | 49.7928 | -73.139 | -1.6 | -1418.222 | 0.4129875
3192 | 3192 | 3227.473 | 174.726 | 423.87 | 49.8288 | -74.418 | -1.6 | -1418.667 | 0.4128035
3193 | 3193 | 3228.572 | 175.825 | 424.609 | 49.7568 | -72.959 | -1.6 | -1419.111 | 0.4126196
3194 | 3194 | 3227.473 | 175.825 | 424.609 | 49.7568 | -72.959 | -1.6 | -1419.556 | 0.4124356
3195 | 3195 | 3228.572 | 176.924 | 425.528 | 49.7208 | -71.68 | -1.6 | -1420 | 0.4122517
3196 | 3196 | 3227.473 | 174.726 | 423.15 | 49.6848 | -73.698 | -1.6 | -1420.444 | 0.4120677
3197 | 3197 | 3228.572 | 175.825 | 425.149 | 49.8648 | -73.499 | -1.6 | -1420.889 | 0.4118837
3198 | 3198 | 3227.473 | 175.825 | 424.429 | 49.7208 | -72.779 | -1.6 | -1421.333 | 0.4116998
3199 | 3199 | 3226.374 | 174.726 | 423.33 | 49.7208 | -73.878 | -1.6 | -1421.778 | 0.4115158
3200 | 3200 | 3225.275 | 173.627 | 422.411 | 49.7568 | -75.157 | -1.6 | -1422.222 | 0.4113319
3201 | 3201 | 3226.374 | 174.726 | 423.15 | 49.6848 | -73.698 | -1.6 | -1422.667 | 0.4111479
3202 | 3202 | 3226.374 | 174.726 | 423.15 | 49.6848 | -73.698 | -1.6 | -1423.111 | 0.4109639
3203 | 3203 | 3225.275 | 174.725 | 423.149 | 49.6848 | -73.699 | -1.6 | -1423.556 | 0.41078
3204 | 3204 | 3225.275 | 173.627 | 422.231 | 49.7208 | -74.977 | -1.6 | -1424 | 0.410596
3205 | 3205 | 3226.374 | 175.824 | 424.788 | 49.7928 | -73.14 | -1.6 | -1424.444 | 0.4104121
3206 | 3206 | 3224.176 | 174.725 | 423.149 | 49.6848 | -73.699 | -1.6 | -1424.889 | 0.4102281
3207 | 3207 | 3225.275 | 175.824 | 424.968 | 49.8288 | -73.32 | -1.6 | -1425.333 | 0.4100442
3208 | 3208 | 3224.176 | 173.626 | 422.59 | 49.7928 | -75.338 | -1.6 | -1425.778 | 0.4098602
3209 | 3209 | 3225.275 | 175.824 | 424.788 | 49.7928 | -73.14 | -1.6 | -1426.222 | 0.4096762
3210 | 3210 | 3221.978 | 170.33 | 419.294 | 49.7928 | -78.634 | -1.6 | -1426.667 | 0.4094923
3211 | 3211 | 3224.176 | 173.626 | 422.95 | 49.8648 | -75.698 | -1.6 | -1427.111 | 0.4093083
3212 | 3212 | 3224.176 | 174.725 | 423.689 | 49.7928 | -74.239 | -1.6 | -1427.556 | 0.4091244
3213 | 3213 | 3224.176 | 176.923 | 425.707 | 49.7568 | -71.861 | -1.6 | -1428 | 0.4089404
3214 | 3214 | 3223.077 | 174.725 | 423.149 | 49.6848 | -73.699 | -1.6 | -1428.444 | 0.4087564
3215 | 3215 | 3223.077 | 172.527 | 421.491 | 49.7928 | -76.437 | -1.6 | -1428.889 | 0.4085725
3216 | 3216 | 3223.077 | 173.626 | 422.59 | 49.7928 | -75.338 | -1.6 | -1429.333 | 0.4083885
3217 | 3217 | 3224.176 | 175.824 | 424.428 | 49.7208 | -72.78 | -1.6 | -1429.778 | 0.4082046
3218 | 3218 | 3223.077 | 174.725 | 423.509 | 49.7568 | -74.059 | -1.6 | -1430.222 | 0.4080206
3219 | 3219 | 3221.978 | 173.626 | 422.59 | 49.7928 | -75.338 | -1.6 | -1430.667 | 0.4078366
3220 | 3220 | 3223.077 | 173.626 | 422.59 | 49.7928 | -75.338 | -1.6 | -1431.111 | 0.4076527
3221 | 3221 | 3221.978 | 173.626 | 422.95 | 49.8648 | -75.698 | -1.6 | -1431.556 | 0.4074687
3222 | 3222 | 3223.077 | 174.725 | 423.689 | 49.7928 | -74.239 | -1.6 | -1432 | 0.4072848
3223 | 3223 | 3221.978 | 173.626 | 422.77 | 49.8288 | -75.518 | -1.6 | -1432.444 | 0.4071008
3224 | 3224 | 3223.077 | 174.725 | 423.149 | 49.6848 | -73.699 | -1.6 | -1432.889 | 0.4069169
3225 | 3225 | 3221.978 | 173.626 | 422.23 | 49.7208 | -74.978 | -1.6 | -1433.333 | 0.4067329
3226 | 3226 | 3223.077 | 175.824 | 424.608 | 49.7568 | -72.96 | -1.6 | -1433.778 | 0.4065489
3227 | 3227 | 3223.077 | 173.626 | 422.77 | 49.8288 | -75.518 | -1.6 | -1434.222 | 0.406365
3228 | 3228 | 3220.879 | 174.725 | 424.049 | 49.8648 | -74.599 | -1.6 | -1434.667 | 0.406181
3229 | 3229 | 3221.978 | 175.824 | 424.608 | 49.7568 | -72.96 | -1.6 | -1435.111 | 0.4059971
3230 | 3230 | 3221.978 | 174.725 | 423.329 | 49.7208 | -73.879 | -1.6 | -1435.556 | 0.4058131
3231 | 3231 | 3220.879 | 173.626 | 422.77 | 49.8288 | -75.518 | -1.6 | -1436 | 0.4056291
3232 | 3232 | 3220.879 | 174.725 | 424.23 | 49.901 | -74.78 | -1.6 | -1436.444 | 0.4054452
3233 | 3233 | 3220.879 | 174.725 | 423.869 | 49.8288 | -74.419 | -1.6 | -1436.889 | 0.4052612
3234 | 3234 | 3220.879 | 173.626 | 423.131 | 49.901 | -75.879 | -1.6 | -1437.333 | 0.4050773
3235 | 3235 | 3221.978 | 175.824 | 424.968 | 49.8288 | -73.32 | -1.6 | -1437.778 | 0.4048933
3236 | 3236 | 3220.879 | 173.626 | 422.77 | 49.8288 | -75.518 | -1.6 | -1438.222 | 0.4047093
3237 | 3237 | 3220.879 | 175.824 | 424.968 | 49.8288 | -73.32 | -1.6 | -1438.667 | 0.4045254
3238 | 3238 | 3220.879 | 175.824 | 424.968 | 49.8288 | -73.32 | -1.6 | -1439.111 | 0.4043414
3239 | 3239 | 3221.978 | 176.923 | 426.788 | 49.973 | -72.942 | -1.6 | -1439.556 | 0.4041575
3240 | 3240 | 3220.879 | 174.725 | 424.049 | 49.8648 | -74.599 | -1.6 | -1440 | 0.4039735
3241 | 3241 | 3220.879 | 175.824 | 425.329 | 49.901 | -73.681 | -1.6 | -1440.444 | 0.4037896
3242 | 3242 | 3220.879 | 175.824 | 425.148 | 49.8648 | -73.5 | -1.6 | -1440.889 | 0.4036056
3243 | 3243 | 3218.681 | 173.626 | 422.59 | 49.7928 | -75.338 | -1.6 | -1441.333 | 0.4034216
3244 | 3244 | 3218.681 | 172.527 | 421.311 | 49.7568 | -76.257 | -1.6 | -1441.778 | 0.4032377
3245 | 3245 | 3218.681 | 173.626 | 422.59 | 49.7928 | -75.338 | -1.6 | -1442.222 | 0.4030537
3246 | 3246 | 3217.583 | 174.726 | 423.87 | 49.8288 | -74.418 | -1.6 | -1442.667 | 0.4028698
3247 | 3247 | 3218.681 | 173.626 | 422.95 | 49.8648 | -75.698 | -1.6 | -1443.111 | 0.4026858
3248 | 3248 | 3219.78 | 174.725 | 424.049 | 49.8648 | -74.599 | -1.6 | -1443.556 | 0.4025018
3249 | 3249 | 3218.681 | 174.725 | 423.869 | 49.8288 | -74.419 | -1.6 | -1444 | 0.4023179
3250 | 3250 | 3218.681 | 173.626 | 422.41 | 49.7568 | -75.158 | -1.6 | -1444.444 | 0.4021339
3251 | 3251 | 3218.681 | 174.725 | 423.869 | 49.8288 | -74.419 | -1.6 | -1444.889 | 0.40195
3252 | 3252 | 3218.681 | 175.824 | 424.788 | 49.7928 | -73.14 | -1.6 | -1445.333 | 0.401766
3253 | 3253 | 3215.385 | 173.627 | 422.411 | 49.7568 | -75.157 | -1.6 | -1445.778 | 0.401582
3254 | 3254 | 3219.78 | 176.923 | 426.067 | 49.8288 | -72.221 | -1.6 | -1446.222 | 0.4013981
3255 | 3255 | 3218.681 | 175.824 | 425.329 | 49.901 | -73.681 | -1.6 | -1446.667 | 0.4012141
3256 | 3256 | 3218.681 | 174.725 | 424.049 | 49.8648 | -74.599 | -1.6 | -1447.111 | 0.4010302
3257 | 3257 | 3217.583 | 174.726 | 424.05 | 49.8648 | -74.598 | -1.6 | -1447.556 | 0.4008462
3258 | 3258 | 3217.583 | 174.726 | 423.69 | 49.7928 | -74.238 | -1.6 | -1448 | 0.4006623
3259 | 3259 | 3216.484 | 174.726 | 423.87 | 49.8288 | -74.418 | -1.6 | -1448.444 | 0.4004783
3260 | 3260 | 3215.385 | 173.627 | 422.591 | 49.7928 | -75.337 | -1.6 | -1448.889 | 0.4002943
3261 | 3261 | 3217.583 | 173.627 | 422.771 | 49.8288 | -75.517 | -1.6 | -1449.333 | 0.4001104
3262 | 3262 | 3216.484 | 174.726 | 423.87 | 49.8288 | -74.418 | -1.6 | -1449.778 | 0.3999264
3263 | 3263 | 3216.484 | 174.726 | 423.87 | 49.8288 | -74.418 | -1.6 | -1450.222 | 0.3997425
3264 | 3264 | 3215.385 | 174.726 | 423.87 | 49.8288 | -74.418 | -1.6 | -1450.667 | 0.3995585
3265 | 3265 | 3215.385 | 173.627 | 422.411 | 49.7568 | -75.157 | -1.6 | -1451.111 | 0.3993745
3266 | 3266 | 3215.385 | 173.627 | 422.771 | 49.8288 | -75.517 | -1.6 | -1451.556 | 0.3991906
3267 | 3267 | 3216.484 | 175.825 | 425.33 | 49.901 | -73.68 | -1.6 | -1452 | 0.3990066
3268 | 3268 | 3216.484 | 176.923 | 426.428 | 49.901 | -72.582 | -1.6 | -1452.444 | 0.3988227
3269 | 3269 | 3217.583 | 178.022 | 427.527 | 49.901 | -71.483 | -1.6 | -1452.889 | 0.3986387
3270 | 3270 | 3215.385 | 174.726 | 423.87 | 49.8288 | -74.418 | -1.6 | -1453.333 | 0.3984547
3271 | 3271 | 3214.286 | 174.725 | 423.869 | 49.8288 | -74.419 | -1.6 | -1453.778 | 0.3982708
3272 | 3272 | 3214.286 | 173.627 | 422.951 | 49.8648 | -75.697 | -1.6 | -1454.222 | 0.3980868
3273 | 3273 | 3213.187 | 173.626 | 422.41 | 49.7568 | -75.158 | -1.6 | -1454.667 | 0.3979029
3274 | 3274 | 3213.187 | 172.528 | 421.312 | 49.7568 | -76.256 | -1.6 | -1455.111 | 0.3977189
3275 | 3275 | 3213.187 | 175.824 | 424.248 | 49.6848 | -72.6 | -1.6 | -1455.556 | 0.397535
3276 | 3276 | 3210.989 | 170.33 | 419.654 | 49.8648 | -78.994 | -1.6 | -1456 | 0.397351
3277 | 3277 | 3213.187 | 174.725 | 424.049 | 49.8648 | -74.599 | -1.6 | -1456.444 | 0.397167
3278 | 3278 | 3213.187 | 174.725 | 423.689 | 49.7928 | -74.239 | -1.6 | -1456.889 | 0.3969831
3279 | 3279 | 3213.187 | 173.626 | 423.131 | 49.901 | -75.879 | -1.6 | -1457.333 | 0.3967991
3280 | 3280 | 3213.187 | 173.626 | 422.59 | 49.7928 | -75.338 | -1.6 | -1457.778 | 0.3966152
3281 | 3281 | 3214.286 | 175.824 | 424.608 | 49.7568 | -72.96 | -1.6 | -1458.222 | 0.3964312
3282 | 3282 | 3212.088 | 172.527 | 420.951 | 49.6848 | -75.897 | -1.6 | -1458.667 | 0.3962472
3283 | 3283 | 3212.088 | 174.725 | 423.869 | 49.8288 | -74.419 | -1.6 | -1459.111 | 0.3960633
3284 | 3284 | 3210.989 | 173.626 | 423.131 | 49.901 | -75.879 | -1.6 | -1459.556 | 0.3958793
3285 | 3285 | 3213.187 | 174.725 | 424.23 | 49.901 | -74.78 | -1.6 | -1460 | 0.3956954
3286 | 3286 | 3212.088 | 173.626 | 423.131 | 49.901 | -75.879 | -1.6 | -1460.444 | 0.3955114
3287 | 3287 | 3212.088 | 173.626 | 422.59 | 49.7928 | -75.338 | -1.6 | -1460.889 | 0.3953274
3288 | 3288 | 3213.187 | 175.824 | 424.968 | 49.8288 | -73.32 | -1.6 | -1461.333 | 0.3951435
3289 | 3289 | 3213.187 | 175.824 | 424.968 | 49.8288 | -73.32 | -1.6 | -1461.778 | 0.3949595
3290 | 3290 | 3212.088 | 175.824 | 425.689 | 49.973 | -74.041 | -1.6 | -1462.222 | 0.3947756
3291 | 3291 | 3212.088 | 176.923 | 426.067 | 49.8288 | -72.221 | -1.6 | -1462.667 | 0.3945916
3292 | 3292 | 3212.088 | 174.725 | 424.23 | 49.901 | -74.78 | -1.6 | -1463.111 | 0.3944077
3293 | 3293 | 3210.989 | 173.626 | 422.59 | 49.7928 | -75.338 | -1.6 | -1463.556 | 0.3942237
3294 | 3294 | 3212.088 | 174.725 | 423.689 | 49.7928 | -74.239 | -1.6 | -1464 | 0.3940397
3295 | 3295 | 3212.088 | 175.824 | 424.788 | 49.7928 | -73.14 | -1.6 | -1464.444 | 0.3938558
3296 | 3296 | 3209.89 | 172.527 | 421.851 | 49.8648 | -76.797 | -1.6 | -1464.889 | 0.3936718
3297 | 3297 | 3210.989 | 173.626 | 423.131 | 49.901 | -75.879 | -1.6 | -1465.333 | 0.3934879
3298 | 3298 | 3210.989 | 174.725 | 424.59 | 49.973 | -75.14 | -1.6 | -1465.778 | 0.3933039
3299 | 3299 | 3210.989 | 172.527 | 421.671 | 49.8288 | -76.617 | -1.6 | -1466.222 | 0.3931199
3300 | 3300 | 3207.692 | 171.428 | 420.752 | 49.8648 | -77.896 | -1.6 | -1466.667 | 0.392936
3301 | 3301 | 3210.989 | 174.725 | 424.23 | 49.901 | -74.78 | -1.6 | -1467.111 | 0.392752
3302 | 3302 | 3210.989 | 175.824 | 424.788 | 49.7928 | -73.14 | -1.6 | -1467.556 | 0.3925681
3303 | 3303 | 3210.989 | 174.725 | 423.689 | 49.7928 | -74.239 | -1.6 | -1468 | 0.3923841
3304 | 3304 | 3210.989 | 175.824 | 425.329 | 49.901 | -73.681 | -1.6 | -1468.444 | 0.3922001
3305 | 3305 | 3210.989 | 174.725 | 424.41 | 49.937 | -74.96 | -1.6 | -1468.889 | 0.3920162
3306 | 3306 | 3210.989 | 175.824 | 425.148 | 49.8648 | -73.5 | -1.6 | -1469.333 | 0.3918322
3307 | 3307 | 3209.89 | 175.824 | 425.329 | 49.901 | -73.681 | -1.6 | -1469.778 | 0.3916483
3308 | 3308 | 3209.89 | 175.824 | 426.049 | 50.045 | -74.401 | -1.6 | -1470.222 | 0.3914643
3309 | 3309 | 3208.791 | 174.725 | 423.689 | 49.7928 | -74.239 | -1.6 | -1470.667 | 0.3912804
3310 | 3310 | 3207.692 | 171.428 | 420.752 | 49.8648 | -77.896 | -1.6 | -1471.111 | 0.3910964
3311 | 3311 | 3207.692 | 172.527 | 421.671 | 49.8288 | -76.617 | -1.6 | -1471.556 | 0.3909124
3312 | 3312 | 3208.791 | 174.725 | 423.689 | 49.7928 | -74.239 | -1.6 | -1472 | 0.3907285
3313 | 3313 | 3208.791 | 174.725 | 424.23 | 49.901 | -74.78 | -1.6 | -1472.444 | 0.3905445
3314 | 3314 | 3208.791 | 174.725 | 424.23 | 49.901 | -74.78 | -1.6 | -1472.889 | 0.3903606
3315 | 3315 | 3207.692 | 173.626 | 423.131 | 49.901 | -75.879 | -1.6 | -1473.333 | 0.3901766
3316 | 3316 | 3207.692 | 174.725 | 423.689 | 49.7928 | -74.239 | -1.6 | -1473.778 | 0.3899926
3317 | 3317 | 3208.791 | 173.626 | 423.131 | 49.901 | -75.879 | -1.6 | -1474.222 | 0.3898087
3318 | 3318 | 3207.692 | 173.626 | 422.77 | 49.8288 | -75.518 | -1.6 | -1474.667 | 0.3896247
3319 | 3319 | 3207.692 | 173.626 | 423.671 | 50.009 | -76.419 | -1.6 | -1475.111 | 0.3894408
3320 | 3320 | 3207.692 | 176.922 | 426.607 | 49.937 | -72.763 | -1.6 | -1475.556 | 0.3892568
3321 | 3321 | 3208.791 | 176.923 | 426.428 | 49.901 | -72.582 | -1.6 | -1476 | 0.3890728
3322 | 3322 | 3210.989 | 175.824 | 425.148 | 49.8648 | -73.5 | -1.6 | -1476.444 | 0.3888889
3323 | 3323 | 3204.396 | 170.33 | 419.294 | 49.7928 | -78.634 | -1.6 | -1476.889 | 0.3887049
3324 | 3324 | 3206.594 | 173.627 | 422.951 | 49.8648 | -75.697 | -1.6 | -1477.333 | 0.388521
3325 | 3325 | 3206.594 | 175.824 | 424.968 | 49.8288 | -73.32 | -1.6 | -1477.778 | 0.388337
3326 | 3326 | 3206.594 | 173.627 | 423.132 | 49.901 | -75.878 | -1.6 | -1478.222 | 0.3881531
3327 | 3327 | 3207.692 | 175.824 | 425.329 | 49.901 | -73.681 | -1.6 | -1478.667 | 0.3879691
3328 | 3328 | 3205.495 | 173.627 | 422.771 | 49.8288 | -75.517 | -1.6 | -1479.111 | 0.3877851
3329 | 3329 | 3206.594 | 175.824 | 425.148 | 49.8648 | -73.5 | -1.6 | -1479.556 | 0.3876012
3330 | 3330 | 3205.495 | 174.725 | 424.23 | 49.901 | -74.78 | -1.6 | -1480 | 0.3874172
3331 | 3331 | 3205.495 | 174.725 | 424.23 | 49.901 | -74.78 | -1.6 | -1480.444 | 0.3872333
3332 | 3332 | 3205.495 | 173.627 | 422.591 | 49.7928 | -75.337 | -1.6 | -1480.889 | 0.3870493
3333 | 3333 | 3204.396 | 172.528 | 422.033 | 49.901 | -76.977 | -1.6 | -1481.333 | 0.3868653
3334 | 3334 | 3204.396 | 173.626 | 423.311 | 49.937 | -76.059 | -1.6 | -1481.778 | 0.3866814
3335 | 3335 | 3204.396 | 173.626 | 422.95 | 49.8648 | -75.698 | -1.6 | -1482.222 | 0.3864974
3336 | 3336 | 3205.495 | 174.725 | 424.049 | 49.8648 | -74.599 | -1.6 | -1482.667 | 0.3863135
3337 | 3337 | 3204.396 | 174.726 | 424.05 | 49.8648 | -74.598 | -1.6 | -1483.111 | 0.3861295
3338 | 3338 | 3205.495 | 175.825 | 424.969 | 49.8288 | -73.319 | -1.6 | -1483.556 | 0.3859455
3339 | 3339 | 3203.297 | 172.527 | 422.032 | 49.901 | -76.978 | -1.6 | -1484 | 0.3857616
3340 | 3340 | 3203.297 | 170.33 | 420.375 | 50.009 | -79.715 | -1.6 | -1484.444 | 0.3855776
3341 | 3341 | 3203.297 | 173.627 | 423.312 | 49.937 | -76.058 | -1.6 | -1484.889 | 0.3853937
3342 | 3342 | 3204.396 | 176.923 | 426.247 | 49.8648 | -72.401 | -1.6 | -1485.333 | 0.3852097
3343 | 3343 | 3203.297 | 174.725 | 424.23 | 49.901 | -74.78 | -1.6 | -1485.778 | 0.3850258
3344 | 3344 | 3205.495 | 176.923 | 426.788 | 49.973 | -72.942 | -1.6 | -1486.222 | 0.3848418
3345 | 3345 | 3203.297 | 174.725 | 424.41 | 49.937 | -74.96 | -1.6 | -1486.667 | 0.3846578
3346 | 3346 | 3203.297 | 174.725 | 424.41 | 49.937 | -74.96 | -1.6 | -1487.111 | 0.3844739
3347 | 3347 | 3204.396 | 174.726 | 423.87 | 49.8288 | -74.418 | -1.6 | -1487.556 | 0.3842899
3348 | 3348 | 3203.297 | 173.627 | 423.132 | 49.901 | -75.878 | -1.6 | -1488 | 0.384106
3349 | 3349 | 3202.198 | 174.725 | 424.41 | 49.937 | -74.96 | -1.6 | -1488.444 | 0.383922
3350 | 3350 | 3202.198 | 173.626 | 423.311 | 49.937 | -76.059 | -1.6 | -1488.889 | 0.383738
3351 | 3351 | 3203.297 | 175.824 | 425.689 | 49.973 | -74.041 | -1.6 | -1489.333 | 0.3835541
3352 | 3352 | 3202.198 | 173.626 | 423.491 | 49.973 | -76.239 | -1.6 | -1489.778 | 0.3833701
3353 | 3353 | 3202.198 | 175.824 | 425.509 | 49.937 | -73.861 | -1.6 | -1490.222 | 0.3831862
3354 | 3354 | 3202.198 | 174.725 | 424.77 | 50.009 | -75.32 | -1.6 | -1490.667 | 0.3830022
3355 | 3355 | 3202.198 | 174.725 | 424.049 | 49.8648 | -74.599 | -1.6 | -1491.111 | 0.3828182
3356 | 3356 | 3202.198 | 173.626 | 422.95 | 49.8648 | -75.698 | -1.6 | -1491.556 | 0.3826343
3357 | 3357 | 3202.198 | 174.725 | 424.41 | 49.937 | -74.96 | -1.6 | -1492 | 0.3824503
3358 | 3358 | 3201.099 | 174.725 | 424.23 | 49.901 | -74.78 | -1.6 | -1492.444 | 0.3822664
3359 | 3359 | 3201.099 | 174.725 | 424.049 | 49.8648 | -74.599 | -1.6 | -1492.889 | 0.3820824
3360 | 3360 | 3201.099 | 174.725 | 424.59 | 49.973 | -75.14 | -1.6 | -1493.333 | 0.3818985
3361 | 3361 | 3201.099 | 174.725 | 424.41 | 49.937 | -74.96 | -1.6 | -1493.778 | 0.3817145
3362 | 3362 | 3201.099 | 175.824 | 425.329 | 49.901 | -73.681 | -1.6 | -1494.222 | 0.3815305
3363 | 3363 | 3201.099 | 174.725 | 423.869 | 49.8288 | -74.419 | -1.6 | -1494.667 | 0.3813466
3364 | 3364 | 3200 | 173.626 | 422.95 | 49.8648 | -75.698 | -1.6 | -1495.111 | 0.3811626
3365 | 3365 | 3200 | 174.725 | 424.41 | 49.937 | -74.96 | -1.6 | -1495.556 | 0.3809787
3366 | 3366 | 3200 | 173.626 | 423.491 | 49.973 | -76.239 | -1.6 | -1496 | 0.3807947
3367 | 3367 | 3201.099 | 175.824 | 425.509 | 49.937 | -73.861 | -1.6 | -1496.444 | 0.3806107
3368 | 3368 | 3201.099 | 175.824 | 424.788 | 49.7928 | -73.14 | -1.6 | -1496.889 | 0.3804268
3369 | 3369 | 3197.802 | 173.626 | 423.671 | 50.009 | -76.419 | -1.6 | -1497.333 | 0.3802428
3370 | 3370 | 3197.802 | 173.626 | 423.311 | 49.937 | -76.059 | -1.6 | -1497.778 | 0.3800589
3371 | 3371 | 3198.901 | 174.725 | 424.23 | 49.901 | -74.78 | -1.6 | -1498.222 | 0.3798749
3372 | 3372 | 3198.901 | 173.626 | 423.131 | 49.901 | -75.879 | -1.6 | -1498.667 | 0.3796909
3373 | 3373 | 3198.901 | 174.725 | 424.23 | 49.901 | -74.78 | -1.6 | -1499.111 | 0.379507
3374 | 3374 | 3197.802 | 172.527 | 422.752 | 50.045 | -77.698 | -1.6 | -1499.556 | 0.379323
3375 | 3375 | 3198.901 | 173.626 | 423.311 | 49.937 | -76.059 | -1.6 | -1500 | 0.3791391
3376 | 3376 | 3198.901 | 174.725 | 424.59 | 49.973 | -75.14 | -1.6 | -1500.444 | 0.3789551
3377 | 3377 | 3198.901 | 174.725 | 424.23 | 49.901 | -74.78 | -1.6 | -1500.889 | 0.3787712
3378 | 3378 | 3197.802 | 174.725 | 424.23 | 49.901 | -74.78 | -1.6 | -1501.333 | 0.3785872
3379 | 3379 | 3198.901 | 175.824 | 425.329 | 49.901 | -73.681 | -1.6 | -1501.778 | 0.3784032
3380 | 3380 | 3197.802 | 173.626 | 422.95 | 49.8648 | -75.698 | -1.6 | -1502.222 | 0.3782193
3381 | 3381 | 3197.802 | 174.725 | 424.049 | 49.8648 | -74.599 | -1.6 | -1502.667 | 0.3780353
3382 | 3382 | 3197.802 | 172.527 | 422.212 | 49.937 | -77.158 | -1.6 | -1503.111 | 0.3778514
3383 | 3383 | 3197.802 | 174.725 | 424.23 | 49.901 | -74.78 | -1.6 | -1503.556 | 0.3776674
3384 | 3384 | 3197.802 | 175.824 | 425.329 | 49.901 | -73.681 | -1.6 | -1504 | 0.3774834
3385 | 3385 | 3197.802 | 174.725 | 424.77 | 50.009 | -75.32 | -1.6 | -1504.444 | 0.3772995
3386 | 3386 | 3196.703 | 173.626 | 423.491 | 49.973 | -76.239 | -1.6 | -1504.889 | 0.3771155
3387 | 3387 | 3196.703 | 173.626 | 423.671 | 50.009 | -76.419 | -1.6 | -1505.333 | 0.3769316
3388 | 3388 | 3197.802 | 174.725 | 424.23 | 49.901 | -74.78 | -1.6 | -1505.778 | 0.3767476
3389 | 3389 | 3196.703 | 173.626 | 423.491 | 49.973 | -76.239 | -1.6 | -1506.222 | 0.3765636
3390 | 3390 | 3196.703 | 174.725 | 424.41 | 49.937 | -74.96 | -1.6 | -1506.667 | 0.3763797
3391 | 3391 | 3196.703 | 174.725 | 424.41 | 49.937 | -74.96 | -1.6 | -1507.111 | 0.3761957
3392 | 3392 | 3195.604 | 173.626 | 422.77 | 49.8288 | -75.518 | -1.6 | -1507.556 | 0.3760118
3393 | 3393 | 3195.604 | 175.824 | 424.968 | 49.8288 | -73.32 | -1.6 | -1508 | 0.3758278
3394 | 3394 | 3194.506 | 171.429 | 421.114 | 49.937 | -78.256 | -1.6 | -1508.444 | 0.3756439
3395 | 3395 | 3195.604 | 175.824 | 426.049 | 50.045 | -74.401 | -1.6 | -1508.889 | 0.3754599
3396 | 3396 | 3195.604 | 173.626 | 423.491 | 49.973 | -76.239 | -1.6 | -1509.333 | 0.3752759
3397 | 3397 | 3195.604 | 174.725 | 424.41 | 49.937 | -74.96 | -1.6 | -1509.778 | 0.375092
3398 | 3398 | 3196.703 | 175.824 | 425.509 | 49.937 | -73.861 | -1.6 | -1510.222 | 0.374908
3399 | 3399 | 3196.703 | 175.824 | 425.329 | 49.901 | -73.681 | -1.6 | -1510.667 | 0.3747241
3400 | 3400 | 3195.604 | 175.824 | 425.148 | 49.8648 | -73.5 | -1.6 | -1511.111 | 0.3745401
3401 | 3401 | 3194.506 | 173.627 | 423.132 | 49.901 | -75.878 | -1.6 | -1511.556 | 0.3743561
3402 | 3402 | 3195.604 | 175.824 | 425.509 | 49.937 | -73.861 | -1.6 | -1512 | 0.3741722
3403 | 3403 | 3194.506 | 174.726 | 424.591 | 49.973 | -75.139 | -1.6 | -1512.444 | 0.3739882
3404 | 3404 | 3194.506 | 173.627 | 423.312 | 49.937 | -76.058 | -1.6 | -1512.889 | 0.3738043
3405 | 3405 | 3195.604 | 175.824 | 425.869 | 50.009 | -74.221 | -1.6 | -1513.333 | 0.3736203
3406 | 3406 | 3194.506 | 171.429 | 420.934 | 49.901 | -78.076 | -1.6 | -1513.778 | 0.3734364
3407 | 3407 | 3193.407 | 173.627 | 423.672 | 50.009 | -76.418 | -1.6 | -1514.222 | 0.3732524
3408 | 3408 | 3194.506 | 175.825 | 425.51 | 49.937 | -73.86 | -1.6 | -1514.667 | 0.3730684
3409 | 3409 | 3193.407 | 175.824 | 425.329 | 49.901 | -73.681 | -1.6 | -1515.111 | 0.3728845
3410 | 3410 | 3193.407 | 174.726 | 424.771 | 50.009 | -75.319 | -1.6 | -1515.556 | 0.3727005
3411 | 3411 | 3194.506 | 174.726 | 424.771 | 50.009 | -75.319 | -1.6 | -1516 | 0.3725166
3412 | 3412 | 3192.308 | 175.825 | 425.69 | 49.973 | -74.04 | -1.6 | -1516.444 | 0.3723326
3413 | 3413 | 3193.407 | 174.726 | 424.411 | 49.937 | -74.959 | -1.6 | -1516.889 | 0.3721486
3414 | 3414 | 3193.407 | 174.726 | 424.231 | 49.901 | -74.779 | -1.6 | -1517.333 | 0.3719647
3415 | 3415 | 3193.407 | 175.824 | 425.329 | 49.901 | -73.681 | -1.6 | -1517.778 | 0.3717807
3416 | 3416 | 3192.308 | 173.627 | 422.951 | 49.8648 | -75.697 | -1.6 | -1518.222 | 0.3715968
3417 | 3417 | 3191.209 | 173.626 | 423.311 | 49.937 | -76.059 | -1.6 | -1518.667 | 0.3714128
3418 | 3418 | 3189.011 | 170.33 | 420.015 | 49.937 | -79.355 | -1.6 | -1519.111 | 0.3712288
3419 | 3419 | 3193.407 | 174.726 | 424.951 | 50.045 | -75.499 | -1.6 | -1519.556 | 0.3710449
3420 | 3420 | 3192.308 | 174.725 | 424.59 | 49.973 | -75.14 | -1.6 | -1520 | 0.3708609
3421 | 3421 | 3192.308 | 174.725 | 424.95 | 50.045 | -75.5 | -1.6 | -1520.444 | 0.370677
3422 | 3422 | 3191.209 | 174.726 | 424.411 | 49.937 | -74.959 | -1.6 | -1520.889 | 0.370493
3423 | 3423 | 3191.209 | 173.626 | 423.131 | 49.901 | -75.879 | -1.6 | -1521.333 | 0.3703091
3424 | 3424 | 3190.11 | 171.429 | 421.114 | 49.937 | -78.256 | -1.6 | -1521.778 | 0.3701251
3425 | 3425 | 3190.11 | 173.627 | 422.951 | 49.8648 | -75.697 | -1.6 | -1522.222 | 0.3699411
3426 | 3426 | 3191.209 | 173.626 | 423.311 | 49.937 | -76.059 | -1.6 | -1522.667 | 0.3697572
3427 | 3427 | 3191.209 | 173.626 | 423.311 | 49.937 | -76.059 | -1.6 | -1523.111 | 0.3695732
3428 | 3428 | 3190.11 | 174.725 | 424.049 | 49.8648 | -74.599 | -1.6 | -1523.556 | 0.3693893
3429 | 3429 | 3190.11 | 172.527 | 422.212 | 49.937 | -77.158 | -1.6 | -1524 | 0.3692053
3430 | 3430 | 3191.209 | 175.824 | 425.689 | 49.973 | -74.041 | -1.6 | -1524.444 | 0.3690213
3431 | 3431 | 3187.912 | 172.527 | 422.392 | 49.973 | -77.338 | -1.6 | -1524.889 | 0.3688374
3432 | 3432 | 3191.209 | 178.022 | 427.707 | 49.937 | -71.663 | -1.6 | -1525.333 | 0.3686534
3433 | 3433 | 3191.209 | 174.726 | 424.231 | 49.901 | -74.779 | -1.6 | -1525.778 | 0.3684695
3434 | 3434 | 3189.011 | 173.626 | 423.671 | 50.009 | -76.419 | -1.6 | -1526.222 | 0.3682855
3435 | 3435 | 3190.11 | 174.725 | 424.59 | 49.973 | -75.14 | -1.6 | -1526.667 | 0.3681015
3436 | 3436 | 3189.011 | 172.528 | 422.573 | 50.009 | -77.517 | -1.6 | -1527.111 | 0.3679176
3437 | 3437 | 3187.912 | 172.527 | 422.392 | 49.973 | -77.338 | -1.6 | -1527.556 | 0.3677336
3438 | 3438 | 3186.813 | 174.725 | 424.41 | 49.937 | -74.96 | -1.6 | -1528 | 0.3675497
3439 | 3439 | 3189.011 | 174.725 | 425.13 | 50.081 | -75.68 | -1.6 | -1528.444 | 0.3673657
3440 | 3440 | 3190.11 | 175.824 | 426.229 | 50.081 | -74.581 | -1.6 | -1528.889 | 0.3671818
3441 | 3441 | 3187.912 | 174.725 | 424.41 | 49.937 | -74.96 | -1.6 | -1529.333 | 0.3669978
3442 | 3442 | 3187.912 | 174.725 | 424.77 | 50.009 | -75.32 | -1.6 | -1529.778 | 0.3668138
3443 | 3443 | 3187.912 | 174.725 | 424.41 | 49.937 | -74.96 | -1.6 | -1530.222 | 0.3666299
3444 | 3444 | 3186.813 | 173.626 | 422.95 | 49.8648 | -75.698 | -1.6 | -1530.667 | 0.3664459
3445 | 3445 | 3186.813 | 176.923 | 426.608 | 49.937 | -72.762 | -1.6 | -1531.111 | 0.366262
3446 | 3446 | 3186.813 | 174.725 | 424.41 | 49.937 | -74.96 | -1.6 | -1531.556 | 0.366078
3447 | 3447 | 3187.912 | 174.725 | 424.95 | 50.045 | -75.5 | -1.6 | -1532 | 0.365894
3448 | 3448 | 3186.813 | 174.725 | 425.31 | 50.117 | -75.86 | -1.6 | -1532.444 | 0.3657101
3449 | 3449 | 3187.912 | 174.725 | 424.41 | 49.937 | -74.96 | -1.6 | -1532.889 | 0.3655261
3450 | 3450 | 3186.813 | 174.725 | 424.77 | 50.009 | -75.32 | -1.6 | -1533.333 | 0.3653422
3451 | 3451 | 3187.912 | 176.923 | 426.608 | 49.937 | -72.762 | -1.6 | -1533.778 | 0.3651582
3452 | 3452 | 3186.813 | 172.527 | 422.752 | 50.045 | -77.698 | -1.6 | -1534.222 | 0.3649742
3453 | 3453 | 3187.912 | 175.824 | 425.869 | 50.009 | -74.221 | -1.6 | -1534.667 | 0.3647903
3454 | 3454 | 3187.912 | 178.022 | 428.067 | 50.009 | -72.023 | -1.6 | -1535.111 | 0.3646063
3455 | 3455 | 3186.813 | 174.725 | 424.77 | 50.009 | -75.32 | -1.6 | -1535.556 | 0.3644224
3456 | 3456 | 3185.714 | 173.626 | 423.851 | 50.045 | -76.599 | -1.6 | -1536 | 0.3642384
3457 | 3457 | 3186.813 | 174.725 | 424.41 | 49.937 | -74.96 | -1.6 | -1536.444 | 0.3640545
3458 | 3458 | 3185.714 | 174.725 | 424.59 | 49.973 | -75.14 | -1.6 | -1536.889 | 0.3638705
3459 | 3459 | 3185.714 | 173.626 | 423.851 | 50.045 | -76.599 | -1.6 | -1537.333 | 0.3636865
3460 | 3460 | 3186.813 | 173.626 | 423.311 | 49.937 | -76.059 | -1.6 | -1537.778 | 0.3635026
3461 | 3461 | 3186.813 | 176.923 | 426.608 | 49.937 | -72.762 | -1.6 | -1538.222 | 0.3633186
3462 | 3462 | 3185.714 | 174.725 | 424.59 | 49.973 | -75.14 | -1.6 | -1538.667 | 0.3631347
3463 | 3463 | 3184.615 | 173.626 | 423.491 | 49.973 | -76.239 | -1.6 | -1539.111 | 0.3629507
3464 | 3464 | 3184.615 | 174.725 | 424.59 | 49.973 | -75.14 | -1.6 | -1539.556 | 0.3627667
3465 | 3465 | 3185.714 | 175.824 | 425.869 | 50.009 | -74.221 | -1.6 | -1540 | 0.3625828
3466 | 3466 | 3184.615 | 174.725 | 424.59 | 49.973 | -75.14 | -1.6 | -1540.444 | 0.3623988
3467 | 3467 | 3182.418 | 170.33 | 420.195 | 49.973 | -79.535 | -1.6 | -1540.889 | 0.3622149
3468 | 3468 | 3184.615 | 174.725 | 424.41 | 49.937 | -74.96 | -1.6 | -1541.333 | 0.3620309
3469 | 3469 | 3183.517 | 173.627 | 423.672 | 50.009 | -76.418 | -1.6 | -1541.778 | 0.3618469
3470 | 3470 | 3183.517 | 173.627 | 423.492 | 49.973 | -76.238 | -1.6 | -1542.222 | 0.361663
3471 | 3471 | 3184.615 | 174.725 | 424.77 | 50.009 | -75.32 | -1.6 | -1542.667 | 0.361479
3472 | 3472 | 3183.517 | 173.627 | 423.312 | 49.937 | -76.058 | -1.6 | -1543.111 | 0.3612951
3473 | 3473 | 3184.615 | 175.824 | 426.409 | 50.117 | -74.761 | -1.6 | -1543.556 | 0.3611111
3474 | 3474 | 3183.517 | 172.528 | 422.033 | 49.901 | -76.977 | -1.6 | -1544 | 0.3609272
3475 | 3475 | 3182.418 | 174.726 | 424.951 | 50.045 | -75.499 | -1.6 | -1544.444 | 0.3607432
3476 | 3476 | 3181.319 | 172.528 | 422.393 | 49.973 | -77.337 | -1.6 | -1544.889 | 0.3605592
3477 | 3477 | 3183.517 | 174.726 | 425.131 | 50.081 | -75.679 | -1.6 | -1545.333 | 0.3603753
3478 | 3478 | 3183.517 | 174.726 | 424.591 | 49.973 | -75.139 | -1.6 | -1545.778 | 0.3601913
3479 | 3479 | 3182.418 | 174.726 | 424.411 | 49.937 | -74.959 | -1.6 | -1546.222 | 0.3600074
3480 | 3480 | 3182.418 | 174.726 | 424.771 | 50.009 | -75.319 | -1.6 | -1546.667 | 0.3598234
3481 | 3481 | 3183.517 | 174.726 | 424.771 | 50.009 | -75.319 | -1.6 | -1547.111 | 0.3596394
3482 | 3482 | 3181.319 | 173.627 | 423.852 | 50.045 | -76.598 | -1.6 | -1547.556 | 0.3594555
3483 | 3483 | 3180.22 | 174.725 | 425.13 | 50.081 | -75.68 | -1.6 | -1548 | 0.3592715
3484 | 3484 | 3181.319 | 174.725 | 424.59 | 49.973 | -75.14 | -1.6 | -1548.444 | 0.3590876
3485 | 3485 | 3181.319 | 173.627 | 423.672 | 50.009 | -76.418 | -1.6 | -1548.889 | 0.3589036
3486 | 3486 | 3181.319 | 173.627 | 423.312 | 49.937 | -76.058 | -1.6 | -1549.333 | 0.3587196
3487 | 3487 | 3180.22 | 173.626 | 423.671 | 50.009 | -76.419 | -1.6 | -1549.778 | 0.3585357
3488 | 3488 | 3182.418 | 175.824 | 425.689 | 49.973 | -74.041 | -1.6 | -1550.222 | 0.3583517
3489 | 3489 | 3180.22 | 173.626 | 423.491 | 49.973 | -76.239 | -1.6 | -1550.667 | 0.3581678
3490 | 3490 | 3180.22 | 173.626 | 423.671 | 50.009 | -76.419 | -1.6 | -1551.111 | 0.3579838
3491 | 3491 | 3179.121 | 174.725 | 424.77 | 50.009 | -75.32 | -1.6 | -1551.556 | 0.3577999
3492 | 3492 | 3182.418 | 176.923 | 426.608 | 49.937 | -72.762 | -1.6 | -1552 | 0.3576159
3493 | 3493 | 3180.22 | 174.725 | 424.59 | 49.973 | -75.14 | -1.6 | -1552.444 | 0.3574319
3494 | 3494 | 3180.22 | 174.725 | 424.95 | 50.045 | -75.5 | -1.6 | -1552.889 | 0.357248
3495 | 3495 | 3180.22 | 174.725 | 424.59 | 49.973 | -75.14 | -1.6 | -1553.333 | 0.357064
3496 | 3496 | 3179.121 | 173.626 | 423.491 | 49.973 | -76.239 | -1.6 | -1553.778 | 0.3568801
3497 | 3497 | 3180.22 | 174.725 | 425.13 | 50.081 | -75.68 | -1.6 | -1554.222 | 0.3566961
3498 | 3498 | 3179.121 | 171.429 | 422.014 | 50.117 | -79.156 | -1.6 | -1554.667 | 0.3565121
3499 | 3499 | 3180.22 | 178.022 | 427.887 | 49.973 | -71.843 | -1.6 | -1555.111 | 0.3563282
3500 | 3500 | 3178.022 | 174.725 | 424.23 | 49.901 | -74.78 | -1.6 | -1555.556 | 0.3561442
3501 | 3501 | 3178.022 | 171.428 | 421.293 | 49.973 | -78.437 | -1.6 | -1556 | 0.3559603
3502 | 3502 | 3179.121 | 173.626 | 423.491 | 49.973 | -76.239 | -1.6 | -1556.444 | 0.3557763
3503 | 3503 | 3178.022 | 174.725 | 424.95 | 50.045 | -75.5 | -1.6 | -1556.889 | 0.3555923
3504 | 3504 | 3176.923 | 173.626 | 423.491 | 49.973 | -76.239 | -1.6 | -1557.333 | 0.3554084
3505 | 3505 | 3178.022 | 174.725 | 424.77 | 50.009 | -75.32 | -1.6 | -1557.778 | 0.3552244
3506 | 3506 | 3178.022 | 175.824 | 425.869 | 50.009 | -74.221 | -1.6 | -1558.222 | 0.3550405
3507 | 3507 | 3176.923 | 174.725 | 424.77 | 50.009 | -75.32 | -1.6 | -1558.667 | 0.3548565
3508 | 3508 | 3174.726 | 171.429 | 421.834 | 50.081 | -78.976 | -1.6 | -1559.111 | 0.3546726
3509 | 3509 | 3178.022 | 175.824 | 426.77 | 50.1892 | -75.122 | -1.6 | -1559.556 | 0.3544886
3510 | 3510 | 3175.824 | 174.725 | 425.13 | 50.081 | -75.68 | -1.6 | -1560 | 0.3543046
3511 | 3511 | 3176.923 | 174.725 | 425.13 | 50.081 | -75.68 | -1.6 | -1560.444 | 0.3541207
3512 | 3512 | 3178.022 | 175.824 | 425.869 | 50.009 | -74.221 | -1.6 | -1560.889 | 0.3539367
3513 | 3513 | 3176.923 | 174.725 | 425.13 | 50.081 | -75.68 | -1.6 | -1561.333 | 0.3537528
3514 | 3514 | 3176.923 | 174.725 | 425.13 | 50.081 | -75.68 | -1.6 | -1561.778 | 0.3535688
3515 | 3515 | 3175.824 | 172.527 | 422.752 | 50.045 | -77.698 | -1.6 | -1562.222 | 0.3533848
3516 | 3516 | 3176.923 | 175.824 | 426.59 | 50.1532 | -74.942 | -1.6 | -1562.667 | 0.3532009
3517 | 3517 | 3176.923 | 174.725 | 425.13 | 50.081 | -75.68 | -1.6 | -1563.111 | 0.3530169
3518 | 3518 | 3176.923 | 175.824 | 426.409 | 50.117 | -74.761 | -1.6 | -1563.556 | 0.352833
3519 | 3519 | 3176.923 | 174.725 | 424.95 | 50.045 | -75.5 | -1.6 | -1564 | 0.352649
3520 | 3520 | 3175.824 | 174.725 | 424.95 | 50.045 | -75.5 | -1.6 | -1564.444 | 0.352465
3521 | 3521 | 3175.824 | 174.725 | 425.31 | 50.117 | -75.86 | -1.6 | -1564.889 | 0.3522811
3522 | 3522 | 3175.824 | 174.725 | 424.77 | 50.009 | -75.32 | -1.6 | -1565.333 | 0.3520971
3523 | 3523 | 3175.824 | 175.824 | 426.049 | 50.045 | -74.401 | -1.6 | -1565.778 | 0.3519132
3524 | 3524 | 3173.626 | 172.527 | 422.572 | 50.009 | -77.518 | -1.6 | -1566.222 | 0.3517292
3525 | 3525 | 3173.626 | 172.527 | 423.473 | 50.1892 | -78.419 | -1.6 | -1566.667 | 0.3515453
3526 | 3526 | 3175.824 | 173.626 | 424.031 | 50.081 | -76.779 | -1.6 | -1567.111 | 0.3513613
3527 | 3527 | 3174.726 | 174.726 | 425.672 | 50.1892 | -76.22 | -1.6 | -1567.556 | 0.3511773
3528 | 3528 | 3173.626 | 174.725 | 424.95 | 50.045 | -75.5 | -1.6 | -1568 | 0.3509934
3529 | 3529 | 3174.726 | 174.726 | 424.591 | 49.973 | -75.139 | -1.6 | -1568.444 | 0.3508094
3530 | 3530 | 3173.626 | 173.626 | 424.211 | 50.117 | -76.959 | -1.6 | -1568.889 | 0.3506255
3531 | 3531 | 3174.726 | 174.726 | 425.131 | 50.081 | -75.679 | -1.6 | -1569.333 | 0.3504415
3532 | 3532 | 3173.626 | 174.725 | 425.13 | 50.081 | -75.68 | -1.6 | -1569.778 | 0.3502575
3533 | 3533 | 3173.626 | 174.725 | 425.13 | 50.081 | -75.68 | -1.6 | -1570.222 | 0.3500736
3534 | 3534 | 3173.626 | 173.626 | 424.572 | 50.1892 | -77.32 | -1.6 | -1570.667 | 0.3498896
3535 | 3535 | 3172.527 | 173.626 | 424.211 | 50.117 | -76.959 | -1.6 | -1571.111 | 0.3497057
3536 | 3536 | 3172.527 | 174.725 | 425.31 | 50.117 | -75.86 | -1.6 | -1571.556 | 0.3495217
3537 | 3537 | 3173.626 | 174.725 | 425.31 | 50.117 | -75.86 | -1.6 | -1572 | 0.3493377
3538 | 3538 | 3173.626 | 175.824 | 425.869 | 50.009 | -74.221 | -1.6 | -1572.444 | 0.3491538
3539 | 3539 | 3172.527 | 173.626 | 424.031 | 50.081 | -76.779 | -1.6 | -1572.889 | 0.3489698
3540 | 3540 | 3173.626 | 175.824 | 426.049 | 50.045 | -74.401 | -1.6 | -1573.333 | 0.3487859
3541 | 3541 | 3172.527 | 173.626 | 424.572 | 50.1892 | -77.32 | -1.6 | -1573.778 | 0.3486019
3542 | 3542 | 3171.429 | 171.429 | 421.834 | 50.081 | -78.976 | -1.6 | -1574.222 | 0.348418
3543 | 3543 | 3169.231 | 172.528 | 423.654 | 50.2252 | -78.598 | -1.6 | -1574.667 | 0.348234
3544 | 3544 | 3172.527 | 175.824 | 426.59 | 50.1532 | -74.942 | -1.6 | -1575.111 | 0.34805
3545 | 3545 | 3173.626 | 176.923 | 426.968 | 50.009 | -73.122 | -1.6 | -1575.556 | 0.3478661
3546 | 3546 | 3170.33 | 173.627 | 424.212 | 50.117 | -76.958 | -1.6 | -1576 | 0.3476821
3547 | 3547 | 3170.33 | 173.627 | 424.032 | 50.081 | -76.778 | -1.6 | -1576.444 | 0.3474982
3548 | 3548 | 3170.33 | 174.726 | 425.311 | 50.117 | -75.859 | -1.6 | -1576.889 | 0.3473142
3549 | 3549 | 3171.429 | 175.825 | 426.23 | 50.081 | -74.58 | -1.6 | -1577.333 | 0.3471302
3550 | 3550 | 3170.33 | 173.627 | 423.852 | 50.045 | -76.598 | -1.6 | -1577.778 | 0.3469463
3551 | 3551 | 3170.33 | 173.627 | 424.212 | 50.117 | -76.958 | -1.6 | -1578.222 | 0.3467623
3552 | 3552 | 3170.33 | 174.726 | 425.311 | 50.117 | -75.859 | -1.6 | -1578.667 | 0.3465784
3553 | 3553 | 3171.429 | 175.825 | 426.771 | 50.1892 | -75.121 | -1.6 | -1579.111 | 0.3463944
3554 | 3554 | 3170.33 | 175.824 | 426.59 | 50.1532 | -74.942 | -1.6 | -1579.556 | 0.3462104
3555 | 3555 | 3170.33 | 174.726 | 425.131 | 50.081 | -75.679 | -1.6 | -1580 | 0.3460265
3556 | 3556 | 3169.231 | 174.725 | 424.95 | 50.045 | -75.5 | -1.6 | -1580.444 | 0.3458425
3557 | 3557 | 3169.231 | 173.627 | 424.212 | 50.117 | -76.958 | -1.6 | -1580.889 | 0.3456586
3558 | 3558 | 3170.33 | 175.824 | 426.049 | 50.045 | -74.401 | -1.6 | -1581.333 | 0.3454746
3559 | 3559 | 3170.33 | 175.824 | 426.049 | 50.045 | -74.401 | -1.6 | -1581.778 | 0.3452907
3560 | 3560 | 3169.231 | 175.824 | 426.59 | 50.1532 | -74.942 | -1.6 | -1582.222 | 0.3451067
3561 | 3561 | 3168.132 | 174.725 | 425.491 | 50.1532 | -76.041 | -1.6 | -1582.667 | 0.3449227
3562 | 3562 | 3168.132 | 174.725 | 425.491 | 50.1532 | -76.041 | -1.6 | -1583.111 | 0.3447388
3563 | 3563 | 3167.033 | 172.527 | 423.293 | 50.1532 | -78.239 | -1.6 | -1583.556 | 0.3445548
3564 | 3564 | 3167.033 | 173.626 | 424.392 | 50.1532 | -77.14 | -1.6 | -1584 | 0.3443709
3565 | 3565 | 3169.231 | 175.824 | 426.229 | 50.081 | -74.581 | -1.6 | -1584.444 | 0.3441869
3566 | 3566 | 3168.132 | 174.725 | 424.77 | 50.009 | -75.32 | -1.6 | -1584.889 | 0.3440029
3567 | 3567 | 3168.132 | 174.725 | 425.13 | 50.081 | -75.68 | -1.6 | -1585.333 | 0.343819
3568 | 3568 | 3167.033 | 173.626 | 424.392 | 50.1532 | -77.14 | -1.6 | -1585.778 | 0.343635
3569 | 3569 | 3169.231 | 175.824 | 426.409 | 50.117 | -74.761 | -1.6 | -1586.222 | 0.3434511
3570 | 3570 | 3167.033 | 173.626 | 423.671 | 50.009 | -76.419 | -1.6 | -1586.667 | 0.3432671
3571 | 3571 | 3167.033 | 174.725 | 425.31 | 50.117 | -75.86 | -1.6 | -1587.111 | 0.3430831
3572 | 3572 | 3167.033 | 173.626 | 424.752 | 50.2252 | -77.5 | -1.6 | -1587.556 | 0.3428992
3573 | 3573 | 3165.934 | 173.626 | 423.851 | 50.045 | -76.599 | -1.6 | -1588 | 0.3427152
3574 | 3574 | 3167.033 | 175.824 | 426.59 | 50.1532 | -74.942 | -1.6 | -1588.444 | 0.3425313
3575 | 3575 | 3167.033 | 174.725 | 424.95 | 50.045 | -75.5 | -1.6 | -1588.889 | 0.3423473
3576 | 3576 | 3168.132 | 176.923 | 427.508 | 50.117 | -73.662 | -1.6 | -1589.333 | 0.3421634
3577 | 3577 | 3167.033 | 174.725 | 424.95 | 50.045 | -75.5 | -1.6 | -1589.778 | 0.3419794
3578 | 3578 | 3165.934 | 173.626 | 424.211 | 50.117 | -76.959 | -1.6 | -1590.222 | 0.3417954
3579 | 3579 | 3167.033 | 174.725 | 425.13 | 50.081 | -75.68 | -1.6 | -1590.667 | 0.3416115
3580 | 3580 | 3165.934 | 174.725 | 425.491 | 50.1532 | -76.041 | -1.6 | -1591.111 | 0.3414275
3581 | 3581 | 3165.934 | 174.725 | 426.031 | 50.2612 | -76.581 | -1.6 | -1591.556 | 0.3412436
3582 | 3582 | 3165.934 | 175.824 | 426.77 | 50.1892 | -75.122 | -1.6 | -1592 | 0.3410596
3583 | 3583 | 3164.835 | 174.725 | 425.671 | 50.1892 | -76.221 | -1.6 | -1592.444 | 0.3408756
3584 | 3584 | 3163.736 | 173.626 | 424.392 | 50.1532 | -77.14 | -1.6 | -1592.889 | 0.3406917
3585 | 3585 | 3164.835 | 174.725 | 425.31 | 50.117 | -75.86 | -1.6 | -1593.333 | 0.3405077
3586 | 3586 | 3163.736 | 173.626 | 423.851 | 50.045 | -76.599 | -1.6 | -1593.778 | 0.3403238
3587 | 3587 | 3162.638 | 172.528 | 422.933 | 50.081 | -77.877 | -1.6 | -1594.222 | 0.3401398
3588 | 3588 | 3165.934 | 175.824 | 426.95 | 50.2252 | -75.302 | -1.6 | -1594.667 | 0.3399558
3589 | 3589 | 3163.736 | 173.626 | 424.031 | 50.081 | -76.779 | -1.6 | -1595.111 | 0.3397719
3590 | 3590 | 3163.736 | 174.725 | 425.31 | 50.117 | -75.86 | -1.6 | -1595.556 | 0.3395879
3591 | 3591 | 3163.736 | 173.626 | 424.572 | 50.1892 | -77.32 | -1.6 | -1596 | 0.339404
3592 | 3592 | 3163.736 | 173.626 | 424.572 | 50.1892 | -77.32 | -1.6 | -1596.444 | 0.33922
3593 | 3593 | 3163.736 | 174.725 | 425.491 | 50.1532 | -76.041 | -1.6 | -1596.889 | 0.3390361
3594 | 3594 | 3163.736 | 175.824 | 426.59 | 50.1532 | -74.942 | -1.6 | -1597.333 | 0.3388521
3595 | 3595 | 3162.638 | 173.627 | 424.753 | 50.2252 | -77.499 | -1.6 | -1597.778 | 0.3386681
3596 | 3596 | 3162.638 | 173.627 | 424.393 | 50.1532 | -77.139 | -1.6 | -1598.222 | 0.3384842
3597 | 3597 | 3162.638 | 173.627 | 424.573 | 50.1892 | -77.319 | -1.6 | -1598.667 | 0.3383002
3598 | 3598 | 3161.539 | 172.528 | 423.654 | 50.2252 | -78.598 | -1.6 | -1599.111 | 0.3381163
3599 | 3599 | 3162.638 | 174.726 | 425.311 | 50.117 | -75.859 | -1.6 | -1599.556 | 0.3379323
3600 | 3600 | 3162.638 | 174.726 | 425.672 | 50.1892 | -76.22 | -1.6 | -1600 | 0.3377483
3601 | 3601 | 3161.539 | 171.429 | 421.654 | 50.045 | -78.796 | -1.6 | -1600.444 | 0.3375644
3602 | 3602 | 3163.736 | 176.923 | 427.869 | 50.1892 | -74.023 | -1.6 | -1600.889 | 0.3373804
3603 | 3603 | 3164.835 | 176.923 | 427.689 | 50.1532 | -73.843 | -1.6 | -1601.333 | 0.3371965
3604 | 3604 | 3159.341 | 171.429 | 422.375 | 50.1892 | -79.517 | -1.6 | -1601.778 | 0.3370125
3605 | 3605 | 3162.638 | 176.924 | 427.509 | 50.117 | -73.661 | -1.6 | -1602.222 | 0.3368286
3606 | 3606 | 3161.539 | 174.726 | 425.852 | 50.2252 | -76.4 | -1.6 | -1602.667 | 0.3366446
3607 | 3607 | 3161.539 | 173.627 | 424.032 | 50.081 | -76.778 | -1.6 | -1603.111 | 0.3364606
3608 | 3608 | 3160.439 | 173.626 | 424.752 | 50.2252 | -77.5 | -1.6 | -1603.556 | 0.3362767
3609 | 3609 | 3159.341 | 173.627 | 424.393 | 50.1532 | -77.139 | -1.6 | -1604 | 0.3360927
3610 | 3610 | 3160.439 | 175.824 | 426.229 | 50.081 | -74.581 | -1.6 | -1604.444 | 0.3359088
3611 | 3611 | 3161.539 | 175.825 | 426.41 | 50.117 | -74.76 | -1.6 | -1604.889 | 0.3357248
3612 | 3612 | 3159.341 | 174.726 | 425.672 | 50.1892 | -76.22 | -1.6 | -1605.333 | 0.3355408
3613 | 3613 | 3161.539 | 175.825 | 426.41 | 50.117 | -74.76 | -1.6 | -1605.778 | 0.3353569
3614 | 3614 | 3160.439 | 174.725 | 425.491 | 50.1532 | -76.041 | -1.6 | -1606.222 | 0.3351729
3615 | 3615 | 3159.341 | 173.627 | 424.753 | 50.2252 | -77.499 | -1.6 | -1606.667 | 0.334989
3616 | 3616 | 3159.341 | 173.627 | 424.933 | 50.2612 | -77.679 | -1.6 | -1607.111 | 0.334805
3617 | 3617 | 3160.439 | 176.922 | 427.507 | 50.117 | -73.663 | -1.6 | -1607.556 | 0.334621
3618 | 3618 | 3159.341 | 174.726 | 426.032 | 50.2612 | -76.58 | -1.6 | -1608 | 0.3344371
3619 | 3619 | 3159.341 | 175.824 | 426.77 | 50.1892 | -75.122 | -1.6 | -1608.444 | 0.3342531
3620 | 3620 | 3159.341 | 174.726 | 425.852 | 50.2252 | -76.4 | -1.6 | -1608.889 | 0.3340692
3621 | 3621 | 3158.242 | 173.627 | 424.573 | 50.1892 | -77.319 | -1.6 | -1609.333 | 0.3338852
3622 | 3622 | 3159.341 | 174.726 | 425.672 | 50.1892 | -76.22 | -1.6 | -1609.778 | 0.3337013
3623 | 3623 | 3159.341 | 174.726 | 425.672 | 50.1892 | -76.22 | -1.6 | -1610.222 | 0.3335173
3624 | 3624 | 3158.242 | 174.725 | 425.31 | 50.117 | -75.86 | -1.6 | -1610.667 | 0.3333333
3625 | 3625 | 3157.143 | 172.528 | 423.834 | 50.2612 | -78.778 | -1.6 | -1611.111 | 0.3331494
3626 | 3626 | 3159.341 | 178.022 | 428.968 | 50.1892 | -72.924 | -1.6 | -1611.556 | 0.3329654
3627 | 3627 | 3156.044 | 171.429 | 422.555 | 50.2252 | -79.697 | -1.6 | -1612 | 0.3327815
3628 | 3628 | 3157.143 | 173.626 | 424.211 | 50.117 | -76.959 | -1.6 | -1612.444 | 0.3325975
3629 | 3629 | 3158.242 | 174.725 | 425.31 | 50.117 | -75.86 | -1.6 | -1612.889 | 0.3324135
3630 | 3630 | 3158.242 | 175.824 | 426.77 | 50.1892 | -75.122 | -1.6 | -1613.333 | 0.3322296
3631 | 3631 | 3157.143 | 174.725 | 425.671 | 50.1892 | -76.221 | -1.6 | -1613.778 | 0.3320456
3632 | 3632 | 3158.242 | 176.923 | 428.049 | 50.2252 | -74.203 | -1.6 | -1614.222 | 0.3318617
3633 | 3633 | 3157.143 | 174.725 | 425.31 | 50.117 | -75.86 | -1.6 | -1614.667 | 0.3316777
3634 | 3634 | 3156.044 | 173.626 | 424.572 | 50.1892 | -77.32 | -1.6 | -1615.111 | 0.3314937
3635 | 3635 | 3156.044 | 173.626 | 424.211 | 50.117 | -76.959 | -1.6 | -1615.556 | 0.3313098
3636 | 3636 | 3154.945 | 173.626 | 424.752 | 50.2252 | -77.5 | -1.6 | -1616 | 0.3311258
3637 | 3637 | 3156.044 | 175.824 | 426.77 | 50.1892 | -75.122 | -1.6 | -1616.444 | 0.3309419
3638 | 3638 | 3157.143 | 176.923 | 427.508 | 50.117 | -73.662 | -1.6 | -1616.889 | 0.3307579
3639 | 3639 | 3156.044 | 173.626 | 424.932 | 50.2612 | -77.68 | -1.6 | -1617.333 | 0.330574
3640 | 3640 | 3157.143 | 176.923 | 428.409 | 50.2972 | -74.563 | -1.6 | -1617.778 | 0.33039
3641 | 3641 | 3156.044 | 174.725 | 425.671 | 50.1892 | -76.221 | -1.6 | -1618.222 | 0.330206
3642 | 3642 | 3152.747 | 172.527 | 423.473 | 50.1892 | -78.419 | -1.6 | -1618.667 | 0.3300221
3643 | 3643 | 3156.044 | 176.923 | 428.049 | 50.2252 | -74.203 | -1.6 | -1619.111 | 0.3298381
3644 | 3644 | 3154.945 | 174.725 | 425.491 | 50.1532 | -76.041 | -1.6 | -1619.556 | 0.3296542
3645 | 3645 | 3153.846 | 173.626 | 424.572 | 50.1892 | -77.32 | -1.6 | -1620 | 0.3294702
3646 | 3646 | 3153.846 | 172.527 | 423.833 | 50.2612 | -78.779 | -1.6 | -1620.444 | 0.3292862
3647 | 3647 | 3154.945 | 174.725 | 425.491 | 50.1532 | -76.041 | -1.6 | -1620.889 | 0.3291023
3648 | 3648 | 3154.945 | 175.824 | 427.13 | 50.2612 | -75.482 | -1.6 | -1621.333 | 0.3289183
3649 | 3649 | 3153.846 | 173.626 | 424.392 | 50.1532 | -77.14 | -1.6 | -1621.778 | 0.3287344
3650 | 3650 | 3153.846 | 175.824 | 426.95 | 50.2252 | -75.302 | -1.6 | -1622.222 | 0.3285504
3651 | 3651 | 3152.747 | 173.626 | 424.392 | 50.1532 | -77.14 | -1.6 | -1622.667 | 0.3283664
3652 | 3652 | 3153.846 | 174.725 | 425.671 | 50.1892 | -76.221 | -1.6 | -1623.111 | 0.3281825
3653 | 3653 | 3153.846 | 174.725 | 425.491 | 50.1532 | -76.041 | -1.6 | -1623.556 | 0.3279985
3654 | 3654 | 3153.846 | 174.725 | 425.851 | 50.2252 | -76.401 | -1.6 | -1624 | 0.3278146
3655 | 3655 | 3152.747 | 173.626 | 424.932 | 50.2612 | -77.68 | -1.6 | -1624.444 | 0.3276306
3656 | 3656 | 3151.648 | 172.527 | 424.193 | 50.3332 | -79.139 | -1.6 | -1624.889 | 0.3274467
3657 | 3657 | 3152.747 | 173.626 | 425.112 | 50.2972 | -77.86 | -1.6 | -1625.333 | 0.3272627
3658 | 3658 | 3152.747 | 174.725 | 425.851 | 50.2252 | -76.401 | -1.6 | -1625.778 | 0.3270787
3659 | 3659 | 3152.747 | 174.725 | 426.031 | 50.2612 | -76.581 | -1.6 | -1626.222 | 0.3268948
3660 | 3660 | 3151.648 | 173.626 | 424.572 | 50.1892 | -77.32 | -1.6 | -1626.667 | 0.3267108
3661 | 3661 | 3152.747 | 173.626 | 424.392 | 50.1532 | -77.14 | -1.6 | -1627.111 | 0.3265269
3662 | 3662 | 3151.648 | 173.626 | 425.112 | 50.2972 | -77.86 | -1.6 | -1627.556 | 0.3263429
3663 | 3663 | 3151.648 | 175.824 | 426.95 | 50.2252 | -75.302 | -1.6 | -1628 | 0.3261589
3664 | 3664 | 3150.55 | 174.726 | 426.212 | 50.2972 | -76.76 | -1.6 | -1628.444 | 0.325975
3665 | 3665 | 3151.648 | 174.725 | 426.031 | 50.2612 | -76.581 | -1.6 | -1628.889 | 0.325791
3666 | 3666 | 3151.648 | 173.626 | 425.112 | 50.2972 | -77.86 | -1.6 | -1629.333 | 0.3256071
3667 | 3667 | 3149.451 | 172.528 | 423.654 | 50.2252 | -78.598 | -1.6 | -1629.778 | 0.3254231
3668 | 3668 | 3151.648 | 175.824 | 426.95 | 50.2252 | -75.302 | -1.6 | -1630.222 | 0.3252391
3669 | 3669 | 3150.55 | 174.726 | 425.672 | 50.1892 | -76.22 | -1.6 | -1630.667 | 0.3250552
3670 | 3670 | 3150.55 | 174.726 | 426.032 | 50.2612 | -76.58 | -1.6 | -1631.111 | 0.3248712
3671 | 3671 | 3150.55 | 174.726 | 425.672 | 50.1892 | -76.22 | -1.6 | -1631.556 | 0.3246873
3672 | 3672 | 3150.55 | 174.726 | 425.492 | 50.1532 | -76.04 | -1.6 | -1632 | 0.3245033
3673 | 3673 | 3150.55 | 174.726 | 425.492 | 50.1532 | -76.04 | -1.6 | -1632.444 | 0.3243194
3674 | 3674 | 3150.55 | 175.825 | 427.672 | 50.3694 | -76.022 | -1.6 | -1632.889 | 0.3241354
3675 | 3675 | 3150.55 | 174.726 | 425.852 | 50.2252 | -76.4 | -1.6 | -1633.333 | 0.3239514
3676 | 3676 | 3150.55 | 175.825 | 426.951 | 50.2252 | -75.301 | -1.6 | -1633.778 | 0.3237675
3677 | 3677 | 3150.55 | 175.825 | 427.311 | 50.2972 | -75.661 | -1.6 | -1634.222 | 0.3235835
3678 | 3678 | 3148.352 | 173.627 | 424.753 | 50.2252 | -77.499 | -1.6 | -1634.667 | 0.3233996
3679 | 3679 | 3149.451 | 173.627 | 424.753 | 50.2252 | -77.499 | -1.6 | -1635.111 | 0.3232156
3680 | 3680 | 3148.352 | 173.627 | 424.753 | 50.2252 | -77.499 | -1.6 | -1635.556 | 0.3230316
3681 | 3681 | 3148.352 | 174.726 | 426.573 | 50.3694 | -77.121 | -1.6 | -1636 | 0.3228477
3682 | 3682 | 3147.253 | 169.231 | 420.357 | 50.2252 | -81.895 | -1.6 | -1636.444 | 0.3226637
3683 | 3683 | 3149.451 | 176.923 | 428.049 | 50.2252 | -74.203 | -1.6 | -1636.889 | 0.3224798
3684 | 3684 | 3147.253 | 174.725 | 425.851 | 50.2252 | -76.401 | -1.6 | -1637.333 | 0.3222958
3685 | 3685 | 3148.352 | 174.726 | 426.212 | 50.2972 | -76.76 | -1.6 | -1637.778 | 0.3221118
3686 | 3686 | 3147.253 | 173.627 | 424.933 | 50.2612 | -77.679 | -1.6 | -1638.222 | 0.3219279
3687 | 3687 | 3147.253 | 173.627 | 424.573 | 50.1892 | -77.319 | -1.6 | -1638.667 | 0.3217439
3688 | 3688 | 3147.253 | 175.824 | 426.77 | 50.1892 | -75.122 | -1.6 | -1639.111 | 0.32156
3689 | 3689 | 3146.154 | 171.429 | 422.014 | 50.117 | -79.156 | -1.6 | -1639.556 | 0.321376
3690 | 3690 | 3147.253 | 175.824 | 427.671 | 50.3694 | -76.023 | -1.6 | -1640 | 0.3211921
3691 | 3691 | 3148.352 | 176.923 | 428.229 | 50.2612 | -74.383 | -1.6 | -1640.444 | 0.3210081
3692 | 3692 | 3147.253 | 174.725 | 426.031 | 50.2612 | -76.581 | -1.6 | -1640.889 | 0.3208241
3693 | 3693 | 3146.154 | 173.626 | 424.932 | 50.2612 | -77.68 | -1.6 | -1641.333 | 0.3206402
3694 | 3694 | 3146.154 | 173.626 | 425.292 | 50.3332 | -78.04 | -1.6 | -1641.778 | 0.3204562
3695 | 3695 | 3146.154 | 174.725 | 426.211 | 50.2972 | -76.761 | -1.6 | -1642.222 | 0.3202723
3696 | 3696 | 3146.154 | 173.626 | 424.932 | 50.2612 | -77.68 | -1.6 | -1642.667 | 0.3200883
3697 | 3697 | 3146.154 | 174.725 | 426.031 | 50.2612 | -76.581 | -1.6 | -1643.111 | 0.3199043
3698 | 3698 | 3145.055 | 174.725 | 425.491 | 50.1532 | -76.041 | -1.6 | -1643.556 | 0.3197204
3699 | 3699 | 3145.055 | 173.626 | 424.752 | 50.2252 | -77.5 | -1.6 | -1644 | 0.3195364
3700 | 3700 | 3145.055 | 173.626 | 424.932 | 50.2612 | -77.68 | -1.6 | -1644.444 | 0.3193525
3701 | 3701 | 3145.055 | 174.725 | 426.211 | 50.2972 | -76.761 | -1.6 | -1644.889 | 0.3191685
3702 | 3702 | 3146.154 | 174.725 | 426.211 | 50.2972 | -76.761 | -1.6 | -1645.333 | 0.3189845
3703 | 3703 | 3145.055 | 175.824 | 426.95 | 50.2252 | -75.302 | -1.6 | -1645.778 | 0.3188006
3704 | 3704 | 3142.857 | 172.527 | 423.833 | 50.2612 | -78.779 | -1.6 | -1646.222 | 0.3186166
3705 | 3705 | 3143.956 | 174.725 | 425.671 | 50.1892 | -76.221 | -1.6 | -1646.667 | 0.3184327
3706 | 3706 | 3143.956 | 174.725 | 426.211 | 50.2972 | -76.761 | -1.6 | -1647.111 | 0.3182487
3707 | 3707 | 3143.956 | 174.725 | 425.671 | 50.1892 | -76.221 | -1.6 | -1647.556 | 0.3180648
3708 | 3708 | 3143.956 | 174.725 | 426.031 | 50.2612 | -76.581 | -1.6 | -1648 | 0.3178808
3709 | 3709 | 3142.857 | 173.626 | 425.112 | 50.2972 | -77.86 | -1.6 | -1648.444 | 0.3176968
3710 | 3710 | 3142.857 | 173.626 | 424.752 | 50.2252 | -77.5 | -1.6 | -1648.889 | 0.3175129
3711 | 3711 | 3143.956 | 175.824 | 426.77 | 50.1892 | -75.122 | -1.6 | -1649.333 | 0.3173289
3712 | 3712 | 3142.857 | 173.626 | 424.752 | 50.2252 | -77.5 | -1.6 | -1649.778 | 0.317145
3713 | 3713 | 3145.055 | 179.121 | 430.787 | 50.3332 | -72.545 | -1.6 | -1650.222 | 0.316961
3714 | 3714 | 3142.857 | 175.824 | 426.95 | 50.2252 | -75.302 | -1.6 | -1650.667 | 0.316777
3715 | 3715 | 3145.055 | 179.121 | 430.067 | 50.1892 | -71.825 | -1.6 | -1651.111 | 0.3165931
3716 | 3716 | 3141.758 | 173.626 | 425.292 | 50.3332 | -78.04 | -1.6 | -1651.556 | 0.3164091
3717 | 3717 | 3141.758 | 173.626 | 425.292 | 50.3332 | -78.04 | -1.6 | -1652 | 0.3162252
3718 | 3718 | 3142.857 | 174.725 | 426.211 | 50.2972 | -76.761 | -1.6 | -1652.444 | 0.3160412
3719 | 3719 | 3141.758 | 174.725 | 425.851 | 50.2252 | -76.401 | -1.6 | -1652.889 | 0.3158572
3720 | 3720 | 3141.758 | 173.626 | 424.752 | 50.2252 | -77.5 | -1.6 | -1653.333 | 0.3156733
3721 | 3721 | 3141.758 | 173.626 | 424.932 | 50.2612 | -77.68 | -1.6 | -1653.778 | 0.3154893
3722 | 3722 | 3141.758 | 175.824 | 427.671 | 50.3694 | -76.023 | -1.6 | -1654.222 | 0.3153054
3723 | 3723 | 3140.659 | 174.725 | 426.031 | 50.2612 | -76.581 | -1.6 | -1654.667 | 0.3151214
3724 | 3724 | 3143.956 | 178.022 | 429.148 | 50.2252 | -73.104 | -1.6 | -1655.111 | 0.3149375
3725 | 3725 | 3143.956 | 178.022 | 429.869 | 50.3694 | -73.825 | -1.6 | -1655.556 | 0.3147535
3726 | 3726 | 3142.857 | 176.923 | 428.229 | 50.2612 | -74.383 | -1.6 | -1656 | 0.3145695
3727 | 3727 | 3140.659 | 174.725 | 426.211 | 50.2972 | -76.761 | -1.6 | -1656.444 | 0.3143856
3728 | 3728 | 3140.659 | 173.626 | 424.932 | 50.2612 | -77.68 | -1.6 | -1656.889 | 0.3142016
3729 | 3729 | 3140.659 | 174.725 | 426.031 | 50.2612 | -76.581 | -1.6 | -1657.333 | 0.3140177
3730 | 3730 | 3140.659 | 175.824 | 427.851 | 50.4054 | -76.203 | -1.6 | -1657.778 | 0.3138337
3731 | 3731 | 3139.561 | 174.726 | 426.032 | 50.2612 | -76.58 | -1.6 | -1658.222 | 0.3136497
3732 | 3732 | 3140.659 | 174.725 | 425.851 | 50.2252 | -76.401 | -1.6 | -1658.667 | 0.3134658
3733 | 3733 | 3139.561 | 174.726 | 425.852 | 50.2252 | -76.4 | -1.6 | -1659.111 | 0.3132818
3734 | 3734 | 3140.659 | 174.725 | 426.031 | 50.2612 | -76.581 | -1.6 | -1659.556 | 0.3130979
3735 | 3735 | 3139.561 | 173.627 | 424.933 | 50.2612 | -77.679 | -1.6 | -1660 | 0.3129139
3736 | 3736 | 3139.561 | 175.825 | 427.672 | 50.3694 | -76.022 | -1.6 | -1660.444 | 0.3127299
3737 | 3737 | 3140.659 | 178.022 | 429.328 | 50.2612 | -73.284 | -1.6 | -1660.889 | 0.312546
3738 | 3738 | 3137.363 | 173.627 | 425.113 | 50.2972 | -77.859 | -1.6 | -1661.333 | 0.312362
3739 | 3739 | 3136.264 | 172.528 | 423.474 | 50.1892 | -78.418 | -1.6 | -1661.778 | 0.3121781
3740 | 3740 | 3139.561 | 175.825 | 427.311 | 50.2972 | -75.661 | -1.6 | -1662.222 | 0.3119941
3741 | 3741 | 3137.363 | 172.528 | 424.194 | 50.3332 | -79.138 | -1.6 | -1662.667 | 0.3118102
3742 | 3742 | 3138.462 | 174.726 | 426.392 | 50.3332 | -76.94 | -1.6 | -1663.111 | 0.3116262
3743 | 3743 | 3138.462 | 173.627 | 424.933 | 50.2612 | -77.679 | -1.6 | -1663.556 | 0.3114422
3744 | 3744 | 3137.363 | 173.627 | 425.113 | 50.2972 | -77.859 | -1.6 | -1664 | 0.3112583
3745 | 3745 | 3137.363 | 172.528 | 424.375 | 50.3694 | -79.319 | -1.6 | -1664.444 | 0.3110743
3746 | 3746 | 3137.363 | 174.726 | 426.392 | 50.3332 | -76.94 | -1.6 | -1664.889 | 0.3108904
3747 | 3747 | 3137.363 | 174.726 | 426.392 | 50.3332 | -76.94 | -1.6 | -1665.333 | 0.3107064
3748 | 3748 | 3137.363 | 175.824 | 427.31 | 50.2972 | -75.662 | -1.6 | -1665.778 | 0.3105224
3749 | 3749 | 3136.264 | 174.725 | 426.031 | 50.2612 | -76.581 | -1.6 | -1666.222 | 0.3103385
3750 | 3750 | 3137.363 | 175.824 | 427.13 | 50.2612 | -75.482 | -1.6 | -1666.667 | 0.3101545
3751 | 3751 | 3136.264 | 173.627 | 425.474 | 50.3694 | -78.22 | -1.6 | -1667.111 | 0.3099706
3752 | 3752 | 3137.363 | 175.824 | 427.49 | 50.3332 | -75.842 | -1.6 | -1667.556 | 0.3097866
3753 | 3753 | 3138.462 | 176.923 | 428.409 | 50.2972 | -74.563 | -1.6 | -1668 | 0.3096026
3754 | 3754 | 3135.165 | 173.626 | 425.833 | 50.4414 | -78.581 | -1.6 | -1668.444 | 0.3094187
3755 | 3755 | 3136.264 | 174.725 | 426.391 | 50.3332 | -76.941 | -1.6 | -1668.889 | 0.3092347
3756 | 3756 | 3135.165 | 174.725 | 426.391 | 50.3332 | -76.941 | -1.6 | -1669.333 | 0.3090508
3757 | 3757 | 3135.165 | 173.626 | 425.112 | 50.2972 | -77.86 | -1.6 | -1669.778 | 0.3088668
3758 | 3758 | 3135.165 | 174.725 | 426.211 | 50.2972 | -76.761 | -1.6 | -1670.222 | 0.3086829
3759 | 3759 | 3135.165 | 173.626 | 425.112 | 50.2972 | -77.86 | -1.6 | -1670.667 | 0.3084989
3760 | 3760 | 3135.165 | 174.725 | 426.572 | 50.3694 | -77.122 | -1.6 | -1671.111 | 0.3083149
3761 | 3761 | 3135.165 | 175.824 | 427.49 | 50.3332 | -75.842 | -1.6 | -1671.556 | 0.308131
3762 | 3762 | 3135.165 | 174.725 | 426.752 | 50.4054 | -77.302 | -1.6 | -1672 | 0.307947
3763 | 3763 | 3135.165 | 175.824 | 427.31 | 50.2972 | -75.662 | -1.6 | -1672.444 | 0.3077631
3764 | 3764 | 3132.967 | 172.527 | 424.554 | 50.4054 | -79.5 | -1.6 | -1672.889 | 0.3075791
3765 | 3765 | 3134.066 | 173.626 | 425.833 | 50.4414 | -78.581 | -1.6 | -1673.333 | 0.3073951
3766 | 3766 | 3134.066 | 174.725 | 426.031 | 50.2612 | -76.581 | -1.6 | -1673.778 | 0.3072112
3767 | 3767 | 3132.967 | 173.626 | 425.292 | 50.3332 | -78.04 | -1.6 | -1674.222 | 0.3070272
3768 | 3768 | 3134.066 | 174.725 | 426.031 | 50.2612 | -76.581 | -1.6 | -1674.667 | 0.3068433
3769 | 3769 | 3132.967 | 174.725 | 426.572 | 50.3694 | -77.122 | -1.6 | -1675.111 | 0.3066593
3770 | 3770 | 3134.066 | 175.824 | 427.13 | 50.2612 | -75.482 | -1.6 | -1675.556 | 0.3064753
3771 | 3771 | 3132.967 | 174.725 | 426.391 | 50.3332 | -76.941 | -1.6 | -1676 | 0.3062914
3772 | 3772 | 3134.066 | 178.022 | 430.049 | 50.4054 | -74.005 | -1.6 | -1676.444 | 0.3061074
3773 | 3773 | 3132.967 | 174.725 | 426.752 | 50.4054 | -77.302 | -1.6 | -1676.889 | 0.3059235
3774 | 3774 | 3131.868 | 174.725 | 426.211 | 50.2972 | -76.761 | -1.6 | -1677.333 | 0.3057395
3775 | 3775 | 3131.868 | 173.626 | 425.292 | 50.3332 | -78.04 | -1.6 | -1677.778 | 0.3055556
3776 | 3776 | 3130.769 | 172.527 | 424.193 | 50.3332 | -79.139 | -1.6 | -1678.222 | 0.3053716
3777 | 3777 | 3130.769 | 175.824 | 427.49 | 50.3332 | -75.842 | -1.6 | -1678.667 | 0.3051876
3778 | 3778 | 3129.67 | 172.527 | 424.013 | 50.2972 | -78.959 | -1.6 | -1679.111 | 0.3050037
3779 | 3779 | 3131.868 | 174.725 | 426.572 | 50.3694 | -77.122 | -1.6 | -1679.556 | 0.3048197
3780 | 3780 | 3132.967 | 176.923 | 428.77 | 50.3694 | -74.924 | -1.6 | -1680 | 0.3046358
3781 | 3781 | 3131.868 | 176.923 | 428.77 | 50.3694 | -74.924 | -1.6 | -1680.444 | 0.3044518
3782 | 3782 | 3131.868 | 175.824 | 427.49 | 50.3332 | -75.842 | -1.6 | -1680.889 | 0.3042678
3783 | 3783 | 3130.769 | 173.626 | 425.473 | 50.3694 | -78.221 | -1.6 | -1681.333 | 0.3040839
3784 | 3784 | 3129.67 | 172.527 | 424.734 | 50.4414 | -79.68 | -1.6 | -1681.778 | 0.3038999
3785 | 3785 | 3129.67 | 173.626 | 425.112 | 50.2972 | -77.86 | -1.6 | -1682.222 | 0.303716
3786 | 3786 | 3129.67 | 174.725 | 426.752 | 50.4054 | -77.302 | -1.6 | -1682.667 | 0.303532
3787 | 3787 | 3130.769 | 175.824 | 427.851 | 50.4054 | -76.203 | -1.6 | -1683.111 | 0.3033481
3788 | 3788 | 3129.67 | 174.725 | 426.932 | 50.4414 | -77.482 | -1.6 | -1683.556 | 0.3031641
3789 | 3789 | 3129.67 | 173.626 | 425.292 | 50.3332 | -78.04 | -1.6 | -1684 | 0.3029801
3790 | 3790 | 3129.67 | 171.428 | 423.455 | 50.4054 | -80.599 | -1.6 | -1684.444 | 0.3027962
3791 | 3791 | 3129.67 | 175.824 | 427.13 | 50.2612 | -75.482 | -1.6 | -1684.889 | 0.3026122
3792 | 3792 | 3129.67 | 175.824 | 427.671 | 50.3694 | -76.023 | -1.6 | -1685.333 | 0.3024283
3793 | 3793 | 3129.67 | 175.824 | 427.671 | 50.3694 | -76.023 | -1.6 | -1685.778 | 0.3022443
3794 | 3794 | 3129.67 | 175.824 | 427.851 | 50.4054 | -76.203 | -1.6 | -1686.222 | 0.3020603
3795 | 3795 | 3129.67 | 174.725 | 426.391 | 50.3332 | -76.941 | -1.6 | -1686.667 | 0.3018764
3796 | 3796 | 3127.473 | 173.627 | 424.933 | 50.2612 | -77.679 | -1.6 | -1687.111 | 0.3016924
3797 | 3797 | 3127.473 | 172.528 | 424.194 | 50.3332 | -79.138 | -1.6 | -1687.556 | 0.3015085
3798 | 3798 | 3129.67 | 175.824 | 427.671 | 50.3694 | -76.023 | -1.6 | -1688 | 0.3013245
3799 | 3799 | 3127.473 | 174.725 | 426.211 | 50.2972 | -76.761 | -1.6 | -1688.444 | 0.3011405
3800 | 3800 | 3127.473 | 173.627 | 425.474 | 50.3694 | -78.22 | -1.6 | -1688.889 | 0.3009566
3801 | 3801 | 3127.473 | 174.725 | 426.572 | 50.3694 | -77.122 | -1.6 | -1689.333 | 0.3007726
3802 | 3802 | 3127.473 | 174.725 | 426.932 | 50.4414 | -77.482 | -1.6 | -1689.778 | 0.3005887
3803 | 3803 | 3126.374 | 172.528 | 424.194 | 50.3332 | -79.138 | -1.6 | -1690.222 | 0.3004047
3804 | 3804 | 3128.572 | 176.924 | 429.131 | 50.4414 | -75.283 | -1.6 | -1690.667 | 0.3002208
3805 | 3805 | 3125.275 | 174.725 | 426.932 | 50.4414 | -77.482 | -1.6 | -1691.111 | 0.3000368
3806 | 3806 | 3127.473 | 175.825 | 427.672 | 50.3694 | -76.022 | -1.6 | -1691.556 | 0.2998528
3807 | 3807 | 3127.473 | 175.825 | 428.032 | 50.4414 | -76.382 | -1.6 | -1692 | 0.2996689
3808 | 3808 | 3126.374 | 173.626 | 425.833 | 50.4414 | -78.581 | -1.6 | -1692.444 | 0.2994849
3809 | 3809 | 3125.275 | 173.627 | 425.834 | 50.4414 | -78.58 | -1.6 | -1692.889 | 0.299301
3810 | 3810 | 3125.275 | 172.527 | 424.734 | 50.4414 | -79.68 | -1.6 | -1693.333 | 0.299117
3811 | 3811 | 3124.176 | 172.528 | 424.194 | 50.3332 | -79.138 | -1.6 | -1693.778 | 0.298933
3812 | 3812 | 3125.275 | 174.725 | 426.572 | 50.3694 | -77.122 | -1.6 | -1694.222 | 0.2987491
3813 | 3813 | 3126.374 | 175.824 | 428.211 | 50.4774 | -76.563 | -1.6 | -1694.667 | 0.2985651
3814 | 3814 | 3126.374 | 174.726 | 426.933 | 50.4414 | -77.481 | -1.6 | -1695.111 | 0.2983812
3815 | 3815 | 3124.176 | 173.626 | 425.653 | 50.4054 | -78.401 | -1.6 | -1695.556 | 0.2981972
3816 | 3816 | 3125.275 | 174.725 | 426.752 | 50.4054 | -77.302 | -1.6 | -1696 | 0.2980132
3817 | 3817 | 3125.275 | 175.824 | 427.49 | 50.3332 | -75.842 | -1.6 | -1696.444 | 0.2978293
3818 | 3818 | 3125.275 | 174.725 | 426.752 | 50.4054 | -77.302 | -1.6 | -1696.889 | 0.2976453
3819 | 3819 | 3125.275 | 174.725 | 425.851 | 50.2252 | -76.401 | -1.6 | -1697.333 | 0.2974614
3820 | 3820 | 3121.978 | 173.626 | 425.292 | 50.3332 | -78.04 | -1.6 | -1697.778 | 0.2972774
3821 | 3821 | 3123.077 | 174.725 | 426.391 | 50.3332 | -76.941 | -1.6 | -1698.222 | 0.2970935
3822 | 3822 | 3124.176 | 174.725 | 426.572 | 50.3694 | -77.122 | -1.6 | -1698.667 | 0.2969095
3823 | 3823 | 3123.077 | 173.626 | 425.833 | 50.4414 | -78.581 | -1.6 | -1699.111 | 0.2967255
3824 | 3824 | 3123.077 | 174.725 | 426.572 | 50.3694 | -77.122 | -1.6 | -1699.556 | 0.2965416
3825 | 3825 | 3123.077 | 175.824 | 428.031 | 50.4414 | -76.383 | -1.6 | -1700 | 0.2963576
3826 | 3826 | 3123.077 | 174.725 | 426.572 | 50.3694 | -77.122 | -1.6 | -1700.444 | 0.2961737
3827 | 3827 | 3120.879 | 172.527 | 425.094 | 50.5134 | -80.04 | -1.6 | -1700.889 | 0.2959897
3828 | 3828 | 3125.275 | 174.725 | 426.572 | 50.3694 | -77.122 | -1.6 | -1701.333 | 0.2958057
3829 | 3829 | 3123.077 | 175.824 | 427.851 | 50.4054 | -76.203 | -1.6 | -1701.778 | 0.2956218
3830 | 3830 | 3123.077 | 174.725 | 426.752 | 50.4054 | -77.302 | -1.6 | -1702.222 | 0.2954378
3831 | 3831 | 3121.978 | 173.626 | 426.013 | 50.4774 | -78.761 | -1.6 | -1702.667 | 0.2952539
3832 | 3832 | 3123.077 | 175.824 | 428.211 | 50.4774 | -76.563 | -1.6 | -1703.111 | 0.2950699
3833 | 3833 | 3123.077 | 175.824 | 428.031 | 50.4414 | -76.383 | -1.6 | -1703.556 | 0.2948859
3834 | 3834 | 3117.583 | 170.33 | 422.897 | 50.5134 | -82.237 | -1.6 | -1704 | 0.294702
3835 | 3835 | 3123.077 | 174.725 | 427.292 | 50.5134 | -77.842 | -1.6 | -1704.444 | 0.294518
3836 | 3836 | 3121.978 | 174.725 | 426.932 | 50.4414 | -77.482 | -1.6 | -1704.889 | 0.2943341
3837 | 3837 | 3121.978 | 174.725 | 426.752 | 50.4054 | -77.302 | -1.6 | -1705.333 | 0.2941501
3838 | 3838 | 3119.78 | 173.626 | 426.193 | 50.5134 | -78.941 | -1.6 | -1705.778 | 0.2939662
3839 | 3839 | 3120.879 | 174.725 | 427.112 | 50.4774 | -77.662 | -1.6 | -1706.222 | 0.2937822
3840 | 3840 | 3119.78 | 174.725 | 426.752 | 50.4054 | -77.302 | -1.6 | -1706.667 | 0.2935982
3841 | 3841 | 3120.879 | 176.923 | 428.95 | 50.4054 | -75.104 | -1.6 | -1707.111 | 0.2934143
3842 | 3842 | 3117.583 | 172.528 | 424.555 | 50.4054 | -79.499 | -1.6 | -1707.556 | 0.2932303
3843 | 3843 | 3120.879 | 175.824 | 427.671 | 50.3694 | -76.023 | -1.6 | -1708 | 0.2930464
3844 | 3844 | 3120.879 | 175.824 | 428.211 | 50.4774 | -76.563 | -1.6 | -1708.444 | 0.2928624
3845 | 3845 | 3119.78 | 174.725 | 426.932 | 50.4414 | -77.482 | -1.6 | -1708.889 | 0.2926784
3846 | 3846 | 3119.78 | 174.725 | 426.572 | 50.3694 | -77.122 | -1.6 | -1709.333 | 0.2924945
3847 | 3847 | 3118.681 | 174.725 | 426.572 | 50.3694 | -77.122 | -1.6 | -1709.778 | 0.2923105
3848 | 3848 | 3120.879 | 179.121 | 431.508 | 50.4774 | -73.266 | -1.6 | -1710.222 | 0.2921266
3849 | 3849 | 3120.879 | 178.022 | 429.508 | 50.2972 | -73.464 | -1.6 | -1710.667 | 0.2919426
3850 | 3850 | 3118.681 | 173.626 | 425.653 | 50.4054 | -78.401 | -1.6 | -1711.111 | 0.2917586
3851 | 3851 | 3118.681 | 173.626 | 426.373 | 50.5494 | -79.121 | -1.6 | -1711.556 | 0.2915747
3852 | 3852 | 3117.583 | 173.627 | 425.834 | 50.4414 | -78.58 | -1.6 | -1712 | 0.2913907
3853 | 3853 | 3117.583 | 173.627 | 426.374 | 50.5494 | -79.12 | -1.6 | -1712.444 | 0.2912068
3854 | 3854 | 3117.583 | 173.627 | 426.014 | 50.4774 | -78.76 | -1.6 | -1712.889 | 0.2910228
3855 | 3855 | 3118.681 | 175.824 | 428.031 | 50.4414 | -76.383 | -1.6 | -1713.333 | 0.2908389
3856 | 3856 | 3119.78 | 176.923 | 428.77 | 50.3694 | -74.924 | -1.6 | -1713.778 | 0.2906549
3857 | 3857 | 3116.484 | 174.726 | 426.933 | 50.4414 | -77.481 | -1.6 | -1714.222 | 0.2904709
3858 | 3858 | 3118.681 | 178.022 | 430.049 | 50.4054 | -74.005 | -1.6 | -1714.667 | 0.290287
3859 | 3859 | 3117.583 | 175.825 | 428.392 | 50.5134 | -76.742 | -1.6 | -1715.111 | 0.290103
3860 | 3860 | 3117.583 | 175.825 | 428.933 | 50.6216 | -77.283 | -1.6 | -1715.556 | 0.2899191
3861 | 3861 | 3117.583 | 175.825 | 427.852 | 50.4054 | -76.202 | -1.6 | -1716 | 0.2897351
3862 | 3862 | 3117.583 | 176.924 | 429.671 | 50.5494 | -75.823 | -1.6 | -1716.444 | 0.2895511
3863 | 3863 | 3116.484 | 174.726 | 426.753 | 50.4054 | -77.301 | -1.6 | -1716.889 | 0.2893672
3864 | 3864 | 3121.978 | 180.22 | 432.607 | 50.4774 | -72.167 | -1.6 | -1717.333 | 0.2891832
3865 | 3865 | 3117.583 | 179.122 | 431.149 | 50.4054 | -72.905 | -1.6 | -1717.778 | 0.2889993
3866 | 3866 | 3115.385 | 174.726 | 426.933 | 50.4414 | -77.481 | -1.6 | -1718.222 | 0.2888153
3867 | 3867 | 3115.385 | 173.627 | 425.834 | 50.4414 | -78.58 | -1.6 | -1718.667 | 0.2886313
3868 | 3868 | 3115.385 | 174.726 | 427.113 | 50.4774 | -77.661 | -1.6 | -1719.111 | 0.2884474
3869 | 3869 | 3116.484 | 175.825 | 428.933 | 50.6216 | -77.283 | -1.6 | -1719.556 | 0.2882634
3870 | 3870 | 3115.385 | 175.824 | 428.391 | 50.5134 | -76.743 | -1.6 | -1720 | 0.2880795
3871 | 3871 | 3115.385 | 175.824 | 428.391 | 50.5134 | -76.743 | -1.6 | -1720.444 | 0.2878955
3872 | 3872 | 3115.385 | 173.627 | 425.834 | 50.4414 | -78.58 | -1.6 | -1720.889 | 0.2877116
3873 | 3873 | 3113.187 | 174.726 | 426.753 | 50.4054 | -77.301 | -1.6 | -1721.333 | 0.2875276
3874 | 3874 | 3117.583 | 176.924 | 429.311 | 50.4774 | -75.463 | -1.6 | -1721.778 | 0.2873436
3875 | 3875 | 3116.484 | 178.023 | 430.05 | 50.4054 | -74.004 | -1.6 | -1722.222 | 0.2871597
3876 | 3876 | 3114.286 | 175.825 | 428.212 | 50.4774 | -76.562 | -1.6 | -1722.667 | 0.2869757
3877 | 3877 | 3114.286 | 175.825 | 428.032 | 50.4414 | -76.382 | -1.6 | -1723.111 | 0.2867918
3878 | 3878 | 3114.286 | 174.725 | 426.932 | 50.4414 | -77.482 | -1.6 | -1723.556 | 0.2866078
3879 | 3879 | 3113.187 | 173.626 | 426.193 | 50.5134 | -78.941 | -1.6 | -1724 | 0.2864238
3880 | 3880 | 3113.187 | 173.626 | 426.553 | 50.5854 | -79.301 | -1.6 | -1724.444 | 0.2862399
3881 | 3881 | 3113.187 | 175.824 | 428.211 | 50.4774 | -76.563 | -1.6 | -1724.889 | 0.2860559
3882 | 3882 | 3113.187 | 176.923 | 429.49 | 50.5134 | -75.644 | -1.6 | -1725.333 | 0.285872
3883 | 3883 | 3110.989 | 171.428 | 423.815 | 50.4774 | -80.959 | -1.6 | -1725.778 | 0.285688
3884 | 3884 | 3112.088 | 175.824 | 428.391 | 50.5134 | -76.743 | -1.6 | -1726.222 | 0.285504
3885 | 3885 | 3112.088 | 174.725 | 427.292 | 50.5134 | -77.842 | -1.6 | -1726.667 | 0.2853201
3886 | 3886 | 3110.989 | 174.725 | 427.112 | 50.4774 | -77.662 | -1.6 | -1727.111 | 0.2851361
3887 | 3887 | 3112.088 | 174.725 | 427.472 | 50.5494 | -78.022 | -1.6 | -1727.556 | 0.2849522
3888 | 3888 | 3112.088 | 174.725 | 427.292 | 50.5134 | -77.842 | -1.6 | -1728 | 0.2847682
3889 | 3889 | 3112.088 | 173.627 | 426.554 | 50.5854 | -79.3 | -1.6 | -1728.444 | 0.2845843
3890 | 3890 | 3110.989 | 174.725 | 426.752 | 50.4054 | -77.302 | -1.6 | -1728.889 | 0.2844003
3891 | 3891 | 3112.088 | 175.824 | 428.391 | 50.5134 | -76.743 | -1.6 | -1729.333 | 0.2842163
3892 | 3892 | 3108.792 | 172.528 | 425.636 | 50.6216 | -80.58 | -1.6 | -1729.778 | 0.2840324
3893 | 3893 | 3109.89 | 174.725 | 427.833 | 50.6216 | -78.383 | -1.6 | -1730.222 | 0.2838484
3894 | 3894 | 3109.89 | 173.626 | 426.553 | 50.5854 | -79.301 | -1.6 | -1730.667 | 0.2836645
3895 | 3895 | 3110.989 | 173.626 | 425.833 | 50.4414 | -78.581 | -1.6 | -1731.111 | 0.2834805
3896 | 3896 | 3110.989 | 175.824 | 428.031 | 50.4414 | -76.383 | -1.6 | -1731.556 | 0.2832965
3897 | 3897 | 3108.792 | 173.627 | 426.554 | 50.5854 | -79.3 | -1.6 | -1732 | 0.2831126
3898 | 3898 | 3108.792 | 174.726 | 427.473 | 50.5494 | -78.021 | -1.6 | -1732.444 | 0.2829286
3899 | 3899 | 3108.792 | 174.726 | 427.293 | 50.5134 | -77.841 | -1.6 | -1732.889 | 0.2827447
3900 | 3900 | 3108.792 | 173.627 | 426.194 | 50.5134 | -78.94 | -1.6 | -1733.333 | 0.2825607
3901 | 3901 | 3108.792 | 172.528 | 425.095 | 50.5134 | -80.039 | -1.6 | -1733.778 | 0.2823767
3902 | 3902 | 3108.792 | 174.726 | 426.933 | 50.4414 | -77.481 | -1.6 | -1734.222 | 0.2821928
3903 | 3903 | 3109.89 | 175.824 | 428.391 | 50.5134 | -76.743 | -1.6 | -1734.667 | 0.2820088
3904 | 3904 | 3107.692 | 174.725 | 427.112 | 50.4774 | -77.662 | -1.6 | -1735.111 | 0.2818249
3905 | 3905 | 3108.792 | 174.726 | 427.293 | 50.5134 | -77.841 | -1.6 | -1735.556 | 0.2816409
3906 | 3906 | 3108.792 | 175.825 | 428.392 | 50.5134 | -76.742 | -1.6 | -1736 | 0.281457
3907 | 3907 | 3107.692 | 175.824 | 428.391 | 50.5134 | -76.743 | -1.6 | -1736.444 | 0.281273
3908 | 3908 | 3108.792 | 174.726 | 427.473 | 50.5494 | -78.021 | -1.6 | -1736.889 | 0.281089
3909 | 3909 | 3108.792 | 172.528 | 425.455 | 50.5854 | -80.399 | -1.6 | -1737.333 | 0.2809051
3910 | 3910 | 3108.792 | 176.924 | 429.311 | 50.4774 | -75.463 | -1.6 | -1737.778 | 0.2807211
3911 | 3911 | 3107.692 | 174.725 | 427.292 | 50.5134 | -77.842 | -1.6 | -1738.222 | 0.2805372
3912 | 3912 | 3107.692 | 175.824 | 428.391 | 50.5134 | -76.743 | -1.6 | -1738.667 | 0.2803532
3913 | 3913 | 3107.692 | 174.725 | 427.652 | 50.5854 | -78.202 | -1.6 | -1739.111 | 0.2801692
3914 | 3914 | 3107.692 | 175.824 | 428.751 | 50.5854 | -77.103 | -1.6 | -1739.556 | 0.2799853
3915 | 3915 | 3104.396 | 173.627 | 426.374 | 50.5494 | -79.12 | -1.6 | -1740 | 0.2798013
3916 | 3916 | 3106.593 | 175.824 | 428.391 | 50.5134 | -76.743 | -1.6 | -1740.444 | 0.2796174
3917 | 3917 | 3105.495 | 174.726 | 427.834 | 50.6216 | -78.382 | -1.6 | -1740.889 | 0.2794334
3918 | 3918 | 3105.495 | 172.528 | 425.095 | 50.5134 | -80.039 | -1.6 | -1741.333 | 0.2792494
3919 | 3919 | 3105.495 | 174.726 | 427.293 | 50.5134 | -77.841 | -1.6 | -1741.778 | 0.2790655
3920 | 3920 | 3105.495 | 174.726 | 427.473 | 50.5494 | -78.021 | -1.6 | -1742.222 | 0.2788815
3921 | 3921 | 3105.495 | 174.726 | 427.653 | 50.5854 | -78.201 | -1.6 | -1742.667 | 0.2786976
3922 | 3922 | 3105.495 | 173.627 | 426.374 | 50.5494 | -79.12 | -1.6 | -1743.111 | 0.2785136
3923 | 3923 | 3104.396 | 173.627 | 426.735 | 50.6216 | -79.481 | -1.6 | -1743.556 | 0.2783297
3924 | 3924 | 3106.593 | 174.725 | 427.292 | 50.5134 | -77.842 | -1.6 | -1744 | 0.2781457
3925 | 3925 | 3102.198 | 171.429 | 424.356 | 50.5854 | -81.498 | -1.6 | -1744.444 | 0.2779617
3926 | 3926 | 3104.396 | 175.824 | 428.211 | 50.4774 | -76.563 | -1.6 | -1744.889 | 0.2777778
3927 | 3927 | 3104.396 | 173.627 | 426.554 | 50.5854 | -79.3 | -1.6 | -1745.333 | 0.2775938
3928 | 3928 | 3105.495 | 175.825 | 428.752 | 50.5854 | -77.102 | -1.6 | -1745.778 | 0.2774099
3929 | 3929 | 3103.297 | 173.627 | 426.554 | 50.5854 | -79.3 | -1.6 | -1746.222 | 0.2772259
3930 | 3930 | 3104.396 | 174.726 | 427.653 | 50.5854 | -78.201 | -1.6 | -1746.667 | 0.2770419
3931 | 3931 | 3104.396 | 175.824 | 428.571 | 50.5494 | -76.923 | -1.6 | -1747.111 | 0.276858
3932 | 3932 | 3101.099 | 174.725 | 427.652 | 50.5854 | -78.202 | -1.6 | -1747.556 | 0.276674
3933 | 3933 | 3103.297 | 173.627 | 426.374 | 50.5494 | -79.12 | -1.6 | -1748 | 0.2764901
3934 | 3934 | 3102.198 | 173.626 | 426.553 | 50.5854 | -79.301 | -1.6 | -1748.444 | 0.2763061
3935 | 3935 | 3103.297 | 174.725 | 428.013 | 50.6576 | -78.563 | -1.6 | -1748.889 | 0.2761221
3936 | 3936 | 3103.297 | 175.824 | 428.391 | 50.5134 | -76.743 | -1.6 | -1749.333 | 0.2759382
3937 | 3937 | 3102.198 | 174.725 | 427.292 | 50.5134 | -77.842 | -1.6 | -1749.778 | 0.2757542
3938 | 3938 | 3102.198 | 174.725 | 427.292 | 50.5134 | -77.842 | -1.6 | -1750.222 | 0.2755703
3939 | 3939 | 3103.297 | 174.725 | 427.472 | 50.5494 | -78.022 | -1.6 | -1750.667 | 0.2753863
3940 | 3940 | 3101.099 | 173.626 | 426.193 | 50.5134 | -78.941 | -1.6 | -1751.111 | 0.2752024
3941 | 3941 | 3100 | 172.527 | 425.274 | 50.5494 | -80.22 | -1.6 | -1751.556 | 0.2750184
3942 | 3942 | 3102.198 | 174.725 | 427.833 | 50.6216 | -78.383 | -1.6 | -1752 | 0.2748344
3943 | 3943 | 3102.198 | 174.725 | 427.472 | 50.5494 | -78.022 | -1.6 | -1752.444 | 0.2746505
3944 | 3944 | 3101.099 | 175.824 | 428.391 | 50.5134 | -76.743 | -1.6 | -1752.889 | 0.2744665
3945 | 3945 | 3101.099 | 173.626 | 426.553 | 50.5854 | -79.301 | -1.6 | -1753.333 | 0.2742826
3946 | 3946 | 3100 | 174.725 | 427.472 | 50.5494 | -78.022 | -1.6 | -1753.778 | 0.2740986
3947 | 3947 | 3102.198 | 175.824 | 428.751 | 50.5854 | -77.103 | -1.6 | -1754.222 | 0.2739146
3948 | 3948 | 3102.198 | 176.923 | 430.031 | 50.6216 | -76.185 | -1.6 | -1754.667 | 0.2737307
3949 | 3949 | 3100 | 174.725 | 427.833 | 50.6216 | -78.383 | -1.6 | -1755.111 | 0.2735467
3950 | 3950 | 3101.099 | 175.824 | 428.751 | 50.5854 | -77.103 | -1.6 | -1755.556 | 0.2733628
3951 | 3951 | 3098.901 | 173.626 | 426.553 | 50.5854 | -79.301 | -1.6 | -1756 | 0.2731788
3952 | 3952 | 3100 | 175.824 | 428.391 | 50.5134 | -76.743 | -1.6 | -1756.444 | 0.2729948
3953 | 3953 | 3098.901 | 173.626 | 426.734 | 50.6216 | -79.482 | -1.6 | -1756.889 | 0.2728109
3954 | 3954 | 3098.901 | 175.824 | 428.391 | 50.5134 | -76.743 | -1.6 | -1757.333 | 0.2726269
3955 | 3955 | 3098.901 | 172.527 | 424.914 | 50.4774 | -79.86 | -1.6 | -1757.778 | 0.272443
3956 | 3956 | 3098.901 | 173.626 | 426.553 | 50.5854 | -79.301 | -1.6 | -1758.222 | 0.272259
3957 | 3957 | 3098.901 | 174.725 | 427.472 | 50.5494 | -78.022 | -1.6 | -1758.667 | 0.2720751
3958 | 3958 | 3098.901 | 174.725 | 428.013 | 50.6576 | -78.563 | -1.6 | -1759.111 | 0.2718911
3959 | 3959 | 3098.901 | 174.725 | 427.652 | 50.5854 | -78.202 | -1.6 | -1759.556 | 0.2717071
3960 | 3960 | 3097.802 | 174.725 | 427.292 | 50.5134 | -77.842 | -1.6 | -1760 | 0.2715232
3961 | 3961 | 3097.802 | 175.824 | 428.932 | 50.6216 | -77.284 | -1.6 | -1760.444 | 0.2713392
3962 | 3962 | 3097.802 | 174.725 | 427.472 | 50.5494 | -78.022 | -1.6 | -1760.889 | 0.2711553
3963 | 3963 | 3100 | 176.923 | 430.211 | 50.6576 | -76.365 | -1.6 | -1761.333 | 0.2709713
3964 | 3964 | 3097.802 | 175.824 | 428.571 | 50.5494 | -76.923 | -1.6 | -1761.778 | 0.2707873
3965 | 3965 | 3096.704 | 173.627 | 426.554 | 50.5854 | -79.3 | -1.6 | -1762.222 | 0.2706034
3966 | 3966 | 3095.604 | 171.428 | 424.536 | 50.6216 | -81.68 | -1.6 | -1762.667 | 0.2704194
3967 | 3967 | 3096.704 | 174.726 | 427.653 | 50.5854 | -78.201 | -1.6 | -1763.111 | 0.2702355
3968 | 3968 | 3097.802 | 175.824 | 428.751 | 50.5854 | -77.103 | -1.6 | -1763.556 | 0.2700515
3969 | 3969 | 3096.704 | 174.726 | 428.014 | 50.6576 | -78.562 | -1.6 | -1764 | 0.2698675
3970 | 3970 | 3094.505 | 173.626 | 427.094 | 50.6936 | -79.842 | -1.6 | -1764.444 | 0.2696836
3971 | 3971 | 3095.604 | 173.626 | 426.193 | 50.5134 | -78.941 | -1.6 | -1764.889 | 0.2694996
3972 | 3972 | 3094.505 | 172.527 | 425.274 | 50.5494 | -80.22 | -1.6 | -1765.333 | 0.2693157
3973 | 3973 | 3095.604 | 173.626 | 426.914 | 50.6576 | -79.662 | -1.6 | -1765.778 | 0.2691317
3974 | 3974 | 3095.604 | 174.725 | 427.652 | 50.5854 | -78.202 | -1.6 | -1766.222 | 0.2689478
3975 | 3975 | 3095.604 | 175.824 | 428.751 | 50.5854 | -77.103 | -1.6 | -1766.667 | 0.2687638
3976 | 3976 | 3094.505 | 173.626 | 427.454 | 50.7656 | -80.202 | -1.6 | -1767.111 | 0.2685798
3977 | 3977 | 3094.505 | 175.824 | 428.391 | 50.5134 | -76.743 | -1.6 | -1767.556 | 0.2683959
3978 | 3978 | 3095.604 | 174.725 | 427.833 | 50.6216 | -78.383 | -1.6 | -1768 | 0.2682119
3979 | 3979 | 3094.505 | 173.626 | 426.553 | 50.5854 | -79.301 | -1.6 | -1768.444 | 0.268028
3980 | 3980 | 3093.406 | 173.626 | 426.553 | 50.5854 | -79.301 | -1.6 | -1768.889 | 0.267844
3981 | 3981 | 3093.406 | 174.725 | 427.833 | 50.6216 | -78.383 | -1.6 | -1769.333 | 0.26766
3982 | 3982 | 3094.505 | 174.725 | 427.472 | 50.5494 | -78.022 | -1.6 | -1769.778 | 0.2674761
3983 | 3983 | 3092.308 | 173.627 | 426.194 | 50.5134 | -78.94 | -1.6 | -1770.222 | 0.2672921
3984 | 3984 | 3092.308 | 174.725 | 427.652 | 50.5854 | -78.202 | -1.6 | -1770.667 | 0.2671082
3985 | 3985 | 3094.505 | 178.021 | 431.669 | 50.7296 | -75.627 | -1.6 | -1771.111 | 0.2669242
3986 | 3986 | 3093.406 | 174.725 | 428.013 | 50.6576 | -78.563 | -1.6 | -1771.556 | 0.2667403
3987 | 3987 | 3093.406 | 175.823 | 428.75 | 50.5854 | -77.104 | -1.6 | -1772 | 0.2665563
3988 | 3988 | 3093.406 | 174.725 | 427.833 | 50.6216 | -78.383 | -1.6 | -1772.444 | 0.2663723
3989 | 3989 | 3092.308 | 173.627 | 426.554 | 50.5854 | -79.3 | -1.6 | -1772.889 | 0.2661884
3990 | 3990 | 3093.406 | 175.823 | 428.75 | 50.5854 | -77.104 | -1.6 | -1773.333 | 0.2660044
3991 | 3991 | 3092.308 | 172.528 | 425.816 | 50.6576 | -80.76 | -1.6 | -1773.778 | 0.2658205
3992 | 3992 | 3087.912 | 172.527 | 425.995 | 50.6936 | -80.941 | -1.6 | -1774.222 | 0.2656365
3993 | 3993 | 3089.011 | 171.428 | 425.076 | 50.7296 | -82.22 | -1.6 | -1774.667 | 0.2654525
3994 | 3994 | 3091.209 | 173.626 | 426.373 | 50.5494 | -79.121 | -1.6 | -1775.111 | 0.2652686
3995 | 3995 | 3091.209 | 173.626 | 426.553 | 50.5854 | -79.301 | -1.6 | -1775.556 | 0.2650846
3996 | 3996 | 3092.308 | 174.725 | 427.833 | 50.6216 | -78.383 | -1.6 | -1776 | 0.2649007
3997 | 3997 | 3091.209 | 174.725 | 427.292 | 50.5134 | -77.842 | -1.6 | -1776.444 | 0.2647167
3998 | 3998 | 3090.11 | 173.626 | 426.553 | 50.5854 | -79.301 | -1.6 | -1776.889 | 0.2645327
3999 | 3999 | 3091.209 | 175.824 | 428.932 | 50.6216 | -77.284 | -1.6 | -1777.333 | 0.2643488
4000 | 4000 | 3092.308 | 175.824 | 429.112 | 50.6576 | -77.464 | -1.6 | -1777.778 | 0.2641648
4001 | 4001 | 3091.209 | 174.725 | 427.472 | 50.5494 | -78.022 | -1.6 | -1778.222 | 0.2639809
4002 | 4002 | 3087.912 | 171.428 | 425.436 | 50.8016 | -82.58 | -1.6 | -1778.667 | 0.2637969
4003 | 4003 | 3092.308 | 176.923 | 429.85 | 50.5854 | -76.004 | -1.6 | -1779.111 | 0.263613
4004 | 4004 | 3089.011 | 173.626 | 426.914 | 50.6576 | -79.662 | -1.6 | -1779.556 | 0.263429
4005 | 4005 | 3089.011 | 173.626 | 426.914 | 50.6576 | -79.662 | -1.6 | -1780 | 0.263245
4006 | 4006 | 3090.11 | 174.725 | 427.833 | 50.6216 | -78.383 | -1.6 | -1780.444 | 0.2630611
4007 | 4007 | 3089.011 | 174.725 | 427.833 | 50.6216 | -78.383 | -1.6 | -1780.889 | 0.2628771
4008 | 4008 | 3089.011 | 174.725 | 427.833 | 50.6216 | -78.383 | -1.6 | -1781.333 | 0.2626932
4009 | 4009 | 3089.011 | 174.725 | 427.652 | 50.5854 | -78.202 | -1.6 | -1781.778 | 0.2625092
4010 | 4010 | 3084.616 | 169.231 | 423.059 | 50.7656 | -84.597 | -1.6 | -1782.222 | 0.2623252
4011 | 4011 | 3091.209 | 175.824 | 428.571 | 50.5494 | -76.923 | -1.6 | -1782.667 | 0.2621413
4012 | 4012 | 3091.209 | 176.923 | 429.85 | 50.5854 | -76.004 | -1.6 | -1783.111 | 0.2619573
4013 | 4013 | 3087.912 | 173.626 | 427.094 | 50.6936 | -79.842 | -1.6 | -1783.556 | 0.2617734
4014 | 4014 | 3089.011 | 175.824 | 428.932 | 50.6216 | -77.284 | -1.6 | -1784 | 0.2615894
4015 | 4015 | 3089.011 | 175.824 | 428.751 | 50.5854 | -77.103 | -1.6 | -1784.444 | 0.2614054
4016 | 4016 | 3086.813 | 173.626 | 426.914 | 50.6576 | -79.662 | -1.6 | -1784.889 | 0.2612215
4017 | 4017 | 3086.813 | 173.626 | 426.914 | 50.6576 | -79.662 | -1.6 | -1785.333 | 0.2610375
4018 | 4018 | 3087.912 | 174.725 | 427.833 | 50.6216 | -78.383 | -1.6 | -1785.778 | 0.2608536
4019 | 4019 | 3086.813 | 173.626 | 426.373 | 50.5494 | -79.121 | -1.6 | -1786.222 | 0.2606696
4020 | 4020 | 3084.616 | 173.627 | 426.374 | 50.5494 | -79.12 | -1.6 | -1786.667 | 0.2604857
4021 | 4021 | 3087.912 | 174.725 | 427.833 | 50.6216 | -78.383 | -1.6 | -1787.111 | 0.2603017
4022 | 4022 | 3085.714 | 172.527 | 425.815 | 50.6576 | -80.761 | -1.6 | -1787.556 | 0.2601177
4023 | 4023 | 3086.813 | 173.626 | 427.274 | 50.7296 | -80.022 | -1.6 | -1788 | 0.2599338
4024 | 4024 | 3086.813 | 175.824 | 428.932 | 50.6216 | -77.284 | -1.6 | -1788.444 | 0.2597498
4025 | 4025 | 3085.714 | 174.725 | 427.833 | 50.6216 | -78.383 | -1.6 | -1788.889 | 0.2595659
4026 | 4026 | 3085.714 | 175.824 | 428.932 | 50.6216 | -77.284 | -1.6 | -1789.333 | 0.2593819
4027 | 4027 | 3085.714 | 175.824 | 428.932 | 50.6216 | -77.284 | -1.6 | -1789.778 | 0.2591979
4028 | 4028 | 3083.517 | 171.429 | 424.717 | 50.6576 | -81.859 | -1.6 | -1790.222 | 0.259014
4029 | 4029 | 3084.616 | 173.627 | 426.915 | 50.6576 | -79.661 | -1.6 | -1790.667 | 0.25883
4030 | 4030 | 3084.616 | 174.726 | 428.014 | 50.6576 | -78.562 | -1.6 | -1791.111 | 0.2586461
4031 | 4031 | 3085.714 | 175.824 | 428.932 | 50.6216 | -77.284 | -1.6 | -1791.556 | 0.2584621
4032 | 4032 | 3082.417 | 171.428 | 424.355 | 50.5854 | -81.499 | -1.6 | -1792 | 0.2582781
4033 | 4033 | 3084.616 | 173.627 | 426.735 | 50.6216 | -79.481 | -1.6 | -1792.444 | 0.2580942
4034 | 4034 | 3082.417 | 172.527 | 426.355 | 50.7656 | -81.301 | -1.6 | -1792.889 | 0.2579102
4035 | 4035 | 3085.714 | 176.923 | 430.571 | 50.7296 | -76.725 | -1.6 | -1793.333 | 0.2577263
4036 | 4036 | 3082.417 | 172.527 | 425.815 | 50.6576 | -80.761 | -1.6 | -1793.778 | 0.2575423
4037 | 4037 | 3083.517 | 173.627 | 426.915 | 50.6576 | -79.661 | -1.6 | -1794.222 | 0.2573584
4038 | 4038 | 3082.417 | 172.527 | 425.995 | 50.6936 | -80.941 | -1.6 | -1794.667 | 0.2571744
4039 | 4039 | 3082.417 | 172.527 | 426.175 | 50.7296 | -81.121 | -1.6 | -1795.111 | 0.2569904
4040 | 4040 | 3083.517 | 175.825 | 429.113 | 50.6576 | -77.463 | -1.6 | -1795.556 | 0.2568065
4041 | 4041 | 3082.417 | 171.428 | 424.175 | 50.5494 | -81.319 | -1.6 | -1796 | 0.2566225
4042 | 4042 | 3083.517 | 175.825 | 429.833 | 50.8016 | -78.183 | -1.6 | -1796.444 | 0.2564386
4043 | 4043 | 3079.121 | 170.33 | 423.798 | 50.6936 | -83.138 | -1.6 | -1796.889 | 0.2562546
4044 | 4044 | 3081.319 | 173.627 | 427.095 | 50.6936 | -79.841 | -1.6 | -1797.333 | 0.2560706
4045 | 4045 | 3082.417 | 173.626 | 427.094 | 50.6936 | -79.842 | -1.6 | -1797.778 | 0.2558867
4046 | 4046 | 3081.319 | 173.627 | 426.915 | 50.6576 | -79.661 | -1.6 | -1798.222 | 0.2557027
4047 | 4047 | 3081.319 | 174.725 | 427.652 | 50.5854 | -78.202 | -1.6 | -1798.667 | 0.2555188
4048 | 4048 | 3082.417 | 176.922 | 430.21 | 50.6576 | -76.366 | -1.6 | -1799.111 | 0.2553348
4049 | 4049 | 3080.22 | 171.429 | 424.717 | 50.6576 | -81.859 | -1.6 | -1799.556 | 0.2551508
4050 | 4050 | 3081.319 | 174.725 | 427.833 | 50.6216 | -78.383 | -1.6 | -1800 | 0.2549669
4051 | 4051 | 3081.319 | 175.824 | 429.112 | 50.6576 | -77.464 | -1.6 | -1800.444 | 0.2547829
4052 | 4052 | 3080.22 | 174.725 | 428.373 | 50.7296 | -78.923 | -1.6 | -1800.889 | 0.254599
4053 | 4053 | 3081.319 | 175.824 | 428.751 | 50.5854 | -77.103 | -1.6 | -1801.333 | 0.254415
4054 | 4054 | 3079.121 | 173.626 | 426.914 | 50.6576 | -79.662 | -1.6 | -1801.778 | 0.2542311
4055 | 4055 | 3079.121 | 172.527 | 425.635 | 50.6216 | -80.581 | -1.6 | -1802.222 | 0.2540471
4056 | 4056 | 3079.121 | 173.626 | 427.094 | 50.6936 | -79.842 | -1.6 | -1802.667 | 0.2538631
4057 | 4057 | 3079.121 | 173.626 | 427.094 | 50.6936 | -79.842 | -1.6 | -1803.111 | 0.2536792
4058 | 4058 | 3078.022 | 172.527 | 425.995 | 50.6936 | -80.941 | -1.6 | -1803.556 | 0.2534952
4059 | 4059 | 3080.22 | 175.824 | 429.652 | 50.7656 | -78.004 | -1.6 | -1804 | 0.2533113
4060 | 4060 | 3080.22 | 180.22 | 433.147 | 50.5854 | -72.707 | -1.6 | -1804.444 | 0.2531273
4061 | 4061 | 3078.022 | 173.626 | 427.094 | 50.6936 | -79.842 | -1.6 | -1804.889 | 0.2529433
4062 | 4062 | 3079.121 | 173.626 | 426.914 | 50.6576 | -79.662 | -1.6 | -1805.333 | 0.2527594
4063 | 4063 | 3078.022 | 173.626 | 426.734 | 50.6216 | -79.482 | -1.6 | -1805.778 | 0.2525754
4064 | 4064 | 3079.121 | 175.824 | 429.292 | 50.6936 | -77.644 | -1.6 | -1806.222 | 0.2523915
4065 | 4065 | 3078.022 | 173.626 | 426.734 | 50.6216 | -79.482 | -1.6 | -1806.667 | 0.2522075
4066 | 4066 | 3076.923 | 173.626 | 427.094 | 50.6936 | -79.842 | -1.6 | -1807.111 | 0.2520235
4067 | 4067 | 3078.022 | 174.725 | 428.373 | 50.7296 | -78.923 | -1.6 | -1807.556 | 0.2518396
4068 | 4068 | 3078.022 | 175.824 | 429.112 | 50.6576 | -77.464 | -1.6 | -1808 | 0.2516556
4069 | 4069 | 3076.923 | 173.626 | 426.553 | 50.5854 | -79.301 | -1.6 | -1808.444 | 0.2514717
4070 | 4070 | 3076.923 | 173.626 | 426.914 | 50.6576 | -79.662 | -1.6 | -1808.889 | 0.2512877
4071 | 4071 | 3075.824 | 173.626 | 426.914 | 50.6576 | -79.662 | -1.6 | -1809.333 | 0.2511038
4072 | 4072 | 3075.824 | 174.725 | 428.013 | 50.6576 | -78.563 | -1.6 | -1809.778 | 0.2509198
4073 | 4073 | 3075.824 | 174.725 | 428.553 | 50.7656 | -79.103 | -1.6 | -1810.222 | 0.2507358
4074 | 4074 | 3075.824 | 172.527 | 426.355 | 50.7656 | -81.301 | -1.6 | -1810.667 | 0.2505519
4075 | 4075 | 3074.725 | 173.626 | 427.274 | 50.7296 | -80.022 | -1.6 | -1811.111 | 0.2503679
4076 | 4076 | 3076.923 | 175.824 | 428.932 | 50.6216 | -77.284 | -1.6 | -1811.556 | 0.250184
4077 | 4077 | 3075.824 | 174.725 | 428.193 | 50.6936 | -78.743 | -1.6 | -1812 | 0.25
4078 | 4078 | 3075.824 | 175.824 | 428.932 | 50.6216 | -77.284 | -1.6 | -1812.444 | 0.249816
4079 | 4079 | 3075.824 | 174.725 | 427.833 | 50.6216 | -78.383 | -1.6 | -1812.889 | 0.2496321
4080 | 4080 | 3073.626 | 173.626 | 426.914 | 50.6576 | -79.662 | -1.6 | -1813.333 | 0.2494481
4081 | 4081 | 3071.429 | 171.429 | 425.257 | 50.7656 | -82.399 | -1.6 | -1813.778 | 0.2492642
4082 | 4082 | 3074.725 | 174.725 | 428.373 | 50.7296 | -78.923 | -1.6 | -1814.222 | 0.2490802
4083 | 4083 | 3072.528 | 172.528 | 426.176 | 50.7296 | -81.12 | -1.6 | -1814.667 | 0.2488962
4084 | 4084 | 3074.725 | 174.725 | 428.373 | 50.7296 | -78.923 | -1.6 | -1815.111 | 0.2487123
4085 | 4085 | 3073.626 | 172.527 | 426.535 | 50.8016 | -81.481 | -1.6 | -1815.556 | 0.2485283
4086 | 4086 | 3073.626 | 174.725 | 428.373 | 50.7296 | -78.923 | -1.6 | -1816 | 0.2483444
4087 | 4087 | 3072.528 | 172.528 | 425.816 | 50.6576 | -80.76 | -1.6 | -1816.444 | 0.2481604
4088 | 4088 | 3072.528 | 173.627 | 427.275 | 50.7296 | -80.021 | -1.6 | -1816.889 | 0.2479765
4089 | 4089 | 3073.626 | 174.725 | 428.373 | 50.7296 | -78.923 | -1.6 | -1817.333 | 0.2477925
4090 | 4090 | 3073.626 | 175.824 | 429.112 | 50.6576 | -77.464 | -1.6 | -1817.778 | 0.2476085
4091 | 4091 | 3071.429 | 175.825 | 429.473 | 50.7296 | -77.823 | -1.6 | -1818.222 | 0.2474246
4092 | 4092 | 3072.528 | 174.726 | 428.734 | 50.8016 | -79.282 | -1.6 | -1818.667 | 0.2472406
4093 | 4093 | 3071.429 | 173.627 | 427.095 | 50.6936 | -79.841 | -1.6 | -1819.111 | 0.2470567
4094 | 4094 | 3073.626 | 175.824 | 429.292 | 50.6936 | -77.644 | -1.6 | -1819.556 | 0.2468727
4095 | 4095 | 3072.528 | 174.726 | 428.374 | 50.7296 | -78.922 | -1.6 | -1820 | 0.2466887
4096 | 4096 | 3071.429 | 174.726 | 428.374 | 50.7296 | -78.922 | -1.6 | -1820.444 | 0.2465048
4097 | 4097 | 3070.33 | 172.528 | 426.536 | 50.8016 | -81.48 | -1.6 | -1820.889 | 0.2463208
4098 | 4098 | 3070.33 | 172.528 | 426.176 | 50.7296 | -81.12 | -1.6 | -1821.333 | 0.2461369
4099 | 4099 | 3070.33 | 172.528 | 425.455 | 50.5854 | -80.399 | -1.6 | -1821.778 | 0.2459529
4100 | 4100 | 3071.429 | 173.627 | 427.095 | 50.6936 | -79.841 | -1.6 | -1822.222 | 0.2457689
4101 | 4101 | 3070.33 | 174.726 | 427.653 | 50.5854 | -78.201 | -1.6 | -1822.667 | 0.245585
4102 | 4102 | 3070.33 | 174.726 | 427.834 | 50.6216 | -78.382 | -1.6 | -1823.111 | 0.245401
4103 | 4103 | 3070.33 | 174.726 | 428.194 | 50.6936 | -78.742 | -1.6 | -1823.556 | 0.2452171
4104 | 4104 | 3070.33 | 174.726 | 428.914 | 50.8376 | -79.462 | -1.6 | -1824 | 0.2450331
4105 | 4105 | 3070.33 | 174.726 | 428.554 | 50.7656 | -79.102 | -1.6 | -1824.444 | 0.2448492
4106 | 4106 | 3070.33 | 174.726 | 428.554 | 50.7656 | -79.102 | -1.6 | -1824.889 | 0.2446652
4107 | 4107 | 3070.33 | 174.726 | 428.014 | 50.6576 | -78.562 | -1.6 | -1825.333 | 0.2444812
4108 | 4108 | 3069.231 | 174.725 | 428.013 | 50.6576 | -78.563 | -1.6 | -1825.778 | 0.2442973
4109 | 4109 | 3068.132 | 172.528 | 426.176 | 50.7296 | -81.12 | -1.6 | -1826.222 | 0.2441133
4110 | 4110 | 3068.132 | 172.528 | 426.716 | 50.8376 | -81.66 | -1.6 | -1826.667 | 0.2439294
4111 | 4111 | 3069.231 | 174.725 | 428.733 | 50.8016 | -79.283 | -1.6 | -1827.111 | 0.2437454
4112 | 4112 | 3068.132 | 172.528 | 426.536 | 50.8016 | -81.48 | -1.6 | -1827.556 | 0.2435614
4113 | 4113 | 3068.132 | 173.626 | 427.634 | 50.8016 | -80.382 | -1.6 | -1828 | 0.2433775
4114 | 4114 | 3068.132 | 174.725 | 428.013 | 50.6576 | -78.563 | -1.6 | -1828.444 | 0.2431935
4115 | 4115 | 3068.132 | 174.725 | 428.373 | 50.7296 | -78.923 | -1.6 | -1828.889 | 0.2430096
4116 | 4116 | 3067.033 | 173.626 | 426.914 | 50.6576 | -79.662 | -1.6 | -1829.333 | 0.2428256
4117 | 4117 | 3068.132 | 174.725 | 428.013 | 50.6576 | -78.563 | -1.6 | -1829.778 | 0.2426416
4118 | 4118 | 3065.934 | 173.626 | 426.734 | 50.6216 | -79.482 | -1.6 | -1830.222 | 0.2424577
4119 | 4119 | 3067.033 | 171.429 | 425.077 | 50.7296 | -82.219 | -1.6 | -1830.667 | 0.2422737
4120 | 4120 | 3068.132 | 174.725 | 429.094 | 50.8738 | -79.644 | -1.6 | -1831.111 | 0.2420898
4121 | 4121 | 3067.033 | 173.626 | 427.634 | 50.8016 | -80.382 | -1.6 | -1831.556 | 0.2419058
4122 | 4122 | 3065.934 | 173.626 | 426.914 | 50.6576 | -79.662 | -1.6 | -1832 | 0.2417219
4123 | 4123 | 3067.033 | 174.725 | 428.373 | 50.7296 | -78.923 | -1.6 | -1832.444 | 0.2415379
4124 | 4124 | 3065.934 | 173.626 | 427.274 | 50.7296 | -80.022 | -1.6 | -1832.889 | 0.2413539
4125 | 4125 | 3065.934 | 174.725 | 428.373 | 50.7296 | -78.923 | -1.6 | -1833.333 | 0.24117
4126 | 4126 | 3064.835 | 173.626 | 427.634 | 50.8016 | -80.382 | -1.6 | -1833.778 | 0.240986
4127 | 4127 | 3064.835 | 171.428 | 425.256 | 50.7656 | -82.4 | -1.6 | -1834.222 | 0.2408021
4128 | 4128 | 3064.835 | 173.626 | 427.274 | 50.7296 | -80.022 | -1.6 | -1834.667 | 0.2406181
4129 | 4129 | 3064.835 | 174.725 | 428.733 | 50.8016 | -79.283 | -1.6 | -1835.111 | 0.2404341
4130 | 4130 | 3065.934 | 174.725 | 428.373 | 50.7296 | -78.923 | -1.6 | -1835.556 | 0.2402502
4131 | 4131 | 3063.736 | 172.527 | 426.175 | 50.7296 | -81.121 | -1.6 | -1836 | 0.2400662
4132 | 4132 | 3063.736 | 174.725 | 428.373 | 50.7296 | -78.923 | -1.6 | -1836.444 | 0.2398823
4133 | 4133 | 3064.835 | 173.626 | 427.274 | 50.7296 | -80.022 | -1.6 | -1836.889 | 0.2396983
4134 | 4134 | 3064.835 | 174.725 | 428.733 | 50.8016 | -79.283 | -1.6 | -1837.333 | 0.2395143
4135 | 4135 | 3063.736 | 174.725 | 428.373 | 50.7296 | -78.923 | -1.6 | -1837.778 | 0.2393304
4136 | 4136 | 3063.736 | 174.725 | 428.733 | 50.8016 | -79.283 | -1.6 | -1838.222 | 0.2391464
4137 | 4137 | 3062.637 | 173.626 | 427.094 | 50.6936 | -79.842 | -1.6 | -1838.667 | 0.2389625
4138 | 4138 | 3062.637 | 173.626 | 427.814 | 50.8376 | -80.562 | -1.6 | -1839.111 | 0.2387785
4139 | 4139 | 3062.637 | 173.626 | 427.634 | 50.8016 | -80.382 | -1.6 | -1839.556 | 0.2385946
4140 | 4140 | 3064.835 | 176.923 | 431.111 | 50.8376 | -77.265 | -1.6 | -1840 | 0.2384106
4141 | 4141 | 3063.736 | 175.824 | 430.012 | 50.8376 | -78.364 | -1.6 | -1840.444 | 0.2382266
4142 | 4142 | 3060.44 | 173.627 | 427.275 | 50.7296 | -80.021 | -1.6 | -1840.889 | 0.2380427
4143 | 4143 | 3062.637 | 174.725 | 428.913 | 50.8376 | -79.463 | -1.6 | -1841.333 | 0.2378587
4144 | 4144 | 3061.539 | 174.726 | 428.734 | 50.8016 | -79.282 | -1.6 | -1841.778 | 0.2376748
4145 | 4145 | 3061.539 | 174.726 | 428.914 | 50.8376 | -79.462 | -1.6 | -1842.222 | 0.2374908
4146 | 4146 | 3061.539 | 174.726 | 428.554 | 50.7656 | -79.102 | -1.6 | -1842.667 | 0.2373068
4147 | 4147 | 3061.539 | 174.726 | 428.734 | 50.8016 | -79.282 | -1.6 | -1843.111 | 0.2371229
4148 | 4148 | 3062.637 | 173.626 | 427.814 | 50.8376 | -80.562 | -1.6 | -1843.556 | 0.2369389
4149 | 4149 | 3060.44 | 175.825 | 429.833 | 50.8016 | -78.183 | -1.6 | -1844 | 0.236755
4150 | 4150 | 3061.539 | 174.726 | 428.914 | 50.8376 | -79.462 | -1.6 | -1844.444 | 0.236571
4151 | 4151 | 3059.341 | 171.429 | 425.798 | 50.8738 | -82.94 | -1.6 | -1844.889 | 0.236387
4152 | 4152 | 3060.44 | 174.726 | 428.554 | 50.7656 | -79.102 | -1.6 | -1845.333 | 0.2362031
4153 | 4153 | 3060.44 | 174.726 | 428.194 | 50.6936 | -78.742 | -1.6 | -1845.778 | 0.2360191
4154 | 4154 | 3060.44 | 174.726 | 428.554 | 50.7656 | -79.102 | -1.6 | -1846.222 | 0.2358352
4155 | 4155 | 3060.44 | 176.923 | 430.571 | 50.7296 | -76.725 | -1.6 | -1846.667 | 0.2356512
4156 | 4156 | 3057.143 | 171.429 | 425.077 | 50.7296 | -82.219 | -1.6 | -1847.111 | 0.2354673
4157 | 4157 | 3059.341 | 178.022 | 432.21 | 50.8376 | -76.166 | -1.6 | -1847.556 | 0.2352833
4158 | 4158 | 3059.341 | 173.627 | 427.455 | 50.7656 | -80.201 | -1.6 | -1848 | 0.2350993
4159 | 4159 | 3059.341 | 174.726 | 429.095 | 50.8738 | -79.643 | -1.6 | -1848.444 | 0.2349154
4160 | 4160 | 3058.242 | 173.627 | 427.275 | 50.7296 | -80.021 | -1.6 | -1848.889 | 0.2347314
4161 | 4161 | 3059.341 | 175.824 | 429.472 | 50.7296 | -77.824 | -1.6 | -1849.333 | 0.2345475
4162 | 4162 | 3059.341 | 175.824 | 429.472 | 50.7296 | -77.824 | -1.6 | -1849.778 | 0.2343635
4163 | 4163 | 3057.143 | 174.725 | 429.274 | 50.9098 | -79.824 | -1.6 | -1850.222 | 0.2341795
4164 | 4164 | 3058.242 | 175.824 | 430.012 | 50.8376 | -78.364 | -1.6 | -1850.667 | 0.2339956
4165 | 4165 | 3058.242 | 174.725 | 428.733 | 50.8016 | -79.283 | -1.6 | -1851.111 | 0.2338116
4166 | 4166 | 3057.143 | 174.725 | 429.274 | 50.9098 | -79.824 | -1.6 | -1851.556 | 0.2336277
4167 | 4167 | 3057.143 | 173.626 | 427.274 | 50.7296 | -80.022 | -1.6 | -1852 | 0.2334437
4168 | 4168 | 3057.143 | 173.626 | 427.634 | 50.8016 | -80.382 | -1.6 | -1852.444 | 0.2332597
4169 | 4169 | 3057.143 | 173.626 | 428.175 | 50.9098 | -80.923 | -1.6 | -1852.889 | 0.2330758
4170 | 4170 | 3057.143 | 175.824 | 429.472 | 50.7296 | -77.824 | -1.6 | -1853.333 | 0.2328918
4171 | 4171 | 3057.143 | 172.528 | 426.176 | 50.7296 | -81.12 | -1.6 | -1853.778 | 0.2327079
4172 | 4172 | 3057.143 | 176.923 | 430.211 | 50.6576 | -76.365 | -1.6 | -1854.222 | 0.2325239
4173 | 4173 | 3057.143 | 175.824 | 429.472 | 50.7296 | -77.824 | -1.6 | -1854.667 | 0.23234
4174 | 4174 | 3056.044 | 173.626 | 427.995 | 50.8738 | -80.743 | -1.6 | -1855.111 | 0.232156
4175 | 4175 | 3054.945 | 173.626 | 427.454 | 50.7656 | -80.202 | -1.6 | -1855.556 | 0.231972
4176 | 4176 | 3056.044 | 174.725 | 429.094 | 50.8738 | -79.644 | -1.6 | -1856 | 0.2317881
4177 | 4177 | 3056.044 | 174.725 | 428.913 | 50.8376 | -79.463 | -1.6 | -1856.444 | 0.2316041
4178 | 4178 | 3053.846 | 172.527 | 426.175 | 50.7296 | -81.121 | -1.6 | -1856.889 | 0.2314202
4179 | 4179 | 3054.945 | 174.725 | 428.913 | 50.8376 | -79.463 | -1.6 | -1857.333 | 0.2312362
4180 | 4180 | 3054.945 | 175.824 | 429.652 | 50.7656 | -78.004 | -1.6 | -1857.778 | 0.2310522
4181 | 4181 | 3051.648 | 171.428 | 426.157 | 50.9458 | -83.301 | -1.6 | -1858.222 | 0.2308683
4182 | 4182 | 3053.846 | 173.626 | 427.814 | 50.8376 | -80.562 | -1.6 | -1858.667 | 0.2306843
4183 | 4183 | 3052.747 | 172.527 | 426.535 | 50.8016 | -81.481 | -1.6 | -1859.111 | 0.2305004
4184 | 4184 | 3054.945 | 175.824 | 429.472 | 50.7296 | -77.824 | -1.6 | -1859.556 | 0.2303164
4185 | 4185 | 3053.846 | 174.725 | 428.553 | 50.7656 | -79.103 | -1.6 | -1860 | 0.2301325
4186 | 4186 | 3052.747 | 173.626 | 427.814 | 50.8376 | -80.562 | -1.6 | -1860.444 | 0.2299485
4187 | 4187 | 3052.747 | 173.626 | 428.355 | 50.9458 | -81.103 | -1.6 | -1860.889 | 0.2297645
4188 | 4188 | 3053.846 | 175.824 | 429.832 | 50.8016 | -78.184 | -1.6 | -1861.333 | 0.2295806
4189 | 4189 | 3052.747 | 175.824 | 430.373 | 50.9098 | -78.725 | -1.6 | -1861.778 | 0.2293966
4190 | 4190 | 3051.648 | 175.824 | 430.012 | 50.8376 | -78.364 | -1.6 | -1862.222 | 0.2292127
4191 | 4191 | 3051.648 | 172.527 | 426.715 | 50.8376 | -81.661 | -1.6 | -1862.667 | 0.2290287
4192 | 4192 | 3053.846 | 175.824 | 429.472 | 50.7296 | -77.824 | -1.6 | -1863.111 | 0.2288447
4193 | 4193 | 3052.747 | 174.725 | 428.913 | 50.8376 | -79.463 | -1.6 | -1863.556 | 0.2286608
4194 | 4194 | 3050.55 | 173.627 | 427.275 | 50.7296 | -80.021 | -1.6 | -1864 | 0.2284768
4195 | 4195 | 3050.55 | 172.528 | 426.897 | 50.8738 | -81.841 | -1.6 | -1864.444 | 0.2282929
4196 | 4196 | 3051.648 | 173.626 | 428.175 | 50.9098 | -80.923 | -1.6 | -1864.889 | 0.2281089
4197 | 4197 | 3051.648 | 173.626 | 427.995 | 50.8738 | -80.743 | -1.6 | -1865.333 | 0.2279249
4198 | 4198 | 3051.648 | 175.824 | 430.193 | 50.8738 | -78.545 | -1.6 | -1865.778 | 0.227741
4199 | 4199 | 3051.648 | 176.923 | 431.832 | 50.9818 | -77.986 | -1.6 | -1866.222 | 0.227557
4200 | 4200 | 3052.747 | 174.725 | 428.733 | 50.8016 | -79.283 | -1.6 | -1866.667 | 0.2273731
4201 | 4201 | 3049.451 | 172.528 | 427.077 | 50.9098 | -82.021 | -1.6 | -1867.111 | 0.2271891
4202 | 4202 | 3049.451 | 173.627 | 427.815 | 50.8376 | -80.561 | -1.6 | -1867.556 | 0.2270052
4203 | 4203 | 3050.55 | 173.627 | 427.996 | 50.8738 | -80.742 | -1.6 | -1868 | 0.2268212
4204 | 4204 | 3048.352 | 172.528 | 427.437 | 50.9818 | -82.381 | -1.6 | -1868.444 | 0.2266372
4205 | 4205 | 3048.352 | 173.627 | 427.815 | 50.8376 | -80.561 | -1.6 | -1868.889 | 0.2264533
4206 | 4206 | 3049.451 | 174.726 | 429.275 | 50.9098 | -79.823 | -1.6 | -1869.333 | 0.2262693
4207 | 4207 | 3049.451 | 174.726 | 429.095 | 50.8738 | -79.643 | -1.6 | -1869.778 | 0.2260854
4208 | 4208 | 3049.451 | 175.825 | 429.653 | 50.7656 | -78.003 | -1.6 | -1870.222 | 0.2259014
4209 | 4209 | 3047.253 | 172.528 | 426.716 | 50.8376 | -81.66 | -1.6 | -1870.667 | 0.2257174
4210 | 4210 | 3046.154 | 173.626 | 427.814 | 50.8376 | -80.562 | -1.6 | -1871.111 | 0.2255335
4211 | 4211 | 3048.352 | 172.528 | 426.536 | 50.8016 | -81.48 | -1.6 | -1871.556 | 0.2253495
4212 | 4212 | 3048.352 | 174.726 | 429.095 | 50.8738 | -79.643 | -1.6 | -1872 | 0.2251656
4213 | 4213 | 3047.253 | 173.627 | 428.176 | 50.9098 | -80.922 | -1.6 | -1872.444 | 0.2249816
4214 | 4214 | 3048.352 | 175.824 | 430.193 | 50.8738 | -78.545 | -1.6 | -1872.889 | 0.2247976
4215 | 4215 | 3047.253 | 174.725 | 428.733 | 50.8016 | -79.283 | -1.6 | -1873.333 | 0.2246137
4216 | 4216 | 3046.154 | 173.626 | 427.995 | 50.8738 | -80.743 | -1.6 | -1873.778 | 0.2244297
4217 | 4217 | 3046.154 | 173.626 | 428.355 | 50.9458 | -81.103 | -1.6 | -1874.222 | 0.2242458
4218 | 4218 | 3046.154 | 173.626 | 427.634 | 50.8016 | -80.382 | -1.6 | -1874.667 | 0.2240618
4219 | 4219 | 3046.154 | 174.725 | 428.913 | 50.8376 | -79.463 | -1.6 | -1875.111 | 0.2238779
4220 | 4220 | 3045.055 | 173.626 | 428.175 | 50.9098 | -80.923 | -1.6 | -1875.556 | 0.2236939
4221 | 4221 | 3045.055 | 175.824 | 430.913 | 51.0178 | -79.265 | -1.6 | -1876 | 0.2235099
4222 | 4222 | 3042.857 | 171.428 | 425.436 | 50.8016 | -82.58 | -1.6 | -1876.444 | 0.223326
4223 | 4223 | 3045.055 | 173.626 | 427.454 | 50.7656 | -80.202 | -1.6 | -1876.889 | 0.223142
4224 | 4224 | 3045.055 | 174.725 | 428.913 | 50.8376 | -79.463 | -1.6 | -1877.333 | 0.2229581
4225 | 4225 | 3047.253 | 176.923 | 431.292 | 50.8738 | -77.446 | -1.6 | -1877.778 | 0.2227741
4226 | 4226 | 3043.956 | 173.626 | 427.634 | 50.8016 | -80.382 | -1.6 | -1878.222 | 0.2225901
4227 | 4227 | 3045.055 | 174.725 | 429.274 | 50.9098 | -79.824 | -1.6 | -1878.667 | 0.2224062
4228 | 4228 | 3045.055 | 174.725 | 428.733 | 50.8016 | -79.283 | -1.6 | -1879.111 | 0.2222222
4229 | 4229 | 3043.956 | 172.527 | 426.896 | 50.8738 | -81.842 | -1.6 | -1879.556 | 0.2220383
4230 | 4230 | 3045.055 | 174.725 | 429.454 | 50.9458 | -80.004 | -1.6 | -1880 | 0.2218543
4231 | 4231 | 3045.055 | 175.824 | 430.373 | 50.9098 | -78.725 | -1.6 | -1880.444 | 0.2216703
4232 | 4232 | 3045.055 | 176.923 | 430.751 | 50.7656 | -76.905 | -1.6 | -1880.889 | 0.2214864
4233 | 4233 | 3042.857 | 173.626 | 427.814 | 50.8376 | -80.562 | -1.6 | -1881.333 | 0.2213024
4234 | 4234 | 3042.857 | 173.626 | 427.995 | 50.8738 | -80.743 | -1.6 | -1881.778 | 0.2211185
4235 | 4235 | 3042.857 | 174.725 | 429.094 | 50.8738 | -79.644 | -1.6 | -1882.222 | 0.2209345
4236 | 4236 | 3042.857 | 173.626 | 427.634 | 50.8016 | -80.382 | -1.6 | -1882.667 | 0.2207506
4237 | 4237 | 3042.857 | 174.725 | 428.733 | 50.8016 | -79.283 | -1.6 | -1883.111 | 0.2205666
4238 | 4238 | 3042.857 | 174.725 | 428.913 | 50.8376 | -79.463 | -1.6 | -1883.556 | 0.2203826
4239 | 4239 | 3041.758 | 173.626 | 428.175 | 50.9098 | -80.923 | -1.6 | -1884 | 0.2201987
4240 | 4240 | 3043.956 | 174.725 | 429.274 | 50.9098 | -79.824 | -1.6 | -1884.444 | 0.2200147
4241 | 4241 | 3042.857 | 173.626 | 428.715 | 51.0178 | -81.463 | -1.6 | -1884.889 | 0.2198308
4242 | 4242 | 3040.659 | 171.428 | 425.616 | 50.8376 | -82.76 | -1.6 | -1885.333 | 0.2196468
4243 | 4243 | 3042.857 | 175.824 | 430.553 | 50.9458 | -78.905 | -1.6 | -1885.778 | 0.2194628
4244 | 4244 | 3041.758 | 175.824 | 430.553 | 50.9458 | -78.905 | -1.6 | -1886.222 | 0.2192789
4245 | 4245 | 3042.857 | 178.022 | 432.571 | 50.9098 | -76.527 | -1.6 | -1886.667 | 0.2190949
4246 | 4246 | 3040.659 | 173.626 | 427.995 | 50.8738 | -80.743 | -1.6 | -1887.111 | 0.218911
4247 | 4247 | 3040.659 | 173.626 | 427.814 | 50.8376 | -80.562 | -1.6 | -1887.556 | 0.218727
4248 | 4248 | 3040.659 | 174.725 | 429.634 | 50.9818 | -80.184 | -1.6 | -1888 | 0.218543
4249 | 4249 | 3040.659 | 173.626 | 428.175 | 50.9098 | -80.923 | -1.6 | -1888.444 | 0.2183591
4250 | 4250 | 3039.561 | 173.627 | 428.536 | 50.9818 | -81.282 | -1.6 | -1888.889 | 0.2181751
4251 | 4251 | 3039.561 | 174.726 | 429.275 | 50.9098 | -79.823 | -1.6 | -1889.333 | 0.2179912
4252 | 4252 | 3040.659 | 174.725 | 428.733 | 50.8016 | -79.283 | -1.6 | -1889.778 | 0.2178072
4253 | 4253 | 3038.462 | 172.528 | 427.077 | 50.9098 | -82.021 | -1.6 | -1890.222 | 0.2176233
4254 | 4254 | 3039.561 | 175.825 | 430.013 | 50.8376 | -78.363 | -1.6 | -1890.667 | 0.2174393
4255 | 4255 | 3037.363 | 172.528 | 426.897 | 50.8738 | -81.841 | -1.6 | -1891.111 | 0.2172553
4256 | 4256 | 3038.462 | 173.627 | 428.176 | 50.9098 | -80.922 | -1.6 | -1891.556 | 0.2170714
4257 | 4257 | 3038.462 | 174.726 | 429.095 | 50.8738 | -79.643 | -1.6 | -1892 | 0.2168874
4258 | 4258 | 3038.462 | 174.726 | 429.275 | 50.9098 | -79.823 | -1.6 | -1892.444 | 0.2167035
4259 | 4259 | 3038.462 | 174.726 | 429.635 | 50.9818 | -80.183 | -1.6 | -1892.889 | 0.2165195
4260 | 4260 | 3037.363 | 171.429 | 426.698 | 51.0538 | -83.84 | -1.6 | -1893.333 | 0.2163355
4261 | 4261 | 3038.462 | 175.825 | 430.734 | 50.9818 | -79.084 | -1.6 | -1893.778 | 0.2161516
4262 | 4262 | 3037.363 | 173.627 | 428.176 | 50.9098 | -80.922 | -1.6 | -1894.222 | 0.2159676
4263 | 4263 | 3037.363 | 172.528 | 427.077 | 50.9098 | -82.021 | -1.6 | -1894.667 | 0.2157837
4264 | 4264 | 3037.363 | 175.824 | 430.373 | 50.9098 | -78.725 | -1.6 | -1895.111 | 0.2155997
4265 | 4265 | 3038.462 | 176.923 | 430.931 | 50.8016 | -77.085 | -1.6 | -1895.556 | 0.2154157
4266 | 4266 | 3036.264 | 174.725 | 429.274 | 50.9098 | -79.824 | -1.6 | -1896 | 0.2152318
4267 | 4267 | 3036.264 | 173.627 | 428.536 | 50.9818 | -81.282 | -1.6 | -1896.444 | 0.2150478
4268 | 4268 | 3034.066 | 170.33 | 424.699 | 50.8738 | -84.039 | -1.6 | -1896.889 | 0.2148639
4269 | 4269 | 3036.264 | 174.725 | 429.454 | 50.9458 | -80.004 | -1.6 | -1897.333 | 0.2146799
4270 | 4270 | 3036.264 | 175.825 | 430.734 | 50.9818 | -79.084 | -1.6 | -1897.778 | 0.214496
4271 | 4271 | 3036.264 | 174.725 | 428.913 | 50.8376 | -79.463 | -1.6 | -1898.222 | 0.214312
4272 | 4272 | 3036.264 | 174.725 | 428.733 | 50.8016 | -79.283 | -1.6 | -1898.667 | 0.214128
4273 | 4273 | 3035.165 | 174.726 | 428.914 | 50.8376 | -79.462 | -1.6 | -1899.111 | 0.2139441
4274 | 4274 | 3036.264 | 174.725 | 429.094 | 50.8738 | -79.644 | -1.6 | -1899.556 | 0.2137601
4275 | 4275 | 3035.165 | 175.824 | 430.193 | 50.8738 | -78.545 | -1.6 | -1900 | 0.2135762
4276 | 4276 | 3036.264 | 175.825 | 430.554 | 50.9458 | -78.904 | -1.6 | -1900.444 | 0.2133922
4277 | 4277 | 3034.066 | 173.627 | 427.996 | 50.8738 | -80.742 | -1.6 | -1900.889 | 0.2132082
4278 | 4278 | 3032.967 | 172.528 | 427.257 | 50.9458 | -82.201 | -1.6 | -1901.333 | 0.2130243
4279 | 4279 | 3034.066 | 173.627 | 428.356 | 50.9458 | -81.102 | -1.6 | -1901.778 | 0.2128403
4280 | 4280 | 3032.967 | 173.626 | 427.814 | 50.8376 | -80.562 | -1.6 | -1902.222 | 0.2126564
4281 | 4281 | 3032.967 | 173.626 | 427.814 | 50.8376 | -80.562 | -1.6 | -1902.667 | 0.2124724
4282 | 4282 | 3032.967 | 173.626 | 427.814 | 50.8376 | -80.562 | -1.6 | -1903.111 | 0.2122884
4283 | 4283 | 3032.967 | 173.626 | 428.175 | 50.9098 | -80.923 | -1.6 | -1903.556 | 0.2121045
4284 | 4284 | 3031.868 | 172.527 | 426.896 | 50.8738 | -81.842 | -1.6 | -1904 | 0.2119205
4285 | 4285 | 3032.967 | 173.626 | 428.715 | 51.0178 | -81.463 | -1.6 | -1904.444 | 0.2117366
4286 | 4286 | 3031.868 | 173.626 | 427.814 | 50.8376 | -80.562 | -1.6 | -1904.889 | 0.2115526
4287 | 4287 | 3031.868 | 173.626 | 427.454 | 50.7656 | -80.202 | -1.6 | -1905.333 | 0.2113687
4288 | 4288 | 3034.066 | 175.824 | 430.553 | 50.9458 | -78.905 | -1.6 | -1905.778 | 0.2111847
4289 | 4289 | 3030.77 | 173.627 | 428.176 | 50.9098 | -80.922 | -1.6 | -1906.222 | 0.2110007
4290 | 4290 | 3031.868 | 174.725 | 429.634 | 50.9818 | -80.184 | -1.6 | -1906.667 | 0.2108168
4291 | 4291 | 3034.066 | 176.923 | 431.652 | 50.9458 | -77.806 | -1.6 | -1907.111 | 0.2106328
4292 | 4292 | 3031.868 | 174.725 | 429.094 | 50.8738 | -79.644 | -1.6 | -1907.556 | 0.2104489
4293 | 4293 | 3030.77 | 173.627 | 428.536 | 50.9818 | -81.282 | -1.6 | -1908 | 0.2102649
4294 | 4294 | 3030.77 | 172.528 | 427.257 | 50.9458 | -82.201 | -1.6 | -1908.444 | 0.2100809
4295 | 4295 | 3030.77 | 173.627 | 428.356 | 50.9458 | -81.102 | -1.6 | -1908.889 | 0.209897
4296 | 4296 | 3029.67 | 173.626 | 428.895 | 51.0538 | -81.643 | -1.6 | -1909.333 | 0.209713
4297 | 4297 | 3029.67 | 173.626 | 428.535 | 50.9818 | -81.283 | -1.6 | -1909.778 | 0.2095291
4298 | 4298 | 3029.67 | 173.626 | 428.175 | 50.9098 | -80.923 | -1.6 | -1910.222 | 0.2093451
4299 | 4299 | 3029.67 | 174.725 | 429.454 | 50.9458 | -80.004 | -1.6 | -1910.667 | 0.2091611
4300 | 4300 | 3029.67 | 173.626 | 427.995 | 50.8738 | -80.743 | -1.6 | -1911.111 | 0.2089772
4301 | 4301 | 3029.67 | 173.626 | 428.355 | 50.9458 | -81.103 | -1.6 | -1911.556 | 0.2087932
4302 | 4302 | 3027.473 | 170.33 | 425.96 | 51.126 | -85.3 | -1.6 | -1912 | 0.2086093
4303 | 4303 | 3029.67 | 175.824 | 430.373 | 50.9098 | -78.725 | -1.6 | -1912.444 | 0.2084253
4304 | 4304 | 3030.77 | 174.726 | 429.455 | 50.9458 | -80.003 | -1.6 | -1912.889 | 0.2082414
4305 | 4305 | 3028.572 | 174.726 | 429.095 | 50.8738 | -79.643 | -1.6 | -1913.333 | 0.2080574
4306 | 4306 | 3027.473 | 174.726 | 429.635 | 50.9818 | -80.183 | -1.6 | -1913.778 | 0.2078734
4307 | 4307 | 3027.473 | 173.627 | 428.356 | 50.9458 | -81.102 | -1.6 | -1914.222 | 0.2076895
4308 | 4308 | 3027.473 | 172.528 | 427.257 | 50.9458 | -82.201 | -1.6 | -1914.667 | 0.2075055
4309 | 4309 | 3026.374 | 172.528 | 427.437 | 50.9818 | -82.381 | -1.6 | -1915.111 | 0.2073216
4310 | 4310 | 3027.473 | 174.726 | 429.455 | 50.9458 | -80.003 | -1.6 | -1915.556 | 0.2071376
4311 | 4311 | 3027.473 | 174.726 | 429.275 | 50.9098 | -79.823 | -1.6 | -1916 | 0.2069536
4312 | 4312 | 3026.374 | 174.726 | 429.275 | 50.9098 | -79.823 | -1.6 | -1916.444 | 0.2067697
4313 | 4313 | 3027.473 | 174.726 | 429.095 | 50.8738 | -79.643 | -1.6 | -1916.889 | 0.2065857
4314 | 4314 | 3026.374 | 173.627 | 428.356 | 50.9458 | -81.102 | -1.6 | -1917.333 | 0.2064018
4315 | 4315 | 3026.374 | 172.528 | 426.897 | 50.8738 | -81.841 | -1.6 | -1917.778 | 0.2062178
4316 | 4316 | 3025.275 | 172.528 | 427.437 | 50.9818 | -82.381 | -1.6 | -1918.222 | 0.2060338
4317 | 4317 | 3026.374 | 174.726 | 429.275 | 50.9098 | -79.823 | -1.6 | -1918.667 | 0.2058499
4318 | 4318 | 3025.275 | 173.627 | 428.716 | 51.0178 | -81.462 | -1.6 | -1919.111 | 0.2056659
4319 | 4319 | 3024.176 | 172.528 | 427.077 | 50.9098 | -82.021 | -1.6 | -1919.556 | 0.205482
4320 | 4320 | 3025.275 | 172.528 | 426.716 | 50.8376 | -81.66 | -1.6 | -1920 | 0.205298
4321 | 4321 | 3021.978 | 170.33 | 424.879 | 50.9098 | -84.219 | -1.6 | -1920.444 | 0.2051141
4322 | 4322 | 3026.374 | 175.824 | 430.373 | 50.9098 | -78.725 | -1.6 | -1920.889 | 0.2049301
4323 | 4323 | 3025.275 | 174.725 | 429.094 | 50.8738 | -79.644 | -1.6 | -1921.333 | 0.2047461
4324 | 4324 | 3024.176 | 172.528 | 427.077 | 50.9098 | -82.021 | -1.6 | -1921.778 | 0.2045622
4325 | 4325 | 3024.176 | 173.626 | 428.355 | 50.9458 | -81.103 | -1.6 | -1922.222 | 0.2043782
4326 | 4326 | 3023.077 | 172.527 | 427.796 | 51.0538 | -82.742 | -1.6 | -1922.667 | 0.2041943
4327 | 4327 | 3024.176 | 174.725 | 429.274 | 50.9098 | -79.824 | -1.6 | -1923.111 | 0.2040103
4328 | 4328 | 3024.176 | 174.725 | 429.454 | 50.9458 | -80.004 | -1.6 | -1923.556 | 0.2038263
4329 | 4329 | 3021.978 | 172.527 | 427.436 | 50.9818 | -82.382 | -1.6 | -1924 | 0.2036424
4330 | 4330 | 3024.176 | 178.022 | 432.751 | 50.9458 | -76.707 | -1.6 | -1924.444 | 0.2034584
4331 | 4331 | 3021.978 | 170.33 | 425.419 | 51.0178 | -84.759 | -1.6 | -1924.889 | 0.2032745
4332 | 4332 | 3021.978 | 172.527 | 427.436 | 50.9818 | -82.382 | -1.6 | -1925.333 | 0.2030905
4333 | 4333 | 3021.978 | 174.725 | 429.814 | 51.0178 | -80.364 | -1.6 | -1925.778 | 0.2029065
4334 | 4334 | 3021.978 | 173.626 | 429.075 | 51.0898 | -81.823 | -1.6 | -1926.222 | 0.2027226
4335 | 4335 | 3023.077 | 174.725 | 429.634 | 50.9818 | -80.184 | -1.6 | -1926.667 | 0.2025386
4336 | 4336 | 3023.077 | 175.824 | 430.012 | 50.8376 | -78.364 | -1.6 | -1927.111 | 0.2023547
4337 | 4337 | 3021.978 | 174.725 | 429.094 | 50.8738 | -79.644 | -1.6 | -1927.556 | 0.2021707
4338 | 4338 | 3021.978 | 174.725 | 429.994 | 51.0538 | -80.544 | -1.6 | -1928 | 0.2019868
4339 | 4339 | 3024.176 | 178.022 | 432.571 | 50.9098 | -76.527 | -1.6 | -1928.444 | 0.2018028
4340 | 4340 | 3021.978 | 174.725 | 429.454 | 50.9458 | -80.004 | -1.6 | -1928.889 | 0.2016188
4341 | 4341 | 3020.879 | 174.725 | 429.454 | 50.9458 | -80.004 | -1.6 | -1929.333 | 0.2014349
4342 | 4342 | 3020.879 | 173.626 | 428.535 | 50.9818 | -81.283 | -1.6 | -1929.778 | 0.2012509
4343 | 4343 | 3020.879 | 174.725 | 429.454 | 50.9458 | -80.004 | -1.6 | -1930.222 | 0.201067
4344 | 4344 | 3020.879 | 175.824 | 431.093 | 51.0538 | -79.445 | -1.6 | -1930.667 | 0.200883
4345 | 4345 | 3019.78 | 173.626 | 428.355 | 50.9458 | -81.103 | -1.6 | -1931.111 | 0.200699
4346 | 4346 | 3023.077 | 176.923 | 431.472 | 50.9098 | -77.626 | -1.6 | -1931.556 | 0.2005151
4347 | 4347 | 3019.78 | 173.626 | 428.535 | 50.9818 | -81.283 | -1.6 | -1932 | 0.2003311
4348 | 4348 | 3019.78 | 174.725 | 429.274 | 50.9098 | -79.824 | -1.6 | -1932.444 | 0.2001472
4349 | 4349 | 3019.78 | 174.725 | 429.814 | 51.0178 | -80.364 | -1.6 | -1932.889 | 0.1999632
4350 | 4350 | 3019.78 | 174.725 | 429.634 | 50.9818 | -80.184 | -1.6 | -1933.333 | 0.1997792
4351 | 4351 | 3018.681 | 172.527 | 427.076 | 50.9098 | -82.022 | -1.6 | -1933.778 | 0.1995953
4352 | 4352 | 3018.681 | 173.626 | 428.175 | 50.9098 | -80.923 | -1.6 | -1934.222 | 0.1994113
4353 | 4353 | 3017.583 | 173.627 | 428.536 | 50.9818 | -81.282 | -1.6 | -1934.667 | 0.1992274
4354 | 4354 | 3016.483 | 172.527 | 427.076 | 50.9098 | -82.022 | -1.6 | -1935.111 | 0.1990434
4355 | 4355 | 3018.681 | 174.725 | 429.814 | 51.0178 | -80.364 | -1.6 | -1935.556 | 0.1988595
4356 | 4356 | 3017.583 | 173.627 | 428.536 | 50.9818 | -81.282 | -1.6 | -1936 | 0.1986755
4357 | 4357 | 3017.583 | 173.627 | 428.176 | 50.9098 | -80.922 | -1.6 | -1936.444 | 0.1984915
4358 | 4358 | 3016.483 | 172.527 | 427.076 | 50.9098 | -82.022 | -1.6 | -1936.889 | 0.1983076
4359 | 4359 | 3017.583 | 174.726 | 429.275 | 50.9098 | -79.823 | -1.6 | -1937.333 | 0.1981236
4360 | 4360 | 3016.483 | 173.626 | 428.355 | 50.9458 | -81.103 | -1.6 | -1937.778 | 0.1979397
4361 | 4361 | 3016.483 | 173.626 | 428.535 | 50.9818 | -81.283 | -1.6 | -1938.222 | 0.1977557
4362 | 4362 | 3016.483 | 173.626 | 428.535 | 50.9818 | -81.283 | -1.6 | -1938.667 | 0.1975717
4363 | 4363 | 3016.483 | 174.725 | 429.994 | 51.0538 | -80.544 | -1.6 | -1939.111 | 0.1973878
4364 | 4364 | 3016.483 | 174.725 | 429.994 | 51.0538 | -80.544 | -1.6 | -1939.556 | 0.1972038
4365 | 4365 | 3018.681 | 175.824 | 430.913 | 51.0178 | -79.265 | -1.6 | -1940 | 0.1970199
4366 | 4366 | 3017.583 | 174.726 | 429.815 | 51.0178 | -80.363 | -1.6 | -1940.444 | 0.1968359
4367 | 4367 | 3017.583 | 175.825 | 430.194 | 50.8738 | -78.544 | -1.6 | -1940.889 | 0.1966519
4368 | 4368 | 3015.385 | 174.726 | 429.455 | 50.9458 | -80.003 | -1.6 | -1941.333 | 0.196468
4369 | 4369 | 3014.286 | 172.528 | 427.077 | 50.9098 | -82.021 | -1.6 | -1941.778 | 0.196284
4370 | 4370 | 3015.385 | 173.627 | 428.716 | 51.0178 | -81.462 | -1.6 | -1942.222 | 0.1961001
4371 | 4371 | 3014.286 | 173.627 | 429.257 | 51.126 | -82.003 | -1.6 | -1942.667 | 0.1959161
4372 | 4372 | 3015.385 | 175.824 | 430.373 | 50.9098 | -78.725 | -1.6 | -1943.111 | 0.1957322
4373 | 4373 | 3015.385 | 173.627 | 428.356 | 50.9458 | -81.102 | -1.6 | -1943.556 | 0.1955482
4374 | 4374 | 3014.286 | 173.627 | 428.176 | 50.9098 | -80.922 | -1.6 | -1944 | 0.1953642
4375 | 4375 | 3013.187 | 172.528 | 427.437 | 50.9818 | -82.381 | -1.6 | -1944.444 | 0.1951803
4376 | 4376 | 3013.187 | 174.725 | 429.454 | 50.9458 | -80.004 | -1.6 | -1944.889 | 0.1949963
4377 | 4377 | 3013.187 | 174.725 | 429.994 | 51.0538 | -80.544 | -1.6 | -1945.333 | 0.1948124
4378 | 4378 | 3014.286 | 175.824 | 430.733 | 50.9818 | -79.085 | -1.6 | -1945.778 | 0.1946284
4379 | 4379 | 3014.286 | 175.824 | 430.373 | 50.9098 | -78.725 | -1.6 | -1946.222 | 0.1944444
4380 | 4380 | 3012.088 | 173.626 | 429.256 | 51.126 | -82.004 | -1.6 | -1946.667 | 0.1942605
4381 | 4381 | 3013.187 | 174.725 | 429.274 | 50.9098 | -79.824 | -1.6 | -1947.111 | 0.1940765
4382 | 4382 | 3010.989 | 172.527 | 427.796 | 51.0538 | -82.742 | -1.6 | -1947.556 | 0.1938926
4383 | 4383 | 3010.989 | 172.527 | 427.256 | 50.9458 | -82.202 | -1.6 | -1948 | 0.1937086
4384 | 4384 | 3010.989 | 173.626 | 428.355 | 50.9458 | -81.103 | -1.6 | -1948.444 | 0.1935247
4385 | 4385 | 3013.187 | 175.824 | 431.093 | 51.0538 | -79.445 | -1.6 | -1948.889 | 0.1933407
4386 | 4386 | 3008.791 | 171.428 | 425.797 | 50.8738 | -82.941 | -1.6 | -1949.333 | 0.1931567
4387 | 4387 | 3010.989 | 171.428 | 426.337 | 50.9818 | -83.481 | -1.6 | -1949.778 | 0.1929728
4388 | 4388 | 3010.989 | 174.725 | 429.454 | 50.9458 | -80.004 | -1.6 | -1950.222 | 0.1927888
4389 | 4389 | 3009.89 | 172.527 | 427.616 | 51.0178 | -82.562 | -1.6 | -1950.667 | 0.1926049
4390 | 4390 | 3009.89 | 172.527 | 427.076 | 50.9098 | -82.022 | -1.6 | -1951.111 | 0.1924209
4391 | 4391 | 3009.89 | 172.527 | 427.616 | 51.0178 | -82.562 | -1.6 | -1951.556 | 0.1922369
4392 | 4392 | 3010.989 | 174.725 | 429.274 | 50.9098 | -79.824 | -1.6 | -1952 | 0.192053
4393 | 4393 | 3009.89 | 174.725 | 429.634 | 50.9818 | -80.184 | -1.6 | -1952.444 | 0.191869
4394 | 4394 | 3008.791 | 174.725 | 429.994 | 51.0538 | -80.544 | -1.6 | -1952.889 | 0.1916851
4395 | 4395 | 3009.89 | 174.725 | 429.814 | 51.0178 | -80.364 | -1.6 | -1953.333 | 0.1915011
4396 | 4396 | 3008.791 | 173.626 | 428.535 | 50.9818 | -81.283 | -1.6 | -1953.778 | 0.1913171
4397 | 4397 | 3009.89 | 174.725 | 429.634 | 50.9818 | -80.184 | -1.6 | -1954.222 | 0.1911332
4398 | 4398 | 3009.89 | 174.725 | 429.634 | 50.9818 | -80.184 | -1.6 | -1954.667 | 0.1909492
4399 | 4399 | 3008.791 | 174.725 | 429.274 | 50.9098 | -79.824 | -1.6 | -1955.111 | 0.1907653
4400 | 4400 | 3008.791 | 175.824 | 430.373 | 50.9098 | -78.725 | -1.6 | -1955.556 | 0.1905813
4401 | 4401 | 3008.791 | 175.824 | 431.454 | 51.126 | -79.806 | -1.6 | -1956 | 0.1903974
4402 | 4402 | 3007.692 | 173.626 | 428.355 | 50.9458 | -81.103 | -1.6 | -1956.444 | 0.1902134
4403 | 4403 | 3007.692 | 172.527 | 427.796 | 51.0538 | -82.742 | -1.6 | -1956.889 | 0.1900294
4404 | 4404 | 3006.594 | 173.627 | 428.356 | 50.9458 | -81.102 | -1.6 | -1957.333 | 0.1898455
4405 | 4405 | 3007.692 | 172.527 | 427.076 | 50.9098 | -82.022 | -1.6 | -1957.778 | 0.1896615
4406 | 4406 | 3005.495 | 171.429 | 425.978 | 50.9098 | -83.12 | -1.6 | -1958.222 | 0.1894776
4407 | 4407 | 3005.495 | 173.627 | 428.716 | 51.0178 | -81.462 | -1.6 | -1958.667 | 0.1892936
4408 | 4408 | 3004.396 | 170.33 | 425.419 | 51.0178 | -84.759 | -1.6 | -1959.111 | 0.1891096
4409 | 4409 | 3005.495 | 172.528 | 427.077 | 50.9098 | -82.021 | -1.6 | -1959.556 | 0.1889257
4410 | 4410 | 3005.495 | 172.528 | 427.437 | 50.9818 | -82.381 | -1.6 | -1960 | 0.1887417
4411 | 4411 | 3005.495 | 173.627 | 428.536 | 50.9818 | -81.282 | -1.6 | -1960.444 | 0.1885578
4412 | 4412 | 3005.495 | 173.627 | 428.896 | 51.0538 | -81.642 | -1.6 | -1960.889 | 0.1883738
4413 | 4413 | 3004.396 | 172.528 | 427.257 | 50.9458 | -82.201 | -1.6 | -1961.333 | 0.1881898
4414 | 4414 | 3004.396 | 173.627 | 428.536 | 50.9818 | -81.282 | -1.6 | -1961.778 | 0.1880059
4415 | 4415 | 3003.297 | 172.528 | 427.077 | 50.9098 | -82.021 | -1.6 | -1962.222 | 0.1878219
4416 | 4416 | 3000 | 169.231 | 424.68 | 51.0898 | -86.218 | -1.6 | -1962.667 | 0.187638
4417 | 4417 | 3004.396 | 173.627 | 428.896 | 51.0538 | -81.642 | -1.6 | -1963.111 | 0.187454
4418 | 4418 | 3004.396 | 173.627 | 428.896 | 51.0538 | -81.642 | -1.6 | -1963.556 | 0.1872701
4419 | 4419 | 3004.396 | 173.627 | 428.896 | 51.0538 | -81.642 | -1.6 | -1964 | 0.1870861
4420 | 4420 | 3004.396 | 173.627 | 428.536 | 50.9818 | -81.282 | -1.6 | -1964.444 | 0.1869021
4421 | 4421 | 3003.297 | 173.627 | 428.536 | 50.9818 | -81.282 | -1.6 | -1964.889 | 0.1867182
4422 | 4422 | 3003.297 | 173.627 | 427.996 | 50.8738 | -80.742 | -1.6 | -1965.333 | 0.1865342
4423 | 4423 | 3001.099 | 172.527 | 427.436 | 50.9818 | -82.382 | -1.6 | -1965.778 | 0.1863503
4424 | 4424 | 3002.198 | 173.626 | 429.436 | 51.162 | -82.184 | -1.6 | -1966.222 | 0.1861663
4425 | 4425 | 3001.099 | 172.527 | 427.436 | 50.9818 | -82.382 | -1.6 | -1966.667 | 0.1859823
4426 | 4426 | 3002.198 | 173.626 | 429.256 | 51.126 | -82.004 | -1.6 | -1967.111 | 0.1857984
4427 | 4427 | 3002.198 | 173.626 | 428.535 | 50.9818 | -81.283 | -1.6 | -1967.556 | 0.1856144
4428 | 4428 | 3002.198 | 174.725 | 429.454 | 50.9458 | -80.004 | -1.6 | -1968 | 0.1854305
4429 | 4429 | 3002.198 | 173.626 | 428.715 | 51.0178 | -81.463 | -1.6 | -1968.444 | 0.1852465
4430 | 4430 | 3002.198 | 174.725 | 429.454 | 50.9458 | -80.004 | -1.6 | -1968.889 | 0.1850625
4431 | 4431 | 2998.901 | 173.626 | 428.715 | 51.0178 | -81.463 | -1.6 | -1969.333 | 0.1848786
4432 | 4432 | 3001.099 | 174.725 | 429.274 | 50.9098 | -79.824 | -1.6 | -1969.778 | 0.1846946
4433 | 4433 | 3000 | 172.527 | 427.796 | 51.0538 | -82.742 | -1.6 | -1970.222 | 0.1845107
4434 | 4434 | 3001.099 | 173.626 | 428.895 | 51.0538 | -81.643 | -1.6 | -1970.667 | 0.1843267
4435 | 4435 | 3001.099 | 174.725 | 429.814 | 51.0178 | -80.364 | -1.6 | -1971.111 | 0.1841428
4436 | 4436 | 3000 | 173.626 | 428.535 | 50.9818 | -81.283 | -1.6 | -1971.556 | 0.1839588
4437 | 4437 | 3000 | 173.626 | 428.895 | 51.0538 | -81.643 | -1.6 | -1972 | 0.1837748
4438 | 4438 | 3000 | 174.725 | 429.814 | 51.0178 | -80.364 | -1.6 | -1972.444 | 0.1835909
4439 | 4439 | 2998.901 | 172.527 | 427.796 | 51.0538 | -82.742 | -1.6 | -1972.889 | 0.1834069
4440 | 4440 | 3000 | 175.824 | 430.913 | 51.0178 | -79.265 | -1.6 | -1973.333 | 0.183223
4441 | 4441 | 3000 | 174.725 | 429.634 | 50.9818 | -80.184 | -1.6 | -1973.778 | 0.183039
4442 | 4442 | 2998.901 | 173.626 | 428.535 | 50.9818 | -81.283 | -1.6 | -1974.222 | 0.182855
4443 | 4443 | 2998.901 | 173.626 | 428.355 | 50.9458 | -81.103 | -1.6 | -1974.667 | 0.1826711
4444 | 4444 | 2998.901 | 172.527 | 427.796 | 51.0538 | -82.742 | -1.6 | -1975.111 | 0.1824871
4445 | 4445 | 2998.901 | 172.527 | 427.616 | 51.0178 | -82.562 | -1.6 | -1975.556 | 0.1823032
4446 | 4446 | 2995.604 | 171.428 | 426.877 | 51.0898 | -84.021 | -1.6 | -1976 | 0.1821192
4447 | 4447 | 2998.901 | 175.824 | 431.093 | 51.0538 | -79.445 | -1.6 | -1976.444 | 0.1819352
4448 | 4448 | 2998.901 | 174.725 | 429.634 | 50.9818 | -80.184 | -1.6 | -1976.889 | 0.1817513
4449 | 4449 | 2996.703 | 172.527 | 428.157 | 51.126 | -83.103 | -1.6 | -1977.333 | 0.1815673
4450 | 4450 | 2997.802 | 173.626 | 428.715 | 51.0178 | -81.463 | -1.6 | -1977.778 | 0.1813834
4451 | 4451 | 2996.703 | 172.527 | 427.976 | 51.0898 | -82.922 | -1.6 | -1978.222 | 0.1811994
4452 | 4452 | 2995.604 | 172.527 | 427.616 | 51.0178 | -82.562 | -1.6 | -1978.667 | 0.1810155
4453 | 4453 | 2996.703 | 173.626 | 428.715 | 51.0178 | -81.463 | -1.6 | -1979.111 | 0.1808315
4454 | 4454 | 2996.703 | 172.527 | 427.796 | 51.0538 | -82.742 | -1.6 | -1979.556 | 0.1806475
4455 | 4455 | 2995.604 | 172.527 | 427.976 | 51.0898 | -82.922 | -1.6 | -1980 | 0.1804636
4456 | 4456 | 2996.703 | 175.824 | 430.733 | 50.9818 | -79.085 | -1.6 | -1980.444 | 0.1802796
4457 | 4457 | 2993.407 | 171.429 | 426.878 | 51.0898 | -84.02 | -1.6 | -1980.889 | 0.1800957
4458 | 4458 | 2993.407 | 171.429 | 426.518 | 51.0178 | -83.66 | -1.6 | -1981.333 | 0.1799117
4459 | 4459 | 2994.506 | 171.429 | 426.698 | 51.0538 | -83.84 | -1.6 | -1981.778 | 0.1797277
4460 | 4460 | 2994.506 | 172.528 | 427.617 | 51.0178 | -82.561 | -1.6 | -1982.222 | 0.1795438
4461 | 4461 | 2993.407 | 171.429 | 426.518 | 51.0178 | -83.66 | -1.6 | -1982.667 | 0.1793598
4462 | 4462 | 2994.506 | 174.726 | 430.356 | 51.126 | -80.904 | -1.6 | -1983.111 | 0.1791759
4463 | 4463 | 2993.407 | 172.528 | 427.797 | 51.0538 | -82.741 | -1.6 | -1983.556 | 0.1789919
4464 | 4464 | 2994.506 | 172.528 | 427.977 | 51.0898 | -82.921 | -1.6 | -1984 | 0.1788079
4465 | 4465 | 2993.407 | 173.627 | 428.536 | 50.9818 | -81.282 | -1.6 | -1984.444 | 0.178624
4466 | 4466 | 2994.506 | 173.627 | 428.536 | 50.9818 | -81.282 | -1.6 | -1984.889 | 0.17844
4467 | 4467 | 2993.407 | 173.627 | 428.896 | 51.0538 | -81.642 | -1.6 | -1985.333 | 0.1782561
4468 | 4468 | 2992.308 | 170.33 | 424.879 | 50.9098 | -84.219 | -1.6 | -1985.778 | 0.1780721
4469 | 4469 | 2993.407 | 174.726 | 430.175 | 51.0898 | -80.723 | -1.6 | -1986.222 | 0.1778882
4470 | 4470 | 2993.407 | 178.022 | 433.291 | 51.0538 | -77.247 | -1.6 | -1986.667 | 0.1777042
4471 | 4471 | 2992.308 | 173.627 | 428.536 | 50.9818 | -81.282 | -1.6 | -1987.111 | 0.1775202
4472 | 4472 | 2992.308 | 174.725 | 429.994 | 51.0538 | -80.544 | -1.6 | -1987.556 | 0.1773363
4473 | 4473 | 2992.308 | 173.627 | 428.536 | 50.9818 | -81.282 | -1.6 | -1988 | 0.1771523
4474 | 4474 | 2992.308 | 174.725 | 429.994 | 51.0538 | -80.544 | -1.6 | -1988.444 | 0.1769684
4475 | 4475 | 2991.209 | 173.626 | 428.895 | 51.0538 | -81.643 | -1.6 | -1988.889 | 0.1767844
4476 | 4476 | 2991.209 | 174.725 | 429.814 | 51.0178 | -80.364 | -1.6 | -1989.333 | 0.1766004
4477 | 4477 | 2991.209 | 174.725 | 429.814 | 51.0178 | -80.364 | -1.6 | -1989.778 | 0.1764165
4478 | 4478 | 2991.209 | 173.626 | 428.895 | 51.0538 | -81.643 | -1.6 | -1990.222 | 0.1762325
4479 | 4479 | 2990.11 | 173.626 | 428.895 | 51.0538 | -81.643 | -1.6 | -1990.667 | 0.1760486
4480 | 4480 | 2990.11 | 172.527 | 427.436 | 50.9818 | -82.382 | -1.6 | -1991.111 | 0.1758646
4481 | 4481 | 2990.11 | 173.626 | 428.535 | 50.9818 | -81.283 | -1.6 | -1991.556 | 0.1756806
4482 | 4482 | 2989.011 | 171.428 | 427.058 | 51.126 | -84.202 | -1.6 | -1992 | 0.1754967
4483 | 4483 | 2986.813 | 172.527 | 427.976 | 51.0898 | -82.922 | -1.6 | -1992.444 | 0.1753127
4484 | 4484 | 2991.209 | 172.528 | 428.158 | 51.126 | -83.102 | -1.6 | -1992.889 | 0.1751288
4485 | 4485 | 2993.407 | 178.022 | 433.652 | 51.126 | -77.608 | -1.6 | -1993.333 | 0.1749448
4486 | 4486 | 2990.11 | 173.626 | 428.715 | 51.0178 | -81.463 | -1.6 | -1993.778 | 0.1747609
4487 | 4487 | 2987.912 | 173.626 | 429.075 | 51.0898 | -81.823 | -1.6 | -1994.222 | 0.1745769
4488 | 4488 | 2989.011 | 172.527 | 427.976 | 51.0898 | -82.922 | -1.6 | -1994.667 | 0.1743929
4489 | 4489 | 2987.912 | 173.626 | 429.256 | 51.126 | -82.004 | -1.6 | -1995.111 | 0.174209
4490 | 4490 | 2987.912 | 172.527 | 427.976 | 51.0898 | -82.922 | -1.6 | -1995.556 | 0.174025
4491 | 4491 | 2986.813 | 172.527 | 427.616 | 51.0178 | -82.562 | -1.6 | -1996 | 0.1738411
4492 | 4492 | 2987.912 | 174.725 | 429.634 | 50.9818 | -80.184 | -1.6 | -1996.444 | 0.1736571
4493 | 4493 | 2986.813 | 172.527 | 427.976 | 51.0898 | -82.922 | -1.6 | -1996.889 | 0.1734731
4494 | 4494 | 2986.813 | 173.626 | 429.256 | 51.126 | -82.004 | -1.6 | -1997.333 | 0.1732892
4495 | 4495 | 2986.813 | 173.626 | 428.895 | 51.0538 | -81.643 | -1.6 | -1997.778 | 0.1731052
4496 | 4496 | 2986.813 | 174.725 | 429.994 | 51.0538 | -80.544 | -1.6 | -1998.222 | 0.1729213
4497 | 4497 | 2987.912 | 176.923 | 432.372 | 51.0898 | -78.526 | -1.6 | -1998.667 | 0.1727373
4498 | 4498 | 2985.714 | 172.527 | 427.796 | 51.0538 | -82.742 | -1.6 | -1999.111 | 0.1725533
4499 | 4499 | 2985.714 | 173.626 | 428.895 | 51.0538 | -81.643 | -1.6 | -1999.556 | 0.1723694
4500 | 4500 | 2985.714 | 173.626 | 428.715 | 51.0178 | -81.463 | -1.6 | -2000 | 0.1721854
4501 | 4501 | 2985.714 | 173.626 | 429.075 | 51.0898 | -81.823 | -1.6 | -2000.444 | 0.1720015
4502 | 4502 | 2985.714 | 174.725 | 429.994 | 51.0538 | -80.544 | -1.6 | -2000.889 | 0.1718175
4503 | 4503 | 2985.714 | 174.725 | 429.994 | 51.0538 | -80.544 | -1.6 | -2001.333 | 0.1716336
4504 | 4504 | 2985.714 | 175.824 | 431.634 | 51.162 | -79.986 | -1.6 | -2001.778 | 0.1714496
4505 | 4505 | 2984.615 | 173.626 | 429.075 | 51.0898 | -81.823 | -1.6 | -2002.222 | 0.1712656
4506 | 4506 | 2981.319 | 170.33 | 425.059 | 50.9458 | -84.399 | -1.6 | -2002.667 | 0.1710817
4507 | 4507 | 2983.517 | 173.627 | 428.896 | 51.0538 | -81.642 | -1.6 | -2003.111 | 0.1708977
4508 | 4508 | 2984.615 | 174.725 | 430.355 | 51.126 | -80.905 | -1.6 | -2003.556 | 0.1707138
4509 | 4509 | 2984.615 | 173.626 | 429.075 | 51.0898 | -81.823 | -1.6 | -2004 | 0.1705298
4510 | 4510 | 2983.517 | 173.627 | 429.076 | 51.0898 | -81.822 | -1.6 | -2004.444 | 0.1703458
4511 | 4511 | 2982.418 | 171.429 | 427.419 | 51.198 | -84.561 | -1.6 | -2004.889 | 0.1701619
4512 | 4512 | 2983.517 | 173.627 | 429.076 | 51.0898 | -81.822 | -1.6 | -2005.333 | 0.1699779
4513 | 4513 | 2983.517 | 174.725 | 429.634 | 50.9818 | -80.184 | -1.6 | -2005.778 | 0.169794
4514 | 4514 | 2983.517 | 175.825 | 431.094 | 51.0538 | -79.444 | -1.6 | -2006.222 | 0.16961
4515 | 4515 | 2982.418 | 173.626 | 429.256 | 51.126 | -82.004 | -1.6 | -2006.667 | 0.169426
4516 | 4516 | 2983.517 | 175.825 | 431.455 | 51.126 | -79.805 | -1.6 | -2007.111 | 0.1692421
4517 | 4517 | 2979.121 | 170.329 | 425.598 | 51.0538 | -84.94 | -1.6 | -2007.556 | 0.1690581
4518 | 4518 | 2981.319 | 172.527 | 427.256 | 50.9458 | -82.202 | -1.6 | -2008 | 0.1688742
4519 | 4519 | 2981.319 | 173.627 | 429.257 | 51.126 | -82.003 | -1.6 | -2008.444 | 0.1686902
4520 | 4520 | 2982.418 | 174.726 | 430.175 | 51.0898 | -80.723 | -1.6 | -2008.889 | 0.1685063
4521 | 4521 | 2981.319 | 173.627 | 428.896 | 51.0538 | -81.642 | -1.6 | -2009.333 | 0.1683223
4522 | 4522 | 2981.319 | 174.725 | 430.355 | 51.126 | -80.905 | -1.6 | -2009.778 | 0.1681383
4523 | 4523 | 2981.319 | 173.627 | 429.257 | 51.126 | -82.003 | -1.6 | -2010.222 | 0.1679544
4524 | 4524 | 2980.22 | 173.626 | 428.895 | 51.0538 | -81.643 | -1.6 | -2010.667 | 0.1677704
4525 | 4525 | 2980.22 | 173.626 | 429.616 | 51.198 | -82.364 | -1.6 | -2011.111 | 0.1675865
4526 | 4526 | 2979.121 | 176.923 | 432.372 | 51.0898 | -78.526 | -1.6 | -2011.556 | 0.1674025
4527 | 4527 | 2980.22 | 172.528 | 428.338 | 51.162 | -83.282 | -1.6 | -2012 | 0.1672185
4528 | 4528 | 2980.22 | 174.725 | 430.535 | 51.162 | -81.085 | -1.6 | -2012.444 | 0.1670346
4529 | 4529 | 2979.121 | 173.626 | 428.895 | 51.0538 | -81.643 | -1.6 | -2012.889 | 0.1668506
4530 | 4530 | 2979.121 | 173.626 | 428.715 | 51.0178 | -81.463 | -1.6 | -2013.333 | 0.1666667
4531 | 4531 | 2979.121 | 173.626 | 428.715 | 51.0178 | -81.463 | -1.6 | -2013.778 | 0.1664827
4532 | 4532 | 2976.923 | 172.527 | 428.337 | 51.162 | -83.283 | -1.6 | -2014.222 | 0.1662987
4533 | 4533 | 2979.121 | 174.725 | 430.715 | 51.198 | -81.265 | -1.6 | -2014.667 | 0.1661148
4534 | 4534 | 2979.121 | 176.923 | 432.372 | 51.0898 | -78.526 | -1.6 | -2015.111 | 0.1659308
4535 | 4535 | 2978.022 | 173.626 | 429.075 | 51.0898 | -81.823 | -1.6 | -2015.556 | 0.1657469
4536 | 4536 | 2978.022 | 173.626 | 429.256 | 51.126 | -82.004 | -1.6 | -2016 | 0.1655629
4537 | 4537 | 2976.923 | 174.725 | 429.994 | 51.0538 | -80.544 | -1.6 | -2016.444 | 0.165379
4538 | 4538 | 2976.923 | 173.626 | 428.895 | 51.0538 | -81.643 | -1.6 | -2016.889 | 0.165195
4539 | 4539 | 2976.923 | 173.626 | 428.895 | 51.0538 | -81.643 | -1.6 | -2017.333 | 0.165011
4540 | 4540 | 2975.824 | 174.725 | 429.814 | 51.0178 | -80.364 | -1.6 | -2017.778 | 0.1648271
4541 | 4541 | 2975.824 | 173.626 | 429.256 | 51.126 | -82.004 | -1.6 | -2018.222 | 0.1646431
4542 | 4542 | 2978.022 | 175.824 | 431.273 | 51.0898 | -79.625 | -1.6 | -2018.667 | 0.1644592
4543 | 4543 | 2975.824 | 173.626 | 429.256 | 51.126 | -82.004 | -1.6 | -2019.111 | 0.1642752
4544 | 4544 | 2974.725 | 173.626 | 429.075 | 51.0898 | -81.823 | -1.6 | -2019.556 | 0.1640912
4545 | 4545 | 2975.824 | 174.725 | 429.994 | 51.0538 | -80.544 | -1.6 | -2020 | 0.1639073
4546 | 4546 | 2974.725 | 173.626 | 428.895 | 51.0538 | -81.643 | -1.6 | -2020.444 | 0.1637233
4547 | 4547 | 2976.923 | 175.824 | 431.273 | 51.0898 | -79.625 | -1.6 | -2020.889 | 0.1635394
4548 | 4548 | 2974.725 | 173.626 | 428.895 | 51.0538 | -81.643 | -1.6 | -2021.333 | 0.1633554
4549 | 4549 | 2974.725 | 175.824 | 431.814 | 51.198 | -80.166 | -1.6 | -2021.778 | 0.1631714
4550 | 4550 | 2972.528 | 169.231 | 424.861 | 51.126 | -86.399 | -1.6 | -2022.222 | 0.1629875
4551 | 4551 | 2973.626 | 171.428 | 426.697 | 51.0538 | -83.841 | -1.6 | -2022.667 | 0.1628035
4552 | 4552 | 2973.626 | 174.725 | 430.895 | 51.234 | -81.445 | -1.6 | -2023.111 | 0.1626196
4553 | 4553 | 2973.626 | 173.626 | 429.075 | 51.0898 | -81.823 | -1.6 | -2023.556 | 0.1624356
4554 | 4554 | 2973.626 | 172.527 | 427.796 | 51.0538 | -82.742 | -1.6 | -2024 | 0.1622517
4555 | 4555 | 2973.626 | 173.626 | 429.436 | 51.162 | -82.184 | -1.6 | -2024.444 | 0.1620677
4556 | 4556 | 2973.626 | 174.725 | 430.535 | 51.162 | -81.085 | -1.6 | -2024.889 | 0.1618837
4557 | 4557 | 2973.626 | 173.626 | 429.256 | 51.126 | -82.004 | -1.6 | -2025.333 | 0.1616998
4558 | 4558 | 2973.626 | 175.824 | 431.634 | 51.162 | -79.986 | -1.6 | -2025.778 | 0.1615158
4559 | 4559 | 2971.429 | 172.528 | 428.518 | 51.198 | -83.462 | -1.6 | -2026.222 | 0.1613319
4560 | 4560 | 2974.725 | 176.923 | 432.553 | 51.126 | -78.707 | -1.6 | -2026.667 | 0.1611479
4561 | 4561 | 2969.231 | 171.429 | 427.059 | 51.126 | -84.201 | -1.6 | -2027.111 | 0.1609639
4562 | 4562 | 2970.33 | 173.627 | 429.257 | 51.126 | -82.003 | -1.6 | -2027.556 | 0.16078
4563 | 4563 | 2972.528 | 173.627 | 429.437 | 51.162 | -82.183 | -1.6 | -2028 | 0.160596
4564 | 4564 | 2970.33 | 173.627 | 429.437 | 51.162 | -82.183 | -1.6 | -2028.444 | 0.1604121
4565 | 4565 | 2970.33 | 173.627 | 429.437 | 51.162 | -82.183 | -1.6 | -2028.889 | 0.1602281
4566 | 4566 | 2970.33 | 173.627 | 429.076 | 51.0898 | -81.822 | -1.6 | -2029.333 | 0.1600442
4567 | 4567 | 2970.33 | 173.627 | 429.076 | 51.0898 | -81.822 | -1.6 | -2029.778 | 0.1598602
4568 | 4568 | 2970.33 | 173.627 | 429.076 | 51.0898 | -81.822 | -1.6 | -2030.222 | 0.1596762
4569 | 4569 | 2970.33 | 174.726 | 430.896 | 51.234 | -81.444 | -1.6 | -2030.667 | 0.1594923
4570 | 4570 | 2970.33 | 174.726 | 430.356 | 51.126 | -80.904 | -1.6 | -2031.111 | 0.1593083
4571 | 4571 | 2970.33 | 175.824 | 431.273 | 51.0898 | -79.625 | -1.6 | -2031.556 | 0.1591244
4572 | 4572 | 2969.231 | 174.725 | 430.355 | 51.126 | -80.905 | -1.6 | -2032 | 0.1589404
4573 | 4573 | 2968.132 | 174.725 | 430.535 | 51.162 | -81.085 | -1.6 | -2032.444 | 0.1587564
4574 | 4574 | 2968.132 | 173.626 | 429.256 | 51.126 | -82.004 | -1.6 | -2032.889 | 0.1585725
4575 | 4575 | 2969.231 | 176.923 | 433.093 | 51.234 | -79.247 | -1.6 | -2033.333 | 0.1583885
4576 | 4576 | 2965.934 | 171.428 | 426.877 | 51.0898 | -84.021 | -1.6 | -2033.778 | 0.1582046
4577 | 4577 | 2967.033 | 172.527 | 427.796 | 51.0538 | -82.742 | -1.6 | -2034.222 | 0.1580206
4578 | 4578 | 2967.033 | 175.824 | 431.634 | 51.162 | -79.986 | -1.6 | -2034.667 | 0.1578366
4579 | 4579 | 2970.33 | 179.121 | 435.111 | 51.198 | -76.869 | -1.6 | -2035.111 | 0.1576527
4580 | 4580 | 2967.033 | 173.626 | 429.616 | 51.198 | -82.364 | -1.6 | -2035.556 | 0.1574687
4581 | 4581 | 2965.934 | 172.527 | 428.157 | 51.126 | -83.103 | -1.6 | -2036 | 0.1572848
4582 | 4582 | 2968.132 | 175.824 | 431.634 | 51.162 | -79.986 | -1.6 | -2036.444 | 0.1571008
4583 | 4583 | 2969.231 | 175.824 | 431.634 | 51.162 | -79.986 | -1.6 | -2036.889 | 0.1569169
4584 | 4584 | 2967.033 | 174.725 | 430.535 | 51.162 | -81.085 | -1.6 | -2037.333 | 0.1567329
4585 | 4585 | 2965.934 | 173.626 | 429.075 | 51.0898 | -81.823 | -1.6 | -2037.778 | 0.1565489
4586 | 4586 | 2967.033 | 173.626 | 429.616 | 51.198 | -82.364 | -1.6 | -2038.222 | 0.156365
4587 | 4587 | 2965.934 | 174.725 | 430.174 | 51.0898 | -80.724 | -1.6 | -2038.667 | 0.156181
4588 | 4588 | 2963.736 | 172.527 | 428.517 | 51.198 | -83.463 | -1.6 | -2039.111 | 0.1559971
4589 | 4589 | 2965.934 | 174.725 | 430.355 | 51.126 | -80.905 | -1.6 | -2039.556 | 0.1558131
4590 | 4590 | 2964.835 | 174.725 | 430.355 | 51.126 | -80.905 | -1.6 | -2040 | 0.1556291
4591 | 4591 | 2963.736 | 172.527 | 427.976 | 51.0898 | -82.922 | -1.6 | -2040.444 | 0.1554452
4592 | 4592 | 2964.835 | 174.725 | 430.174 | 51.0898 | -80.724 | -1.6 | -2040.889 | 0.1552612
4593 | 4593 | 2964.835 | 174.725 | 429.994 | 51.0538 | -80.544 | -1.6 | -2041.333 | 0.1550773
4594 | 4594 | 2963.736 | 174.725 | 430.355 | 51.126 | -80.905 | -1.6 | -2041.778 | 0.1548933
4595 | 4595 | 2962.637 | 172.527 | 428.517 | 51.198 | -83.463 | -1.6 | -2042.222 | 0.1547093
4596 | 4596 | 2963.736 | 174.725 | 430.715 | 51.198 | -81.265 | -1.6 | -2042.667 | 0.1545254
4597 | 4597 | 2963.736 | 174.725 | 430.355 | 51.126 | -80.905 | -1.6 | -2043.111 | 0.1543414
4598 | 4598 | 2962.637 | 172.527 | 428.697 | 51.234 | -83.643 | -1.6 | -2043.556 | 0.1541575
4599 | 4599 | 2962.637 | 173.626 | 429.436 | 51.162 | -82.184 | -1.6 | -2044 | 0.1539735
4600 | 4600 | 2961.539 | 173.627 | 429.617 | 51.198 | -82.363 | -1.6 | -2044.444 | 0.1537896
4601 | 4601 | 2961.539 | 172.528 | 428.338 | 51.162 | -83.282 | -1.6 | -2044.889 | 0.1536056
4602 | 4602 | 2960.44 | 173.627 | 429.257 | 51.126 | -82.003 | -1.6 | -2045.333 | 0.1534216
4603 | 4603 | 2959.341 | 171.429 | 426.878 | 51.0898 | -84.02 | -1.6 | -2045.778 | 0.1532377
4604 | 4604 | 2961.539 | 173.627 | 429.437 | 51.162 | -82.183 | -1.6 | -2046.222 | 0.1530537
4605 | 4605 | 2960.44 | 173.627 | 429.437 | 51.162 | -82.183 | -1.6 | -2046.667 | 0.1528698
4606 | 4606 | 2960.44 | 173.627 | 429.617 | 51.198 | -82.363 | -1.6 | -2047.111 | 0.1526858
4607 | 4607 | 2959.341 | 171.429 | 427.059 | 51.126 | -84.201 | -1.6 | -2047.556 | 0.1525018
4608 | 4608 | 2959.341 | 172.528 | 427.977 | 51.0898 | -82.921 | -1.6 | -2048 | 0.1523179
4609 | 4609 | 2959.341 | 173.627 | 428.896 | 51.0538 | -81.642 | -1.6 | -2048.444 | 0.1521339
4610 | 4610 | 2960.44 | 174.726 | 430.716 | 51.198 | -81.264 | -1.6 | -2048.889 | 0.15195
4611 | 4611 | 2960.44 | 175.825 | 431.635 | 51.162 | -79.985 | -1.6 | -2049.333 | 0.151766
4612 | 4612 | 2958.242 | 172.528 | 428.338 | 51.162 | -83.282 | -1.6 | -2049.778 | 0.151582
4613 | 4613 | 2957.143 | 174.726 | 430.175 | 51.0898 | -80.723 | -1.6 | -2050.222 | 0.1513981
4614 | 4614 | 2956.044 | 171.429 | 427.419 | 51.198 | -84.561 | -1.6 | -2050.667 | 0.1512141
4615 | 4615 | 2958.242 | 174.725 | 430.895 | 51.234 | -81.445 | -1.6 | -2051.111 | 0.1510302
4616 | 4616 | 2958.242 | 175.825 | 432.175 | 51.27 | -80.525 | -1.6 | -2051.556 | 0.1508462
4617 | 4617 | 2959.341 | 174.726 | 430.716 | 51.198 | -81.264 | -1.6 | -2052 | 0.1506623
4618 | 4618 | 2956.044 | 171.429 | 427.419 | 51.198 | -84.561 | -1.6 | -2052.444 | 0.1504783
4619 | 4619 | 2957.143 | 172.528 | 428.518 | 51.198 | -83.462 | -1.6 | -2052.889 | 0.1502943
4620 | 4620 | 2958.242 | 175.825 | 431.274 | 51.0898 | -79.624 | -1.6 | -2053.333 | 0.1501104
4621 | 4621 | 2956.044 | 173.627 | 429.257 | 51.126 | -82.003 | -1.6 | -2053.778 | 0.1499264
4622 | 4622 | 2956.044 | 172.527 | 428.697 | 51.234 | -83.643 | -1.6 | -2054.222 | 0.1497425
4623 | 4623 | 2953.846 | 170.329 | 426.679 | 51.27 | -86.021 | -1.6 | -2054.667 | 0.1495585
4624 | 4624 | 2956.044 | 173.627 | 429.437 | 51.162 | -82.183 | -1.6 | -2055.111 | 0.1493745
4625 | 4625 | 2954.945 | 171.428 | 427.418 | 51.198 | -84.562 | -1.6 | -2055.556 | 0.1491906
4626 | 4626 | 2954.945 | 173.626 | 429.075 | 51.0898 | -81.823 | -1.6 | -2056 | 0.1490066
4627 | 4627 | 2954.945 | 173.626 | 429.976 | 51.27 | -82.724 | -1.6 | -2056.444 | 0.1488227
4628 | 4628 | 2953.846 | 172.527 | 428.877 | 51.27 | -83.823 | -1.6 | -2056.889 | 0.1486387
4629 | 4629 | 2953.846 | 172.527 | 428.517 | 51.198 | -83.463 | -1.6 | -2057.333 | 0.1484547
4630 | 4630 | 2952.748 | 171.429 | 427.239 | 51.162 | -84.381 | -1.6 | -2057.778 | 0.1482708
4631 | 4631 | 2953.846 | 172.527 | 428.157 | 51.126 | -83.103 | -1.6 | -2058.222 | 0.1480868
4632 | 4632 | 2954.945 | 173.626 | 429.256 | 51.126 | -82.004 | -1.6 | -2058.667 | 0.1479029
4633 | 4633 | 2953.846 | 172.527 | 428.337 | 51.162 | -83.283 | -1.6 | -2059.111 | 0.1477189
4634 | 4634 | 2953.846 | 172.527 | 428.877 | 51.27 | -83.823 | -1.6 | -2059.556 | 0.147535
4635 | 4635 | 2952.748 | 173.627 | 429.617 | 51.198 | -82.363 | -1.6 | -2060 | 0.147351
4636 | 4636 | 2952.748 | 172.528 | 428.698 | 51.234 | -83.642 | -1.6 | -2060.444 | 0.147167
4637 | 4637 | 2952.748 | 173.627 | 429.437 | 51.162 | -82.183 | -1.6 | -2060.889 | 0.1469831
4638 | 4638 | 2951.648 | 172.527 | 428.697 | 51.234 | -83.643 | -1.6 | -2061.333 | 0.1467991
4639 | 4639 | 2953.846 | 175.824 | 431.994 | 51.234 | -80.346 | -1.6 | -2061.778 | 0.1466152
4640 | 4640 | 2951.648 | 171.428 | 427.058 | 51.126 | -84.202 | -1.6 | -2062.222 | 0.1464312
4641 | 4641 | 2951.648 | 174.725 | 431.255 | 51.306 | -81.805 | -1.6 | -2062.667 | 0.1462472
4642 | 4642 | 2953.846 | 175.824 | 431.814 | 51.198 | -80.166 | -1.6 | -2063.111 | 0.1460633
4643 | 4643 | 2951.648 | 173.626 | 429.436 | 51.162 | -82.184 | -1.6 | -2063.556 | 0.1458793
4644 | 4644 | 2950.55 | 172.528 | 428.158 | 51.126 | -83.102 | -1.6 | -2064 | 0.1456954
4645 | 4645 | 2951.648 | 173.626 | 429.796 | 51.234 | -82.544 | -1.6 | -2064.444 | 0.1455114
4646 | 4646 | 2950.55 | 173.627 | 429.437 | 51.162 | -82.183 | -1.6 | -2064.889 | 0.1453274
4647 | 4647 | 2949.451 | 172.528 | 428.518 | 51.198 | -83.462 | -1.6 | -2065.333 | 0.1451435
4648 | 4648 | 2951.648 | 173.626 | 429.796 | 51.234 | -82.544 | -1.6 | -2065.778 | 0.1449595
4649 | 4649 | 2952.748 | 179.122 | 435.112 | 51.198 | -76.868 | -1.6 | -2066.222 | 0.1447756
4650 | 4650 | 2949.451 | 172.528 | 428.698 | 51.234 | -83.642 | -1.6 | -2066.667 | 0.1445916
4651 | 4651 | 2948.352 | 172.528 | 428.158 | 51.126 | -83.102 | -1.6 | -2067.111 | 0.1444077
4652 | 4652 | 2947.253 | 171.429 | 427.419 | 51.198 | -84.561 | -1.6 | -2067.556 | 0.1442237
4653 | 4653 | 2949.451 | 174.726 | 430.716 | 51.198 | -81.264 | -1.6 | -2068 | 0.1440397
4654 | 4654 | 2948.352 | 173.627 | 429.257 | 51.126 | -82.003 | -1.6 | -2068.444 | 0.1438558
4655 | 4655 | 2947.253 | 172.528 | 428.158 | 51.126 | -83.102 | -1.6 | -2068.889 | 0.1436718
4656 | 4656 | 2948.352 | 173.627 | 429.977 | 51.27 | -82.723 | -1.6 | -2069.333 | 0.1434879
4657 | 4657 | 2948.352 | 175.824 | 431.273 | 51.0898 | -79.625 | -1.6 | -2069.778 | 0.1433039
4658 | 4658 | 2948.352 | 174.726 | 430.356 | 51.126 | -80.904 | -1.6 | -2070.222 | 0.1431199
4659 | 4659 | 2948.352 | 174.726 | 430.716 | 51.198 | -81.264 | -1.6 | -2070.667 | 0.142936
4660 | 4660 | 2947.253 | 173.627 | 429.977 | 51.27 | -82.723 | -1.6 | -2071.111 | 0.142752
4661 | 4661 | 2947.253 | 174.725 | 431.255 | 51.306 | -81.805 | -1.6 | -2071.556 | 0.1425681
4662 | 4662 | 2945.055 | 172.527 | 428.517 | 51.198 | -83.463 | -1.6 | -2072 | 0.1423841
4663 | 4663 | 2946.154 | 171.429 | 427.599 | 51.234 | -84.741 | -1.6 | -2072.444 | 0.1422001
4664 | 4664 | 2943.956 | 171.428 | 427.418 | 51.198 | -84.562 | -1.6 | -2072.889 | 0.1420162
4665 | 4665 | 2947.253 | 174.725 | 430.535 | 51.162 | -81.085 | -1.6 | -2073.333 | 0.1418322
4666 | 4666 | 2946.154 | 173.626 | 429.436 | 51.162 | -82.184 | -1.6 | -2073.778 | 0.1416483
4667 | 4667 | 2946.154 | 174.725 | 429.994 | 51.0538 | -80.544 | -1.6 | -2074.222 | 0.1414643
4668 | 4668 | 2945.055 | 172.527 | 428.517 | 51.198 | -83.463 | -1.6 | -2074.667 | 0.1412804
4669 | 4669 | 2945.055 | 174.725 | 430.715 | 51.198 | -81.265 | -1.6 | -2075.111 | 0.1410964
4670 | 4670 | 2947.253 | 178.022 | 434.012 | 51.198 | -77.968 | -1.6 | -2075.556 | 0.1409124
4671 | 4671 | 2945.055 | 173.626 | 429.796 | 51.234 | -82.544 | -1.6 | -2076 | 0.1407285
4672 | 4672 | 2943.956 | 173.626 | 429.436 | 51.162 | -82.184 | -1.6 | -2076.444 | 0.1405445
4673 | 4673 | 2943.956 | 172.527 | 428.157 | 51.126 | -83.103 | -1.6 | -2076.889 | 0.1403606
4674 | 4674 | 2943.956 | 173.626 | 429.075 | 51.0898 | -81.823 | -1.6 | -2077.333 | 0.1401766
4675 | 4675 | 2941.758 | 171.428 | 426.877 | 51.0898 | -84.021 | -1.6 | -2077.778 | 0.1399926
4676 | 4676 | 2942.857 | 172.527 | 427.976 | 51.0898 | -82.922 | -1.6 | -2078.222 | 0.1398087
4677 | 4677 | 2940.659 | 172.527 | 429.418 | 51.3782 | -84.364 | -1.6 | -2078.667 | 0.1396247
4678 | 4678 | 2941.758 | 173.626 | 429.616 | 51.198 | -82.364 | -1.6 | -2079.111 | 0.1394408
4679 | 4679 | 2942.857 | 173.626 | 430.156 | 51.306 | -82.904 | -1.6 | -2079.556 | 0.1392568
4680 | 4680 | 2941.758 | 172.527 | 428.157 | 51.126 | -83.103 | -1.6 | -2080 | 0.1390728
4681 | 4681 | 2941.758 | 172.527 | 428.337 | 51.162 | -83.283 | -1.6 | -2080.444 | 0.1388889
4682 | 4682 | 2941.758 | 173.626 | 429.256 | 51.126 | -82.004 | -1.6 | -2080.889 | 0.1387049
4683 | 4683 | 2939.561 | 172.528 | 428.338 | 51.162 | -83.282 | -1.6 | -2081.333 | 0.138521
4684 | 4684 | 2942.857 | 178.022 | 433.652 | 51.126 | -77.608 | -1.6 | -2081.778 | 0.138337
4685 | 4685 | 2939.561 | 172.528 | 428.698 | 51.234 | -83.642 | -1.6 | -2082.222 | 0.1381531
4686 | 4686 | 2939.561 | 172.528 | 428.158 | 51.126 | -83.102 | -1.6 | -2082.667 | 0.1379691
4687 | 4687 | 2939.561 | 173.627 | 429.977 | 51.27 | -82.723 | -1.6 | -2083.111 | 0.1377851
4688 | 4688 | 2940.659 | 174.725 | 430.535 | 51.162 | -81.085 | -1.6 | -2083.556 | 0.1376012
4689 | 4689 | 2938.461 | 171.428 | 427.418 | 51.198 | -84.562 | -1.6 | -2084 | 0.1374172
4690 | 4690 | 2935.165 | 169.231 | 425.761 | 51.306 | -87.299 | -1.6 | -2084.444 | 0.1372333
4691 | 4691 | 2938.461 | 174.725 | 431.075 | 51.27 | -81.625 | -1.6 | -2084.889 | 0.1370493
4692 | 4692 | 2937.363 | 172.528 | 429.058 | 51.306 | -84.002 | -1.6 | -2085.333 | 0.1368653
4693 | 4693 | 2938.461 | 172.527 | 428.697 | 51.234 | -83.643 | -1.6 | -2085.778 | 0.1366814
4694 | 4694 | 2938.461 | 173.626 | 429.436 | 51.162 | -82.184 | -1.6 | -2086.222 | 0.1364974
4695 | 4695 | 2937.363 | 172.528 | 428.698 | 51.234 | -83.642 | -1.6 | -2086.667 | 0.1363135
4696 | 4696 | 2937.363 | 173.627 | 429.617 | 51.198 | -82.363 | -1.6 | -2087.111 | 0.1361295
4697 | 4697 | 2936.264 | 172.528 | 429.058 | 51.306 | -84.002 | -1.6 | -2087.556 | 0.1359455
4698 | 4698 | 2937.363 | 175.824 | 432.354 | 51.306 | -80.706 | -1.6 | -2088 | 0.1357616
4699 | 4699 | 2937.363 | 174.726 | 430.896 | 51.234 | -81.444 | -1.6 | -2088.444 | 0.1355776
4700 | 4700 | 2936.264 | 173.627 | 429.977 | 51.27 | -82.723 | -1.6 | -2088.889 | 0.1353937
4701 | 4701 | 2936.264 | 172.528 | 428.878 | 51.27 | -83.822 | -1.6 | -2089.333 | 0.1352097
4702 | 4702 | 2936.264 | 172.528 | 429.419 | 51.3782 | -84.363 | -1.6 | -2089.778 | 0.1350258
4703 | 4703 | 2935.165 | 173.626 | 429.436 | 51.162 | -82.184 | -1.6 | -2090.222 | 0.1348418
4704 | 4704 | 2931.868 | 170.329 | 425.959 | 51.126 | -85.301 | -1.6 | -2090.667 | 0.1346578
4705 | 4705 | 2937.363 | 174.726 | 431.256 | 51.306 | -81.804 | -1.6 | -2091.111 | 0.1344739
4706 | 4706 | 2935.165 | 173.626 | 429.976 | 51.27 | -82.724 | -1.6 | -2091.556 | 0.1342899
4707 | 4707 | 2934.066 | 173.626 | 429.796 | 51.234 | -82.544 | -1.6 | -2092 | 0.134106
4708 | 4708 | 2934.066 | 173.626 | 430.156 | 51.306 | -82.904 | -1.6 | -2092.444 | 0.133922
4709 | 4709 | 2934.066 | 172.527 | 428.697 | 51.234 | -83.643 | -1.6 | -2092.889 | 0.133738
4710 | 4710 | 2932.967 | 172.527 | 428.697 | 51.234 | -83.643 | -1.6 | -2093.333 | 0.1335541
4711 | 4711 | 2931.868 | 171.428 | 428.139 | 51.3422 | -85.283 | -1.6 | -2093.778 | 0.1333701
4712 | 4712 | 2932.967 | 172.527 | 429.057 | 51.306 | -84.003 | -1.6 | -2094.222 | 0.1331862
4713 | 4713 | 2932.967 | 174.725 | 431.436 | 51.3422 | -81.986 | -1.6 | -2094.667 | 0.1330022
4714 | 4714 | 2931.868 | 172.527 | 429.238 | 51.3422 | -84.184 | -1.6 | -2095.111 | 0.1328182
4715 | 4715 | 2931.868 | 172.527 | 429.057 | 51.306 | -84.003 | -1.6 | -2095.556 | 0.1326343
4716 | 4716 | 2930.769 | 172.527 | 428.697 | 51.234 | -83.643 | -1.6 | -2096 | 0.1324503
4717 | 4717 | 2934.066 | 176.923 | 433.634 | 51.3422 | -79.788 | -1.6 | -2096.444 | 0.1322664
4718 | 4718 | 2932.967 | 174.725 | 430.895 | 51.234 | -81.445 | -1.6 | -2096.889 | 0.1320824
4719 | 4719 | 2930.769 | 173.626 | 430.337 | 51.3422 | -83.085 | -1.6 | -2097.333 | 0.1318985
4720 | 4720 | 2930.769 | 173.626 | 430.156 | 51.306 | -82.904 | -1.6 | -2097.778 | 0.1317145
4721 | 4721 | 2929.67 | 173.626 | 430.697 | 51.4142 | -83.445 | -1.6 | -2098.222 | 0.1315305
4722 | 4722 | 2930.769 | 172.527 | 429.238 | 51.3422 | -84.184 | -1.6 | -2098.667 | 0.1313466
4723 | 4723 | 2930.769 | 174.725 | 431.075 | 51.27 | -81.625 | -1.6 | -2099.111 | 0.1311626
4724 | 4724 | 2928.572 | 174.726 | 431.076 | 51.27 | -81.624 | -1.6 | -2099.556 | 0.1309787
4725 | 4725 | 2930.769 | 175.824 | 432.354 | 51.306 | -80.706 | -1.6 | -2100 | 0.1307947
4726 | 4726 | 2929.67 | 173.626 | 430.156 | 51.306 | -82.904 | -1.6 | -2100.444 | 0.1306107
4727 | 4727 | 2928.572 | 172.528 | 429.239 | 51.3422 | -84.183 | -1.6 | -2100.889 | 0.1304268
4728 | 4728 | 2927.473 | 172.528 | 429.599 | 51.4142 | -84.543 | -1.6 | -2101.333 | 0.1302428
4729 | 4729 | 2928.572 | 173.627 | 429.797 | 51.234 | -82.543 | -1.6 | -2101.778 | 0.1300589
4730 | 4730 | 2927.473 | 170.33 | 427.221 | 51.3782 | -86.561 | -1.6 | -2102.222 | 0.1298749
4731 | 4731 | 2928.572 | 176.924 | 433.094 | 51.234 | -79.246 | -1.6 | -2102.667 | 0.1296909
4732 | 4732 | 2926.374 | 172.528 | 428.698 | 51.234 | -83.642 | -1.6 | -2103.111 | 0.129507
4733 | 4733 | 2926.374 | 172.528 | 429.419 | 51.3782 | -84.363 | -1.6 | -2103.556 | 0.129323
4734 | 4734 | 2926.374 | 173.627 | 430.157 | 51.306 | -82.903 | -1.6 | -2104 | 0.1291391
4735 | 4735 | 2926.374 | 173.627 | 429.797 | 51.234 | -82.543 | -1.6 | -2104.444 | 0.1289551
4736 | 4736 | 2926.374 | 173.627 | 430.157 | 51.306 | -82.903 | -1.6 | -2104.889 | 0.1287712
4737 | 4737 | 2927.473 | 172.528 | 429.058 | 51.306 | -84.002 | -1.6 | -2105.333 | 0.1285872
4738 | 4738 | 2926.374 | 175.824 | 431.994 | 51.234 | -80.346 | -1.6 | -2105.778 | 0.1284032
4739 | 4739 | 2925.275 | 173.627 | 430.157 | 51.306 | -82.903 | -1.6 | -2106.222 | 0.1282193
4740 | 4740 | 2924.176 | 173.626 | 430.156 | 51.306 | -82.904 | -1.6 | -2106.667 | 0.1280353
4741 | 4741 | 2925.275 | 174.725 | 431.075 | 51.27 | -81.625 | -1.6 | -2107.111 | 0.1278514
4742 | 4742 | 2924.176 | 173.626 | 429.976 | 51.27 | -82.724 | -1.6 | -2107.556 | 0.1276674
4743 | 4743 | 2924.176 | 173.626 | 430.697 | 51.4142 | -83.445 | -1.6 | -2108 | 0.1274834
4744 | 4744 | 2923.077 | 170.33 | 426.86 | 51.306 | -86.2 | -1.6 | -2108.444 | 0.1272995
4745 | 4745 | 2924.176 | 173.626 | 430.337 | 51.3422 | -83.085 | -1.6 | -2108.889 | 0.1271155
4746 | 4746 | 2923.077 | 172.527 | 429.418 | 51.3782 | -84.364 | -1.6 | -2109.333 | 0.1269316
4747 | 4747 | 2923.077 | 173.626 | 430.156 | 51.306 | -82.904 | -1.6 | -2109.778 | 0.1267476
4748 | 4748 | 2923.077 | 174.725 | 431.075 | 51.27 | -81.625 | -1.6 | -2110.222 | 0.1265636
4749 | 4749 | 2921.978 | 172.527 | 429.238 | 51.3422 | -84.184 | -1.6 | -2110.667 | 0.1263797
4750 | 4750 | 2921.978 | 173.626 | 429.616 | 51.198 | -82.364 | -1.6 | -2111.111 | 0.1261957
4751 | 4751 | 2920.879 | 173.626 | 430.156 | 51.306 | -82.904 | -1.6 | -2111.556 | 0.1260118
4752 | 4752 | 2923.077 | 173.626 | 429.796 | 51.234 | -82.544 | -1.6 | -2112 | 0.1258278
4753 | 4753 | 2919.78 | 170.329 | 427.58 | 51.4502 | -86.922 | -1.6 | -2112.444 | 0.1256439
4754 | 4754 | 2921.978 | 173.626 | 429.976 | 51.27 | -82.724 | -1.6 | -2112.889 | 0.1254599
4755 | 4755 | 2921.978 | 174.725 | 431.436 | 51.3422 | -81.986 | -1.6 | -2113.333 | 0.1252759
4756 | 4756 | 2919.78 | 172.527 | 429.778 | 51.4502 | -84.724 | -1.6 | -2113.778 | 0.125092
4757 | 4757 | 2920.879 | 173.626 | 430.156 | 51.306 | -82.904 | -1.6 | -2114.222 | 0.124908
4758 | 4758 | 2924.176 | 179.121 | 435.832 | 51.3422 | -77.59 | -1.6 | -2114.667 | 0.1247241
4759 | 4759 | 2920.879 | 173.626 | 429.976 | 51.27 | -82.724 | -1.6 | -2115.111 | 0.1245401
4760 | 4760 | 2919.78 | 172.527 | 429.057 | 51.306 | -84.003 | -1.6 | -2115.556 | 0.1243561
4761 | 4761 | 2918.681 | 172.527 | 429.238 | 51.3422 | -84.184 | -1.6 | -2116 | 0.1241722
4762 | 4762 | 2918.681 | 172.527 | 429.238 | 51.3422 | -84.184 | -1.6 | -2116.444 | 0.1239882
4763 | 4763 | 2917.583 | 171.429 | 428.5 | 51.4142 | -85.642 | -1.6 | -2116.889 | 0.1238043
4764 | 4764 | 2918.681 | 175.824 | 432.895 | 51.4142 | -81.247 | -1.6 | -2117.333 | 0.1236203
4765 | 4765 | 2919.78 | 174.725 | 431.255 | 51.306 | -81.805 | -1.6 | -2117.778 | 0.1234364
4766 | 4766 | 2918.681 | 175.824 | 432.535 | 51.3422 | -80.887 | -1.6 | -2118.222 | 0.1232524
4767 | 4767 | 2918.681 | 174.725 | 431.616 | 51.3782 | -82.166 | -1.6 | -2118.667 | 0.1230684
4768 | 4768 | 2917.583 | 174.726 | 431.437 | 51.3422 | -81.985 | -1.6 | -2119.111 | 0.1228845
4769 | 4769 | 2915.385 | 171.429 | 428.68 | 51.4502 | -85.822 | -1.6 | -2119.556 | 0.1227005
4770 | 4770 | 2916.484 | 172.528 | 429.599 | 51.4142 | -84.543 | -1.6 | -2120 | 0.1225166
4771 | 4771 | 2916.484 | 171.429 | 428.86 | 51.4862 | -86.002 | -1.6 | -2120.444 | 0.1223326
4772 | 4772 | 2916.484 | 174.726 | 431.977 | 51.4502 | -82.525 | -1.6 | -2120.889 | 0.1221486
4773 | 4773 | 2916.484 | 173.627 | 430.698 | 51.4142 | -83.444 | -1.6 | -2121.333 | 0.1219647
4774 | 4774 | 2915.385 | 173.627 | 430.518 | 51.3782 | -83.264 | -1.6 | -2121.778 | 0.1217807
4775 | 4775 | 2915.385 | 173.627 | 429.977 | 51.27 | -82.723 | -1.6 | -2122.222 | 0.1215968
4776 | 4776 | 2914.286 | 172.528 | 429.599 | 51.4142 | -84.543 | -1.6 | -2122.667 | 0.1214128
4777 | 4777 | 2914.286 | 174.725 | 431.796 | 51.4142 | -82.346 | -1.6 | -2123.111 | 0.1212288
4778 | 4778 | 2915.385 | 174.726 | 431.437 | 51.3422 | -81.985 | -1.6 | -2123.556 | 0.1210449
4779 | 4779 | 2914.286 | 174.725 | 431.255 | 51.306 | -81.805 | -1.6 | -2124 | 0.1208609
4780 | 4780 | 2913.187 | 173.626 | 430.337 | 51.3422 | -83.085 | -1.6 | -2124.444 | 0.120677
4781 | 4781 | 2913.187 | 172.528 | 429.058 | 51.306 | -84.002 | -1.6 | -2124.889 | 0.120493
4782 | 4782 | 2912.088 | 172.527 | 429.057 | 51.306 | -84.003 | -1.6 | -2125.333 | 0.1203091
4783 | 4783 | 2914.286 | 174.725 | 431.796 | 51.4142 | -82.346 | -1.6 | -2125.778 | 0.1201251
4784 | 4784 | 2913.187 | 173.626 | 430.697 | 51.4142 | -83.445 | -1.6 | -2126.222 | 0.1199411
4785 | 4785 | 2913.187 | 174.725 | 431.796 | 51.4142 | -82.346 | -1.6 | -2126.667 | 0.1197572
4786 | 4786 | 2912.088 | 173.626 | 430.697 | 51.4142 | -83.445 | -1.6 | -2127.111 | 0.1195732
4787 | 4787 | 2913.187 | 174.725 | 431.616 | 51.3782 | -82.166 | -1.6 | -2127.556 | 0.1193893
4788 | 4788 | 2910.989 | 172.527 | 429.057 | 51.306 | -84.003 | -1.6 | -2128 | 0.1192053
4789 | 4789 | 2910.989 | 172.527 | 429.057 | 51.306 | -84.003 | -1.6 | -2128.444 | 0.1190213
4790 | 4790 | 2910.989 | 173.626 | 430.877 | 51.4502 | -83.625 | -1.6 | -2128.889 | 0.1188374
4791 | 4791 | 2909.89 | 171.428 | 428.319 | 51.3782 | -85.463 | -1.6 | -2129.333 | 0.1186534
4792 | 4792 | 2909.89 | 173.626 | 430.697 | 51.4142 | -83.445 | -1.6 | -2129.778 | 0.1184695
4793 | 4793 | 2909.89 | 172.527 | 429.238 | 51.3422 | -84.184 | -1.6 | -2130.222 | 0.1182855
4794 | 4794 | 2910.989 | 174.725 | 431.796 | 51.4142 | -82.346 | -1.6 | -2130.667 | 0.1181015
4795 | 4795 | 2908.791 | 171.428 | 428.679 | 51.4502 | -85.823 | -1.6 | -2131.111 | 0.1179176
4796 | 4796 | 2909.89 | 173.626 | 430.697 | 51.4142 | -83.445 | -1.6 | -2131.556 | 0.1177336
4797 | 4797 | 2908.791 | 173.626 | 430.517 | 51.3782 | -83.265 | -1.6 | -2132 | 0.1175497
4798 | 4798 | 2907.692 | 173.626 | 430.517 | 51.3782 | -83.265 | -1.6 | -2132.444 | 0.1173657
4799 | 4799 | 2907.692 | 175.824 | 432.715 | 51.3782 | -81.067 | -1.6 | -2132.889 | 0.1171818
4800 | 4800 | 2907.692 | 173.626 | 431.057 | 51.4862 | -83.805 | -1.6 | -2133.333 | 0.1169978
4801 | 4801 | 2908.791 | 174.725 | 431.616 | 51.3782 | -82.166 | -1.6 | -2133.778 | 0.1168138
4802 | 4802 | 2905.495 | 172.528 | 429.419 | 51.3782 | -84.363 | -1.6 | -2134.222 | 0.1166299
4803 | 4803 | 2907.692 | 173.626 | 430.697 | 51.4142 | -83.445 | -1.6 | -2134.667 | 0.1164459
4804 | 4804 | 2905.495 | 172.528 | 429.599 | 51.4142 | -84.543 | -1.6 | -2135.111 | 0.116262
4805 | 4805 | 2906.594 | 175.824 | 433.435 | 51.5222 | -81.787 | -1.6 | -2135.556 | 0.116078
4806 | 4806 | 2906.594 | 174.726 | 431.977 | 51.4502 | -82.525 | -1.6 | -2136 | 0.115894
4807 | 4807 | 2906.594 | 173.627 | 430.878 | 51.4502 | -83.624 | -1.6 | -2136.444 | 0.1157101
4808 | 4808 | 2904.396 | 172.528 | 429.779 | 51.4502 | -84.723 | -1.6 | -2136.889 | 0.1155261
4809 | 4809 | 2904.396 | 172.528 | 429.959 | 51.4862 | -84.903 | -1.6 | -2137.333 | 0.1153422
4810 | 4810 | 2905.495 | 174.725 | 431.616 | 51.3782 | -82.166 | -1.6 | -2137.778 | 0.1151582
4811 | 4811 | 2904.396 | 173.626 | 430.337 | 51.3422 | -83.085 | -1.6 | -2138.222 | 0.1149742
4812 | 4812 | 2905.495 | 174.725 | 431.796 | 51.4142 | -82.346 | -1.6 | -2138.667 | 0.1147903
4813 | 4813 | 2905.495 | 175.825 | 433.076 | 51.4502 | -81.426 | -1.6 | -2139.111 | 0.1146063
4814 | 4814 | 2904.396 | 175.824 | 433.075 | 51.4502 | -81.427 | -1.6 | -2139.556 | 0.1144224
4815 | 4815 | 2903.297 | 173.627 | 431.418 | 51.5582 | -84.164 | -1.6 | -2140 | 0.1142384
4816 | 4816 | 2904.396 | 174.726 | 431.617 | 51.3782 | -82.165 | -1.6 | -2140.444 | 0.1140545
4817 | 4817 | 2903.297 | 173.627 | 431.058 | 51.4862 | -83.804 | -1.6 | -2140.889 | 0.1138705
4818 | 4818 | 2902.198 | 173.626 | 430.877 | 51.4502 | -83.625 | -1.6 | -2141.333 | 0.1136865
4819 | 4819 | 2902.198 | 172.528 | 429.239 | 51.3422 | -84.183 | -1.6 | -2141.778 | 0.1135026
4820 | 4820 | 2902.198 | 171.428 | 428.499 | 51.4142 | -85.643 | -1.6 | -2142.222 | 0.1133186
4821 | 4821 | 2901.099 | 173.626 | 431.057 | 51.4862 | -83.805 | -1.6 | -2142.667 | 0.1131347
4822 | 4822 | 2901.099 | 172.527 | 429.958 | 51.4862 | -84.904 | -1.6 | -2143.111 | 0.1129507
4823 | 4823 | 2901.099 | 173.626 | 430.877 | 51.4502 | -83.625 | -1.6 | -2143.556 | 0.1127667
4824 | 4824 | 2901.099 | 173.626 | 430.697 | 51.4142 | -83.445 | -1.6 | -2144 | 0.1125828
4825 | 4825 | 2900 | 172.527 | 429.778 | 51.4502 | -84.724 | -1.6 | -2144.444 | 0.1123988
4826 | 4826 | 2900 | 172.527 | 429.778 | 51.4502 | -84.724 | -1.6 | -2144.889 | 0.1122149
4827 | 4827 | 2898.901 | 172.527 | 430.499 | 51.5944 | -85.445 | -1.6 | -2145.333 | 0.1120309
4828 | 4828 | 2902.198 | 179.121 | 437.093 | 51.5944 | -78.851 | -1.6 | -2145.778 | 0.1118469
4829 | 4829 | 2895.604 | 169.23 | 426.121 | 51.3782 | -87.661 | -1.6 | -2146.222 | 0.111663
4830 | 4830 | 2898.901 | 174.725 | 431.796 | 51.4142 | -82.346 | -1.6 | -2146.667 | 0.111479
4831 | 4831 | 2898.901 | 174.725 | 431.976 | 51.4502 | -82.526 | -1.6 | -2147.111 | 0.1112951
4832 | 4832 | 2897.802 | 173.626 | 431.057 | 51.4862 | -83.805 | -1.6 | -2147.556 | 0.1111111
4833 | 4833 | 2896.703 | 172.527 | 429.958 | 51.4862 | -84.904 | -1.6 | -2148 | 0.1109272
4834 | 4834 | 2896.703 | 173.626 | 430.697 | 51.4142 | -83.445 | -1.6 | -2148.444 | 0.1107432
4835 | 4835 | 2897.802 | 174.725 | 431.796 | 51.4142 | -82.346 | -1.6 | -2148.889 | 0.1105592
4836 | 4836 | 2897.802 | 174.725 | 432.156 | 51.4862 | -82.706 | -1.6 | -2149.333 | 0.1103753
4837 | 4837 | 2896.703 | 174.725 | 432.516 | 51.5582 | -83.066 | -1.6 | -2149.778 | 0.1101913
4838 | 4838 | 2895.604 | 173.626 | 430.877 | 51.4502 | -83.625 | -1.6 | -2150.222 | 0.1100074
4839 | 4839 | 2895.604 | 173.626 | 431.237 | 51.5222 | -83.985 | -1.6 | -2150.667 | 0.1098234
4840 | 4840 | 2895.604 | 173.626 | 430.517 | 51.3782 | -83.265 | -1.6 | -2151.111 | 0.1096394
4841 | 4841 | 2895.604 | 173.626 | 431.057 | 51.4862 | -83.805 | -1.6 | -2151.556 | 0.1094555
4842 | 4842 | 2895.604 | 174.725 | 431.976 | 51.4502 | -82.526 | -1.6 | -2152 | 0.1092715
4843 | 4843 | 2894.506 | 171.429 | 429.22 | 51.5582 | -86.362 | -1.6 | -2152.444 | 0.1090876
4844 | 4844 | 2892.308 | 172.528 | 430.5 | 51.5944 | -85.444 | -1.6 | -2152.889 | 0.1089036
4845 | 4845 | 2893.407 | 172.528 | 430.139 | 51.5222 | -85.083 | -1.6 | -2153.333 | 0.1087196
4846 | 4846 | 2893.407 | 173.627 | 430.518 | 51.3782 | -83.264 | -1.6 | -2153.778 | 0.1085357
4847 | 4847 | 2893.407 | 173.627 | 431.058 | 51.4862 | -83.804 | -1.6 | -2154.222 | 0.1083517
4848 | 4848 | 2893.407 | 174.726 | 431.797 | 51.4142 | -82.345 | -1.6 | -2154.667 | 0.1081678
4849 | 4849 | 2893.407 | 173.627 | 431.238 | 51.5222 | -83.984 | -1.6 | -2155.111 | 0.1079838
4850 | 4850 | 2892.308 | 172.528 | 429.959 | 51.4862 | -84.903 | -1.6 | -2155.556 | 0.1077999
4851 | 4851 | 2892.308 | 173.627 | 430.878 | 51.4502 | -83.624 | -1.6 | -2156 | 0.1076159
4852 | 4852 | 2894.506 | 176.923 | 434.714 | 51.5582 | -80.868 | -1.6 | -2156.444 | 0.1074319
4853 | 4853 | 2891.209 | 173.626 | 431.057 | 51.4862 | -83.805 | -1.6 | -2156.889 | 0.107248
4854 | 4854 | 2890.11 | 172.527 | 429.598 | 51.4142 | -84.544 | -1.6 | -2157.333 | 0.107064
4855 | 4855 | 2891.209 | 174.725 | 432.336 | 51.5222 | -82.886 | -1.6 | -2157.778 | 0.1068801
4856 | 4856 | 2891.209 | 173.626 | 430.877 | 51.4502 | -83.625 | -1.6 | -2158.222 | 0.1066961
4857 | 4857 | 2890.11 | 174.725 | 432.156 | 51.4862 | -82.706 | -1.6 | -2158.667 | 0.1065121
4858 | 4858 | 2889.011 | 175.824 | 433.796 | 51.5944 | -82.148 | -1.6 | -2159.111 | 0.1063282
4859 | 4859 | 2886.813 | 171.428 | 428.859 | 51.4862 | -86.003 | -1.6 | -2159.556 | 0.1061442
4860 | 4860 | 2889.011 | 172.527 | 429.958 | 51.4862 | -84.904 | -1.6 | -2160 | 0.1059603
4861 | 4861 | 2889.011 | 173.626 | 431.237 | 51.5222 | -83.985 | -1.6 | -2160.444 | 0.1057763
4862 | 4862 | 2886.813 | 171.428 | 429.219 | 51.5582 | -86.363 | -1.6 | -2160.889 | 0.1055923
4863 | 4863 | 2889.011 | 173.626 | 431.237 | 51.5222 | -83.985 | -1.6 | -2161.333 | 0.1054084
4864 | 4864 | 2887.912 | 173.626 | 431.057 | 51.4862 | -83.805 | -1.6 | -2161.778 | 0.1052244
4865 | 4865 | 2887.912 | 173.626 | 431.057 | 51.4862 | -83.805 | -1.6 | -2162.222 | 0.1050405
4866 | 4866 | 2886.813 | 174.725 | 432.336 | 51.5222 | -82.886 | -1.6 | -2162.667 | 0.1048565
4867 | 4867 | 2885.714 | 171.428 | 429.039 | 51.5222 | -86.183 | -1.6 | -2163.111 | 0.1046726
4868 | 4868 | 2885.714 | 171.428 | 429.219 | 51.5582 | -86.363 | -1.6 | -2163.556 | 0.1044886
4869 | 4869 | 2886.813 | 173.626 | 431.237 | 51.5222 | -83.985 | -1.6 | -2164 | 0.1043046
4870 | 4870 | 2884.615 | 172.527 | 429.958 | 51.4862 | -84.904 | -1.6 | -2164.444 | 0.1041207
4871 | 4871 | 2884.615 | 171.428 | 428.679 | 51.4502 | -85.823 | -1.6 | -2164.889 | 0.1039367
4872 | 4872 | 2884.615 | 173.626 | 431.057 | 51.4862 | -83.805 | -1.6 | -2165.333 | 0.1037528
4873 | 4873 | 2883.517 | 172.528 | 429.779 | 51.4502 | -84.723 | -1.6 | -2165.778 | 0.1035688
4874 | 4874 | 2883.517 | 173.627 | 431.599 | 51.5944 | -84.345 | -1.6 | -2166.222 | 0.1033848
4875 | 4875 | 2882.418 | 171.429 | 428.68 | 51.4502 | -85.822 | -1.6 | -2166.667 | 0.1032009
4876 | 4876 | 2882.418 | 171.429 | 429.04 | 51.5222 | -86.182 | -1.6 | -2167.111 | 0.1030169
4877 | 4877 | 2882.418 | 171.429 | 429.04 | 51.5222 | -86.182 | -1.6 | -2167.556 | 0.102833
4878 | 4878 | 2882.418 | 172.528 | 429.959 | 51.4862 | -84.903 | -1.6 | -2168 | 0.102649
4879 | 4879 | 2882.418 | 171.429 | 429.22 | 51.5582 | -86.362 | -1.6 | -2168.444 | 0.102465
4880 | 4880 | 2882.418 | 172.528 | 430.68 | 51.6304 | -85.624 | -1.6 | -2168.889 | 0.1022811
4881 | 4881 | 2881.319 | 172.528 | 430.139 | 51.5222 | -85.083 | -1.6 | -2169.333 | 0.1020971
4882 | 4882 | 2883.517 | 173.627 | 431.418 | 51.5582 | -84.164 | -1.6 | -2169.778 | 0.1019132
4883 | 4883 | 2881.319 | 173.627 | 431.058 | 51.4862 | -83.804 | -1.6 | -2170.222 | 0.1017292
4884 | 4884 | 2882.418 | 176.923 | 433.634 | 51.3422 | -79.788 | -1.6 | -2170.667 | 0.1015453
4885 | 4885 | 2879.121 | 170.33 | 427.761 | 51.4862 | -87.101 | -1.6 | -2171.111 | 0.1013613
4886 | 4886 | 2878.022 | 170.33 | 428.121 | 51.5582 | -87.461 | -1.6 | -2171.556 | 0.1011773
4887 | 4887 | 2880.22 | 173.626 | 431.417 | 51.5582 | -84.165 | -1.6 | -2172 | 0.1009934
4888 | 4888 | 2880.22 | 174.725 | 432.516 | 51.5582 | -83.066 | -1.6 | -2172.444 | 0.1008094
4889 | 4889 | 2880.22 | 174.725 | 432.336 | 51.5222 | -82.886 | -1.6 | -2172.889 | 0.1006255
4890 | 4890 | 2878.022 | 171.428 | 428.859 | 51.4862 | -86.003 | -1.6 | -2173.333 | 0.1004415
4891 | 4891 | 2879.121 | 172.527 | 430.499 | 51.5944 | -85.445 | -1.6 | -2173.778 | 0.1002575
4892 | 4892 | 2879.121 | 174.725 | 432.516 | 51.5582 | -83.066 | -1.6 | -2174.222 | 0.1000736
4893 | 4893 | 2876.923 | 172.527 | 430.499 | 51.5944 | -85.445 | -1.6 | -2174.667 | 0.09988962
4894 | 4894 | 2878.022 | 173.626 | 431.057 | 51.4862 | -83.805 | -1.6 | -2175.111 | 0.09970567
4895 | 4895 | 2878.022 | 174.725 | 432.516 | 51.5582 | -83.066 | -1.6 | -2175.556 | 0.09952171
4896 | 4896 | 2876.923 | 172.527 | 430.318 | 51.5582 | -85.264 | -1.6 | -2176 | 0.09933775
4897 | 4897 | 2876.923 | 172.527 | 429.958 | 51.4862 | -84.904 | -1.6 | -2176.444 | 0.09915379
4898 | 4898 | 2875.824 | 171.428 | 429.219 | 51.5582 | -86.363 | -1.6 | -2176.889 | 0.09896983
4899 | 4899 | 2873.626 | 171.428 | 429.219 | 51.5582 | -86.363 | -1.6 | -2177.333 | 0.09878587
4900 | 4900 | 2874.725 | 173.626 | 431.237 | 51.5222 | -83.985 | -1.6 | -2177.778 | 0.09860191
4901 | 4901 | 2874.725 | 173.626 | 431.237 | 51.5222 | -83.985 | -1.6 | -2178.222 | 0.09841795
4902 | 4902 | 2873.626 | 171.428 | 429.039 | 51.5222 | -86.183 | -1.6 | -2178.667 | 0.098234
4903 | 4903 | 2873.626 | 171.428 | 428.679 | 51.4502 | -85.823 | -1.6 | -2179.111 | 0.09805004
4904 | 4904 | 2874.725 | 173.626 | 431.237 | 51.5222 | -83.985 | -1.6 | -2179.556 | 0.09786608
4905 | 4905 | 2872.528 | 171.429 | 429.22 | 51.5582 | -86.362 | -1.6 | -2180 | 0.09768212
4906 | 4906 | 2872.528 | 174.726 | 432.157 | 51.4862 | -82.705 | -1.6 | -2180.444 | 0.09749816
4907 | 4907 | 2872.528 | 173.627 | 431.238 | 51.5222 | -83.984 | -1.6 | -2180.889 | 0.0973142
4908 | 4908 | 2872.528 | 172.528 | 430.86 | 51.6664 | -85.804 | -1.6 | -2181.333 | 0.09713024
4909 | 4909 | 2872.528 | 172.528 | 430.319 | 51.5582 | -85.263 | -1.6 | -2181.778 | 0.09694628
4910 | 4910 | 2871.429 | 172.528 | 430.319 | 51.5582 | -85.263 | -1.6 | -2182.222 | 0.09676233
4911 | 4911 | 2871.429 | 172.528 | 430.139 | 51.5222 | -85.083 | -1.6 | -2182.667 | 0.09657837
4912 | 4912 | 2871.429 | 171.429 | 429.22 | 51.5582 | -86.362 | -1.6 | -2183.111 | 0.09639441
4913 | 4913 | 2871.429 | 173.627 | 431.058 | 51.4862 | -83.804 | -1.6 | -2183.556 | 0.09621045
4914 | 4914 | 2870.33 | 172.528 | 431.04 | 51.7024 | -85.984 | -1.6 | -2184 | 0.09602649
4915 | 4915 | 2869.231 | 172.528 | 430.319 | 51.5582 | -85.263 | -1.6 | -2184.444 | 0.09584253
4916 | 4916 | 2869.231 | 172.528 | 430.5 | 51.5944 | -85.444 | -1.6 | -2184.889 | 0.09565857
4917 | 4917 | 2870.33 | 173.627 | 431.779 | 51.6304 | -84.525 | -1.6 | -2185.333 | 0.09547461
4918 | 4918 | 2869.231 | 174.725 | 432.697 | 51.5944 | -83.247 | -1.6 | -2185.778 | 0.09529065
4919 | 4919 | 2870.33 | 173.627 | 431.418 | 51.5582 | -84.164 | -1.6 | -2186.222 | 0.0951067
4920 | 4920 | 2868.132 | 173.626 | 431.417 | 51.5582 | -84.165 | -1.6 | -2186.667 | 0.09492274
4921 | 4921 | 2869.231 | 174.725 | 432.336 | 51.5222 | -82.886 | -1.6 | -2187.111 | 0.09473878
4922 | 4922 | 2868.132 | 173.626 | 431.778 | 51.6304 | -84.526 | -1.6 | -2187.556 | 0.09455482
4923 | 4923 | 2868.132 | 173.626 | 431.778 | 51.6304 | -84.526 | -1.6 | -2188 | 0.09437086
4924 | 4924 | 2867.033 | 172.527 | 430.499 | 51.5944 | -85.445 | -1.6 | -2188.444 | 0.0941869
4925 | 4925 | 2865.934 | 172.527 | 430.138 | 51.5222 | -85.084 | -1.6 | -2188.889 | 0.09400294
4926 | 4926 | 2863.736 | 171.428 | 429.4 | 51.5944 | -86.544 | -1.6 | -2189.333 | 0.09381898
4927 | 4927 | 2863.736 | 170.329 | 427.94 | 51.5222 | -87.282 | -1.6 | -2189.778 | 0.09363503
4928 | 4928 | 2865.934 | 173.626 | 431.598 | 51.5944 | -84.346 | -1.6 | -2190.222 | 0.09345107
4929 | 4929 | 2865.934 | 173.626 | 431.778 | 51.6304 | -84.526 | -1.6 | -2190.667 | 0.09326711
4930 | 4930 | 2864.835 | 172.527 | 430.499 | 51.5944 | -85.445 | -1.6 | -2191.111 | 0.09308315
4931 | 4931 | 2863.736 | 172.527 | 430.679 | 51.6304 | -85.625 | -1.6 | -2191.556 | 0.09289919
4932 | 4932 | 2863.736 | 167.033 | 424.464 | 51.4862 | -90.398 | -1.6 | -2192 | 0.09271523
4933 | 4933 | 2863.736 | 172.527 | 430.138 | 51.5222 | -85.084 | -1.6 | -2192.444 | 0.09253127
4934 | 4934 | 2863.736 | 173.626 | 431.417 | 51.5582 | -84.165 | -1.6 | -2192.889 | 0.09234731
4935 | 4935 | 2863.736 | 173.626 | 431.958 | 51.6664 | -84.706 | -1.6 | -2193.333 | 0.09216336
4936 | 4936 | 2862.637 | 172.527 | 430.318 | 51.5582 | -85.264 | -1.6 | -2193.778 | 0.0919794
4937 | 4937 | 2861.539 | 171.429 | 429.581 | 51.6304 | -86.723 | -1.6 | -2194.222 | 0.09179544
4938 | 4938 | 2860.439 | 170.329 | 428.12 | 51.5582 | -87.462 | -1.6 | -2194.667 | 0.09161148
4939 | 4939 | 2860.439 | 170.329 | 428.12 | 51.5582 | -87.462 | -1.6 | -2195.111 | 0.09142752
4940 | 4940 | 2860.439 | 171.428 | 429.58 | 51.6304 | -86.724 | -1.6 | -2195.556 | 0.09124356
4941 | 4941 | 2859.341 | 171.429 | 429.401 | 51.5944 | -86.543 | -1.6 | -2196 | 0.0910596
4942 | 4942 | 2861.539 | 173.627 | 431.779 | 51.6304 | -84.525 | -1.6 | -2196.444 | 0.09087564
4943 | 4943 | 2861.539 | 174.726 | 433.058 | 51.6664 | -83.606 | -1.6 | -2196.889 | 0.09069169
4944 | 4944 | 2859.341 | 172.528 | 430.5 | 51.5944 | -85.444 | -1.6 | -2197.333 | 0.09050773
4945 | 4945 | 2859.341 | 172.528 | 430.139 | 51.5222 | -85.083 | -1.6 | -2197.778 | 0.09032377
4946 | 4946 | 2858.242 | 172.528 | 430.5 | 51.5944 | -85.444 | -1.6 | -2198.222 | 0.09013981
4947 | 4947 | 2860.439 | 174.725 | 433.417 | 51.7384 | -83.967 | -1.6 | -2198.667 | 0.08995585
4948 | 4948 | 2856.044 | 171.429 | 429.04 | 51.5222 | -86.182 | -1.6 | -2199.111 | 0.08977189
4949 | 4949 | 2859.341 | 172.528 | 431.04 | 51.7024 | -85.984 | -1.6 | -2199.556 | 0.08958793
4950 | 4950 | 2858.242 | 172.528 | 430.86 | 51.6664 | -85.804 | -1.6 | -2200 | 0.08940397
4951 | 4951 | 2857.143 | 172.528 | 430.86 | 51.6664 | -85.804 | -1.6 | -2200.444 | 0.08922001
4952 | 4952 | 2857.143 | 172.528 | 430.319 | 51.5582 | -85.263 | -1.6 | -2200.889 | 0.08903606
4953 | 4953 | 2857.143 | 173.626 | 431.598 | 51.5944 | -84.346 | -1.6 | -2201.333 | 0.0888521
4954 | 4954 | 2854.945 | 173.626 | 431.237 | 51.5222 | -83.985 | -1.6 | -2201.778 | 0.08866814
4955 | 4955 | 2858.242 | 175.824 | 433.796 | 51.5944 | -82.148 | -1.6 | -2202.222 | 0.08848418
4956 | 4956 | 2854.945 | 171.428 | 429.58 | 51.6304 | -86.724 | -1.6 | -2202.667 | 0.08830022
4957 | 4957 | 2854.945 | 172.527 | 430.859 | 51.6664 | -85.805 | -1.6 | -2203.111 | 0.08811626
4958 | 4958 | 2854.945 | 173.626 | 431.598 | 51.5944 | -84.346 | -1.6 | -2203.556 | 0.0879323
4959 | 4959 | 2854.945 | 174.725 | 432.877 | 51.6304 | -83.427 | -1.6 | -2204 | 0.08774834
4960 | 4960 | 2852.747 | 171.428 | 429.039 | 51.5222 | -86.183 | -1.6 | -2204.444 | 0.08756439
4961 | 4961 | 2853.846 | 172.527 | 430.679 | 51.6304 | -85.625 | -1.6 | -2204.889 | 0.08738043
4962 | 4962 | 2851.648 | 170.329 | 428.301 | 51.5944 | -87.643 | -1.6 | -2205.333 | 0.08719647
4963 | 4963 | 2851.648 | 170.329 | 428.12 | 51.5582 | -87.462 | -1.6 | -2205.778 | 0.08701251
4964 | 4964 | 2852.747 | 173.626 | 431.958 | 51.6664 | -84.706 | -1.6 | -2206.222 | 0.08682855
4965 | 4965 | 2852.747 | 173.626 | 431.417 | 51.5582 | -84.165 | -1.6 | -2206.667 | 0.08664459
4966 | 4966 | 2851.648 | 173.626 | 431.778 | 51.6304 | -84.526 | -1.6 | -2207.111 | 0.08646063
4967 | 4967 | 2850.55 | 172.528 | 430.86 | 51.6664 | -85.804 | -1.6 | -2207.556 | 0.08627667
4968 | 4968 | 2850.55 | 171.429 | 429.581 | 51.6304 | -86.723 | -1.6 | -2208 | 0.08609272
4969 | 4969 | 2849.451 | 173.627 | 431.238 | 51.5222 | -83.984 | -1.6 | -2208.444 | 0.08590876
4970 | 4970 | 2850.55 | 174.726 | 432.517 | 51.5582 | -83.065 | -1.6 | -2208.889 | 0.0857248
4971 | 4971 | 2850.55 | 173.627 | 431.959 | 51.6664 | -84.705 | -1.6 | -2209.333 | 0.08554084
4972 | 4972 | 2850.55 | 174.726 | 432.698 | 51.5944 | -83.246 | -1.6 | -2209.778 | 0.08535688
4973 | 4973 | 2849.451 | 173.627 | 431.959 | 51.6664 | -84.705 | -1.6 | -2210.222 | 0.08517292
4974 | 4974 | 2849.451 | 175.825 | 433.797 | 51.5944 | -82.147 | -1.6 | -2210.667 | 0.08498896
4975 | 4975 | 2848.352 | 171.429 | 430.121 | 51.7384 | -87.263 | -1.6 | -2211.111 | 0.084805
4976 | 4976 | 2848.352 | 174.726 | 432.878 | 51.6304 | -83.426 | -1.6 | -2211.556 | 0.08462104
4977 | 4977 | 2847.253 | 172.528 | 431.22 | 51.7384 | -86.164 | -1.6 | -2212 | 0.08443709
4978 | 4978 | 2848.352 | 173.627 | 431.779 | 51.6304 | -84.525 | -1.6 | -2212.444 | 0.08425313
4979 | 4979 | 2846.154 | 173.626 | 431.598 | 51.5944 | -84.346 | -1.6 | -2212.889 | 0.08406917
4980 | 4980 | 2846.154 | 173.626 | 431.598 | 51.5944 | -84.346 | -1.6 | -2213.333 | 0.08388521
4981 | 4981 | 2845.055 | 172.527 | 430.859 | 51.6664 | -85.805 | -1.6 | -2213.778 | 0.08370125
4982 | 4982 | 2843.956 | 172.527 | 430.499 | 51.5944 | -85.445 | -1.6 | -2214.222 | 0.08351729
4983 | 4983 | 2847.253 | 172.528 | 431.4 | 51.7744 | -86.344 | -1.6 | -2214.667 | 0.08333333
4984 | 4984 | 2842.857 | 171.428 | 429.76 | 51.6664 | -86.904 | -1.6 | -2215.111 | 0.08314937
4985 | 4985 | 2843.956 | 172.527 | 430.499 | 51.5944 | -85.445 | -1.6 | -2215.556 | 0.08296542
4986 | 4986 | 2842.857 | 171.428 | 429.76 | 51.6664 | -86.904 | -1.6 | -2216 | 0.08278146
4987 | 4987 | 2843.956 | 173.626 | 431.958 | 51.6664 | -84.706 | -1.6 | -2216.444 | 0.0825975
4988 | 4988 | 2842.857 | 173.626 | 431.598 | 51.5944 | -84.346 | -1.6 | -2216.889 | 0.08241354
4989 | 4989 | 2842.857 | 172.527 | 430.679 | 51.6304 | -85.625 | -1.6 | -2217.333 | 0.08222958
4990 | 4990 | 2842.857 | 171.428 | 429.4 | 51.5944 | -86.544 | -1.6 | -2217.778 | 0.08204562
4991 | 4991 | 2841.758 | 173.626 | 431.598 | 51.5944 | -84.346 | -1.6 | -2218.222 | 0.08186166
4992 | 4992 | 2842.857 | 173.626 | 431.598 | 51.5944 | -84.346 | -1.6 | -2218.667 | 0.0816777
4993 | 4993 | 2841.758 | 172.527 | 430.679 | 51.6304 | -85.625 | -1.6 | -2219.111 | 0.08149375
4994 | 4994 | 2840.659 | 173.626 | 431.778 | 51.6304 | -84.526 | -1.6 | -2219.556 | 0.08130979
4995 | 4995 | 2840.659 | 173.626 | 431.958 | 51.6664 | -84.706 | -1.6 | -2220 | 0.08112583
4996 | 4996 | 2839.561 | 173.627 | 431.418 | 51.5582 | -84.164 | -1.6 | -2220.444 | 0.08094187
4997 | 4997 | 2838.462 | 174.726 | 432.698 | 51.5944 | -83.246 | -1.6 | -2220.889 | 0.08075791
4998 | 4998 | 2839.561 | 172.528 | 431.04 | 51.7024 | -85.984 | -1.6 | -2221.333 | 0.08057395
4999 | 4999 | 2838.462 | 172.528 | 430.68 | 51.6304 | -85.624 | -1.6 | -2221.778 | 0.08038999
5000 | 5000 | 2837.363 | 173.627 | 431.779 | 51.6304 | -84.525 | -1.6 | -2222.222 | 0.08020603
5001 | 5001 | 2836.264 | 170.33 | 428.662 | 51.6664 | -88.002 | -1.6 | -2222.667 | 0.08002208
5002 | 5002 | 2836.264 | 172.528 | 430.86 | 51.6664 | -85.804 | -1.6 | -2223.111 | 0.07983812
5003 | 5003 | 2837.363 | 173.627 | 431.779 | 51.6304 | -84.525 | -1.6 | -2223.556 | 0.07965416
5004 | 5004 | 2836.264 | 174.725 | 432.697 | 51.5944 | -83.247 | -1.6 | -2224 | 0.0794702
5005 | 5005 | 2836.264 | 172.528 | 431.04 | 51.7024 | -85.984 | -1.6 | -2224.444 | 0.07928624
5006 | 5006 | 2835.165 | 172.528 | 430.86 | 51.6664 | -85.804 | -1.6 | -2224.889 | 0.07910228
5007 | 5007 | 2835.165 | 172.528 | 431.04 | 51.7024 | -85.984 | -1.6 | -2225.333 | 0.07891832
5008 | 5008 | 2835.165 | 173.626 | 431.778 | 51.6304 | -84.526 | -1.6 | -2225.778 | 0.07873436
5009 | 5009 | 2835.165 | 173.626 | 432.318 | 51.7384 | -85.066 | -1.6 | -2226.222 | 0.0785504
5010 | 5010 | 2834.066 | 172.527 | 431.039 | 51.7024 | -85.985 | -1.6 | -2226.667 | 0.07836645
5011 | 5011 | 2832.967 | 173.626 | 431.598 | 51.5944 | -84.346 | -1.6 | -2227.111 | 0.07818249
5012 | 5012 | 2831.868 | 172.527 | 430.859 | 51.6664 | -85.805 | -1.6 | -2227.556 | 0.07799853
5013 | 5013 | 2831.868 | 171.428 | 429.58 | 51.6304 | -86.724 | -1.6 | -2228 | 0.07781457
5014 | 5014 | 2831.868 | 173.626 | 432.318 | 51.7384 | -85.066 | -1.6 | -2228.444 | 0.07763061
5015 | 5015 | 2830.769 | 171.428 | 429.4 | 51.5944 | -86.544 | -1.6 | -2228.889 | 0.07744665
5016 | 5016 | 2830.769 | 172.527 | 431.399 | 51.7744 | -86.345 | -1.6 | -2229.333 | 0.07726269
5017 | 5017 | 2831.868 | 176.923 | 435.075 | 51.6304 | -81.229 | -1.6 | -2229.778 | 0.07707873
5018 | 5018 | 2828.572 | 169.231 | 427.923 | 51.7384 | -89.461 | -1.6 | -2230.222 | 0.07689478
5019 | 5019 | 2829.67 | 170.329 | 428.481 | 51.6304 | -87.823 | -1.6 | -2230.667 | 0.07671082
5020 | 5020 | 2830.769 | 173.626 | 431.778 | 51.6304 | -84.526 | -1.6 | -2231.111 | 0.07652686
5021 | 5021 | 2829.67 | 172.527 | 430.499 | 51.5944 | -85.445 | -1.6 | -2231.556 | 0.0763429
5022 | 5022 | 2828.572 | 172.528 | 430.68 | 51.6304 | -85.624 | -1.6 | -2232 | 0.07615894
5023 | 5023 | 2828.572 | 172.528 | 431.04 | 51.7024 | -85.984 | -1.6 | -2232.444 | 0.07597498
5024 | 5024 | 2827.473 | 172.528 | 431.941 | 51.8826 | -86.885 | -1.6 | -2232.889 | 0.07579102
5025 | 5025 | 2827.473 | 175.825 | 434.157 | 51.6664 | -82.507 | -1.6 | -2233.333 | 0.07560706
5026 | 5026 | 2826.374 | 172.528 | 431.22 | 51.7384 | -86.164 | -1.6 | -2233.778 | 0.07542311
5027 | 5027 | 2826.374 | 172.528 | 430.86 | 51.6664 | -85.804 | -1.6 | -2234.222 | 0.07523915
5028 | 5028 | 2825.275 | 171.429 | 429.401 | 51.5944 | -86.543 | -1.6 | -2234.667 | 0.07505519
5029 | 5029 | 2826.374 | 174.726 | 432.698 | 51.5944 | -83.246 | -1.6 | -2235.111 | 0.07487123
5030 | 5030 | 2824.176 | 171.428 | 429.76 | 51.6664 | -86.904 | -1.6 | -2235.556 | 0.07468727
5031 | 5031 | 2825.275 | 173.627 | 432.319 | 51.7384 | -85.065 | -1.6 | -2236 | 0.07450331
5032 | 5032 | 2824.176 | 172.528 | 430.68 | 51.6304 | -85.624 | -1.6 | -2236.444 | 0.07431935
5033 | 5033 | 2824.176 | 172.528 | 430.86 | 51.6664 | -85.804 | -1.6 | -2236.889 | 0.07413539
5034 | 5034 | 2824.176 | 173.626 | 432.498 | 51.7744 | -85.246 | -1.6 | -2237.333 | 0.07395143
5035 | 5035 | 2824.176 | 173.626 | 431.778 | 51.6304 | -84.526 | -1.6 | -2237.778 | 0.07376748
5036 | 5036 | 2821.978 | 170.33 | 429.022 | 51.7384 | -88.362 | -1.6 | -2238.222 | 0.07358352
5037 | 5037 | 2823.077 | 172.527 | 430.679 | 51.6304 | -85.625 | -1.6 | -2238.667 | 0.07339956
5038 | 5038 | 2821.978 | 174.725 | 433.417 | 51.7384 | -83.967 | -1.6 | -2239.111 | 0.0732156
5039 | 5039 | 2820.879 | 172.527 | 430.859 | 51.6664 | -85.805 | -1.6 | -2239.556 | 0.07303164
5040 | 5040 | 2820.879 | 172.527 | 431.039 | 51.7024 | -85.985 | -1.6 | -2240 | 0.07284768
5041 | 5041 | 2820.879 | 173.626 | 432.318 | 51.7384 | -85.066 | -1.6 | -2240.444 | 0.07266372
5042 | 5042 | 2819.78 | 171.428 | 429.94 | 51.7024 | -87.084 | -1.6 | -2240.889 | 0.07247976
5043 | 5043 | 2819.78 | 172.527 | 430.859 | 51.6664 | -85.805 | -1.6 | -2241.333 | 0.07229581
5044 | 5044 | 2819.78 | 173.626 | 431.417 | 51.5582 | -84.165 | -1.6 | -2241.778 | 0.07211185
5045 | 5045 | 2819.78 | 173.626 | 432.318 | 51.7384 | -85.066 | -1.6 | -2242.222 | 0.07192789
5046 | 5046 | 2818.681 | 173.626 | 431.598 | 51.5944 | -84.346 | -1.6 | -2242.667 | 0.07174393
5047 | 5047 | 2817.583 | 172.528 | 431.22 | 51.7384 | -86.164 | -1.6 | -2243.111 | 0.07155997
5048 | 5048 | 2816.484 | 172.528 | 430.86 | 51.6664 | -85.804 | -1.6 | -2243.556 | 0.07137601
5049 | 5049 | 2816.484 | 172.528 | 431.04 | 51.7024 | -85.984 | -1.6 | -2244 | 0.07119205
5050 | 5050 | 2815.385 | 171.429 | 430.121 | 51.7384 | -87.263 | -1.6 | -2244.444 | 0.07100809
5051 | 5051 | 2815.385 | 172.528 | 430.68 | 51.6304 | -85.624 | -1.6 | -2244.889 | 0.07082414
5052 | 5052 | 2815.385 | 172.528 | 430.86 | 51.6664 | -85.804 | -1.6 | -2245.333 | 0.07064018
5053 | 5053 | 2816.484 | 173.627 | 431.779 | 51.6304 | -84.525 | -1.6 | -2245.778 | 0.07045622
5054 | 5054 | 2814.286 | 172.528 | 430.68 | 51.6304 | -85.624 | -1.6 | -2246.222 | 0.07027226
5055 | 5055 | 2814.286 | 172.528 | 431.4 | 51.7744 | -86.344 | -1.6 | -2246.667 | 0.0700883
5056 | 5056 | 2814.286 | 172.528 | 431.4 | 51.7744 | -86.344 | -1.6 | -2247.111 | 0.06990434
5057 | 5057 | 2813.187 | 173.626 | 431.958 | 51.6664 | -84.706 | -1.6 | -2247.556 | 0.06972038
5058 | 5058 | 2812.088 | 172.527 | 430.499 | 51.5944 | -85.445 | -1.6 | -2248 | 0.06953642
5059 | 5059 | 2807.692 | 167.033 | 425.725 | 51.7384 | -91.659 | -1.6 | -2248.444 | 0.06935247
5060 | 5060 | 2812.088 | 174.725 | 433.237 | 51.7024 | -83.787 | -1.6 | -2248.889 | 0.06916851
5061 | 5061 | 2810.989 | 171.428 | 429.58 | 51.6304 | -86.724 | -1.6 | -2249.333 | 0.06898455
5062 | 5062 | 2810.989 | 172.527 | 430.859 | 51.6664 | -85.805 | -1.6 | -2249.778 | 0.06880059
5063 | 5063 | 2809.89 | 171.428 | 430.3 | 51.7744 | -87.444 | -1.6 | -2250.222 | 0.06861663
5064 | 5064 | 2808.792 | 170.33 | 429.382 | 51.8104 | -88.722 | -1.6 | -2250.667 | 0.06843267
5065 | 5065 | 2809.89 | 173.626 | 432.318 | 51.7384 | -85.066 | -1.6 | -2251.111 | 0.06824871
5066 | 5066 | 2807.692 | 171.428 | 429.94 | 51.7024 | -87.084 | -1.6 | -2251.556 | 0.06806475
5067 | 5067 | 2807.692 | 173.626 | 431.778 | 51.6304 | -84.526 | -1.6 | -2252 | 0.06788079
5068 | 5068 | 2807.692 | 171.428 | 429.76 | 51.6664 | -86.904 | -1.6 | -2252.444 | 0.06769684
5069 | 5069 | 2808.792 | 173.627 | 432.139 | 51.7024 | -84.885 | -1.6 | -2252.889 | 0.06751288
5070 | 5070 | 2807.692 | 173.626 | 431.958 | 51.6664 | -84.706 | -1.6 | -2253.333 | 0.06732892
5071 | 5071 | 2806.594 | 173.627 | 431.959 | 51.6664 | -84.705 | -1.6 | -2253.778 | 0.06714496
5072 | 5072 | 2806.594 | 173.627 | 431.959 | 51.6664 | -84.705 | -1.6 | -2254.222 | 0.066961
5073 | 5073 | 2805.495 | 170.33 | 429.022 | 51.7384 | -88.362 | -1.6 | -2254.667 | 0.06677704
5074 | 5074 | 2803.297 | 170.33 | 429.202 | 51.7744 | -88.542 | -1.6 | -2255.111 | 0.06659308
5075 | 5075 | 2804.396 | 171.429 | 430.121 | 51.7384 | -87.263 | -1.6 | -2255.556 | 0.06640912
5076 | 5076 | 2803.297 | 171.429 | 430.121 | 51.7384 | -87.263 | -1.6 | -2256 | 0.06622517
5077 | 5077 | 2804.396 | 172.528 | 431.04 | 51.7024 | -85.984 | -1.6 | -2256.444 | 0.06604121
5078 | 5078 | 2803.297 | 172.528 | 430.68 | 51.6304 | -85.624 | -1.6 | -2256.889 | 0.06585725
5079 | 5079 | 2803.297 | 173.627 | 431.959 | 51.6664 | -84.705 | -1.6 | -2257.333 | 0.06567329
5080 | 5080 | 2801.099 | 171.429 | 429.761 | 51.6664 | -86.903 | -1.6 | -2257.778 | 0.06548933
5081 | 5081 | 2803.297 | 174.725 | 433.958 | 51.8466 | -84.508 | -1.6 | -2258.222 | 0.06530537
5082 | 5082 | 2804.396 | 175.824 | 433.976 | 51.6304 | -82.328 | -1.6 | -2258.667 | 0.06512141
5083 | 5083 | 2798.901 | 169.231 | 427.923 | 51.7384 | -89.461 | -1.6 | -2259.111 | 0.06493745
5084 | 5084 | 2800 | 172.527 | 431.219 | 51.7384 | -86.165 | -1.6 | -2259.556 | 0.0647535
5085 | 5085 | 2800 | 173.626 | 431.958 | 51.6664 | -84.706 | -1.6 | -2260 | 0.06456954
5086 | 5086 | 2797.802 | 170.329 | 429.201 | 51.7744 | -88.543 | -1.6 | -2260.444 | 0.06438558
5087 | 5087 | 2798.901 | 172.527 | 431.399 | 51.7744 | -86.345 | -1.6 | -2260.889 | 0.06420162
5088 | 5088 | 2798.901 | 172.527 | 431.399 | 51.7744 | -86.345 | -1.6 | -2261.333 | 0.06401766
5089 | 5089 | 2797.802 | 173.626 | 431.778 | 51.6304 | -84.526 | -1.6 | -2261.778 | 0.0638337
5090 | 5090 | 2797.802 | 173.626 | 431.958 | 51.6664 | -84.706 | -1.6 | -2262.222 | 0.06364974
5091 | 5091 | 2795.604 | 170.329 | 428.661 | 51.6664 | -88.003 | -1.6 | -2262.667 | 0.06346578
5092 | 5092 | 2796.703 | 171.428 | 430.12 | 51.7384 | -87.264 | -1.6 | -2263.111 | 0.06328182
5093 | 5093 | 2796.703 | 172.527 | 431.039 | 51.7024 | -85.985 | -1.6 | -2263.556 | 0.06309787
5094 | 5094 | 2794.506 | 171.429 | 430.301 | 51.7744 | -87.443 | -1.6 | -2264 | 0.06291391
5095 | 5095 | 2794.506 | 172.528 | 430.86 | 51.6664 | -85.804 | -1.6 | -2264.444 | 0.06272995
5096 | 5096 | 2793.407 | 171.429 | 430.121 | 51.7384 | -87.263 | -1.6 | -2264.889 | 0.06254599
5097 | 5097 | 2792.308 | 171.429 | 430.301 | 51.7744 | -87.443 | -1.6 | -2265.333 | 0.06236203
5098 | 5098 | 2791.209 | 168.132 | 427.004 | 51.7744 | -90.74 | -1.6 | -2265.778 | 0.06217807
5099 | 5099 | 2791.209 | 170.33 | 428.842 | 51.7024 | -88.182 | -1.6 | -2266.222 | 0.06199411
5100 | 5100 | 2792.308 | 171.429 | 430.121 | 51.7384 | -87.263 | -1.6 | -2266.667 | 0.06181015
5101 | 5101 | 2792.308 | 172.528 | 431.04 | 51.7024 | -85.984 | -1.6 | -2267.111 | 0.0616262
5102 | 5102 | 2791.209 | 172.528 | 431.22 | 51.7384 | -86.164 | -1.6 | -2267.556 | 0.06144224
5103 | 5103 | 2790.11 | 171.429 | 430.301 | 51.7744 | -87.443 | -1.6 | -2268 | 0.06125828
5104 | 5104 | 2791.209 | 170.33 | 428.842 | 51.7024 | -88.182 | -1.6 | -2268.444 | 0.06107432
5105 | 5105 | 2790.11 | 172.527 | 431.579 | 51.8104 | -86.525 | -1.6 | -2268.889 | 0.06089036
5106 | 5106 | 2789.011 | 171.428 | 429.76 | 51.6664 | -86.904 | -1.6 | -2269.333 | 0.0607064
5107 | 5107 | 2789.011 | 171.428 | 429.4 | 51.5944 | -86.544 | -1.6 | -2269.778 | 0.06052244
5108 | 5108 | 2789.011 | 173.626 | 431.958 | 51.6664 | -84.706 | -1.6 | -2270.222 | 0.06033848
5109 | 5109 | 2787.912 | 172.527 | 431.219 | 51.7384 | -86.165 | -1.6 | -2270.667 | 0.06015453
5110 | 5110 | 2787.912 | 173.626 | 432.318 | 51.7384 | -85.066 | -1.6 | -2271.111 | 0.05997057
5111 | 5111 | 2785.714 | 170.329 | 428.481 | 51.6304 | -87.823 | -1.6 | -2271.556 | 0.05978661
5112 | 5112 | 2785.714 | 171.428 | 430.12 | 51.7384 | -87.264 | -1.6 | -2272 | 0.05960265
5113 | 5113 | 2784.615 | 170.329 | 429.021 | 51.7384 | -88.363 | -1.6 | -2272.444 | 0.05941869
5114 | 5114 | 2784.615 | 171.428 | 430.3 | 51.7744 | -87.444 | -1.6 | -2272.889 | 0.05923473
5115 | 5115 | 2784.615 | 172.527 | 431.039 | 51.7024 | -85.985 | -1.6 | -2273.333 | 0.05905077
5116 | 5116 | 2783.517 | 171.429 | 429.941 | 51.7024 | -87.083 | -1.6 | -2273.778 | 0.05886681
5117 | 5117 | 2782.417 | 171.428 | 429.94 | 51.7024 | -87.084 | -1.6 | -2274.222 | 0.05868286
5118 | 5118 | 2785.714 | 175.824 | 434.516 | 51.7384 | -82.868 | -1.6 | -2274.667 | 0.0584989
5119 | 5119 | 2784.615 | 173.626 | 432.318 | 51.7384 | -85.066 | -1.6 | -2275.111 | 0.05831494
5120 | 5120 | 2780.22 | 170.33 | 428.662 | 51.6664 | -88.002 | -1.6 | -2275.556 | 0.05813098
5121 | 5121 | 2780.22 | 170.33 | 429.022 | 51.7384 | -88.362 | -1.6 | -2276 | 0.05794702
5122 | 5122 | 2780.22 | 171.429 | 429.581 | 51.6304 | -86.723 | -1.6 | -2276.444 | 0.05776306
5123 | 5123 | 2779.121 | 170.33 | 429.202 | 51.7744 | -88.542 | -1.6 | -2276.889 | 0.0575791
5124 | 5124 | 2779.121 | 171.429 | 429.761 | 51.6664 | -86.903 | -1.6 | -2277.333 | 0.05739514
5125 | 5125 | 2776.923 | 169.231 | 427.563 | 51.6664 | -89.101 | -1.6 | -2277.778 | 0.05721118
5126 | 5126 | 2779.121 | 174.725 | 433.417 | 51.7384 | -83.967 | -1.6 | -2278.222 | 0.05702723
5127 | 5127 | 2779.121 | 173.626 | 432.318 | 51.7384 | -85.066 | -1.6 | -2278.667 | 0.05684327
5128 | 5128 | 2778.022 | 173.626 | 431.958 | 51.6664 | -84.706 | -1.6 | -2279.111 | 0.05665931
5129 | 5129 | 2776.923 | 171.428 | 429.94 | 51.7024 | -87.084 | -1.6 | -2279.556 | 0.05647535
5130 | 5130 | 2775.824 | 171.428 | 430.12 | 51.7384 | -87.264 | -1.6 | -2280 | 0.05629139
5131 | 5131 | 2775.824 | 169.23 | 428.102 | 51.7744 | -89.642 | -1.6 | -2280.444 | 0.05610743
5132 | 5132 | 2774.725 | 171.428 | 429.58 | 51.6304 | -86.724 | -1.6 | -2280.889 | 0.05592347
5133 | 5133 | 2773.626 | 171.428 | 430.12 | 51.7384 | -87.264 | -1.6 | -2281.333 | 0.05573951
5134 | 5134 | 2774.725 | 172.527 | 431.039 | 51.7024 | -85.985 | -1.6 | -2281.778 | 0.05555556
5135 | 5135 | 2773.626 | 172.527 | 430.679 | 51.6304 | -85.625 | -1.6 | -2282.222 | 0.0553716
5136 | 5136 | 2773.626 | 172.527 | 430.859 | 51.6664 | -85.805 | -1.6 | -2282.667 | 0.05518764
5137 | 5137 | 2772.528 | 172.528 | 430.86 | 51.6664 | -85.804 | -1.6 | -2283.111 | 0.05500368
5138 | 5138 | 2773.626 | 173.626 | 432.498 | 51.7744 | -85.246 | -1.6 | -2283.556 | 0.05481972
5139 | 5139 | 2773.626 | 175.824 | 434.336 | 51.7024 | -82.688 | -1.6 | -2284 | 0.05463576
5140 | 5140 | 2770.33 | 171.429 | 429.941 | 51.7024 | -87.083 | -1.6 | -2284.444 | 0.0544518
5141 | 5141 | 2770.33 | 171.429 | 429.761 | 51.6664 | -86.903 | -1.6 | -2284.889 | 0.05426784
5142 | 5142 | 2770.33 | 172.528 | 430.68 | 51.6304 | -85.624 | -1.6 | -2285.333 | 0.05408389
5143 | 5143 | 2769.231 | 172.528 | 431.22 | 51.7384 | -86.164 | -1.6 | -2285.778 | 0.05389993
5144 | 5144 | 2769.231 | 171.429 | 429.581 | 51.6304 | -86.723 | -1.6 | -2286.222 | 0.05371597
5145 | 5145 | 2765.934 | 168.132 | 427.365 | 51.8466 | -91.101 | -1.6 | -2286.667 | 0.05353201
5146 | 5146 | 2769.231 | 173.627 | 431.779 | 51.6304 | -84.525 | -1.6 | -2287.111 | 0.05334805
5147 | 5147 | 2767.033 | 173.626 | 432.498 | 51.7744 | -85.246 | -1.6 | -2287.556 | 0.05316409
5148 | 5148 | 2765.934 | 171.428 | 429.76 | 51.6664 | -86.904 | -1.6 | -2288 | 0.05298013
5149 | 5149 | 2765.934 | 172.527 | 431.219 | 51.7384 | -86.165 | -1.6 | -2288.444 | 0.05279617
5150 | 5150 | 2764.835 | 172.527 | 431.039 | 51.7024 | -85.985 | -1.6 | -2288.889 | 0.05261221
5151 | 5151 | 2765.934 | 173.626 | 431.778 | 51.6304 | -84.526 | -1.6 | -2289.333 | 0.05242826
5152 | 5152 | 2762.637 | 169.23 | 427.742 | 51.7024 | -89.282 | -1.6 | -2289.778 | 0.0522443
5153 | 5153 | 2763.736 | 172.527 | 431.039 | 51.7024 | -85.985 | -1.6 | -2290.222 | 0.05206034
5154 | 5154 | 2763.736 | 174.725 | 432.877 | 51.6304 | -83.427 | -1.6 | -2290.667 | 0.05187638
5155 | 5155 | 2762.637 | 172.527 | 431.219 | 51.7384 | -86.165 | -1.6 | -2291.111 | 0.05169242
5156 | 5156 | 2761.539 | 172.528 | 431.22 | 51.7384 | -86.164 | -1.6 | -2291.556 | 0.05150846
5157 | 5157 | 2760.44 | 170.33 | 428.842 | 51.7024 | -88.182 | -1.6 | -2292 | 0.0513245
5158 | 5158 | 2760.44 | 171.429 | 430.121 | 51.7384 | -87.263 | -1.6 | -2292.444 | 0.05114054
5159 | 5159 | 2760.44 | 171.429 | 429.761 | 51.6664 | -86.903 | -1.6 | -2292.889 | 0.05095659
5160 | 5160 | 2758.242 | 175.824 | 434.696 | 51.7744 | -83.048 | -1.6 | -2293.333 | 0.05077263
5161 | 5161 | 2757.143 | 170.33 | 429.022 | 51.7384 | -88.362 | -1.6 | -2293.778 | 0.05058867
5162 | 5162 | 2759.341 | 173.627 | 432.499 | 51.7744 | -85.245 | -1.6 | -2294.222 | 0.05040471
5163 | 5163 | 2757.143 | 172.528 | 431.22 | 51.7384 | -86.164 | -1.6 | -2294.667 | 0.05022075
5164 | 5164 | 2757.143 | 172.528 | 431.58 | 51.8104 | -86.524 | -1.6 | -2295.111 | 0.05003679
5165 | 5165 | 2757.143 | 173.626 | 431.778 | 51.6304 | -84.526 | -1.6 | -2295.556 | 0.04985283
5166 | 5166 | 2756.044 | 172.527 | 430.499 | 51.5944 | -85.445 | -1.6 | -2296 | 0.04966887
5167 | 5167 | 2753.846 | 169.231 | 427.923 | 51.7384 | -89.461 | -1.6 | -2296.444 | 0.04948492
5168 | 5168 | 2752.747 | 171.428 | 429.94 | 51.7024 | -87.084 | -1.6 | -2296.889 | 0.04930096
5169 | 5169 | 2752.747 | 170.329 | 428.841 | 51.7024 | -88.183 | -1.6 | -2297.333 | 0.049117
5170 | 5170 | 2753.846 | 172.527 | 431.219 | 51.7384 | -86.165 | -1.6 | -2297.778 | 0.04893304
5171 | 5171 | 2753.846 | 172.527 | 431.399 | 51.7744 | -86.345 | -1.6 | -2298.222 | 0.04874908
5172 | 5172 | 2751.648 | 172.527 | 431.039 | 51.7024 | -85.985 | -1.6 | -2298.667 | 0.04856512
5173 | 5173 | 2752.747 | 173.626 | 431.958 | 51.6664 | -84.706 | -1.6 | -2299.111 | 0.04838116
5174 | 5174 | 2750.55 | 171.429 | 429.581 | 51.6304 | -86.723 | -1.6 | -2299.556 | 0.0481972
5175 | 5175 | 2751.648 | 171.428 | 429.94 | 51.7024 | -87.084 | -1.6 | -2300 | 0.04801325
5176 | 5176 | 2749.451 | 171.429 | 429.941 | 51.7024 | -87.083 | -1.6 | -2300.444 | 0.04782929
5177 | 5177 | 2749.451 | 171.429 | 430.301 | 51.7744 | -87.443 | -1.6 | -2300.889 | 0.04764533
5178 | 5178 | 2748.352 | 172.528 | 431.04 | 51.7024 | -85.984 | -1.6 | -2301.333 | 0.04746137
5179 | 5179 | 2748.352 | 173.626 | 432.678 | 51.8104 | -85.426 | -1.6 | -2301.778 | 0.04727741
5180 | 5180 | 2746.154 | 170.33 | 428.662 | 51.6664 | -88.002 | -1.6 | -2302.222 | 0.04709345
5181 | 5181 | 2746.154 | 170.33 | 429.382 | 51.8104 | -88.722 | -1.6 | -2302.667 | 0.04690949
5182 | 5182 | 2745.055 | 170.329 | 429.201 | 51.7744 | -88.543 | -1.6 | -2303.111 | 0.04672553
5183 | 5183 | 2743.956 | 171.428 | 430.3 | 51.7744 | -87.444 | -1.6 | -2303.556 | 0.04654157
5184 | 5184 | 2743.956 | 171.428 | 429.94 | 51.7024 | -87.084 | -1.6 | -2304 | 0.04635762
5185 | 5185 | 2745.055 | 173.626 | 432.678 | 51.8104 | -85.426 | -1.6 | -2304.444 | 0.04617366
5186 | 5186 | 2742.857 | 170.329 | 429.021 | 51.7384 | -88.363 | -1.6 | -2304.889 | 0.0459897
5187 | 5187 | 2741.758 | 170.329 | 428.661 | 51.6664 | -88.003 | -1.6 | -2305.333 | 0.04580574
5188 | 5188 | 2742.857 | 173.626 | 432.138 | 51.7024 | -84.886 | -1.6 | -2305.778 | 0.04562178
5189 | 5189 | 2740.659 | 171.428 | 430.661 | 51.8466 | -87.805 | -1.6 | -2306.222 | 0.04543782
5190 | 5190 | 2740.659 | 171.428 | 430.3 | 51.7744 | -87.444 | -1.6 | -2306.667 | 0.04525386
5191 | 5191 | 2740.659 | 172.527 | 431.579 | 51.8104 | -86.525 | -1.6 | -2307.111 | 0.0450699
5192 | 5192 | 2739.561 | 172.528 | 431.04 | 51.7024 | -85.984 | -1.6 | -2307.556 | 0.04488595
5193 | 5193 | 2739.561 | 172.528 | 431.4 | 51.7744 | -86.344 | -1.6 | -2308 | 0.04470199
5194 | 5194 | 2737.363 | 171.429 | 429.401 | 51.5944 | -86.543 | -1.6 | -2308.444 | 0.04451803
5195 | 5195 | 2737.363 | 170.33 | 428.842 | 51.7024 | -88.182 | -1.6 | -2308.889 | 0.04433407
5196 | 5196 | 2735.165 | 169.231 | 427.563 | 51.6664 | -89.101 | -1.6 | -2309.333 | 0.04415011
5197 | 5197 | 2736.264 | 171.429 | 429.941 | 51.7024 | -87.083 | -1.6 | -2309.778 | 0.04396615
5198 | 5198 | 2736.264 | 171.429 | 430.121 | 51.7384 | -87.263 | -1.6 | -2310.222 | 0.04378219
5199 | 5199 | 2735.165 | 171.429 | 430.121 | 51.7384 | -87.263 | -1.6 | -2310.667 | 0.04359823
5200 | 5200 | 2732.967 | 170.33 | 428.662 | 51.6664 | -88.002 | -1.6 | -2311.111 | 0.04341428
5201 | 5201 | 2735.165 | 173.626 | 431.778 | 51.6304 | -84.526 | -1.6 | -2311.556 | 0.04323032
5202 | 5202 | 2732.967 | 171.428 | 429.76 | 51.6664 | -86.904 | -1.6 | -2312 | 0.04304636
5203 | 5203 | 2732.967 | 172.527 | 431.219 | 51.7384 | -86.165 | -1.6 | -2312.444 | 0.0428624
5204 | 5204 | 2730.77 | 171.429 | 429.941 | 51.7024 | -87.083 | -1.6 | -2312.889 | 0.04267844
5205 | 5205 | 2730.77 | 171.429 | 429.761 | 51.6664 | -86.903 | -1.6 | -2313.333 | 0.04249448
5206 | 5206 | 2730.77 | 172.528 | 431.04 | 51.7024 | -85.984 | -1.6 | -2313.778 | 0.04231052
5207 | 5207 | 2729.67 | 171.428 | 429.4 | 51.5944 | -86.544 | -1.6 | -2314.222 | 0.04212656
5208 | 5208 | 2728.572 | 172.528 | 430.68 | 51.6304 | -85.624 | -1.6 | -2314.667 | 0.0419426
5209 | 5209 | 2727.473 | 171.429 | 429.941 | 51.7024 | -87.083 | -1.6 | -2315.111 | 0.04175865
5210 | 5210 | 2726.374 | 168.132 | 427.365 | 51.8466 | -91.101 | -1.6 | -2315.556 | 0.04157469
5211 | 5211 | 2727.473 | 172.528 | 431.22 | 51.7384 | -86.164 | -1.6 | -2316 | 0.04139073
5212 | 5212 | 2726.374 | 172.528 | 430.68 | 51.6304 | -85.624 | -1.6 | -2316.444 | 0.04120677
5213 | 5213 | 2724.176 | 170.33 | 428.842 | 51.7024 | -88.182 | -1.6 | -2316.889 | 0.04102281
5214 | 5214 | 2724.176 | 170.33 | 428.842 | 51.7024 | -88.182 | -1.6 | -2317.333 | 0.04083885
5215 | 5215 | 2724.176 | 171.429 | 429.761 | 51.6664 | -86.903 | -1.6 | -2317.778 | 0.04065489
5216 | 5216 | 2725.275 | 172.528 | 431.58 | 51.8104 | -86.524 | -1.6 | -2318.222 | 0.04047093
5217 | 5217 | 2721.978 | 171.428 | 430.12 | 51.7384 | -87.264 | -1.6 | -2318.667 | 0.04028698
5218 | 5218 | 2720.879 | 170.329 | 428.661 | 51.6664 | -88.003 | -1.6 | -2319.111 | 0.04010302
5219 | 5219 | 2721.978 | 171.428 | 429.76 | 51.6664 | -86.904 | -1.6 | -2319.556 | 0.03991906
5220 | 5220 | 2720.879 | 171.428 | 429.76 | 51.6664 | -86.904 | -1.6 | -2320 | 0.0397351
5221 | 5221 | 2719.78 | 171.428 | 429.58 | 51.6304 | -86.724 | -1.6 | -2320.444 | 0.03955114
5222 | 5222 | 2719.78 | 172.527 | 431.219 | 51.7384 | -86.165 | -1.6 | -2320.889 | 0.03936718
5223 | 5223 | 2717.583 | 171.429 | 430.662 | 51.8466 | -87.804 | -1.6 | -2321.333 | 0.03918322
5224 | 5224 | 2720.879 | 173.626 | 431.598 | 51.5944 | -84.346 | -1.6 | -2321.778 | 0.03899926
5225 | 5225 | 2717.583 | 171.429 | 429.941 | 51.7024 | -87.083 | -1.6 | -2322.222 | 0.03881531
5226 | 5226 | 2716.484 | 170.33 | 428.662 | 51.6664 | -88.002 | -1.6 | -2322.667 | 0.03863135
5227 | 5227 | 2715.385 | 171.429 | 429.581 | 51.6304 | -86.723 | -1.6 | -2323.111 | 0.03844739
5228 | 5228 | 2713.187 | 169.231 | 427.563 | 51.6664 | -89.101 | -1.6 | -2323.556 | 0.03826343
5229 | 5229 | 2715.385 | 172.528 | 430.5 | 51.5944 | -85.444 | -1.6 | -2324 | 0.03807947
5230 | 5230 | 2712.088 | 171.429 | 429.941 | 51.7024 | -87.083 | -1.6 | -2324.444 | 0.03789551
5231 | 5231 | 2714.286 | 171.429 | 429.581 | 51.6304 | -86.723 | -1.6 | -2324.889 | 0.03771155
5232 | 5232 | 2712.088 | 171.429 | 429.581 | 51.6304 | -86.723 | -1.6 | -2325.333 | 0.03752759
5233 | 5233 | 2710.989 | 170.33 | 428.121 | 51.5582 | -87.461 | -1.6 | -2325.778 | 0.03734364
5234 | 5234 | 2710.989 | 172.527 | 430.679 | 51.6304 | -85.625 | -1.6 | -2326.222 | 0.03715968
5235 | 5235 | 2710.989 | 172.527 | 430.679 | 51.6304 | -85.625 | -1.6 | -2326.667 | 0.03697572
5236 | 5236 | 2710.989 | 173.626 | 431.417 | 51.5582 | -84.165 | -1.6 | -2327.111 | 0.03679176
5237 | 5237 | 2707.692 | 172.527 | 430.138 | 51.5222 | -85.084 | -1.6 | -2327.556 | 0.0366078
5238 | 5238 | 2709.89 | 174.725 | 433.417 | 51.7384 | -83.967 | -1.6 | -2328 | 0.03642384
5239 | 5239 | 2706.594 | 171.429 | 429.04 | 51.5222 | -86.182 | -1.6 | -2328.444 | 0.03623988
5240 | 5240 | 2705.495 | 171.429 | 429.581 | 51.6304 | -86.723 | -1.6 | -2328.889 | 0.03605592
5241 | 5241 | 2705.495 | 172.528 | 430.139 | 51.5222 | -85.083 | -1.6 | -2329.333 | 0.03587196
5242 | 5242 | 2704.396 | 171.429 | 429.22 | 51.5582 | -86.362 | -1.6 | -2329.778 | 0.03568801
5243 | 5243 | 2704.396 | 172.528 | 430.68 | 51.6304 | -85.624 | -1.6 | -2330.222 | 0.03550405
5244 | 5244 | 2701.099 | 169.231 | 427.022 | 51.5582 | -88.56 | -1.6 | -2330.667 | 0.03532009
5245 | 5245 | 2703.297 | 170.33 | 429.022 | 51.7384 | -88.362 | -1.6 | -2331.111 | 0.03513613
5246 | 5246 | 2702.198 | 172.528 | 430.139 | 51.5222 | -85.083 | -1.6 | -2331.556 | 0.03495217
5247 | 5247 | 2702.198 | 172.528 | 430.139 | 51.5222 | -85.083 | -1.6 | -2332 | 0.03476821
5248 | 5248 | 2700 | 171.428 | 429.4 | 51.5944 | -86.544 | -1.6 | -2332.444 | 0.03458425
5249 | 5249 | 2700 | 173.626 | 431.057 | 51.4862 | -83.805 | -1.6 | -2332.889 | 0.03440029
5250 | 5250 | 2698.901 | 171.428 | 429.219 | 51.5582 | -86.363 | -1.6 | -2333.333 | 0.03421634
5251 | 5251 | 2697.802 | 171.428 | 429.039 | 51.5222 | -86.183 | -1.6 | -2333.778 | 0.03403238
5252 | 5252 | 2696.703 | 168.131 | 426.643 | 51.7024 | -90.381 | -1.6 | -2334.222 | 0.03384842
5253 | 5253 | 2697.802 | 173.626 | 431.417 | 51.5582 | -84.165 | -1.6 | -2334.667 | 0.03366446
5254 | 5254 | 2694.506 | 171.429 | 429.22 | 51.5582 | -86.362 | -1.6 | -2335.111 | 0.0334805
5255 | 5255 | 2695.604 | 171.428 | 429.58 | 51.6304 | -86.724 | -1.6 | -2335.556 | 0.03329654
5256 | 5256 | 2694.506 | 171.429 | 429.401 | 51.5944 | -86.543 | -1.6 | -2336 | 0.03311258
5257 | 5257 | 2693.407 | 171.429 | 429.401 | 51.5944 | -86.543 | -1.6 | -2336.444 | 0.03292862
5258 | 5258 | 2692.308 | 170.33 | 428.302 | 51.5944 | -87.642 | -1.6 | -2336.889 | 0.03274467
5259 | 5259 | 2691.209 | 170.33 | 427.761 | 51.4862 | -87.101 | -1.6 | -2337.333 | 0.03256071
5260 | 5260 | 2691.209 | 172.528 | 430.319 | 51.5582 | -85.263 | -1.6 | -2337.778 | 0.03237675
5261 | 5261 | 2690.11 | 173.626 | 431.057 | 51.4862 | -83.805 | -1.6 | -2338.222 | 0.03219279
5262 | 5262 | 2689.011 | 172.527 | 430.499 | 51.5944 | -85.445 | -1.6 | -2338.667 | 0.03200883
5263 | 5263 | 2686.813 | 168.132 | 426.104 | 51.5944 | -89.84 | -1.6 | -2339.111 | 0.03182487
5264 | 5264 | 2687.912 | 171.428 | 429.039 | 51.5222 | -86.183 | -1.6 | -2339.556 | 0.03164091
5265 | 5265 | 2686.813 | 170.329 | 428.481 | 51.6304 | -87.823 | -1.6 | -2340 | 0.03145695
5266 | 5266 | 2686.813 | 171.428 | 429.039 | 51.5222 | -86.183 | -1.6 | -2340.444 | 0.03127299
5267 | 5267 | 2684.615 | 170.329 | 427.58 | 51.4502 | -86.922 | -1.6 | -2340.889 | 0.03108904
5268 | 5268 | 2684.615 | 170.329 | 427.58 | 51.4502 | -86.922 | -1.6 | -2341.333 | 0.03090508
5269 | 5269 | 2684.615 | 172.527 | 429.958 | 51.4862 | -84.904 | -1.6 | -2341.778 | 0.03072112
5270 | 5270 | 2683.517 | 171.429 | 428.5 | 51.4142 | -85.642 | -1.6 | -2342.222 | 0.03053716
5271 | 5271 | 2682.418 | 172.528 | 429.599 | 51.4142 | -84.543 | -1.6 | -2342.667 | 0.0303532
5272 | 5272 | 2681.319 | 170.33 | 427.581 | 51.4502 | -86.921 | -1.6 | -2343.111 | 0.03016924
5273 | 5273 | 2681.319 | 172.527 | 429.778 | 51.4502 | -84.724 | -1.6 | -2343.556 | 0.02998528
5274 | 5274 | 2679.121 | 170.329 | 428.12 | 51.5582 | -87.462 | -1.6 | -2344 | 0.02980132
5275 | 5275 | 2678.022 | 169.23 | 427.021 | 51.5582 | -88.561 | -1.6 | -2344.444 | 0.02961737
5276 | 5276 | 2676.923 | 169.231 | 426.122 | 51.3782 | -87.66 | -1.6 | -2344.889 | 0.02943341
5277 | 5277 | 2676.923 | 170.329 | 427.58 | 51.4502 | -86.922 | -1.6 | -2345.333 | 0.02924945
5278 | 5278 | 2675.824 | 171.428 | 428.679 | 51.4502 | -85.823 | -1.6 | -2345.778 | 0.02906549
5279 | 5279 | 2678.022 | 174.725 | 431.616 | 51.3782 | -82.166 | -1.6 | -2346.222 | 0.02888153
5280 | 5280 | 2674.725 | 171.428 | 428.319 | 51.3782 | -85.463 | -1.6 | -2346.667 | 0.02869757
5281 | 5281 | 2674.725 | 172.527 | 429.778 | 51.4502 | -84.724 | -1.6 | -2347.111 | 0.02851361
5282 | 5282 | 2673.626 | 171.428 | 429.039 | 51.5222 | -86.183 | -1.6 | -2347.556 | 0.02832965
5283 | 5283 | 2672.528 | 172.528 | 429.239 | 51.3422 | -84.183 | -1.6 | -2348 | 0.0281457
5284 | 5284 | 2671.429 | 171.429 | 428.86 | 51.4862 | -86.002 | -1.6 | -2348.444 | 0.02796174
5285 | 5285 | 2671.429 | 172.528 | 429.239 | 51.3422 | -84.183 | -1.6 | -2348.889 | 0.02777778
5286 | 5286 | 2669.231 | 171.429 | 427.959 | 51.306 | -85.101 | -1.6 | -2349.333 | 0.02759382
5287 | 5287 | 2667.033 | 170.329 | 427.22 | 51.3782 | -86.562 | -1.6 | -2349.778 | 0.02740986
5288 | 5288 | 2668.132 | 170.33 | 427.581 | 51.4502 | -86.921 | -1.6 | -2350.222 | 0.0272259
5289 | 5289 | 2665.934 | 168.132 | 425.023 | 51.3782 | -88.759 | -1.6 | -2350.667 | 0.02704194
5290 | 5290 | 2665.934 | 171.428 | 428.499 | 51.4142 | -85.643 | -1.6 | -2351.111 | 0.02685798
5291 | 5291 | 2664.835 | 169.231 | 425.761 | 51.306 | -87.299 | -1.6 | -2351.556 | 0.02667403
5292 | 5292 | 2664.835 | 172.527 | 429.057 | 51.306 | -84.003 | -1.6 | -2352 | 0.02649007
5293 | 5293 | 2662.637 | 171.428 | 428.499 | 51.4142 | -85.643 | -1.6 | -2352.444 | 0.02630611
5294 | 5294 | 2661.539 | 169.231 | 425.581 | 51.27 | -87.119 | -1.6 | -2352.889 | 0.02612215
5295 | 5295 | 2660.44 | 169.231 | 425.581 | 51.27 | -87.119 | -1.6 | -2353.333 | 0.02593819
5296 | 5296 | 2660.44 | 170.33 | 426.86 | 51.306 | -86.2 | -1.6 | -2353.778 | 0.02575423
5297 | 5297 | 2659.341 | 170.33 | 427.041 | 51.3422 | -86.381 | -1.6 | -2354.222 | 0.02557027
5298 | 5298 | 2658.242 | 169.231 | 426.302 | 51.4142 | -87.84 | -1.6 | -2354.667 | 0.02538631
5299 | 5299 | 2658.242 | 170.33 | 427.041 | 51.3422 | -86.381 | -1.6 | -2355.111 | 0.02520235
5300 | 5300 | 2658.242 | 171.429 | 428.32 | 51.3782 | -85.462 | -1.6 | -2355.556 | 0.0250184
5301 | 5301 | 2657.143 | 171.429 | 427.959 | 51.306 | -85.101 | -1.6 | -2356 | 0.02483444
5302 | 5302 | 2653.846 | 169.231 | 425.401 | 51.234 | -86.939 | -1.6 | -2356.444 | 0.02465048
5303 | 5303 | 2652.748 | 168.133 | 424.663 | 51.306 | -88.397 | -1.6 | -2356.889 | 0.02446652
5304 | 5304 | 2654.945 | 172.527 | 428.877 | 51.27 | -83.823 | -1.6 | -2357.333 | 0.02428256
5305 | 5305 | 2652.748 | 170.33 | 426.68 | 51.27 | -86.02 | -1.6 | -2357.778 | 0.0240986
5306 | 5306 | 2651.648 | 169.23 | 425.04 | 51.162 | -86.58 | -1.6 | -2358.222 | 0.02391464
5307 | 5307 | 2650.55 | 170.33 | 426.86 | 51.306 | -86.2 | -1.6 | -2358.667 | 0.02373068
5308 | 5308 | 2650.55 | 171.429 | 427.959 | 51.306 | -85.101 | -1.6 | -2359.111 | 0.02354673
5309 | 5309 | 2649.451 | 170.33 | 426.5 | 51.234 | -85.84 | -1.6 | -2359.556 | 0.02336277
5310 | 5310 | 2647.253 | 170.33 | 426.32 | 51.198 | -85.66 | -1.6 | -2360 | 0.02317881
5311 | 5311 | 2647.253 | 170.33 | 426.86 | 51.306 | -86.2 | -1.6 | -2360.444 | 0.02299485
5312 | 5312 | 2646.154 | 171.429 | 426.878 | 51.0898 | -84.02 | -1.6 | -2360.889 | 0.02281089
5313 | 5313 | 2645.055 | 169.231 | 424.68 | 51.0898 | -86.218 | -1.6 | -2361.333 | 0.02262693
5314 | 5314 | 2645.055 | 170.33 | 426.5 | 51.234 | -85.84 | -1.6 | -2361.778 | 0.02244297
5315 | 5315 | 2643.956 | 170.33 | 426.68 | 51.27 | -86.02 | -1.6 | -2362.222 | 0.02225901
5316 | 5316 | 2643.956 | 171.428 | 427.418 | 51.198 | -84.562 | -1.6 | -2362.667 | 0.02207506
5317 | 5317 | 2640.659 | 169.23 | 424.499 | 51.0538 | -86.039 | -1.6 | -2363.111 | 0.0218911
5318 | 5318 | 2640.659 | 171.428 | 426.337 | 50.9818 | -83.481 | -1.6 | -2363.556 | 0.02170714
5319 | 5319 | 2637.363 | 167.033 | 423.023 | 51.198 | -88.957 | -1.6 | -2364 | 0.02152318
5320 | 5320 | 2638.462 | 170.33 | 426.68 | 51.27 | -86.02 | -1.6 | -2364.444 | 0.02133922
5321 | 5321 | 2637.363 | 170.33 | 425.96 | 51.126 | -85.3 | -1.6 | -2364.889 | 0.02115526
5322 | 5322 | 2636.264 | 169.231 | 424.68 | 51.0898 | -86.218 | -1.6 | -2365.333 | 0.0209713
5323 | 5323 | 2636.264 | 170.33 | 425.599 | 51.0538 | -84.939 | -1.6 | -2365.778 | 0.02078734
5324 | 5324 | 2634.066 | 169.231 | 424.14 | 50.9818 | -85.678 | -1.6 | -2366.222 | 0.02060338
5325 | 5325 | 2635.165 | 172.528 | 428.158 | 51.126 | -83.102 | -1.6 | -2366.667 | 0.02041943
5326 | 5326 | 2631.868 | 170.329 | 425.778 | 51.0898 | -85.12 | -1.6 | -2367.111 | 0.02023547
5327 | 5327 | 2630.769 | 170.329 | 425.598 | 51.0538 | -84.94 | -1.6 | -2367.556 | 0.02005151
5328 | 5328 | 2630.769 | 169.23 | 424.499 | 51.0538 | -86.039 | -1.6 | -2368 | 0.01986755
5329 | 5329 | 2630.769 | 170.329 | 425.238 | 50.9818 | -84.58 | -1.6 | -2368.444 | 0.01968359
5330 | 5330 | 2628.572 | 170.33 | 425.599 | 51.0538 | -84.939 | -1.6 | -2368.889 | 0.01949963
5331 | 5331 | 2627.473 | 168.132 | 423.041 | 50.9818 | -86.777 | -1.6 | -2369.333 | 0.01931567
5332 | 5332 | 2627.473 | 169.231 | 424.32 | 51.0178 | -85.858 | -1.6 | -2369.778 | 0.01913171
5333 | 5333 | 2628.572 | 171.429 | 426.338 | 50.9818 | -83.48 | -1.6 | -2370.222 | 0.01894776
5334 | 5334 | 2625.275 | 171.429 | 427.059 | 51.126 | -84.201 | -1.6 | -2370.667 | 0.0187638
5335 | 5335 | 2624.176 | 171.429 | 427.059 | 51.126 | -84.201 | -1.6 | -2371.111 | 0.01857984
5336 | 5336 | 2624.176 | 171.429 | 426.158 | 50.9458 | -83.3 | -1.6 | -2371.556 | 0.01839588
5337 | 5337 | 2623.077 | 171.429 | 426.158 | 50.9458 | -83.3 | -1.6 | -2372 | 0.01821192
5338 | 5338 | 2620.879 | 169.231 | 424.14 | 50.9818 | -85.678 | -1.6 | -2372.444 | 0.01802796
5339 | 5339 | 2620.879 | 171.428 | 425.797 | 50.8738 | -82.941 | -1.6 | -2372.889 | 0.017844
5340 | 5340 | 2619.78 | 171.428 | 426.337 | 50.9818 | -83.481 | -1.6 | -2373.333 | 0.01766004
5341 | 5341 | 2616.484 | 170.33 | 424.879 | 50.9098 | -84.219 | -1.6 | -2373.778 | 0.01747609
5342 | 5342 | 2616.484 | 170.33 | 424.879 | 50.9098 | -84.219 | -1.6 | -2374.222 | 0.01729213
5343 | 5343 | 2616.484 | 171.429 | 425.617 | 50.8376 | -82.759 | -1.6 | -2374.667 | 0.01710817
5344 | 5344 | 2616.484 | 170.33 | 424.518 | 50.8376 | -83.858 | -1.6 | -2375.111 | 0.01692421
5345 | 5345 | 2614.286 | 169.231 | 423.96 | 50.9458 | -85.498 | -1.6 | -2375.556 | 0.01674025
5346 | 5346 | 2613.187 | 169.231 | 423.78 | 50.9098 | -85.318 | -1.6 | -2376 | 0.01655629
5347 | 5347 | 2613.187 | 171.429 | 425.437 | 50.8016 | -82.579 | -1.6 | -2376.444 | 0.01637233
5348 | 5348 | 2609.89 | 169.231 | 423.6 | 50.8738 | -85.138 | -1.6 | -2376.889 | 0.01618837
5349 | 5349 | 2609.89 | 170.329 | 424.517 | 50.8376 | -83.859 | -1.6 | -2377.333 | 0.01600442
5350 | 5350 | 2608.791 | 169.23 | 423.058 | 50.7656 | -84.598 | -1.6 | -2377.778 | 0.01582046
5351 | 5351 | 2607.692 | 168.131 | 422.139 | 50.8016 | -85.877 | -1.6 | -2378.222 | 0.0156365
5352 | 5352 | 2607.692 | 170.329 | 424.337 | 50.8016 | -83.679 | -1.6 | -2378.667 | 0.01545254
5353 | 5353 | 2607.692 | 171.428 | 425.256 | 50.7656 | -82.4 | -1.6 | -2379.111 | 0.01526858
5354 | 5354 | 2603.297 | 169.231 | 423.239 | 50.8016 | -84.777 | -1.6 | -2379.556 | 0.01508462
5355 | 5355 | 2604.396 | 171.429 | 425.798 | 50.8738 | -82.94 | -1.6 | -2380 | 0.01490066
5356 | 5356 | 2603.297 | 170.33 | 424.158 | 50.7656 | -83.498 | -1.6 | -2380.444 | 0.0147167
5357 | 5357 | 2601.099 | 169.231 | 423.059 | 50.7656 | -84.597 | -1.6 | -2380.889 | 0.01453274
5358 | 5358 | 2601.099 | 171.429 | 425.257 | 50.7656 | -82.399 | -1.6 | -2381.333 | 0.01434879
5359 | 5359 | 2601.099 | 171.429 | 425.077 | 50.7296 | -82.219 | -1.6 | -2381.778 | 0.01416483
5360 | 5360 | 2598.901 | 170.329 | 423.797 | 50.6936 | -83.139 | -1.6 | -2382.222 | 0.01398087
5361 | 5361 | 2597.802 | 169.23 | 422.698 | 50.6936 | -84.238 | -1.6 | -2382.667 | 0.01379691
5362 | 5362 | 2597.802 | 170.329 | 423.437 | 50.6216 | -82.779 | -1.6 | -2383.111 | 0.01361295
5363 | 5363 | 2593.407 | 168.132 | 421.78 | 50.7296 | -85.516 | -1.6 | -2383.556 | 0.01342899
5364 | 5364 | 2593.407 | 170.33 | 422.897 | 50.5134 | -82.237 | -1.6 | -2384 | 0.01324503
5365 | 5365 | 2593.407 | 170.33 | 423.798 | 50.6936 | -83.138 | -1.6 | -2384.444 | 0.01306107
5366 | 5366 | 2591.209 | 169.231 | 423.059 | 50.7656 | -84.597 | -1.6 | -2384.889 | 0.01287712
5367 | 5367 | 2590.11 | 168.132 | 421.42 | 50.6576 | -85.156 | -1.6 | -2385.333 | 0.01269316
5368 | 5368 | 2589.011 | 168.132 | 421.24 | 50.6216 | -84.976 | -1.6 | -2385.778 | 0.0125092
5369 | 5369 | 2589.011 | 170.329 | 423.437 | 50.6216 | -82.779 | -1.6 | -2386.222 | 0.01232524
5370 | 5370 | 2587.912 | 169.23 | 421.977 | 50.5494 | -83.517 | -1.6 | -2386.667 | 0.01214128
5371 | 5371 | 2585.714 | 168.131 | 420.878 | 50.5494 | -84.616 | -1.6 | -2387.111 | 0.01195732
5372 | 5372 | 2586.813 | 171.428 | 423.815 | 50.4774 | -80.959 | -1.6 | -2387.556 | 0.01177336
5373 | 5373 | 2584.615 | 169.23 | 421.617 | 50.4774 | -83.157 | -1.6 | -2388 | 0.0115894
5374 | 5374 | 2582.418 | 168.132 | 420.699 | 50.5134 | -84.435 | -1.6 | -2388.444 | 0.01140545
5375 | 5375 | 2580.22 | 167.033 | 420.321 | 50.6576 | -86.255 | -1.6 | -2388.889 | 0.01122149
5376 | 5376 | 2581.319 | 170.33 | 422.717 | 50.4774 | -82.057 | -1.6 | -2389.333 | 0.01103753
5377 | 5377 | 2580.22 | 169.231 | 421.978 | 50.5494 | -83.516 | -1.6 | -2389.778 | 0.01085357
5378 | 5378 | 2578.022 | 169.231 | 421.798 | 50.5134 | -83.336 | -1.6 | -2390.222 | 0.01066961
5379 | 5379 | 2578.022 | 169.231 | 421.438 | 50.4414 | -82.976 | -1.6 | -2390.667 | 0.01048565
5380 | 5380 | 2576.923 | 169.231 | 421.258 | 50.4054 | -82.796 | -1.6 | -2391.111 | 0.01030169
5381 | 5381 | 2573.626 | 167.032 | 418.518 | 50.2972 | -84.454 | -1.6 | -2391.556 | 0.01011773
5382 | 5382 | 2573.626 | 170.329 | 422.356 | 50.4054 | -81.698 | -1.6 | -2392 | 0.009933775
5383 | 5383 | 2572.528 | 168.132 | 420.339 | 50.4414 | -84.075 | -1.6 | -2392.444 | 0.009749816
5384 | 5384 | 2571.429 | 169.231 | 420.897 | 50.3332 | -82.435 | -1.6 | -2392.889 | 0.009565857
5385 | 5385 | 2571.429 | 171.429 | 423.095 | 50.3332 | -80.237 | -1.6 | -2393.333 | 0.009381898
5386 | 5386 | 2569.231 | 169.231 | 420.717 | 50.2972 | -82.255 | -1.6 | -2393.778 | 0.00919794
5387 | 5387 | 2568.132 | 169.231 | 421.258 | 50.4054 | -82.796 | -1.6 | -2394.222 | 0.009013981
5388 | 5388 | 2567.033 | 170.33 | 421.996 | 50.3332 | -81.336 | -1.6 | -2394.667 | 0.008830022
5389 | 5389 | 2564.835 | 170.329 | 421.275 | 50.1892 | -80.617 | -1.6 | -2395.111 | 0.008646063
5390 | 5390 | 2564.835 | 171.428 | 422.374 | 50.1892 | -79.518 | -1.6 | -2395.556 | 0.008462104
5391 | 5391 | 2562.637 | 168.131 | 419.257 | 50.2252 | -82.995 | -1.6 | -2396 | 0.008278146
5392 | 5392 | 2561.539 | 170.33 | 421.456 | 50.2252 | -80.796 | -1.6 | -2396.444 | 0.008094187
5393 | 5393 | 2561.539 | 170.33 | 421.636 | 50.2612 | -80.976 | -1.6 | -2396.889 | 0.007910228
5394 | 5394 | 2559.341 | 170.33 | 421.636 | 50.2612 | -80.976 | -1.6 | -2397.333 | 0.007726269
5395 | 5395 | 2558.242 | 169.231 | 419.997 | 50.1532 | -81.535 | -1.6 | -2397.778 | 0.007542311
5396 | 5396 | 2556.044 | 169.231 | 419.636 | 50.081 | -81.174 | -1.6 | -2398.222 | 0.007358352
5397 | 5397 | 2554.945 | 170.33 | 420.555 | 50.045 | -79.895 | -1.6 | -2398.667 | 0.007174393
5398 | 5398 | 2552.747 | 167.033 | 418.339 | 50.2612 | -84.273 | -1.6 | -2399.111 | 0.006990434
5399 | 5399 | 2553.846 | 170.329 | 421.095 | 50.1532 | -80.437 | -1.6 | -2399.556 | 0.006806475
5400 | 5400 | 2552.747 | 171.428 | 422.013 | 50.117 | -79.157 | -1.6 | -2400 | 0.006622517
5401 | 5401 | 2550.55 | 169.231 | 419.276 | 50.009 | -80.814 | -1.6 | -2400.444 | 0.006438558
5402 | 5402 | 2548.352 | 167.033 | 417.258 | 50.045 | -83.192 | -1.6 | -2400.889 | 0.006254599
5403 | 5403 | 2547.253 | 168.132 | 418.177 | 50.009 | -81.913 | -1.6 | -2401.333 | 0.00607064
5404 | 5404 | 2546.154 | 171.429 | 421.114 | 49.937 | -78.256 | -1.6 | -2401.778 | 0.005886681
5405 | 5405 | 2545.055 | 170.33 | 420.375 | 50.009 | -79.715 | -1.6 | -2402.222 | 0.005702723
5406 | 5406 | 2545.055 | 170.33 | 420.015 | 49.937 | -79.355 | -1.6 | -2402.667 | 0.005518764
5407 | 5407 | 2542.857 | 168.132 | 418.357 | 50.045 | -82.093 | -1.6 | -2403.111 | 0.005334805
5408 | 5408 | 2540.659 | 167.033 | 416.538 | 49.901 | -82.472 | -1.6 | -2403.556 | 0.005150846
5409 | 5409 | 2541.758 | 170.329 | 419.653 | 49.8648 | -78.995 | -1.6 | -2404 | 0.004966887
5410 | 5410 | 2538.462 | 168.132 | 417.637 | 49.901 | -81.373 | -1.6 | -2404.444 | 0.004782929
5411 | 5411 | 2536.264 | 167.033 | 416.357 | 49.8648 | -82.291 | -1.6 | -2404.889 | 0.00459897
5412 | 5412 | 2534.066 | 167.033 | 416.718 | 49.937 | -82.652 | -1.6 | -2405.333 | 0.004415011
5413 | 5413 | 2535.165 | 168.132 | 417.637 | 49.901 | -81.373 | -1.6 | -2405.778 | 0.004231052
5414 | 5414 | 2532.967 | 168.132 | 417.456 | 49.8648 | -81.192 | -1.6 | -2406.222 | 0.004047093
5415 | 5415 | 2531.868 | 168.132 | 417.276 | 49.8288 | -81.012 | -1.6 | -2406.667 | 0.003863135
5416 | 5416 | 2530.769 | 169.23 | 418.014 | 49.7568 | -79.554 | -1.6 | -2407.111 | 0.003679176
5417 | 5417 | 2530.769 | 171.428 | 420.392 | 49.7928 | -77.536 | -1.6 | -2407.556 | 0.003495217
5418 | 5418 | 2527.473 | 165.934 | 414.358 | 49.6848 | -82.49 | -1.6 | -2408 | 0.003311258
5419 | 5419 | 2525.275 | 167.033 | 415.096 | 49.6126 | -81.03 | -1.6 | -2408.444 | 0.003127299
5420 | 5420 | 2524.176 | 168.132 | 416.916 | 49.7568 | -80.652 | -1.6 | -2408.889 | 0.002943341
5421 | 5421 | 2524.176 | 169.231 | 417.475 | 49.6488 | -79.013 | -1.6 | -2409.333 | 0.002759382
5422 | 5422 | 2524.176 | 170.33 | 418.574 | 49.6488 | -77.914 | -1.6 | -2409.778 | 0.002575423
5423 | 5423 | 2521.978 | 169.23 | 417.654 | 49.6848 | -79.194 | -1.6 | -2410.222 | 0.002391464
5424 | 5424 | 2520.879 | 170.329 | 418.212 | 49.5766 | -77.554 | -1.6 | -2410.667 | 0.002207506
5425 | 5425 | 2518.681 | 168.131 | 416.014 | 49.5766 | -79.752 | -1.6 | -2411.111 | 0.002023547
5426 | 5426 | 2518.681 | 168.131 | 416.014 | 49.5766 | -79.752 | -1.6 | -2411.556 | 0.001839588
5427 | 5427 | 2516.484 | 168.132 | 415.655 | 49.5046 | -79.391 | -1.6 | -2412 | 0.001655629
5428 | 5428 | 2514.286 | 168.132 | 415.835 | 49.5406 | -79.571 | -1.6 | -2412.444 | 0.00147167
5429 | 5429 | 2514.286 | 169.231 | 416.934 | 49.5406 | -78.472 | -1.6 | -2412.889 | 0.001287712
5430 | 5430 | 2512.088 | 168.132 | 415.655 | 49.5046 | -79.391 | -1.6 | -2413.333 | 0.001103753
5431 | 5431 | 2509.89 | 168.132 | 415.475 | 49.4686 | -79.211 | -1.6 | -2413.778 | 0.000919794
5432 | 5432 | 2508.792 | 168.132 | 415.115 | 49.3966 | -78.851 | -1.6 | -2414.222 | 0.0007358352
5433 | 5433 | 2507.692 | 169.23 | 415.852 | 49.3244 | -77.392 | -1.6 | -2414.667 | 0.0005518764
5434 | 5434 | 2505.495 | 167.033 | 413.835 | 49.3604 | -79.769 | -1.6 | -2415.111 | 0.0003679176
5435 | 5435 | 2503.297 | 169.231 | 416.033 | 49.3604 | -77.571 | -1.6 | -2415.556 | 0.0001839588
5436 | 5436 | 2503.297 | 168.132 | 414.754 | 49.3244 | -78.49 | -1.6 | -2416 | 0