## 0
| t/s | U/mV | dU1/mV | dU2/mV | 内阻/mOhm | 截距 | I/A | Q/mAh | SOC
0 | 0 | 4051.648 | 153.846 | 339.398 | 37.1104 | -31.706 | -1.6 | 0 | 1
1 | 1 | 4023.077 | 152.747 | 338.119 | 37.0744 | -32.625 | -1.6 | -0.4444444 | 0.9998433
2 | 2 | 4018.681 | 152.747 | 337.579 | 36.9664 | -32.085 | -1.6 | -0.8888889 | 0.9996867
3 | 3 | 4018.681 | 153.846 | 339.038 | 37.0384 | -31.346 | -1.6 | -1.333333 | 0.99953
4 | 4 | 4015.385 | 150.55 | 335.922 | 37.0744 | -34.822 | -1.6 | -1.777778 | 0.9993733
5 | 5 | 4014.286 | 152.748 | 338.3 | 37.1104 | -32.804 | -1.6 | -2.222222 | 0.9992167
6 | 6 | 4013.187 | 153.846 | 339.218 | 37.0744 | -31.526 | -1.6 | -2.666667 | 0.99906
7 | 7 | 4012.088 | 153.846 | 339.578 | 37.1464 | -31.886 | -1.6 | -3.111111 | 0.9989033
8 | 8 | 4009.89 | 151.648 | 337.2 | 37.1104 | -33.904 | -1.6 | -3.555556 | 0.9987467
9 | 9 | 4007.692 | 151.648 | 337.2 | 37.1104 | -33.904 | -1.6 | -4 | 0.99859
10 | 10 | 4007.692 | 151.648 | 337.56 | 37.1824 | -34.264 | -1.6 | -4.444444 | 0.9984333
11 | 11 | 4007.692 | 153.846 | 339.038 | 37.0384 | -31.346 | -1.6 | -4.888889 | 0.9982767
12 | 12 | 4006.593 | 151.648 | 337.2 | 37.1104 | -33.904 | -1.6 | -5.333333 | 0.99812
13 | 13 | 4005.494 | 153.846 | 339.218 | 37.0744 | -31.526 | -1.6 | -5.777778 | 0.9979633
14 | 14 | 4005.494 | 152.746 | 338.298 | 37.1104 | -32.806 | -1.6 | -6.222222 | 0.9978067
15 | 15 | 4005.494 | 153.846 | 339.038 | 37.0384 | -31.346 | -1.6 | -6.666667 | 0.99765
16 | 16 | 4004.396 | 152.748 | 338.3 | 37.1104 | -32.804 | -1.6 | -7.111111 | 0.9974933
17 | 17 | 4003.297 | 153.847 | 339.399 | 37.1104 | -31.705 | -1.6 | -7.555556 | 0.9973367
18 | 18 | 4002.198 | 152.748 | 338.3 | 37.1104 | -32.804 | -1.6 | -8 | 0.99718
19 | 19 | 4001.099 | 152.747 | 338.119 | 37.0744 | -32.625 | -1.6 | -8.444444 | 0.9970233
20 | 20 | 4001.099 | 152.747 | 338.479 | 37.1464 | -32.985 | -1.6 | -8.888889 | 0.9968667
21 | 21 | 3998.901 | 150.549 | 336.642 | 37.2186 | -35.544 | -1.6 | -9.333333 | 0.99671
22 | 22 | 4000 | 151.648 | 337.38 | 37.1464 | -34.084 | -1.6 | -9.777778 | 0.9965533
23 | 23 | 3998.901 | 151.648 | 337.38 | 37.1464 | -34.084 | -1.6 | -10.22222 | 0.9963967
24 | 24 | 3997.802 | 150.549 | 336.101 | 37.1104 | -35.003 | -1.6 | -10.66667 | 0.99624
25 | 25 | 3997.802 | 151.648 | 337.02 | 37.0744 | -33.724 | -1.6 | -11.11111 | 0.9960833
26 | 26 | 3996.704 | 151.649 | 337.201 | 37.1104 | -33.903 | -1.6 | -11.55556 | 0.9959267
27 | 27 | 3996.704 | 151.649 | 337.561 | 37.1824 | -34.263 | -1.6 | -12 | 0.99577
28 | 28 | 3995.604 | 150.549 | 336.281 | 37.1464 | -35.183 | -1.6 | -12.44444 | 0.9956133
29 | 29 | 3995.604 | 151.648 | 337.38 | 37.1464 | -34.084 | -1.6 | -12.88889 | 0.9954567
30 | 30 | 3995.604 | 151.648 | 337.02 | 37.0744 | -33.724 | -1.6 | -13.33333 | 0.9953
31 | 31 | 3994.505 | 151.648 | 337.02 | 37.0744 | -33.724 | -1.6 | -13.77778 | 0.9951433
32 | 32 | 3994.505 | 152.747 | 338.479 | 37.1464 | -32.985 | -1.6 | -14.22222 | 0.9949867
33 | 33 | 3994.505 | 151.648 | 336.84 | 37.0384 | -33.544 | -1.6 | -14.66667 | 0.99483
34 | 34 | 3994.505 | 151.648 | 337.741 | 37.2186 | -34.445 | -1.6 | -15.11111 | 0.9946734
35 | 35 | 3993.406 | 153.845 | 340.118 | 37.2546 | -32.428 | -1.6 | -15.55556 | 0.9945167
36 | 36 | 3993.406 | 154.945 | 340.497 | 37.1104 | -30.607 | -1.6 | -16 | 0.99436
37 | 37 | 3992.308 | 152.747 | 338.299 | 37.1104 | -32.805 | -1.6 | -16.44444 | 0.9942034
38 | 38 | 3994.505 | 154.944 | 340.496 | 37.1104 | -30.608 | -1.6 | -16.88889 | 0.9940467
39 | 39 | 3991.209 | 152.748 | 338.66 | 37.1824 | -33.164 | -1.6 | -17.33333 | 0.99389
40 | 40 | 3992.308 | 153.847 | 339.94 | 37.2186 | -32.246 | -1.6 | -17.77778 | 0.9937334
41 | 41 | 3990.11 | 150.549 | 336.281 | 37.1464 | -35.183 | -1.6 | -18.22222 | 0.9935767
42 | 42 | 3991.209 | 152.748 | 338.3 | 37.1104 | -32.804 | -1.6 | -18.66667 | 0.99342
43 | 43 | 3990.11 | 150.549 | 335.921 | 37.0744 | -34.823 | -1.6 | -19.11111 | 0.9932634
44 | 44 | 3990.11 | 151.649 | 337.021 | 37.0744 | -33.723 | -1.6 | -19.55556 | 0.9931067
45 | 45 | 3990.11 | 152.747 | 338.299 | 37.1104 | -32.805 | -1.6 | -20 | 0.99295
46 | 46 | 3989.011 | 151.648 | 337.741 | 37.2186 | -34.445 | -1.6 | -20.44444 | 0.9927934
47 | 47 | 3990.11 | 152.747 | 338.659 | 37.1824 | -33.165 | -1.6 | -20.88889 | 0.9926367
48 | 48 | 3989.011 | 152.747 | 338.84 | 37.2186 | -33.346 | -1.6 | -21.33333 | 0.99248
49 | 49 | 3989.011 | 152.747 | 338.84 | 37.2186 | -33.346 | -1.6 | -21.77778 | 0.9923234
50 | 50 | 3989.011 | 153.846 | 339.398 | 37.1104 | -31.706 | -1.6 | -22.22222 | 0.9921667
51 | 51 | 3987.912 | 152.747 | 338.119 | 37.0744 | -32.625 | -1.6 | -22.66667 | 0.99201
52 | 52 | 3989.011 | 153.846 | 339.038 | 37.0384 | -31.346 | -1.6 | -23.11111 | 0.9918534
53 | 53 | 3989.011 | 153.846 | 340.119 | 37.2546 | -32.427 | -1.6 | -23.55556 | 0.9916967
54 | 54 | 3987.912 | 153.846 | 339.218 | 37.0744 | -31.526 | -1.6 | -24 | 0.99154
55 | 55 | 3987.912 | 153.846 | 339.578 | 37.1464 | -31.886 | -1.6 | -24.44444 | 0.9913834
56 | 56 | 3985.714 | 152.747 | 338.659 | 37.1824 | -33.165 | -1.6 | -24.88889 | 0.9912267
57 | 57 | 3986.813 | 153.846 | 340.479 | 37.3266 | -32.787 | -1.6 | -25.33333 | 0.99107
58 | 58 | 3986.813 | 152.747 | 337.759 | 37.0024 | -32.265 | -1.6 | -25.77778 | 0.9909134
59 | 59 | 3986.813 | 154.945 | 341.038 | 37.2186 | -31.148 | -1.6 | -26.22222 | 0.9907567
60 | 60 | 3985.714 | 151.648 | 337.2 | 37.1104 | -33.904 | -1.6 | -26.66667 | 0.9906
61 | 61 | 3985.714 | 152.747 | 338.479 | 37.1464 | -32.985 | -1.6 | -27.11111 | 0.9904434
62 | 62 | 3984.615 | 152.747 | 338.659 | 37.1824 | -33.165 | -1.6 | -27.55556 | 0.9902867
63 | 63 | 3984.615 | 151.648 | 337.2 | 37.1104 | -33.904 | -1.6 | -28 | 0.99013
64 | 64 | 3985.714 | 152.747 | 338.659 | 37.1824 | -33.165 | -1.6 | -28.44444 | 0.9899734
65 | 65 | 3984.615 | 151.648 | 337.56 | 37.1824 | -34.264 | -1.6 | -28.88889 | 0.9898167
66 | 66 | 3983.517 | 151.649 | 337.381 | 37.1464 | -34.083 | -1.6 | -29.33333 | 0.98966
67 | 67 | 3984.615 | 153.846 | 339.398 | 37.1104 | -31.706 | -1.6 | -29.77778 | 0.9895034
68 | 68 | 3983.517 | 151.649 | 337.561 | 37.1824 | -34.263 | -1.6 | -30.22222 | 0.9893467
69 | 69 | 3984.615 | 152.747 | 338.659 | 37.1824 | -33.165 | -1.6 | -30.66667 | 0.98919
70 | 70 | 3983.517 | 152.748 | 338.3 | 37.1104 | -32.804 | -1.6 | -31.11111 | 0.9890334
71 | 71 | 3983.517 | 152.748 | 338.48 | 37.1464 | -32.984 | -1.6 | -31.55556 | 0.9888767
72 | 72 | 3982.417 | 151.648 | 337.38 | 37.1464 | -34.084 | -1.6 | -32 | 0.98872
73 | 73 | 3982.417 | 152.747 | 338.299 | 37.1104 | -32.805 | -1.6 | -32.44444 | 0.9885634
74 | 74 | 3982.417 | 151.648 | 337.38 | 37.1464 | -34.084 | -1.6 | -32.88889 | 0.9884067
75 | 75 | 3981.319 | 151.649 | 337.381 | 37.1464 | -34.083 | -1.6 | -33.33333 | 0.98825
76 | 76 | 3981.319 | 151.649 | 337.742 | 37.2186 | -34.444 | -1.6 | -33.77778 | 0.9880934
77 | 77 | 3981.319 | 152.748 | 338.12 | 37.0744 | -32.624 | -1.6 | -34.22222 | 0.9879367
78 | 78 | 3980.22 | 151.649 | 337.021 | 37.0744 | -33.723 | -1.6 | -34.66667 | 0.98778
79 | 79 | 3981.319 | 150.55 | 335.922 | 37.0744 | -34.822 | -1.6 | -35.11111 | 0.9876234
80 | 80 | 3979.121 | 150.55 | 335.562 | 37.0024 | -34.462 | -1.6 | -35.55556 | 0.9874667
81 | 81 | 3980.22 | 149.451 | 335.724 | 37.2546 | -36.822 | -1.6 | -36 | 0.98731
82 | 82 | 3980.22 | 151.649 | 337.742 | 37.2186 | -34.444 | -1.6 | -36.44444 | 0.9871534
83 | 83 | 3979.121 | 151.648 | 337.38 | 37.1464 | -34.084 | -1.6 | -36.88889 | 0.9869967
84 | 84 | 3980.22 | 152.747 | 338.84 | 37.2186 | -33.346 | -1.6 | -37.33333 | 0.98684
85 | 85 | 3980.22 | 152.747 | 338.479 | 37.1464 | -32.985 | -1.6 | -37.77778 | 0.9866834
86 | 86 | 3979.121 | 151.648 | 337.02 | 37.0744 | -33.724 | -1.6 | -38.22222 | 0.9865267
87 | 87 | 3979.121 | 151.648 | 337.56 | 37.1824 | -34.264 | -1.6 | -38.66667 | 0.98637
88 | 88 | 3980.22 | 153.846 | 339.758 | 37.1824 | -32.066 | -1.6 | -39.11111 | 0.9862134
89 | 89 | 3979.121 | 151.648 | 337.38 | 37.1464 | -34.084 | -1.6 | -39.55556 | 0.9860567
90 | 90 | 3978.022 | 151.648 | 337.2 | 37.1104 | -33.904 | -1.6 | -40 | 0.9859
91 | 91 | 3978.022 | 151.648 | 336.66 | 37.0024 | -33.364 | -1.6 | -40.44444 | 0.9857434
92 | 92 | 3978.022 | 151.648 | 337.56 | 37.1824 | -34.264 | -1.6 | -40.88889 | 0.9855867
93 | 93 | 3979.121 | 152.747 | 338.659 | 37.1824 | -33.165 | -1.6 | -41.33333 | 0.98543
94 | 94 | 3976.923 | 150.549 | 336.461 | 37.1824 | -35.363 | -1.6 | -41.77778 | 0.9852734
95 | 95 | 3975.824 | 149.45 | 335.903 | 37.2906 | -37.003 | -1.6 | -42.22222 | 0.9851167
96 | 96 | 3976.923 | 151.648 | 337.2 | 37.1104 | -33.904 | -1.6 | -42.66667 | 0.9849601
97 | 97 | 3976.923 | 152.747 | 338.119 | 37.0744 | -32.625 | -1.6 | -43.11111 | 0.9848034
98 | 98 | 3976.923 | 151.648 | 337.2 | 37.1104 | -33.904 | -1.6 | -43.55556 | 0.9846467
99 | 99 | 3976.923 | 152.747 | 338.659 | 37.1824 | -33.165 | -1.6 | -44 | 0.9844901
100 | 100 | 3975.824 | 152.747 | 338.659 | 37.1824 | -33.165 | -1.6 | -44.44444 | 0.9843334
101 | 101 | 3975.824 | 150.549 | 335.921 | 37.0744 | -34.823 | -1.6 | -44.88889 | 0.9841767
102 | 102 | 3975.824 | 151.648 | 337.56 | 37.1824 | -34.264 | -1.6 | -45.33333 | 0.9840201
103 | 103 | 3975.824 | 151.648 | 337.2 | 37.1104 | -33.904 | -1.6 | -45.77778 | 0.9838634
104 | 104 | 3974.725 | 151.648 | 337.38 | 37.1464 | -34.084 | -1.6 | -46.22222 | 0.9837067
105 | 105 | 3975.824 | 151.648 | 337.741 | 37.2186 | -34.445 | -1.6 | -46.66667 | 0.9835501
106 | 106 | 3975.824 | 151.648 | 338.461 | 37.3626 | -35.165 | -1.6 | -47.11111 | 0.9833934
107 | 107 | 3974.725 | 151.648 | 337.38 | 37.1464 | -34.084 | -1.6 | -47.55556 | 0.9832367
108 | 108 | 3975.824 | 153.846 | 340.299 | 37.2906 | -32.607 | -1.6 | -48 | 0.9830801
109 | 109 | 3974.725 | 152.747 | 339.2 | 37.2906 | -33.706 | -1.6 | -48.44444 | 0.9829234
110 | 110 | 3974.725 | 151.648 | 337.38 | 37.1464 | -34.084 | -1.6 | -48.88889 | 0.9827667
111 | 111 | 3972.527 | 149.45 | 335.362 | 37.1824 | -36.462 | -1.6 | -49.33333 | 0.9826101
112 | 112 | 3975.824 | 153.846 | 339.578 | 37.1464 | -31.886 | -1.6 | -49.77778 | 0.9824534
113 | 113 | 3973.626 | 151.648 | 337.741 | 37.2186 | -34.445 | -1.6 | -50.22222 | 0.9822967
114 | 114 | 3973.626 | 151.648 | 337.56 | 37.1824 | -34.264 | -1.6 | -50.66667 | 0.9821401
115 | 115 | 3973.626 | 150.549 | 336.642 | 37.2186 | -35.544 | -1.6 | -51.11111 | 0.9819834
116 | 116 | 3973.626 | 151.648 | 337.741 | 37.2186 | -34.445 | -1.6 | -51.55556 | 0.9818267
117 | 117 | 3972.527 | 150.549 | 337.002 | 37.2906 | -35.904 | -1.6 | -52 | 0.9816701
118 | 118 | 3973.626 | 151.648 | 337.2 | 37.1104 | -33.904 | -1.6 | -52.44444 | 0.9815134
119 | 119 | 3974.725 | 153.846 | 339.578 | 37.1464 | -31.886 | -1.6 | -52.88889 | 0.9813567
120 | 120 | 3972.527 | 151.648 | 337.921 | 37.2546 | -34.625 | -1.6 | -53.33333 | 0.9812001
121 | 121 | 3972.527 | 152.747 | 338.299 | 37.1104 | -32.805 | -1.6 | -53.77778 | 0.9810434
122 | 122 | 3972.527 | 151.648 | 337.56 | 37.1824 | -34.264 | -1.6 | -54.22222 | 0.9808867
123 | 123 | 3971.429 | 150.55 | 335.922 | 37.0744 | -34.822 | -1.6 | -54.66667 | 0.9807301
124 | 124 | 3971.429 | 152.748 | 339.381 | 37.3266 | -33.885 | -1.6 | -55.11111 | 0.9805734
125 | 125 | 3972.527 | 151.648 | 337.56 | 37.1824 | -34.264 | -1.6 | -55.55556 | 0.9804167
126 | 126 | 3972.527 | 151.648 | 337.38 | 37.1464 | -34.084 | -1.6 | -56 | 0.9802601
127 | 127 | 3971.429 | 152.748 | 339.021 | 37.2546 | -33.525 | -1.6 | -56.44444 | 0.9801034
128 | 128 | 3971.429 | 152.748 | 339.381 | 37.3266 | -33.885 | -1.6 | -56.88889 | 0.9799467
129 | 129 | 3971.429 | 150.55 | 336.823 | 37.2546 | -35.723 | -1.6 | -57.33333 | 0.9797901
130 | 130 | 3971.429 | 152.748 | 339.201 | 37.2906 | -33.705 | -1.6 | -57.77778 | 0.9796334
131 | 131 | 3971.429 | 153.846 | 339.578 | 37.1464 | -31.886 | -1.6 | -58.22222 | 0.9794767
132 | 132 | 3971.429 | 152.748 | 339.021 | 37.2546 | -33.525 | -1.6 | -58.66667 | 0.9793201
133 | 133 | 3971.429 | 153.846 | 339.758 | 37.1824 | -32.066 | -1.6 | -59.11111 | 0.9791634
134 | 134 | 3971.429 | 153.846 | 339.398 | 37.1104 | -31.706 | -1.6 | -59.55556 | 0.9790067
135 | 135 | 3971.429 | 152.748 | 339.021 | 37.2546 | -33.525 | -1.6 | -60 | 0.9788501
136 | 136 | 3970.33 | 152.747 | 338.84 | 37.2186 | -33.346 | -1.6 | -60.44444 | 0.9786934
137 | 137 | 3970.33 | 151.649 | 337.742 | 37.2186 | -34.444 | -1.6 | -60.88889 | 0.9785367
138 | 138 | 3970.33 | 152.747 | 338.299 | 37.1104 | -32.805 | -1.6 | -61.33333 | 0.9783801
139 | 139 | 3970.33 | 151.649 | 337.381 | 37.1464 | -34.083 | -1.6 | -61.77778 | 0.9782234
140 | 140 | 3970.33 | 153.847 | 339.219 | 37.0744 | -31.525 | -1.6 | -62.22222 | 0.9780667
141 | 141 | 3969.231 | 152.748 | 339.021 | 37.2546 | -33.525 | -1.6 | -62.66667 | 0.9779101
142 | 142 | 3965.934 | 149.451 | 335.363 | 37.1824 | -36.461 | -1.6 | -63.11111 | 0.9777534
143 | 143 | 3969.231 | 152.748 | 338.48 | 37.1464 | -32.984 | -1.6 | -63.55556 | 0.9775967
144 | 144 | 3968.132 | 151.649 | 337.381 | 37.1464 | -34.083 | -1.6 | -64 | 0.9774401
145 | 145 | 3970.33 | 153.847 | 339.94 | 37.2186 | -32.246 | -1.6 | -64.44444 | 0.9772834
146 | 146 | 3970.33 | 153.847 | 339.94 | 37.2186 | -32.246 | -1.6 | -64.88889 | 0.9771267
147 | 147 | 3968.132 | 151.649 | 337.381 | 37.1464 | -34.083 | -1.6 | -65.33333 | 0.9769701
148 | 148 | 3968.132 | 151.649 | 337.381 | 37.1464 | -34.083 | -1.6 | -65.77778 | 0.9768134
149 | 149 | 3969.231 | 153.846 | 340.299 | 37.2906 | -32.607 | -1.6 | -66.22222 | 0.9766567
150 | 150 | 3968.132 | 151.649 | 336.841 | 37.0384 | -33.543 | -1.6 | -66.66667 | 0.9765001
151 | 151 | 3968.132 | 151.649 | 337.742 | 37.2186 | -34.444 | -1.6 | -67.11111 | 0.9763434
152 | 152 | 3968.132 | 153.846 | 339.939 | 37.2186 | -32.247 | -1.6 | -67.55556 | 0.9761867
153 | 153 | 3967.033 | 151.648 | 337.741 | 37.2186 | -34.445 | -1.6 | -68 | 0.9760301
154 | 154 | 3968.132 | 153.846 | 339.398 | 37.1104 | -31.706 | -1.6 | -68.44444 | 0.9758734
155 | 155 | 3967.033 | 152.747 | 338.479 | 37.1464 | -32.985 | -1.6 | -68.88889 | 0.9757167
156 | 156 | 3967.033 | 151.648 | 337.741 | 37.2186 | -34.445 | -1.6 | -69.33333 | 0.9755601
157 | 157 | 3967.033 | 151.648 | 337.56 | 37.1824 | -34.264 | -1.6 | -69.77778 | 0.9754034
158 | 158 | 3967.033 | 152.747 | 338.659 | 37.1824 | -33.165 | -1.6 | -70.22222 | 0.9752467
159 | 159 | 3967.033 | 153.846 | 339.398 | 37.1104 | -31.706 | -1.6 | -70.66667 | 0.9750901
160 | 160 | 3967.033 | 152.747 | 337.939 | 37.0384 | -32.445 | -1.6 | -71.11111 | 0.9749334
161 | 161 | 3967.033 | 153.846 | 339.038 | 37.0384 | -31.346 | -1.6 | -71.55556 | 0.9747768
162 | 162 | 3965.934 | 152.747 | 338.119 | 37.0744 | -32.625 | -1.6 | -72 | 0.9746201
163 | 163 | 3964.835 | 151.648 | 337.56 | 37.1824 | -34.264 | -1.6 | -72.44444 | 0.9744634
164 | 164 | 3963.736 | 150.549 | 336.461 | 37.1824 | -35.363 | -1.6 | -72.88889 | 0.9743068
165 | 165 | 3965.934 | 153.846 | 339.758 | 37.1824 | -32.066 | -1.6 | -73.33333 | 0.9741501
166 | 166 | 3964.835 | 150.549 | 336.461 | 37.1824 | -35.363 | -1.6 | -73.77778 | 0.9739934
167 | 167 | 3964.835 | 152.747 | 338.659 | 37.1824 | -33.165 | -1.6 | -74.22222 | 0.9738368
168 | 168 | 3965.934 | 152.747 | 338.299 | 37.1104 | -32.805 | -1.6 | -74.66667 | 0.9736801
169 | 169 | 3964.835 | 151.648 | 337.2 | 37.1104 | -33.904 | -1.6 | -75.11111 | 0.9735234
170 | 170 | 3964.835 | 152.747 | 338.479 | 37.1464 | -32.985 | -1.6 | -75.55556 | 0.9733668
171 | 171 | 3964.835 | 152.747 | 338.659 | 37.1824 | -33.165 | -1.6 | -76 | 0.9732101
172 | 172 | 3965.934 | 154.945 | 340.857 | 37.1824 | -30.967 | -1.6 | -76.44444 | 0.9730534
173 | 173 | 3964.835 | 152.747 | 338.119 | 37.0744 | -32.625 | -1.6 | -76.88889 | 0.9728968
174 | 174 | 3963.736 | 150.549 | 336.642 | 37.2186 | -35.544 | -1.6 | -77.33333 | 0.9727401
175 | 175 | 3962.637 | 151.648 | 337.921 | 37.2546 | -34.625 | -1.6 | -77.77778 | 0.9725834
176 | 176 | 3962.637 | 151.648 | 336.84 | 37.0384 | -33.544 | -1.6 | -78.22222 | 0.9724268
177 | 177 | 3963.736 | 153.846 | 339.578 | 37.1464 | -31.886 | -1.6 | -78.66667 | 0.9722701
178 | 178 | 3964.835 | 154.945 | 340.677 | 37.1464 | -30.787 | -1.6 | -79.11111 | 0.9721134
179 | 179 | 3962.637 | 151.648 | 337.02 | 37.0744 | -33.724 | -1.6 | -79.55556 | 0.9719568
180 | 180 | 3962.637 | 150.549 | 336.642 | 37.2186 | -35.544 | -1.6 | -80 | 0.9718001
181 | 181 | 3961.539 | 150.55 | 336.643 | 37.2186 | -35.543 | -1.6 | -80.44444 | 0.9716434
182 | 182 | 3961.539 | 150.55 | 336.823 | 37.2546 | -35.723 | -1.6 | -80.88889 | 0.9714868
183 | 183 | 3962.637 | 151.648 | 337.56 | 37.1824 | -34.264 | -1.6 | -81.33333 | 0.9713301
184 | 184 | 3962.637 | 150.549 | 336.101 | 37.1104 | -35.003 | -1.6 | -81.77778 | 0.9711734
185 | 185 | 3962.637 | 152.747 | 338.659 | 37.1824 | -33.165 | -1.6 | -82.22222 | 0.9710168
186 | 186 | 3962.637 | 152.747 | 338.299 | 37.1104 | -32.805 | -1.6 | -82.66667 | 0.9708601
187 | 187 | 3960.439 | 149.45 | 334.822 | 37.0744 | -35.922 | -1.6 | -83.11111 | 0.9707034
188 | 188 | 3961.539 | 152.748 | 338.48 | 37.1464 | -32.984 | -1.6 | -83.55556 | 0.9705468
189 | 189 | 3961.539 | 152.748 | 338.66 | 37.1824 | -33.164 | -1.6 | -84 | 0.9703901
190 | 190 | 3960.439 | 151.648 | 337.38 | 37.1464 | -34.084 | -1.6 | -84.44444 | 0.9702334
191 | 191 | 3960.439 | 150.549 | 335.921 | 37.0744 | -34.823 | -1.6 | -84.88889 | 0.9700768
192 | 192 | 3960.439 | 151.648 | 337.56 | 37.1824 | -34.264 | -1.6 | -85.33333 | 0.9699201
193 | 193 | 3960.439 | 150.549 | 335.921 | 37.0744 | -34.823 | -1.6 | -85.77778 | 0.9697634
194 | 194 | 3960.439 | 151.648 | 337.921 | 37.2546 | -34.625 | -1.6 | -86.22222 | 0.9696068
195 | 195 | 3960.439 | 152.747 | 338.479 | 37.1464 | -32.985 | -1.6 | -86.66667 | 0.9694501
196 | 196 | 3960.439 | 151.648 | 336.84 | 37.0384 | -33.544 | -1.6 | -87.11111 | 0.9692934
197 | 197 | 3960.439 | 151.648 | 337.741 | 37.2186 | -34.445 | -1.6 | -87.55556 | 0.9691368
198 | 198 | 3960.439 | 152.747 | 338.84 | 37.2186 | -33.346 | -1.6 | -88 | 0.9689801
199 | 199 | 3959.341 | 151.649 | 337.201 | 37.1104 | -33.903 | -1.6 | -88.44444 | 0.9688234
200 | 200 | 3960.439 | 152.747 | 338.119 | 37.0744 | -32.625 | -1.6 | -88.88889 | 0.9686668
201 | 201 | 3959.341 | 152.747 | 338.659 | 37.1824 | -33.165 | -1.6 | -89.33333 | 0.9685101
202 | 202 | 3959.341 | 151.649 | 337.201 | 37.1104 | -33.903 | -1.6 | -89.77778 | 0.9683534
203 | 203 | 3960.439 | 152.747 | 338.659 | 37.1824 | -33.165 | -1.6 | -90.22222 | 0.9681968
204 | 204 | 3960.439 | 152.747 | 338.659 | 37.1824 | -33.165 | -1.6 | -90.66667 | 0.9680401
205 | 205 | 3957.143 | 151.648 | 337.2 | 37.1104 | -33.904 | -1.6 | -91.11111 | 0.9678834
206 | 206 | 3960.439 | 153.845 | 339.577 | 37.1464 | -31.887 | -1.6 | -91.55556 | 0.9677268
207 | 207 | 3958.242 | 152.747 | 339.02 | 37.2546 | -33.526 | -1.6 | -92 | 0.9675701
208 | 208 | 3959.341 | 153.846 | 339.939 | 37.2186 | -32.247 | -1.6 | -92.44444 | 0.9674134
209 | 209 | 3958.242 | 151.648 | 337.741 | 37.2186 | -34.445 | -1.6 | -92.88889 | 0.9672568
210 | 210 | 3959.341 | 153.846 | 339.398 | 37.1104 | -31.706 | -1.6 | -93.33333 | 0.9671001
211 | 211 | 3959.341 | 152.747 | 338.659 | 37.1824 | -33.165 | -1.6 | -93.77778 | 0.9669434
212 | 212 | 3958.242 | 153.846 | 339.398 | 37.1104 | -31.706 | -1.6 | -94.22222 | 0.9667868
213 | 213 | 3957.143 | 151.648 | 337.38 | 37.1464 | -34.084 | -1.6 | -94.66667 | 0.9666301
214 | 214 | 3957.143 | 151.648 | 337.38 | 37.1464 | -34.084 | -1.6 | -95.11111 | 0.9664734
215 | 215 | 3957.143 | 151.648 | 337.741 | 37.2186 | -34.445 | -1.6 | -95.55556 | 0.9663168
216 | 216 | 3958.242 | 152.747 | 337.939 | 37.0384 | -32.445 | -1.6 | -96 | 0.9661601
217 | 217 | 3957.143 | 150.549 | 336.642 | 37.2186 | -35.544 | -1.6 | -96.44444 | 0.9660034
218 | 218 | 3957.143 | 152.747 | 338.479 | 37.1464 | -32.985 | -1.6 | -96.88889 | 0.9658468
219 | 219 | 3957.143 | 152.747 | 338.119 | 37.0744 | -32.625 | -1.6 | -97.33333 | 0.9656901
220 | 220 | 3958.242 | 153.846 | 339.758 | 37.1824 | -32.066 | -1.6 | -97.77778 | 0.9655334
221 | 221 | 3957.143 | 152.747 | 338.479 | 37.1464 | -32.985 | -1.6 | -98.22222 | 0.9653768
222 | 222 | 3957.143 | 152.747 | 338.119 | 37.0744 | -32.625 | -1.6 | -98.66667 | 0.9652201
223 | 223 | 3957.143 | 152.747 | 338.659 | 37.1824 | -33.165 | -1.6 | -99.11111 | 0.9650634
224 | 224 | 3956.044 | 152.747 | 338.659 | 37.1824 | -33.165 | -1.6 | -99.55556 | 0.9649068
225 | 225 | 3956.044 | 151.648 | 337.38 | 37.1464 | -34.084 | -1.6 | -100 | 0.9647501
226 | 226 | 3954.945 | 150.549 | 336.281 | 37.1464 | -35.183 | -1.6 | -100.4444 | 0.9645935
227 | 227 | 3956.044 | 153.846 | 339.758 | 37.1824 | -32.066 | -1.6 | -100.8889 | 0.9644368
228 | 228 | 3954.945 | 151.648 | 337.02 | 37.0744 | -33.724 | -1.6 | -101.3333 | 0.9642801
229 | 229 | 3957.143 | 153.846 | 339.758 | 37.1824 | -32.066 | -1.6 | -101.7778 | 0.9641235
230 | 230 | 3956.044 | 152.747 | 338.659 | 37.1824 | -33.165 | -1.6 | -102.2222 | 0.9639668
231 | 231 | 3954.945 | 152.747 | 338.479 | 37.1464 | -32.985 | -1.6 | -102.6667 | 0.9638101
232 | 232 | 3954.945 | 153.846 | 339.758 | 37.1824 | -32.066 | -1.6 | -103.1111 | 0.9636535
233 | 233 | 3954.945 | 153.846 | 339.398 | 37.1104 | -31.706 | -1.6 | -103.5556 | 0.9634968
234 | 234 | 3954.945 | 152.747 | 338.659 | 37.1824 | -33.165 | -1.6 | -104 | 0.9633401
235 | 235 | 3954.945 | 153.846 | 339.038 | 37.0384 | -31.346 | -1.6 | -104.4444 | 0.9631835
236 | 236 | 3956.044 | 156.044 | 341.776 | 37.1464 | -29.688 | -1.6 | -104.8889 | 0.9630268
237 | 237 | 3954.945 | 154.945 | 340.857 | 37.1824 | -30.967 | -1.6 | -105.3333 | 0.9628701
238 | 238 | 3953.846 | 152.747 | 338.479 | 37.1464 | -32.985 | -1.6 | -105.7778 | 0.9627135
239 | 239 | 3953.846 | 152.747 | 338.119 | 37.0744 | -32.625 | -1.6 | -106.2222 | 0.9625568
240 | 240 | 3952.747 | 151.648 | 337.02 | 37.0744 | -33.724 | -1.6 | -106.6667 | 0.9624001
241 | 241 | 3953.846 | 152.747 | 337.759 | 37.0024 | -32.265 | -1.6 | -107.1111 | 0.9622435
242 | 242 | 3952.747 | 152.747 | 338.299 | 37.1104 | -32.805 | -1.6 | -107.5556 | 0.9620868
243 | 243 | 3952.747 | 151.648 | 337.2 | 37.1104 | -33.904 | -1.6 | -108 | 0.9619301
244 | 244 | 3953.846 | 154.945 | 340.317 | 37.0744 | -30.427 | -1.6 | -108.4444 | 0.9617735
245 | 245 | 3951.648 | 150.549 | 336.461 | 37.1824 | -35.363 | -1.6 | -108.8889 | 0.9616168
246 | 246 | 3953.846 | 153.846 | 339.218 | 37.0744 | -31.526 | -1.6 | -109.3333 | 0.9614601
247 | 247 | 3951.648 | 151.648 | 337.741 | 37.2186 | -34.445 | -1.6 | -109.7778 | 0.9613035
248 | 248 | 3952.747 | 153.846 | 339.398 | 37.1104 | -31.706 | -1.6 | -110.2222 | 0.9611468
249 | 249 | 3952.747 | 153.846 | 339.038 | 37.0384 | -31.346 | -1.6 | -110.6667 | 0.9609901
250 | 250 | 3950.55 | 150.55 | 336.462 | 37.1824 | -35.362 | -1.6 | -111.1111 | 0.9608335
251 | 251 | 3951.648 | 152.747 | 339.02 | 37.2546 | -33.526 | -1.6 | -111.5556 | 0.9606768
252 | 252 | 3951.648 | 152.747 | 338.84 | 37.2186 | -33.346 | -1.6 | -112 | 0.9605201
253 | 253 | 3950.55 | 151.649 | 337.922 | 37.2546 | -34.624 | -1.6 | -112.4444 | 0.9603635
254 | 254 | 3951.648 | 152.747 | 338.299 | 37.1104 | -32.805 | -1.6 | -112.8889 | 0.9602068
255 | 255 | 3951.648 | 152.747 | 338.659 | 37.1824 | -33.165 | -1.6 | -113.3333 | 0.9600501
256 | 256 | 3951.648 | 152.747 | 338.479 | 37.1464 | -32.985 | -1.6 | -113.7778 | 0.9598935
257 | 257 | 3950.55 | 151.649 | 337.561 | 37.1824 | -34.263 | -1.6 | -114.2222 | 0.9597368
258 | 258 | 3950.55 | 152.748 | 338.48 | 37.1464 | -32.984 | -1.6 | -114.6667 | 0.9595801
259 | 259 | 3950.55 | 151.649 | 337.742 | 37.2186 | -34.444 | -1.6 | -115.1111 | 0.9594235
260 | 260 | 3950.55 | 152.748 | 337.94 | 37.0384 | -32.444 | -1.6 | -115.5556 | 0.9592668
261 | 261 | 3950.55 | 152.748 | 338.48 | 37.1464 | -32.984 | -1.6 | -116 | 0.9591101
262 | 262 | 3948.352 | 152.748 | 337.76 | 37.0024 | -32.264 | -1.6 | -116.4444 | 0.9589535
263 | 263 | 3948.352 | 149.451 | 335.363 | 37.1824 | -36.461 | -1.6 | -116.8889 | 0.9587968
264 | 264 | 3949.451 | 152.748 | 338.3 | 37.1104 | -32.804 | -1.6 | -117.3333 | 0.9586401
265 | 265 | 3949.451 | 151.649 | 336.841 | 37.0384 | -33.543 | -1.6 | -117.7778 | 0.9584835
266 | 266 | 3949.451 | 152.748 | 337.94 | 37.0384 | -32.444 | -1.6 | -118.2222 | 0.9583268
267 | 267 | 3948.352 | 151.649 | 337.381 | 37.1464 | -34.083 | -1.6 | -118.6667 | 0.9581701
268 | 268 | 3949.451 | 152.748 | 338.3 | 37.1104 | -32.804 | -1.6 | -119.1111 | 0.9580135
269 | 269 | 3949.451 | 152.748 | 338.48 | 37.1464 | -32.984 | -1.6 | -119.5556 | 0.9578568
270 | 270 | 3949.451 | 151.649 | 337.381 | 37.1464 | -34.083 | -1.6 | -120 | 0.9577001
271 | 271 | 3948.352 | 152.748 | 338.12 | 37.0744 | -32.624 | -1.6 | -120.4444 | 0.9575435
272 | 272 | 3948.352 | 151.649 | 337.021 | 37.0744 | -33.723 | -1.6 | -120.8889 | 0.9573868
273 | 273 | 3948.352 | 151.649 | 337.201 | 37.1104 | -33.903 | -1.6 | -121.3333 | 0.9572301
274 | 274 | 3949.451 | 152.748 | 339.021 | 37.2546 | -33.525 | -1.6 | -121.7778 | 0.9570735
275 | 275 | 3947.253 | 151.649 | 337.742 | 37.2186 | -34.444 | -1.6 | -122.2222 | 0.9569168
276 | 276 | 3947.253 | 151.649 | 337.561 | 37.1824 | -34.263 | -1.6 | -122.6667 | 0.9567601
277 | 277 | 3947.253 | 150.55 | 336.823 | 37.2546 | -35.723 | -1.6 | -123.1111 | 0.9566035
278 | 278 | 3948.352 | 151.649 | 337.742 | 37.2186 | -34.444 | -1.6 | -123.5556 | 0.9564468
279 | 279 | 3948.352 | 152.748 | 338.12 | 37.0744 | -32.624 | -1.6 | -124 | 0.9562901
280 | 280 | 3948.352 | 152.748 | 338.48 | 37.1464 | -32.984 | -1.6 | -124.4444 | 0.9561335
281 | 281 | 3948.352 | 153.846 | 339.758 | 37.1824 | -32.066 | -1.6 | -124.8889 | 0.9559768
282 | 282 | 3947.253 | 151.649 | 337.561 | 37.1824 | -34.263 | -1.6 | -125.3333 | 0.9558201
283 | 283 | 3946.154 | 150.55 | 336.462 | 37.1824 | -35.362 | -1.6 | -125.7778 | 0.9556635
284 | 284 | 3946.154 | 150.55 | 336.643 | 37.2186 | -35.543 | -1.6 | -126.2222 | 0.9555068
285 | 285 | 3947.253 | 151.649 | 337.561 | 37.1824 | -34.263 | -1.6 | -126.6667 | 0.9553501
286 | 286 | 3947.253 | 152.747 | 338.659 | 37.1824 | -33.165 | -1.6 | -127.1111 | 0.9551935
287 | 287 | 3946.154 | 151.648 | 337.2 | 37.1104 | -33.904 | -1.6 | -127.5556 | 0.9550368
288 | 288 | 3946.154 | 150.55 | 336.282 | 37.1464 | -35.182 | -1.6 | -128 | 0.9548802
289 | 289 | 3946.154 | 151.648 | 337.56 | 37.1824 | -34.264 | -1.6 | -128.4444 | 0.9547235
290 | 290 | 3945.055 | 150.549 | 336.642 | 37.2186 | -35.544 | -1.6 | -128.8889 | 0.9545668
291 | 291 | 3946.154 | 151.648 | 337.741 | 37.2186 | -34.445 | -1.6 | -129.3333 | 0.9544102
292 | 292 | 3945.055 | 151.648 | 337.02 | 37.0744 | -33.724 | -1.6 | -129.7778 | 0.9542535
293 | 293 | 3943.956 | 150.549 | 335.741 | 37.0384 | -34.643 | -1.6 | -130.2222 | 0.9540968
294 | 294 | 3945.055 | 151.648 | 338.101 | 37.2906 | -34.805 | -1.6 | -130.6667 | 0.9539402
295 | 295 | 3945.055 | 151.648 | 337.56 | 37.1824 | -34.264 | -1.6 | -131.1111 | 0.9537835
296 | 296 | 3942.857 | 150.549 | 335.741 | 37.0384 | -34.643 | -1.6 | -131.5556 | 0.9536268
297 | 297 | 3943.956 | 150.549 | 336.101 | 37.1104 | -35.003 | -1.6 | -132 | 0.9534702
298 | 298 | 3943.956 | 150.549 | 336.822 | 37.2546 | -35.724 | -1.6 | -132.4444 | 0.9533135
299 | 299 | 3945.055 | 152.747 | 338.299 | 37.1104 | -32.805 | -1.6 | -132.8889 | 0.9531568
300 | 300 | 3945.055 | 152.747 | 338.659 | 37.1824 | -33.165 | -1.6 | -133.3333 | 0.9530002
301 | 301 | 3942.857 | 150.549 | 336.642 | 37.2186 | -35.544 | -1.6 | -133.7778 | 0.9528435
302 | 302 | 3943.956 | 151.648 | 337.02 | 37.0744 | -33.724 | -1.6 | -134.2222 | 0.9526868
303 | 303 | 3942.857 | 150.549 | 337.002 | 37.2906 | -35.904 | -1.6 | -134.6667 | 0.9525302
304 | 304 | 3942.857 | 150.549 | 335.921 | 37.0744 | -34.823 | -1.6 | -135.1111 | 0.9523735
305 | 305 | 3943.956 | 152.747 | 338.479 | 37.1464 | -32.985 | -1.6 | -135.5556 | 0.9522168
306 | 306 | 3943.956 | 152.747 | 339.02 | 37.2546 | -33.526 | -1.6 | -136 | 0.9520602
307 | 307 | 3942.857 | 150.549 | 336.101 | 37.1104 | -35.003 | -1.6 | -136.4444 | 0.9519035
308 | 308 | 3941.758 | 150.549 | 336.642 | 37.2186 | -35.544 | -1.6 | -136.8889 | 0.9517468
309 | 309 | 3942.857 | 151.648 | 337.741 | 37.2186 | -34.445 | -1.6 | -137.3333 | 0.9515902
310 | 310 | 3942.857 | 150.549 | 336.822 | 37.2546 | -35.724 | -1.6 | -137.7778 | 0.9514335
311 | 311 | 3942.857 | 152.747 | 338.479 | 37.1464 | -32.985 | -1.6 | -138.2222 | 0.9512768
312 | 312 | 3941.758 | 150.549 | 336.642 | 37.2186 | -35.544 | -1.6 | -138.6667 | 0.9511202
313 | 313 | 3941.758 | 151.648 | 337.741 | 37.2186 | -34.445 | -1.6 | -139.1111 | 0.9509635
314 | 314 | 3940.659 | 150.549 | 336.461 | 37.1824 | -35.363 | -1.6 | -139.5556 | 0.9508068
315 | 315 | 3941.758 | 151.648 | 337.56 | 37.1824 | -34.264 | -1.6 | -140 | 0.9506502
316 | 316 | 3940.659 | 150.549 | 336.642 | 37.2186 | -35.544 | -1.6 | -140.4444 | 0.9504935
317 | 317 | 3941.758 | 151.648 | 337.741 | 37.2186 | -34.445 | -1.6 | -140.8889 | 0.9503368
318 | 318 | 3941.758 | 152.747 | 338.84 | 37.2186 | -33.346 | -1.6 | -141.3333 | 0.9501802
319 | 319 | 3940.659 | 150.549 | 336.461 | 37.1824 | -35.363 | -1.6 | -141.7778 | 0.9500235
320 | 320 | 3940.659 | 150.549 | 336.822 | 37.2546 | -35.724 | -1.6 | -142.2222 | 0.9498668
321 | 321 | 3939.56 | 150.549 | 335.921 | 37.0744 | -34.823 | -1.6 | -142.6667 | 0.9497102
322 | 322 | 3941.758 | 152.747 | 339.2 | 37.2906 | -33.706 | -1.6 | -143.1111 | 0.9495535
323 | 323 | 3941.758 | 151.648 | 337.741 | 37.2186 | -34.445 | -1.6 | -143.5556 | 0.9493968
324 | 324 | 3941.758 | 152.747 | 338.84 | 37.2186 | -33.346 | -1.6 | -144 | 0.9492402
325 | 325 | 3940.659 | 152.747 | 338.84 | 37.2186 | -33.346 | -1.6 | -144.4444 | 0.9490835
326 | 326 | 3940.659 | 150.549 | 336.461 | 37.1824 | -35.363 | -1.6 | -144.8889 | 0.9489268
327 | 327 | 3940.659 | 151.648 | 337.921 | 37.2546 | -34.625 | -1.6 | -145.3333 | 0.9487702
328 | 328 | 3937.363 | 150.55 | 336.102 | 37.1104 | -35.002 | -1.6 | -145.7778 | 0.9486135
329 | 329 | 3940.659 | 152.747 | 339.2 | 37.2906 | -33.706 | -1.6 | -146.2222 | 0.9484568
330 | 330 | 3939.56 | 152.747 | 338.299 | 37.1104 | -32.805 | -1.6 | -146.6667 | 0.9483002
331 | 331 | 3939.56 | 152.747 | 339.02 | 37.2546 | -33.526 | -1.6 | -147.1111 | 0.9481435
332 | 332 | 3939.56 | 151.648 | 337.921 | 37.2546 | -34.625 | -1.6 | -147.5556 | 0.9479868
333 | 333 | 3938.462 | 151.649 | 337.561 | 37.1824 | -34.263 | -1.6 | -148 | 0.9478302
334 | 334 | 3938.462 | 150.55 | 336.462 | 37.1824 | -35.362 | -1.6 | -148.4444 | 0.9476735
335 | 335 | 3938.462 | 151.649 | 338.102 | 37.2906 | -34.804 | -1.6 | -148.8889 | 0.9475168
336 | 336 | 3938.462 | 150.55 | 336.823 | 37.2546 | -35.723 | -1.6 | -149.3333 | 0.9473602
337 | 337 | 3938.462 | 150.55 | 336.462 | 37.1824 | -35.362 | -1.6 | -149.7778 | 0.9472035
338 | 338 | 3938.462 | 152.748 | 339.021 | 37.2546 | -33.525 | -1.6 | -150.2222 | 0.9470468
339 | 339 | 3937.363 | 150.55 | 337.183 | 37.3266 | -36.083 | -1.6 | -150.6667 | 0.9468902
340 | 340 | 3938.462 | 152.748 | 339.381 | 37.3266 | -33.885 | -1.6 | -151.1111 | 0.9467335
341 | 341 | 3938.462 | 152.748 | 338.3 | 37.1104 | -32.804 | -1.6 | -151.5556 | 0.9465768
342 | 342 | 3936.264 | 150.55 | 336.282 | 37.1464 | -35.182 | -1.6 | -152 | 0.9464202
343 | 343 | 3938.462 | 152.748 | 339.021 | 37.2546 | -33.525 | -1.6 | -152.4444 | 0.9462635
344 | 344 | 3936.264 | 150.55 | 336.462 | 37.1824 | -35.362 | -1.6 | -152.8889 | 0.9461068
345 | 345 | 3937.363 | 151.649 | 338.102 | 37.2906 | -34.804 | -1.6 | -153.3333 | 0.9459502
346 | 346 | 3937.363 | 151.649 | 337.561 | 37.1824 | -34.263 | -1.6 | -153.7778 | 0.9457935
347 | 347 | 3936.264 | 150.55 | 337.003 | 37.2906 | -35.903 | -1.6 | -154.2222 | 0.9456368
348 | 348 | 3936.264 | 151.649 | 337.381 | 37.1464 | -34.083 | -1.6 | -154.6667 | 0.9454802
349 | 349 | 3936.264 | 152.748 | 338.66 | 37.1824 | -33.164 | -1.6 | -155.1111 | 0.9453235
350 | 350 | 3936.264 | 151.649 | 337.742 | 37.2186 | -34.444 | -1.6 | -155.5556 | 0.9451668
351 | 351 | 3936.264 | 151.649 | 338.282 | 37.3266 | -34.984 | -1.6 | -156 | 0.9450102
352 | 352 | 3934.066 | 150.55 | 336.823 | 37.2546 | -35.723 | -1.6 | -156.4444 | 0.9448535
353 | 353 | 3936.264 | 151.649 | 337.922 | 37.2546 | -34.624 | -1.6 | -156.8889 | 0.9446969
354 | 354 | 3936.264 | 151.649 | 337.742 | 37.2186 | -34.444 | -1.6 | -157.3333 | 0.9445402
355 | 355 | 3935.165 | 151.649 | 338.102 | 37.2906 | -34.804 | -1.6 | -157.7778 | 0.9443835
356 | 356 | 3935.165 | 150.55 | 336.823 | 37.2546 | -35.723 | -1.6 | -158.2222 | 0.9442269
357 | 357 | 3935.165 | 152.747 | 339.2 | 37.2906 | -33.706 | -1.6 | -158.6667 | 0.9440702
358 | 358 | 3935.165 | 152.747 | 339.2 | 37.2906 | -33.706 | -1.6 | -159.1111 | 0.9439135
359 | 359 | 3935.165 | 152.747 | 339.2 | 37.2906 | -33.706 | -1.6 | -159.5556 | 0.9437569
360 | 360 | 3934.066 | 150.55 | 337.003 | 37.2906 | -35.903 | -1.6 | -160 | 0.9436002
361 | 361 | 3934.066 | 152.747 | 339.02 | 37.2546 | -33.526 | -1.6 | -160.4444 | 0.9434435
362 | 362 | 3932.967 | 149.451 | 335.183 | 37.1464 | -36.281 | -1.6 | -160.8889 | 0.9432869
363 | 363 | 3934.066 | 152.747 | 339.38 | 37.3266 | -33.886 | -1.6 | -161.3333 | 0.9431302
364 | 364 | 3934.066 | 151.648 | 338.461 | 37.3626 | -35.165 | -1.6 | -161.7778 | 0.9429735
365 | 365 | 3934.066 | 150.55 | 337.363 | 37.3626 | -36.263 | -1.6 | -162.2222 | 0.9428169
366 | 366 | 3934.066 | 151.648 | 337.56 | 37.1824 | -34.264 | -1.6 | -162.6667 | 0.9426602
367 | 367 | 3934.066 | 152.747 | 338.84 | 37.2186 | -33.346 | -1.6 | -163.1111 | 0.9425035
368 | 368 | 3932.967 | 150.549 | 336.642 | 37.2186 | -35.544 | -1.6 | -163.5556 | 0.9423469
369 | 369 | 3934.066 | 152.747 | 339.38 | 37.3266 | -33.886 | -1.6 | -164 | 0.9421902
370 | 370 | 3932.967 | 151.648 | 337.921 | 37.2546 | -34.625 | -1.6 | -164.4444 | 0.9420335
371 | 371 | 3932.967 | 151.648 | 337.2 | 37.1104 | -33.904 | -1.6 | -164.8889 | 0.9418769
372 | 372 | 3932.967 | 151.648 | 337.921 | 37.2546 | -34.625 | -1.6 | -165.3333 | 0.9417202
373 | 373 | 3932.967 | 152.747 | 339.02 | 37.2546 | -33.526 | -1.6 | -165.7778 | 0.9415635
374 | 374 | 3932.967 | 152.747 | 339.2 | 37.2906 | -33.706 | -1.6 | -166.2222 | 0.9414069
375 | 375 | 3932.967 | 152.747 | 338.84 | 37.2186 | -33.346 | -1.6 | -166.6667 | 0.9412502
376 | 376 | 3932.967 | 152.747 | 338.479 | 37.1464 | -32.985 | -1.6 | -167.1111 | 0.9410935
377 | 377 | 3931.868 | 151.648 | 338.101 | 37.2906 | -34.805 | -1.6 | -167.5556 | 0.9409369
378 | 378 | 3931.868 | 151.648 | 338.461 | 37.3626 | -35.165 | -1.6 | -168 | 0.9407802
379 | 379 | 3931.868 | 151.648 | 337.741 | 37.2186 | -34.445 | -1.6 | -168.4444 | 0.9406235
380 | 380 | 3931.868 | 152.747 | 339.02 | 37.2546 | -33.526 | -1.6 | -168.8889 | 0.9404669
381 | 381 | 3931.868 | 151.648 | 337.921 | 37.2546 | -34.625 | -1.6 | -169.3333 | 0.9403102
382 | 382 | 3931.868 | 151.648 | 338.641 | 37.3986 | -35.345 | -1.6 | -169.7778 | 0.9401535
383 | 383 | 3930.77 | 150.55 | 337.183 | 37.3266 | -36.083 | -1.6 | -170.2222 | 0.9399969
384 | 384 | 3929.67 | 150.549 | 336.822 | 37.2546 | -35.724 | -1.6 | -170.6667 | 0.9398402
385 | 385 | 3930.77 | 151.649 | 337.742 | 37.2186 | -34.444 | -1.6 | -171.1111 | 0.9396835
386 | 386 | 3931.868 | 152.747 | 339.02 | 37.2546 | -33.526 | -1.6 | -171.5556 | 0.9395269
387 | 387 | 3931.868 | 152.747 | 338.479 | 37.1464 | -32.985 | -1.6 | -172 | 0.9393702
388 | 388 | 3931.868 | 153.846 | 339.758 | 37.1824 | -32.066 | -1.6 | -172.4444 | 0.9392135
389 | 389 | 3930.77 | 152.748 | 338.66 | 37.1824 | -33.164 | -1.6 | -172.8889 | 0.9390569
390 | 390 | 3930.77 | 151.649 | 337.742 | 37.2186 | -34.444 | -1.6 | -173.3333 | 0.9389002
391 | 391 | 3929.67 | 150.549 | 337.362 | 37.3626 | -36.264 | -1.6 | -173.7778 | 0.9387435
392 | 392 | 3929.67 | 151.648 | 338.101 | 37.2906 | -34.805 | -1.6 | -174.2222 | 0.9385869
393 | 393 | 3930.77 | 152.748 | 338.841 | 37.2186 | -33.345 | -1.6 | -174.6667 | 0.9384302
394 | 394 | 3927.472 | 150.549 | 336.461 | 37.1824 | -35.363 | -1.6 | -175.1111 | 0.9382735
395 | 395 | 3928.571 | 150.549 | 336.461 | 37.1824 | -35.363 | -1.6 | -175.5556 | 0.9381169
396 | 396 | 3929.67 | 151.648 | 338.101 | 37.2906 | -34.805 | -1.6 | -176 | 0.9379602
397 | 397 | 3929.67 | 151.648 | 337.921 | 37.2546 | -34.625 | -1.6 | -176.4444 | 0.9378035
398 | 398 | 3928.571 | 151.648 | 338.101 | 37.2906 | -34.805 | -1.6 | -176.8889 | 0.9376469
399 | 399 | 3929.67 | 152.747 | 338.84 | 37.2186 | -33.346 | -1.6 | -177.3333 | 0.9374902
400 | 400 | 3928.571 | 151.648 | 338.101 | 37.2906 | -34.805 | -1.6 | -177.7778 | 0.9373335
401 | 401 | 3928.571 | 151.648 | 338.461 | 37.3626 | -35.165 | -1.6 | -178.2222 | 0.9371769
402 | 402 | 3928.571 | 150.549 | 337.002 | 37.2906 | -35.904 | -1.6 | -178.6667 | 0.9370202
403 | 403 | 3927.472 | 150.549 | 336.642 | 37.2186 | -35.544 | -1.6 | -179.1111 | 0.9368635
404 | 404 | 3928.571 | 151.648 | 337.2 | 37.1104 | -33.904 | -1.6 | -179.5556 | 0.9367069
405 | 405 | 3927.472 | 151.648 | 338.461 | 37.3626 | -35.165 | -1.6 | -180 | 0.9365502
406 | 406 | 3927.472 | 151.648 | 337.921 | 37.2546 | -34.625 | -1.6 | -180.4444 | 0.9363935
407 | 407 | 3927.472 | 151.648 | 337.56 | 37.1824 | -34.264 | -1.6 | -180.8889 | 0.9362369
408 | 408 | 3927.472 | 150.549 | 337.362 | 37.3626 | -36.264 | -1.6 | -181.3333 | 0.9360802
409 | 409 | 3926.374 | 150.55 | 337.183 | 37.3266 | -36.083 | -1.6 | -181.7778 | 0.9359235
410 | 410 | 3927.472 | 152.746 | 338.839 | 37.2186 | -33.347 | -1.6 | -182.2222 | 0.9357669
411 | 411 | 3927.472 | 152.746 | 338.839 | 37.2186 | -33.347 | -1.6 | -182.6667 | 0.9356102
412 | 412 | 3927.472 | 151.648 | 337.921 | 37.2546 | -34.625 | -1.6 | -183.1111 | 0.9354535
413 | 413 | 3927.472 | 152.746 | 339.199 | 37.2906 | -33.707 | -1.6 | -183.5556 | 0.9352969
414 | 414 | 3926.374 | 151.648 | 337.741 | 37.2186 | -34.445 | -1.6 | -184 | 0.9351402
415 | 415 | 3926.374 | 152.748 | 338.841 | 37.2186 | -33.345 | -1.6 | -184.4444 | 0.9349836
416 | 416 | 3925.275 | 150.549 | 337.182 | 37.3266 | -36.084 | -1.6 | -184.8889 | 0.9348269
417 | 417 | 3927.472 | 152.746 | 339.199 | 37.2906 | -33.707 | -1.6 | -185.3333 | 0.9346702
418 | 418 | 3926.374 | 152.748 | 338.841 | 37.2186 | -33.345 | -1.6 | -185.7778 | 0.9345136
419 | 419 | 3925.275 | 150.549 | 336.642 | 37.2186 | -35.544 | -1.6 | -186.2222 | 0.9343569
420 | 420 | 3926.374 | 152.748 | 339.201 | 37.2906 | -33.705 | -1.6 | -186.6667 | 0.9342002
421 | 421 | 3925.275 | 150.549 | 336.822 | 37.2546 | -35.724 | -1.6 | -187.1111 | 0.9340436
422 | 422 | 3925.275 | 151.649 | 337.742 | 37.2186 | -34.444 | -1.6 | -187.5556 | 0.9338869
423 | 423 | 3925.275 | 151.649 | 338.102 | 37.2906 | -34.804 | -1.6 | -188 | 0.9337302
424 | 424 | 3926.374 | 153.847 | 340.12 | 37.2546 | -32.426 | -1.6 | -188.4444 | 0.9335736
425 | 425 | 3925.275 | 153.847 | 339.94 | 37.2186 | -32.246 | -1.6 | -188.8889 | 0.9334169
426 | 426 | 3924.176 | 151.649 | 337.922 | 37.2546 | -34.624 | -1.6 | -189.3333 | 0.9332602
427 | 427 | 3924.176 | 150.55 | 337.003 | 37.2906 | -35.903 | -1.6 | -189.7778 | 0.9331036
428 | 428 | 3924.176 | 151.649 | 338.462 | 37.3626 | -35.164 | -1.6 | -190.2222 | 0.9329469
429 | 429 | 3925.275 | 152.748 | 339.741 | 37.3986 | -34.245 | -1.6 | -190.6667 | 0.9327902
430 | 430 | 3923.077 | 150.55 | 337.183 | 37.3266 | -36.083 | -1.6 | -191.1111 | 0.9326336
431 | 431 | 3924.176 | 151.649 | 337.742 | 37.2186 | -34.444 | -1.6 | -191.5556 | 0.9324769
432 | 432 | 3923.077 | 150.55 | 337.003 | 37.2906 | -35.903 | -1.6 | -192 | 0.9323202
433 | 433 | 3924.176 | 152.748 | 339.381 | 37.3266 | -33.885 | -1.6 | -192.4444 | 0.9321636
434 | 434 | 3923.077 | 151.649 | 339.363 | 37.5428 | -36.065 | -1.6 | -192.8889 | 0.9320069
435 | 435 | 3923.077 | 152.747 | 339.74 | 37.3986 | -34.246 | -1.6 | -193.3333 | 0.9318502
436 | 436 | 3923.077 | 151.649 | 338.642 | 37.3986 | -35.344 | -1.6 | -193.7778 | 0.9316936
437 | 437 | 3923.077 | 152.747 | 339.92 | 37.4346 | -34.426 | -1.6 | -194.2222 | 0.9315369
438 | 438 | 3921.978 | 150.55 | 337.543 | 37.3986 | -36.443 | -1.6 | -194.6667 | 0.9313802
439 | 439 | 3921.978 | 150.55 | 337.543 | 37.3986 | -36.443 | -1.6 | -195.1111 | 0.9312236
440 | 440 | 3923.077 | 152.747 | 339.92 | 37.4346 | -34.426 | -1.6 | -195.5556 | 0.9310669
441 | 441 | 3921.978 | 150.55 | 337.723 | 37.4346 | -36.623 | -1.6 | -196 | 0.9309102
442 | 442 | 3921.978 | 151.648 | 338.641 | 37.3986 | -35.345 | -1.6 | -196.4444 | 0.9307536
443 | 443 | 3923.077 | 153.846 | 340.839 | 37.3986 | -33.147 | -1.6 | -196.8889 | 0.9305969
444 | 444 | 3921.978 | 152.747 | 340.101 | 37.4708 | -34.607 | -1.6 | -197.3333 | 0.9304402
445 | 445 | 3921.978 | 151.648 | 338.821 | 37.4346 | -35.525 | -1.6 | -197.7778 | 0.9302836
446 | 446 | 3921.978 | 151.648 | 338.101 | 37.2906 | -34.805 | -1.6 | -198.2222 | 0.9301269
447 | 447 | 3920.879 | 151.648 | 338.461 | 37.3626 | -35.165 | -1.6 | -198.6667 | 0.9299702
448 | 448 | 3921.978 | 152.747 | 339.74 | 37.3986 | -34.246 | -1.6 | -199.1111 | 0.9298136
449 | 449 | 3920.879 | 151.648 | 338.821 | 37.4346 | -35.525 | -1.6 | -199.5556 | 0.9296569
450 | 450 | 3920.879 | 152.747 | 339.56 | 37.3626 | -34.066 | -1.6 | -200 | 0.9295002
451 | 451 | 3919.78 | 151.648 | 338.461 | 37.3626 | -35.165 | -1.6 | -200.4444 | 0.9293436
452 | 452 | 3919.78 | 150.549 | 337.182 | 37.3266 | -36.084 | -1.6 | -200.8889 | 0.9291869
453 | 453 | 3919.78 | 151.648 | 338.101 | 37.2906 | -34.805 | -1.6 | -201.3333 | 0.9290302
454 | 454 | 3920.879 | 151.648 | 338.641 | 37.3986 | -35.345 | -1.6 | -201.7778 | 0.9288736
455 | 455 | 3918.682 | 150.55 | 338.084 | 37.5068 | -36.984 | -1.6 | -202.2222 | 0.9287169
456 | 456 | 3918.682 | 149.451 | 336.624 | 37.4346 | -37.722 | -1.6 | -202.6667 | 0.9285602
457 | 457 | 3917.583 | 149.451 | 336.444 | 37.3986 | -37.542 | -1.6 | -203.1111 | 0.9284036
458 | 458 | 3918.682 | 151.649 | 338.642 | 37.3986 | -35.344 | -1.6 | -203.5556 | 0.9282469
459 | 459 | 3919.78 | 153.846 | 340.659 | 37.3626 | -32.967 | -1.6 | -204 | 0.9280902
460 | 460 | 3918.682 | 150.55 | 337.543 | 37.3986 | -36.443 | -1.6 | -204.4444 | 0.9279336
461 | 461 | 3918.682 | 150.55 | 337.543 | 37.3986 | -36.443 | -1.6 | -204.8889 | 0.9277769
462 | 462 | 3919.78 | 151.648 | 338.821 | 37.4346 | -35.525 | -1.6 | -205.3333 | 0.9276202
463 | 463 | 3918.682 | 151.649 | 338.462 | 37.3626 | -35.164 | -1.6 | -205.7778 | 0.9274636
464 | 464 | 3918.682 | 151.649 | 338.642 | 37.3986 | -35.344 | -1.6 | -206.2222 | 0.9273069
465 | 465 | 3918.682 | 151.649 | 338.822 | 37.4346 | -35.524 | -1.6 | -206.6667 | 0.9271502
466 | 466 | 3918.682 | 152.748 | 339.561 | 37.3626 | -34.065 | -1.6 | -207.1111 | 0.9269936
467 | 467 | 3917.583 | 151.649 | 339.183 | 37.5068 | -35.885 | -1.6 | -207.5556 | 0.9268369
468 | 468 | 3918.682 | 152.748 | 339.741 | 37.3986 | -34.245 | -1.6 | -208 | 0.9266802
469 | 469 | 3917.583 | 151.649 | 338.822 | 37.4346 | -35.524 | -1.6 | -208.4444 | 0.9265236
470 | 470 | 3917.583 | 152.748 | 339.381 | 37.3266 | -33.885 | -1.6 | -208.8889 | 0.9263669
471 | 471 | 3917.583 | 150.55 | 337.723 | 37.4346 | -36.623 | -1.6 | -209.3333 | 0.9262102
472 | 472 | 3917.583 | 151.649 | 338.642 | 37.3986 | -35.344 | -1.6 | -209.7778 | 0.9260536
473 | 473 | 3917.583 | 152.748 | 340.282 | 37.5068 | -34.786 | -1.6 | -210.2222 | 0.9258969
474 | 474 | 3917.583 | 153.847 | 340.66 | 37.3626 | -32.966 | -1.6 | -210.6667 | 0.9257402
475 | 475 | 3916.483 | 151.648 | 338.641 | 37.3986 | -35.345 | -1.6 | -211.1111 | 0.9255836
476 | 476 | 3916.483 | 151.648 | 339.002 | 37.4708 | -35.706 | -1.6 | -211.5556 | 0.9254269
477 | 477 | 3916.483 | 150.549 | 338.443 | 37.5788 | -37.345 | -1.6 | -212 | 0.9252702
478 | 478 | 3916.483 | 153.845 | 341.018 | 37.4346 | -33.328 | -1.6 | -212.4444 | 0.9251136
479 | 479 | 3917.583 | 153.847 | 340.84 | 37.3986 | -33.146 | -1.6 | -212.8889 | 0.9249569
480 | 480 | 3917.583 | 151.649 | 338.822 | 37.4346 | -35.524 | -1.6 | -213.3333 | 0.9248003
481 | 481 | 3916.483 | 152.747 | 339.74 | 37.3986 | -34.246 | -1.6 | -213.7778 | 0.9246436
482 | 482 | 3916.483 | 152.747 | 340.281 | 37.5068 | -34.787 | -1.6 | -214.2222 | 0.9244869
483 | 483 | 3915.385 | 151.649 | 338.462 | 37.3626 | -35.164 | -1.6 | -214.6667 | 0.9243303
484 | 484 | 3916.483 | 153.845 | 340.658 | 37.3626 | -32.968 | -1.6 | -215.1111 | 0.9241736
485 | 485 | 3915.385 | 152.747 | 339.56 | 37.3626 | -34.066 | -1.6 | -215.5556 | 0.9240169
486 | 486 | 3916.483 | 152.747 | 339.92 | 37.4346 | -34.426 | -1.6 | -216 | 0.9238603
487 | 487 | 3915.385 | 152.747 | 339.92 | 37.4346 | -34.426 | -1.6 | -216.4444 | 0.9237036
488 | 488 | 3916.483 | 153.845 | 340.838 | 37.3986 | -33.148 | -1.6 | -216.8889 | 0.9235469
489 | 489 | 3915.385 | 153.846 | 340.659 | 37.3626 | -32.967 | -1.6 | -217.3333 | 0.9233903
490 | 490 | 3914.286 | 150.55 | 337.543 | 37.3986 | -36.443 | -1.6 | -217.7778 | 0.9232336
491 | 491 | 3915.385 | 152.747 | 339.74 | 37.3986 | -34.246 | -1.6 | -218.2222 | 0.9230769
492 | 492 | 3915.385 | 152.747 | 339.56 | 37.3626 | -34.066 | -1.6 | -218.6667 | 0.9229203
493 | 493 | 3914.286 | 152.747 | 339.38 | 37.3266 | -33.886 | -1.6 | -219.1111 | 0.9227636
494 | 494 | 3914.286 | 152.747 | 339.2 | 37.2906 | -33.706 | -1.6 | -219.5556 | 0.9226069
495 | 495 | 3914.286 | 152.747 | 339.56 | 37.3626 | -34.066 | -1.6 | -220 | 0.9224503
496 | 496 | 3913.187 | 151.648 | 338.641 | 37.3986 | -35.345 | -1.6 | -220.4444 | 0.9222936
497 | 497 | 3914.286 | 151.648 | 338.461 | 37.3626 | -35.165 | -1.6 | -220.8889 | 0.9221369
498 | 498 | 3913.187 | 151.648 | 338.281 | 37.3266 | -34.985 | -1.6 | -221.3333 | 0.9219803
499 | 499 | 3915.385 | 153.846 | 340.479 | 37.3266 | -32.787 | -1.6 | -221.7778 | 0.9218236
500 | 500 | 3913.187 | 153.846 | 341.2 | 37.4708 | -33.508 | -1.6 | -222.2222 | 0.9216669
501 | 501 | 3913.187 | 151.648 | 339.362 | 37.5428 | -36.066 | -1.6 | -222.6667 | 0.9215103
502 | 502 | 3913.187 | 151.648 | 338.641 | 37.3986 | -35.345 | -1.6 | -223.1111 | 0.9213536
503 | 503 | 3913.187 | 152.748 | 339.741 | 37.3986 | -34.245 | -1.6 | -223.5556 | 0.9211969
504 | 504 | 3912.088 | 150.549 | 337.722 | 37.4346 | -36.624 | -1.6 | -224 | 0.9210403
505 | 505 | 3913.187 | 152.748 | 339.381 | 37.3266 | -33.885 | -1.6 | -224.4444 | 0.9208836
506 | 506 | 3913.187 | 152.748 | 339.561 | 37.3626 | -34.065 | -1.6 | -224.8889 | 0.9207269
507 | 507 | 3912.088 | 151.649 | 338.462 | 37.3626 | -35.164 | -1.6 | -225.3333 | 0.9205703
508 | 508 | 3912.088 | 151.649 | 337.742 | 37.2186 | -34.444 | -1.6 | -225.7778 | 0.9204136
509 | 509 | 3910.989 | 149.45 | 336.083 | 37.3266 | -37.183 | -1.6 | -226.2222 | 0.9202569
510 | 510 | 3912.088 | 152.747 | 339.92 | 37.4346 | -34.426 | -1.6 | -226.6667 | 0.9201003
511 | 511 | 3912.088 | 151.649 | 338.102 | 37.2906 | -34.804 | -1.6 | -227.1111 | 0.9199436
512 | 512 | 3912.088 | 152.747 | 339.56 | 37.3626 | -34.066 | -1.6 | -227.5556 | 0.9197869
513 | 513 | 3912.088 | 152.747 | 339.56 | 37.3626 | -34.066 | -1.6 | -228 | 0.9196303
514 | 514 | 3910.989 | 151.648 | 338.641 | 37.3986 | -35.345 | -1.6 | -228.4444 | 0.9194736
515 | 515 | 3910.989 | 151.648 | 338.641 | 37.3986 | -35.345 | -1.6 | -228.8889 | 0.9193169
516 | 516 | 3910.989 | 152.747 | 339.74 | 37.3986 | -34.246 | -1.6 | -229.3333 | 0.9191603
517 | 517 | 3910.989 | 151.648 | 339.002 | 37.4708 | -35.706 | -1.6 | -229.7778 | 0.9190036
518 | 518 | 3909.89 | 149.451 | 336.624 | 37.4346 | -37.722 | -1.6 | -230.2222 | 0.9188469
519 | 519 | 3909.89 | 151.648 | 337.921 | 37.2546 | -34.625 | -1.6 | -230.6667 | 0.9186903
520 | 520 | 3910.989 | 152.747 | 339.74 | 37.3986 | -34.246 | -1.6 | -231.1111 | 0.9185336
521 | 521 | 3909.89 | 151.648 | 338.641 | 37.3986 | -35.345 | -1.6 | -231.5556 | 0.9183769
522 | 522 | 3909.89 | 150.549 | 337.362 | 37.3626 | -36.264 | -1.6 | -232 | 0.9182203
523 | 523 | 3908.791 | 150.549 | 337.362 | 37.3626 | -36.264 | -1.6 | -232.4444 | 0.9180636
524 | 524 | 3909.89 | 152.747 | 339.56 | 37.3626 | -34.066 | -1.6 | -232.8889 | 0.9179069
525 | 525 | 3908.791 | 151.648 | 338.461 | 37.3626 | -35.165 | -1.6 | -233.3333 | 0.9177503
526 | 526 | 3908.791 | 151.648 | 338.821 | 37.4346 | -35.525 | -1.6 | -233.7778 | 0.9175936
527 | 527 | 3909.89 | 151.648 | 338.641 | 37.3986 | -35.345 | -1.6 | -234.2222 | 0.9174369
528 | 528 | 3908.791 | 151.648 | 338.821 | 37.4346 | -35.525 | -1.6 | -234.6667 | 0.9172803
529 | 529 | 3907.692 | 150.549 | 337.362 | 37.3626 | -36.264 | -1.6 | -235.1111 | 0.9171236
530 | 530 | 3907.692 | 151.648 | 338.281 | 37.3266 | -34.985 | -1.6 | -235.5556 | 0.9169669
531 | 531 | 3907.692 | 151.648 | 338.281 | 37.3266 | -34.985 | -1.6 | -236 | 0.9168103
532 | 532 | 3908.791 | 151.648 | 338.641 | 37.3986 | -35.345 | -1.6 | -236.4444 | 0.9166536
533 | 533 | 3908.791 | 152.747 | 339.56 | 37.3626 | -34.066 | -1.6 | -236.8889 | 0.9164969
534 | 534 | 3908.791 | 151.648 | 338.281 | 37.3266 | -34.985 | -1.6 | -237.3333 | 0.9163403
535 | 535 | 3907.692 | 150.549 | 338.083 | 37.5068 | -36.985 | -1.6 | -237.7778 | 0.9161836
536 | 536 | 3907.692 | 152.747 | 339.38 | 37.3266 | -33.886 | -1.6 | -238.2222 | 0.9160269
537 | 537 | 3907.692 | 151.648 | 338.641 | 37.3986 | -35.345 | -1.6 | -238.6667 | 0.9158703
538 | 538 | 3907.692 | 151.648 | 338.461 | 37.3626 | -35.165 | -1.6 | -239.1111 | 0.9157136
539 | 539 | 3906.593 | 150.549 | 337.182 | 37.3266 | -36.084 | -1.6 | -239.5556 | 0.9155569
540 | 540 | 3907.692 | 151.648 | 338.281 | 37.3266 | -34.985 | -1.6 | -240 | 0.9154003
541 | 541 | 3906.593 | 151.648 | 338.641 | 37.3986 | -35.345 | -1.6 | -240.4444 | 0.9152436
542 | 542 | 3906.593 | 151.648 | 338.461 | 37.3626 | -35.165 | -1.6 | -240.8889 | 0.9150869
543 | 543 | 3906.593 | 150.549 | 337.362 | 37.3626 | -36.264 | -1.6 | -241.3333 | 0.9149303
544 | 544 | 3905.495 | 150.55 | 338.084 | 37.5068 | -36.984 | -1.6 | -241.7778 | 0.9147736
545 | 545 | 3907.692 | 153.846 | 340.659 | 37.3626 | -32.967 | -1.6 | -242.2222 | 0.914617
546 | 546 | 3906.593 | 151.648 | 338.281 | 37.3266 | -34.985 | -1.6 | -242.6667 | 0.9144603
547 | 547 | 3905.495 | 149.451 | 336.444 | 37.3986 | -37.542 | -1.6 | -243.1111 | 0.9143036
548 | 548 | 3904.396 | 149.451 | 336.624 | 37.4346 | -37.722 | -1.6 | -243.5556 | 0.914147
549 | 549 | 3905.495 | 151.649 | 338.822 | 37.4346 | -35.524 | -1.6 | -244 | 0.9139903
550 | 550 | 3905.495 | 150.55 | 337.363 | 37.3626 | -36.263 | -1.6 | -244.4444 | 0.9138336
551 | 551 | 3905.495 | 151.649 | 338.822 | 37.4346 | -35.524 | -1.6 | -244.8889 | 0.913677
552 | 552 | 3904.396 | 151.649 | 338.642 | 37.3986 | -35.344 | -1.6 | -245.3333 | 0.9135203
553 | 553 | 3904.396 | 151.649 | 339.003 | 37.4708 | -35.705 | -1.6 | -245.7778 | 0.9133636
554 | 554 | 3904.396 | 151.649 | 338.282 | 37.3266 | -34.984 | -1.6 | -246.2222 | 0.913207
555 | 555 | 3905.495 | 153.847 | 340.66 | 37.3626 | -32.966 | -1.6 | -246.6667 | 0.9130503
556 | 556 | 3904.396 | 150.55 | 337.183 | 37.3266 | -36.083 | -1.6 | -247.1111 | 0.9128936
557 | 557 | 3903.297 | 151.649 | 338.642 | 37.3986 | -35.344 | -1.6 | -247.5556 | 0.912737
558 | 558 | 3904.396 | 152.748 | 339.381 | 37.3266 | -33.885 | -1.6 | -248 | 0.9125803
559 | 559 | 3903.297 | 150.55 | 337.543 | 37.3986 | -36.443 | -1.6 | -248.4444 | 0.9124236
560 | 560 | 3903.297 | 151.649 | 338.642 | 37.3986 | -35.344 | -1.6 | -248.8889 | 0.912267
561 | 561 | 3903.297 | 151.649 | 339.003 | 37.4708 | -35.705 | -1.6 | -249.3333 | 0.9121103
562 | 562 | 3903.297 | 150.55 | 337.363 | 37.3626 | -36.263 | -1.6 | -249.7778 | 0.9119536
563 | 563 | 3903.297 | 151.649 | 339.183 | 37.5068 | -35.885 | -1.6 | -250.2222 | 0.911797
564 | 564 | 3903.297 | 151.649 | 338.102 | 37.2906 | -34.804 | -1.6 | -250.6667 | 0.9116403
565 | 565 | 3903.297 | 151.649 | 338.642 | 37.3986 | -35.344 | -1.6 | -251.1111 | 0.9114836
566 | 566 | 3902.198 | 149.451 | 336.264 | 37.3626 | -37.362 | -1.6 | -251.5556 | 0.911327
567 | 567 | 3903.297 | 151.649 | 338.642 | 37.3986 | -35.344 | -1.6 | -252 | 0.9111703
568 | 568 | 3903.297 | 152.748 | 339.561 | 37.3626 | -34.065 | -1.6 | -252.4444 | 0.9110136
569 | 569 | 3902.198 | 150.55 | 337.363 | 37.3626 | -36.263 | -1.6 | -252.8889 | 0.910857
570 | 570 | 3903.297 | 151.649 | 339.183 | 37.5068 | -35.885 | -1.6 | -253.3333 | 0.9107003
571 | 571 | 3903.297 | 152.748 | 339.381 | 37.3266 | -33.885 | -1.6 | -253.7778 | 0.9105436
572 | 572 | 3903.297 | 152.748 | 339.921 | 37.4346 | -34.425 | -1.6 | -254.2222 | 0.910387
573 | 573 | 3902.198 | 152.747 | 340.101 | 37.4708 | -34.607 | -1.6 | -254.6667 | 0.9102303
574 | 574 | 3902.198 | 151.649 | 339.003 | 37.4708 | -35.705 | -1.6 | -255.1111 | 0.9100736
575 | 575 | 3902.198 | 152.747 | 339.74 | 37.3986 | -34.246 | -1.6 | -255.5556 | 0.909917
576 | 576 | 3902.198 | 151.649 | 338.642 | 37.3986 | -35.344 | -1.6 | -256 | 0.9097603
577 | 577 | 3901.099 | 151.648 | 339.002 | 37.4708 | -35.706 | -1.6 | -256.4444 | 0.9096036
578 | 578 | 3902.198 | 152.747 | 339.38 | 37.3266 | -33.886 | -1.6 | -256.8889 | 0.909447
579 | 579 | 3900 | 151.648 | 338.461 | 37.3626 | -35.165 | -1.6 | -257.3333 | 0.9092903
580 | 580 | 3901.099 | 151.648 | 338.281 | 37.3266 | -34.985 | -1.6 | -257.7778 | 0.9091336
581 | 581 | 3901.099 | 151.648 | 339.182 | 37.5068 | -35.886 | -1.6 | -258.2222 | 0.908977
582 | 582 | 3901.099 | 152.747 | 339.92 | 37.4346 | -34.426 | -1.6 | -258.6667 | 0.9088203
583 | 583 | 3901.099 | 152.747 | 339.56 | 37.3626 | -34.066 | -1.6 | -259.1111 | 0.9086636
584 | 584 | 3901.099 | 153.846 | 340.479 | 37.3266 | -32.787 | -1.6 | -259.5556 | 0.908507
585 | 585 | 3901.099 | 153.846 | 340.839 | 37.3986 | -33.147 | -1.6 | -260 | 0.9083503
586 | 586 | 3900 | 151.648 | 338.641 | 37.3986 | -35.345 | -1.6 | -260.4444 | 0.9081936
587 | 587 | 3902.198 | 153.846 | 341.56 | 37.5428 | -33.868 | -1.6 | -260.8889 | 0.908037
588 | 588 | 3898.901 | 151.648 | 339.002 | 37.4708 | -35.706 | -1.6 | -261.3333 | 0.9078803
589 | 589 | 3900 | 151.648 | 339.002 | 37.4708 | -35.706 | -1.6 | -261.7778 | 0.9077236
590 | 590 | 3898.901 | 151.648 | 339.002 | 37.4708 | -35.706 | -1.6 | -262.2222 | 0.907567
591 | 591 | 3901.099 | 152.747 | 339.74 | 37.3986 | -34.246 | -1.6 | -262.6667 | 0.9074103
592 | 592 | 3900 | 152.747 | 340.101 | 37.4708 | -34.607 | -1.6 | -263.1111 | 0.9072536
593 | 593 | 3898.901 | 151.648 | 339.002 | 37.4708 | -35.706 | -1.6 | -263.5556 | 0.907097
594 | 594 | 3900 | 153.846 | 341.019 | 37.4346 | -33.327 | -1.6 | -264 | 0.9069403
595 | 595 | 3900 | 154.945 | 342.118 | 37.4346 | -32.228 | -1.6 | -264.4444 | 0.9067836
596 | 596 | 3900 | 154.945 | 342.118 | 37.4346 | -32.228 | -1.6 | -264.8889 | 0.906627
597 | 597 | 3898.901 | 151.648 | 339.362 | 37.5428 | -36.066 | -1.6 | -265.3333 | 0.9064703
598 | 598 | 3897.802 | 151.648 | 338.821 | 37.4346 | -35.525 | -1.6 | -265.7778 | 0.9063136
599 | 599 | 3897.802 | 151.648 | 338.641 | 37.3986 | -35.345 | -1.6 | -266.2222 | 0.906157
600 | 600 | 3898.901 | 152.747 | 339.56 | 37.3626 | -34.066 | -1.6 | -266.6667 | 0.9060003
601 | 601 | 3897.802 | 151.648 | 339.362 | 37.5428 | -36.066 | -1.6 | -267.1111 | 0.9058436
602 | 602 | 3897.802 | 152.747 | 340.101 | 37.4708 | -34.607 | -1.6 | -267.5556 | 0.905687
603 | 603 | 3897.802 | 151.648 | 339.002 | 37.4708 | -35.706 | -1.6 | -268 | 0.9055303
604 | 604 | 3897.802 | 152.747 | 339.92 | 37.4346 | -34.426 | -1.6 | -268.4444 | 0.9053736
605 | 605 | 3897.802 | 152.747 | 340.101 | 37.4708 | -34.607 | -1.6 | -268.8889 | 0.905217
606 | 606 | 3898.901 | 153.846 | 341.2 | 37.4708 | -33.508 | -1.6 | -269.3333 | 0.9050603
607 | 607 | 3896.703 | 151.648 | 338.641 | 37.3986 | -35.345 | -1.6 | -269.7778 | 0.9049037
608 | 608 | 3896.703 | 151.648 | 338.641 | 37.3986 | -35.345 | -1.6 | -270.2222 | 0.904747
609 | 609 | 3896.703 | 151.648 | 339.182 | 37.5068 | -35.886 | -1.6 | -270.6667 | 0.9045903
610 | 610 | 3896.703 | 152.747 | 339.74 | 37.3986 | -34.246 | -1.6 | -271.1111 | 0.9044337
611 | 611 | 3895.604 | 150.549 | 338.263 | 37.5428 | -37.165 | -1.6 | -271.5556 | 0.904277
612 | 612 | 3896.703 | 153.846 | 341.019 | 37.4346 | -33.327 | -1.6 | -272 | 0.9041203
613 | 613 | 3896.703 | 153.846 | 340.839 | 37.3986 | -33.147 | -1.6 | -272.4444 | 0.9039637
614 | 614 | 3896.703 | 152.747 | 339.92 | 37.4346 | -34.426 | -1.6 | -272.8889 | 0.903807
615 | 615 | 3895.604 | 152.747 | 340.101 | 37.4708 | -34.607 | -1.6 | -273.3333 | 0.9036503
616 | 616 | 3895.604 | 151.648 | 339.542 | 37.5788 | -36.246 | -1.6 | -273.7778 | 0.9034937
617 | 617 | 3896.703 | 153.846 | 341.2 | 37.4708 | -33.508 | -1.6 | -274.2222 | 0.903337
618 | 618 | 3894.505 | 152.747 | 339.74 | 37.3986 | -34.246 | -1.6 | -274.6667 | 0.9031803
619 | 619 | 3895.604 | 153.846 | 341.56 | 37.5428 | -33.868 | -1.6 | -275.1111 | 0.9030237
620 | 620 | 3893.407 | 149.451 | 336.624 | 37.4346 | -37.722 | -1.6 | -275.5556 | 0.902867
621 | 621 | 3892.308 | 149.451 | 336.264 | 37.3626 | -37.362 | -1.6 | -276 | 0.9027103
622 | 622 | 3895.604 | 152.747 | 339.74 | 37.3986 | -34.246 | -1.6 | -276.4444 | 0.9025537
623 | 623 | 3893.407 | 150.55 | 337.183 | 37.3266 | -36.083 | -1.6 | -276.8889 | 0.902397
624 | 624 | 3892.308 | 148.352 | 335.706 | 37.4708 | -39.002 | -1.6 | -277.3333 | 0.9022403
625 | 625 | 3893.407 | 150.55 | 337.904 | 37.4708 | -36.804 | -1.6 | -277.7778 | 0.9020837
626 | 626 | 3894.505 | 151.648 | 338.641 | 37.3986 | -35.345 | -1.6 | -278.2222 | 0.901927
627 | 627 | 3893.407 | 150.55 | 337.723 | 37.4346 | -36.623 | -1.6 | -278.6667 | 0.9017703
628 | 628 | 3893.407 | 150.55 | 337.183 | 37.3266 | -36.083 | -1.6 | -279.1111 | 0.9016137
629 | 629 | 3893.407 | 151.649 | 338.642 | 37.3986 | -35.344 | -1.6 | -279.5556 | 0.901457
630 | 630 | 3893.407 | 152.748 | 339.561 | 37.3626 | -34.065 | -1.6 | -280 | 0.9013003
631 | 631 | 3893.407 | 151.649 | 339.183 | 37.5068 | -35.885 | -1.6 | -280.4444 | 0.9011437
632 | 632 | 3893.407 | 150.55 | 338.624 | 37.6148 | -37.524 | -1.6 | -280.8889 | 0.900987
633 | 633 | 3893.407 | 151.649 | 339.183 | 37.5068 | -35.885 | -1.6 | -281.3333 | 0.9008303
634 | 634 | 3893.407 | 151.649 | 339.183 | 37.5068 | -35.885 | -1.6 | -281.7778 | 0.9006737
635 | 635 | 3892.308 | 151.649 | 339.183 | 37.5068 | -35.885 | -1.6 | -282.2222 | 0.900517
636 | 636 | 3891.209 | 150.55 | 338.084 | 37.5068 | -36.984 | -1.6 | -282.6667 | 0.9003603
637 | 637 | 3893.407 | 154.946 | 342.3 | 37.4708 | -32.408 | -1.6 | -283.1111 | 0.9002037
638 | 638 | 3891.209 | 150.55 | 337.723 | 37.4346 | -36.623 | -1.6 | -283.5556 | 0.900047
639 | 639 | 3891.209 | 150.55 | 337.904 | 37.4708 | -36.804 | -1.6 | -284 | 0.8998903
640 | 640 | 3891.209 | 150.55 | 337.904 | 37.4708 | -36.804 | -1.6 | -284.4444 | 0.8997337
641 | 641 | 3893.407 | 153.846 | 341.74 | 37.5788 | -34.048 | -1.6 | -284.8889 | 0.899577
642 | 642 | 3892.308 | 152.747 | 339.92 | 37.4346 | -34.426 | -1.6 | -285.3333 | 0.8994203
643 | 643 | 3892.308 | 152.747 | 340.281 | 37.5068 | -34.787 | -1.6 | -285.7778 | 0.8992637
644 | 644 | 3891.209 | 152.748 | 339.921 | 37.4346 | -34.425 | -1.6 | -286.2222 | 0.899107
645 | 645 | 3891.209 | 151.648 | 339.002 | 37.4708 | -35.706 | -1.6 | -286.6667 | 0.8989503
646 | 646 | 3890.11 | 151.649 | 338.642 | 37.3986 | -35.344 | -1.6 | -287.1111 | 0.8987937
647 | 647 | 3891.209 | 151.648 | 338.641 | 37.3986 | -35.345 | -1.6 | -287.5556 | 0.898637
648 | 648 | 3890.11 | 151.649 | 338.462 | 37.3626 | -35.164 | -1.6 | -288 | 0.8984803
649 | 649 | 3890.11 | 151.649 | 338.822 | 37.4346 | -35.524 | -1.6 | -288.4444 | 0.8983237
650 | 650 | 3890.11 | 151.649 | 339.003 | 37.4708 | -35.705 | -1.6 | -288.8889 | 0.898167
651 | 651 | 3890.11 | 151.649 | 339.003 | 37.4708 | -35.705 | -1.6 | -289.3333 | 0.8980103
652 | 652 | 3889.011 | 151.648 | 338.461 | 37.3626 | -35.165 | -1.6 | -289.7778 | 0.8978537
653 | 653 | 3890.11 | 151.649 | 338.462 | 37.3626 | -35.164 | -1.6 | -290.2222 | 0.897697
654 | 654 | 3889.011 | 151.648 | 339.182 | 37.5068 | -35.886 | -1.6 | -290.6667 | 0.8975403
655 | 655 | 3890.11 | 151.649 | 338.822 | 37.4346 | -35.524 | -1.6 | -291.1111 | 0.8973837
656 | 656 | 3891.209 | 154.945 | 342.479 | 37.5068 | -32.589 | -1.6 | -291.5556 | 0.897227
657 | 657 | 3889.011 | 151.648 | 339.002 | 37.4708 | -35.706 | -1.6 | -292 | 0.8970703
658 | 658 | 3889.011 | 151.648 | 338.821 | 37.4346 | -35.525 | -1.6 | -292.4444 | 0.8969137
659 | 659 | 3887.912 | 150.549 | 337.542 | 37.3986 | -36.444 | -1.6 | -292.8889 | 0.896757
660 | 660 | 3887.912 | 150.549 | 337.903 | 37.4708 | -36.805 | -1.6 | -293.3333 | 0.8966003
661 | 661 | 3889.011 | 152.747 | 340.101 | 37.4708 | -34.607 | -1.6 | -293.7778 | 0.8964437
662 | 662 | 3887.912 | 151.648 | 338.461 | 37.3626 | -35.165 | -1.6 | -294.2222 | 0.896287
663 | 663 | 3889.011 | 152.747 | 340.281 | 37.5068 | -34.787 | -1.6 | -294.6667 | 0.8961303
664 | 664 | 3889.011 | 152.747 | 340.461 | 37.5428 | -34.967 | -1.6 | -295.1111 | 0.8959737
665 | 665 | 3887.912 | 152.747 | 339.74 | 37.3986 | -34.246 | -1.6 | -295.5556 | 0.895817
666 | 666 | 3887.912 | 152.747 | 340.101 | 37.4708 | -34.607 | -1.6 | -296 | 0.8956603
667 | 667 | 3887.912 | 151.648 | 338.821 | 37.4346 | -35.525 | -1.6 | -296.4444 | 0.8955037
668 | 668 | 3886.813 | 150.549 | 337.362 | 37.3626 | -36.264 | -1.6 | -296.8889 | 0.895347
669 | 669 | 3886.813 | 151.648 | 338.641 | 37.3986 | -35.345 | -1.6 | -297.3333 | 0.8951903
670 | 670 | 3886.813 | 151.648 | 339.182 | 37.5068 | -35.886 | -1.6 | -297.7778 | 0.8950337
671 | 671 | 3886.813 | 151.648 | 339.362 | 37.5428 | -36.066 | -1.6 | -298.2222 | 0.894877
672 | 672 | 3885.714 | 152.747 | 340.641 | 37.5788 | -35.147 | -1.6 | -298.6667 | 0.8947204
673 | 673 | 3885.714 | 150.549 | 338.263 | 37.5428 | -37.165 | -1.6 | -299.1111 | 0.8945637
674 | 674 | 3886.813 | 151.648 | 339.902 | 37.6508 | -36.606 | -1.6 | -299.5556 | 0.894407
675 | 675 | 3886.813 | 151.648 | 338.641 | 37.3986 | -35.345 | -1.6 | -300 | 0.8942504
676 | 676 | 3884.615 | 150.549 | 338.083 | 37.5068 | -36.985 | -1.6 | -300.4444 | 0.8940937
677 | 677 | 3886.813 | 153.846 | 341.2 | 37.4708 | -33.508 | -1.6 | -300.8889 | 0.893937
678 | 678 | 3885.714 | 152.747 | 339.92 | 37.4346 | -34.426 | -1.6 | -301.3333 | 0.8937804
679 | 679 | 3885.714 | 152.747 | 340.281 | 37.5068 | -34.787 | -1.6 | -301.7778 | 0.8936237
680 | 680 | 3885.714 | 151.648 | 339.182 | 37.5068 | -35.886 | -1.6 | -302.2222 | 0.893467
681 | 681 | 3885.714 | 151.648 | 339.362 | 37.5428 | -36.066 | -1.6 | -302.6667 | 0.8933104
682 | 682 | 3884.615 | 151.648 | 338.461 | 37.3626 | -35.165 | -1.6 | -303.1111 | 0.8931537
683 | 683 | 3885.714 | 152.747 | 339.92 | 37.4346 | -34.426 | -1.6 | -303.5556 | 0.892997
684 | 684 | 3884.615 | 151.648 | 339.182 | 37.5068 | -35.886 | -1.6 | -304 | 0.8928404
685 | 685 | 3884.615 | 152.747 | 340.101 | 37.4708 | -34.607 | -1.6 | -304.4444 | 0.8926837
686 | 686 | 3883.517 | 152.748 | 340.462 | 37.5428 | -34.966 | -1.6 | -304.8889 | 0.892527
687 | 687 | 3883.517 | 153.847 | 341.381 | 37.5068 | -33.687 | -1.6 | -305.3333 | 0.8923704
688 | 688 | 3883.517 | 151.649 | 339.003 | 37.4708 | -35.705 | -1.6 | -305.7778 | 0.8922137
689 | 689 | 3883.517 | 150.55 | 338.084 | 37.5068 | -36.984 | -1.6 | -306.2222 | 0.892057
690 | 690 | 3883.517 | 151.649 | 339.183 | 37.5068 | -35.885 | -1.6 | -306.6667 | 0.8919004
691 | 691 | 3883.517 | 151.649 | 339.003 | 37.4708 | -35.705 | -1.6 | -307.1111 | 0.8917437
692 | 692 | 3884.615 | 152.747 | 340.281 | 37.5068 | -34.787 | -1.6 | -307.5556 | 0.891587
693 | 693 | 3883.517 | 152.748 | 339.741 | 37.3986 | -34.245 | -1.6 | -308 | 0.8914304
694 | 694 | 3883.517 | 152.748 | 340.462 | 37.5428 | -34.966 | -1.6 | -308.4444 | 0.8912737
695 | 695 | 3882.417 | 152.747 | 339.92 | 37.4346 | -34.426 | -1.6 | -308.8889 | 0.891117
696 | 696 | 3882.417 | 150.549 | 338.083 | 37.5068 | -36.985 | -1.6 | -309.3333 | 0.8909604
697 | 697 | 3883.517 | 153.847 | 341.201 | 37.4708 | -33.507 | -1.6 | -309.7778 | 0.8908037
698 | 698 | 3881.319 | 151.649 | 338.642 | 37.3986 | -35.344 | -1.6 | -310.2222 | 0.890647
699 | 699 | 3882.417 | 151.648 | 339.182 | 37.5068 | -35.886 | -1.6 | -310.6667 | 0.8904904
700 | 700 | 3883.517 | 153.847 | 341.381 | 37.5068 | -33.687 | -1.6 | -311.1111 | 0.8903337
701 | 701 | 3882.417 | 152.747 | 340.281 | 37.5068 | -34.787 | -1.6 | -311.5556 | 0.890177
702 | 702 | 3882.417 | 152.747 | 340.821 | 37.6148 | -35.327 | -1.6 | -312 | 0.8900204
703 | 703 | 3881.319 | 151.649 | 338.822 | 37.4346 | -35.524 | -1.6 | -312.4444 | 0.8898637
704 | 704 | 3882.417 | 151.648 | 339.002 | 37.4708 | -35.706 | -1.6 | -312.8889 | 0.889707
705 | 705 | 3882.417 | 156.043 | 343.577 | 37.5068 | -31.491 | -1.6 | -313.3333 | 0.8895504
706 | 706 | 3883.517 | 154.945 | 342.839 | 37.5788 | -32.949 | -1.6 | -313.7778 | 0.8893937
707 | 707 | 3882.417 | 153.845 | 341.559 | 37.5428 | -33.869 | -1.6 | -314.2222 | 0.889237
708 | 708 | 3882.417 | 152.747 | 340.101 | 37.4708 | -34.607 | -1.6 | -314.6667 | 0.8890804
709 | 709 | 3881.319 | 152.747 | 340.101 | 37.4708 | -34.607 | -1.6 | -315.1111 | 0.8889237
710 | 710 | 3881.319 | 152.747 | 340.641 | 37.5788 | -35.147 | -1.6 | -315.5556 | 0.888767
711 | 711 | 3880.22 | 151.648 | 339.182 | 37.5068 | -35.886 | -1.6 | -316 | 0.8886104
712 | 712 | 3881.319 | 152.747 | 339.92 | 37.4346 | -34.426 | -1.6 | -316.4444 | 0.8884537
713 | 713 | 3880.22 | 152.747 | 340.821 | 37.6148 | -35.327 | -1.6 | -316.8889 | 0.888297
714 | 714 | 3879.121 | 149.451 | 336.805 | 37.4708 | -37.903 | -1.6 | -317.3333 | 0.8881404
715 | 715 | 3882.417 | 154.944 | 342.298 | 37.4708 | -32.41 | -1.6 | -317.7778 | 0.8879837
716 | 716 | 3880.22 | 152.747 | 340.281 | 37.5068 | -34.787 | -1.6 | -318.2222 | 0.887827
717 | 717 | 3879.121 | 151.648 | 339.002 | 37.4708 | -35.706 | -1.6 | -318.6667 | 0.8876704
718 | 718 | 3879.121 | 151.648 | 339.002 | 37.4708 | -35.706 | -1.6 | -319.1111 | 0.8875137
719 | 719 | 3879.121 | 151.648 | 339.182 | 37.5068 | -35.886 | -1.6 | -319.5556 | 0.887357
720 | 720 | 3879.121 | 152.747 | 340.461 | 37.5428 | -34.967 | -1.6 | -320 | 0.8872004
721 | 721 | 3879.121 | 151.648 | 339.002 | 37.4708 | -35.706 | -1.6 | -320.4444 | 0.8870437
722 | 722 | 3876.923 | 149.45 | 336.804 | 37.4708 | -37.904 | -1.6 | -320.8889 | 0.886887
723 | 723 | 3876.923 | 150.549 | 337.182 | 37.3266 | -36.084 | -1.6 | -321.3333 | 0.8867304
724 | 724 | 3878.022 | 150.549 | 337.542 | 37.3986 | -36.444 | -1.6 | -321.7778 | 0.8865737
725 | 725 | 3879.121 | 152.747 | 339.92 | 37.4346 | -34.426 | -1.6 | -322.2222 | 0.886417
726 | 726 | 3879.121 | 153.846 | 341.38 | 37.5068 | -33.688 | -1.6 | -322.6667 | 0.8862604
727 | 727 | 3878.022 | 151.648 | 339.182 | 37.5068 | -35.886 | -1.6 | -323.1111 | 0.8861037
728 | 728 | 3878.022 | 151.648 | 338.821 | 37.4346 | -35.525 | -1.6 | -323.5556 | 0.885947
729 | 729 | 3878.022 | 151.648 | 339.542 | 37.5788 | -36.246 | -1.6 | -324 | 0.8857904
730 | 730 | 3878.022 | 151.648 | 339.002 | 37.4708 | -35.706 | -1.6 | -324.4444 | 0.8856337
731 | 731 | 3876.923 | 153.846 | 341.38 | 37.5068 | -33.688 | -1.6 | -324.8889 | 0.885477
732 | 732 | 3875.824 | 150.549 | 337.722 | 37.4346 | -36.624 | -1.6 | -325.3333 | 0.8853204
733 | 733 | 3875.824 | 152.747 | 339.56 | 37.3626 | -34.066 | -1.6 | -325.7778 | 0.8851637
734 | 734 | 3878.022 | 153.846 | 341.2 | 37.4708 | -33.508 | -1.6 | -326.2222 | 0.885007
735 | 735 | 3876.923 | 151.648 | 339.362 | 37.5428 | -36.066 | -1.6 | -326.6667 | 0.8848504
736 | 736 | 3876.923 | 150.549 | 338.263 | 37.5428 | -37.165 | -1.6 | -327.1111 | 0.8846937
737 | 737 | 3876.923 | 152.747 | 340.101 | 37.4708 | -34.607 | -1.6 | -327.5556 | 0.8845371
738 | 738 | 3875.824 | 151.648 | 339.002 | 37.4708 | -35.706 | -1.6 | -328 | 0.8843804
739 | 739 | 3876.923 | 153.846 | 341.2 | 37.4708 | -33.508 | -1.6 | -328.4444 | 0.8842237
740 | 740 | 3876.923 | 152.747 | 340.461 | 37.5428 | -34.967 | -1.6 | -328.8889 | 0.8840671
741 | 741 | 3875.824 | 151.648 | 339.002 | 37.4708 | -35.706 | -1.6 | -329.3333 | 0.8839104
742 | 742 | 3876.923 | 153.846 | 341.2 | 37.4708 | -33.508 | -1.6 | -329.7778 | 0.8837537
743 | 743 | 3875.824 | 152.747 | 339.74 | 37.3986 | -34.246 | -1.6 | -330.2222 | 0.8835971
744 | 744 | 3874.725 | 151.648 | 339.362 | 37.5428 | -36.066 | -1.6 | -330.6667 | 0.8834404
745 | 745 | 3875.824 | 151.648 | 339.002 | 37.4708 | -35.706 | -1.6 | -331.1111 | 0.8832837
746 | 746 | 3874.725 | 151.648 | 339.362 | 37.5428 | -36.066 | -1.6 | -331.5556 | 0.8831271
747 | 747 | 3874.725 | 151.648 | 339.182 | 37.5068 | -35.886 | -1.6 | -332 | 0.8829704
748 | 748 | 3874.725 | 150.549 | 338.263 | 37.5428 | -37.165 | -1.6 | -332.4444 | 0.8828137
749 | 749 | 3874.725 | 152.747 | 340.101 | 37.4708 | -34.607 | -1.6 | -332.8889 | 0.8826571
750 | 750 | 3874.725 | 152.747 | 340.461 | 37.5428 | -34.967 | -1.6 | -333.3333 | 0.8825004
751 | 751 | 3873.626 | 152.747 | 340.281 | 37.5068 | -34.787 | -1.6 | -333.7778 | 0.8823437
752 | 752 | 3873.626 | 152.747 | 340.641 | 37.5788 | -35.147 | -1.6 | -334.2222 | 0.8821871
753 | 753 | 3873.626 | 149.45 | 336.984 | 37.5068 | -38.084 | -1.6 | -334.6667 | 0.8820304
754 | 754 | 3872.528 | 151.649 | 339.723 | 37.6148 | -36.425 | -1.6 | -335.1111 | 0.8818737
755 | 755 | 3873.626 | 151.648 | 339.362 | 37.5428 | -36.066 | -1.6 | -335.5556 | 0.8817171
756 | 756 | 3871.429 | 150.55 | 337.904 | 37.4708 | -36.804 | -1.6 | -336 | 0.8815604
757 | 757 | 3872.528 | 150.55 | 337.363 | 37.3626 | -36.263 | -1.6 | -336.4444 | 0.8814037
758 | 758 | 3872.528 | 151.649 | 339.003 | 37.4708 | -35.705 | -1.6 | -336.8889 | 0.8812471
759 | 759 | 3872.528 | 150.55 | 338.624 | 37.6148 | -37.524 | -1.6 | -337.3333 | 0.8810904
760 | 760 | 3871.429 | 150.55 | 338.444 | 37.5788 | -37.344 | -1.6 | -337.7778 | 0.8809337
761 | 761 | 3872.528 | 150.55 | 338.444 | 37.5788 | -37.344 | -1.6 | -338.2222 | 0.8807771
762 | 762 | 3872.528 | 152.748 | 340.462 | 37.5428 | -34.966 | -1.6 | -338.6667 | 0.8806204
763 | 763 | 3871.429 | 151.649 | 339.903 | 37.6508 | -36.605 | -1.6 | -339.1111 | 0.8804637
764 | 764 | 3871.429 | 150.55 | 338.624 | 37.6148 | -37.524 | -1.6 | -339.5556 | 0.8803071
765 | 765 | 3871.429 | 150.55 | 338.444 | 37.5788 | -37.344 | -1.6 | -340 | 0.8801504
766 | 766 | 3871.429 | 151.649 | 339.183 | 37.5068 | -35.885 | -1.6 | -340.4444 | 0.8799937
767 | 767 | 3871.429 | 151.649 | 339.183 | 37.5068 | -35.885 | -1.6 | -340.8889 | 0.8798371
768 | 768 | 3872.528 | 153.847 | 341.02 | 37.4346 | -33.326 | -1.6 | -341.3333 | 0.8796804
769 | 769 | 3870.33 | 149.451 | 336.985 | 37.5068 | -38.083 | -1.6 | -341.7778 | 0.8795237
770 | 770 | 3871.429 | 151.649 | 339.723 | 37.6148 | -36.425 | -1.6 | -342.2222 | 0.8793671
771 | 771 | 3870.33 | 150.55 | 338.084 | 37.5068 | -36.984 | -1.6 | -342.6667 | 0.8792104
772 | 772 | 3869.231 | 150.55 | 338.264 | 37.5428 | -37.164 | -1.6 | -343.1111 | 0.8790537
773 | 773 | 3870.33 | 152.747 | 340.461 | 37.5428 | -34.967 | -1.6 | -343.5556 | 0.8788971
774 | 774 | 3869.231 | 149.451 | 337.345 | 37.5788 | -38.443 | -1.6 | -344 | 0.8787404
775 | 775 | 3870.33 | 151.649 | 338.462 | 37.3626 | -35.164 | -1.6 | -344.4444 | 0.8785837
776 | 776 | 3870.33 | 151.649 | 339.183 | 37.5068 | -35.885 | -1.6 | -344.8889 | 0.8784271
777 | 777 | 3870.33 | 151.649 | 339.543 | 37.5788 | -36.245 | -1.6 | -345.3333 | 0.8782704
778 | 778 | 3869.231 | 151.648 | 339.002 | 37.4708 | -35.706 | -1.6 | -345.7778 | 0.8781137
779 | 779 | 3870.33 | 151.649 | 339.183 | 37.5068 | -35.885 | -1.6 | -346.2222 | 0.8779571
780 | 780 | 3869.231 | 150.55 | 337.723 | 37.4346 | -36.623 | -1.6 | -346.6667 | 0.8778004
781 | 781 | 3869.231 | 151.648 | 338.821 | 37.4346 | -35.525 | -1.6 | -347.1111 | 0.8776437
782 | 782 | 3869.231 | 150.55 | 338.444 | 37.5788 | -37.344 | -1.6 | -347.5556 | 0.8774871
783 | 783 | 3869.231 | 151.648 | 339.182 | 37.5068 | -35.886 | -1.6 | -348 | 0.8773304
784 | 784 | 3868.132 | 150.549 | 337.903 | 37.4708 | -36.805 | -1.6 | -348.4444 | 0.8771737
785 | 785 | 3869.231 | 151.648 | 339.002 | 37.4708 | -35.706 | -1.6 | -348.8889 | 0.8770171
786 | 786 | 3868.132 | 150.549 | 337.542 | 37.3986 | -36.444 | -1.6 | -349.3333 | 0.8768604
787 | 787 | 3868.132 | 151.648 | 339.542 | 37.5788 | -36.246 | -1.6 | -349.7778 | 0.8767037
788 | 788 | 3869.231 | 151.648 | 339.362 | 37.5428 | -36.066 | -1.6 | -350.2222 | 0.8765471
789 | 789 | 3868.132 | 150.549 | 338.263 | 37.5428 | -37.165 | -1.6 | -350.6667 | 0.8763904
790 | 790 | 3868.132 | 150.549 | 338.623 | 37.6148 | -37.525 | -1.6 | -351.1111 | 0.8762337
791 | 791 | 3867.033 | 150.549 | 338.263 | 37.5428 | -37.165 | -1.6 | -351.5556 | 0.8760771
792 | 792 | 3867.033 | 150.549 | 338.083 | 37.5068 | -36.985 | -1.6 | -352 | 0.8759204
793 | 793 | 3867.033 | 149.45 | 337.164 | 37.5428 | -38.264 | -1.6 | -352.4444 | 0.8757637
794 | 794 | 3867.033 | 149.45 | 337.524 | 37.6148 | -38.624 | -1.6 | -352.8889 | 0.8756071
795 | 795 | 3869.231 | 153.846 | 341.92 | 37.6148 | -34.228 | -1.6 | -353.3333 | 0.8754504
796 | 796 | 3867.033 | 150.549 | 338.803 | 37.6508 | -37.705 | -1.6 | -353.7778 | 0.8752937
797 | 797 | 3865.934 | 150.549 | 338.443 | 37.5788 | -37.345 | -1.6 | -354.2222 | 0.8751371
798 | 798 | 3865.934 | 150.549 | 338.623 | 37.6148 | -37.525 | -1.6 | -354.6667 | 0.8749804
799 | 799 | 3867.033 | 151.648 | 339.542 | 37.5788 | -36.246 | -1.6 | -355.1111 | 0.8748238
800 | 800 | 3867.033 | 151.648 | 339.902 | 37.6508 | -36.606 | -1.6 | -355.5556 | 0.8746671
801 | 801 | 3865.934 | 151.648 | 339.542 | 37.5788 | -36.246 | -1.6 | -356 | 0.8745104
802 | 802 | 3865.934 | 151.648 | 339.542 | 37.5788 | -36.246 | -1.6 | -356.4444 | 0.8743538
803 | 803 | 3867.033 | 152.747 | 340.101 | 37.4708 | -34.607 | -1.6 | -356.8889 | 0.8741971
804 | 804 | 3865.934 | 151.648 | 339.362 | 37.5428 | -36.066 | -1.6 | -357.3333 | 0.8740404
805 | 805 | 3865.934 | 151.648 | 339.542 | 37.5788 | -36.246 | -1.6 | -357.7778 | 0.8738838
806 | 806 | 3865.934 | 151.648 | 338.821 | 37.4346 | -35.525 | -1.6 | -358.2222 | 0.8737271
807 | 807 | 3864.835 | 150.549 | 338.443 | 37.5788 | -37.345 | -1.6 | -358.6667 | 0.8735704
808 | 808 | 3865.934 | 151.648 | 339.182 | 37.5068 | -35.886 | -1.6 | -359.1111 | 0.8734138
809 | 809 | 3864.835 | 150.549 | 338.263 | 37.5428 | -37.165 | -1.6 | -359.5556 | 0.8732571
810 | 810 | 3865.934 | 151.648 | 340.083 | 37.687 | -36.787 | -1.6 | -360 | 0.8731004
811 | 811 | 3864.835 | 151.648 | 339.002 | 37.4708 | -35.706 | -1.6 | -360.4444 | 0.8729438
812 | 812 | 3864.835 | 151.648 | 339.722 | 37.6148 | -36.426 | -1.6 | -360.8889 | 0.8727871
813 | 813 | 3865.934 | 152.747 | 340.101 | 37.4708 | -34.607 | -1.6 | -361.3333 | 0.8726304
814 | 814 | 3864.835 | 151.648 | 339.722 | 37.6148 | -36.426 | -1.6 | -361.7778 | 0.8724738
815 | 815 | 3863.736 | 150.549 | 338.443 | 37.5788 | -37.345 | -1.6 | -362.2222 | 0.8723171
816 | 816 | 3863.736 | 150.549 | 337.903 | 37.4708 | -36.805 | -1.6 | -362.6667 | 0.8721604
817 | 817 | 3863.736 | 150.549 | 338.263 | 37.5428 | -37.165 | -1.6 | -363.1111 | 0.8720038
818 | 818 | 3864.835 | 152.747 | 340.641 | 37.5788 | -35.147 | -1.6 | -363.5556 | 0.8718471
819 | 819 | 3863.736 | 151.648 | 339.542 | 37.5788 | -36.246 | -1.6 | -364 | 0.8716904
820 | 820 | 3863.736 | 151.648 | 339.182 | 37.5068 | -35.886 | -1.6 | -364.4444 | 0.8715338
821 | 821 | 3863.736 | 152.747 | 340.461 | 37.5428 | -34.967 | -1.6 | -364.8889 | 0.8713771
822 | 822 | 3862.637 | 150.549 | 338.803 | 37.6508 | -37.705 | -1.6 | -365.3333 | 0.8712204
823 | 823 | 3862.637 | 149.45 | 337.344 | 37.5788 | -38.444 | -1.6 | -365.7778 | 0.8710638
824 | 824 | 3863.736 | 151.648 | 339.182 | 37.5068 | -35.886 | -1.6 | -366.2222 | 0.8709071
825 | 825 | 3862.637 | 151.648 | 339.182 | 37.5068 | -35.886 | -1.6 | -366.6667 | 0.8707504
826 | 826 | 3863.736 | 152.747 | 340.461 | 37.5428 | -34.967 | -1.6 | -367.1111 | 0.8705938
827 | 827 | 3862.637 | 150.549 | 338.263 | 37.5428 | -37.165 | -1.6 | -367.5556 | 0.8704371
828 | 828 | 3862.637 | 151.648 | 339.722 | 37.6148 | -36.426 | -1.6 | -368 | 0.8702804
829 | 829 | 3862.637 | 151.648 | 339.362 | 37.5428 | -36.066 | -1.6 | -368.4444 | 0.8701238
830 | 830 | 3862.637 | 150.549 | 338.803 | 37.6508 | -37.705 | -1.6 | -368.8889 | 0.8699671
831 | 831 | 3861.538 | 151.648 | 339.542 | 37.5788 | -36.246 | -1.6 | -369.3333 | 0.8698104
832 | 832 | 3861.538 | 150.549 | 338.803 | 37.6508 | -37.705 | -1.6 | -369.7778 | 0.8696538
833 | 833 | 3861.538 | 151.648 | 339.722 | 37.6148 | -36.426 | -1.6 | -370.2222 | 0.8694971
834 | 834 | 3861.538 | 151.648 | 339.722 | 37.6148 | -36.426 | -1.6 | -370.6667 | 0.8693404
835 | 835 | 3861.538 | 150.549 | 338.984 | 37.687 | -37.886 | -1.6 | -371.1111 | 0.8691838
836 | 836 | 3860.44 | 151.648 | 339.182 | 37.5068 | -35.886 | -1.6 | -371.5556 | 0.8690271
837 | 837 | 3858.242 | 148.352 | 336.246 | 37.5788 | -39.542 | -1.6 | -372 | 0.8688704
838 | 838 | 3860.44 | 150.55 | 338.084 | 37.5068 | -36.984 | -1.6 | -372.4444 | 0.8687138
839 | 839 | 3861.538 | 151.648 | 339.902 | 37.6508 | -36.606 | -1.6 | -372.8889 | 0.8685571
840 | 840 | 3860.44 | 151.648 | 339.722 | 37.6148 | -36.426 | -1.6 | -373.3333 | 0.8684004
841 | 841 | 3861.538 | 152.746 | 340.46 | 37.5428 | -34.968 | -1.6 | -373.7778 | 0.8682438
842 | 842 | 3859.341 | 150.549 | 338.803 | 37.6508 | -37.705 | -1.6 | -374.2222 | 0.8680871
843 | 843 | 3858.242 | 149.45 | 337.524 | 37.6148 | -38.624 | -1.6 | -374.6667 | 0.8679304
844 | 844 | 3859.341 | 149.451 | 337.525 | 37.6148 | -38.623 | -1.6 | -375.1111 | 0.8677738
845 | 845 | 3859.341 | 151.649 | 339.363 | 37.5428 | -36.065 | -1.6 | -375.5556 | 0.8676171
846 | 846 | 3859.341 | 151.649 | 339.543 | 37.5788 | -36.245 | -1.6 | -376 | 0.8674604
847 | 847 | 3859.341 | 150.549 | 338.623 | 37.6148 | -37.525 | -1.6 | -376.4444 | 0.8673038
848 | 848 | 3859.341 | 151.649 | 339.543 | 37.5788 | -36.245 | -1.6 | -376.8889 | 0.8671471
849 | 849 | 3858.242 | 150.55 | 338.444 | 37.5788 | -37.344 | -1.6 | -377.3333 | 0.8669904
850 | 850 | 3859.341 | 151.649 | 339.183 | 37.5068 | -35.885 | -1.6 | -377.7778 | 0.8668338
851 | 851 | 3859.341 | 152.748 | 341.183 | 37.687 | -35.687 | -1.6 | -378.2222 | 0.8666771
852 | 852 | 3859.341 | 151.649 | 339.363 | 37.5428 | -36.065 | -1.6 | -378.6667 | 0.8665204
853 | 853 | 3859.341 | 152.748 | 340.102 | 37.4708 | -34.606 | -1.6 | -379.1111 | 0.8663638
854 | 854 | 3858.242 | 150.55 | 338.804 | 37.6508 | -37.704 | -1.6 | -379.5556 | 0.8662071
855 | 855 | 3858.242 | 149.45 | 337.344 | 37.5788 | -38.444 | -1.6 | -380 | 0.8660504
856 | 856 | 3858.242 | 152.748 | 340.462 | 37.5428 | -34.966 | -1.6 | -380.4444 | 0.8658938
857 | 857 | 3858.242 | 151.649 | 339.363 | 37.5428 | -36.065 | -1.6 | -380.8889 | 0.8657371
858 | 858 | 3858.242 | 151.649 | 339.543 | 37.5788 | -36.245 | -1.6 | -381.3333 | 0.8655804
859 | 859 | 3856.044 | 150.55 | 338.444 | 37.5788 | -37.344 | -1.6 | -381.7778 | 0.8654238
860 | 860 | 3857.143 | 150.55 | 338.624 | 37.6148 | -37.524 | -1.6 | -382.2222 | 0.8652671
861 | 861 | 3857.143 | 149.451 | 337.705 | 37.6508 | -38.803 | -1.6 | -382.6667 | 0.8651104
862 | 862 | 3858.242 | 152.748 | 340.282 | 37.5068 | -34.786 | -1.6 | -383.1111 | 0.8649538
863 | 863 | 3857.143 | 151.649 | 339.543 | 37.5788 | -36.245 | -1.6 | -383.5556 | 0.8647971
864 | 864 | 3856.044 | 150.55 | 338.444 | 37.5788 | -37.344 | -1.6 | -384 | 0.8646405
865 | 865 | 3857.143 | 151.649 | 339.183 | 37.5068 | -35.885 | -1.6 | -384.4444 | 0.8644838
866 | 866 | 3857.143 | 151.649 | 339.363 | 37.5428 | -36.065 | -1.6 | -384.8889 | 0.8643271
867 | 867 | 3854.945 | 150.549 | 338.443 | 37.5788 | -37.345 | -1.6 | -385.3333 | 0.8641705
868 | 868 | 3856.044 | 150.55 | 338.084 | 37.5068 | -36.984 | -1.6 | -385.7778 | 0.8640138
869 | 869 | 3856.044 | 152.747 | 340.461 | 37.5428 | -34.967 | -1.6 | -386.2222 | 0.8638571
870 | 870 | 3857.143 | 152.747 | 340.641 | 37.5788 | -35.147 | -1.6 | -386.6667 | 0.8637005
871 | 871 | 3856.044 | 151.648 | 339.722 | 37.6148 | -36.426 | -1.6 | -387.1111 | 0.8635438
872 | 872 | 3854.945 | 151.648 | 339.722 | 37.6148 | -36.426 | -1.6 | -387.5556 | 0.8633871
873 | 873 | 3856.044 | 152.747 | 340.281 | 37.5068 | -34.787 | -1.6 | -388 | 0.8632305
874 | 874 | 3854.945 | 151.648 | 339.002 | 37.4708 | -35.706 | -1.6 | -388.4444 | 0.8630738
875 | 875 | 3857.143 | 154.945 | 343.199 | 37.6508 | -33.309 | -1.6 | -388.8889 | 0.8629171
876 | 876 | 3856.044 | 152.747 | 340.461 | 37.5428 | -34.967 | -1.6 | -389.3333 | 0.8627605
877 | 877 | 3854.945 | 152.747 | 341.001 | 37.6508 | -35.507 | -1.6 | -389.7778 | 0.8626038
878 | 878 | 3854.945 | 152.747 | 340.281 | 37.5068 | -34.787 | -1.6 | -390.2222 | 0.8624471
879 | 879 | 3856.044 | 152.747 | 340.281 | 37.5068 | -34.787 | -1.6 | -390.6667 | 0.8622905
880 | 880 | 3856.044 | 152.747 | 340.641 | 37.5788 | -35.147 | -1.6 | -391.1111 | 0.8621338
881 | 881 | 3852.748 | 148.352 | 335.706 | 37.4708 | -39.002 | -1.6 | -391.5556 | 0.8619771
882 | 882 | 3853.846 | 151.648 | 339.542 | 37.5788 | -36.246 | -1.6 | -392 | 0.8618205
883 | 883 | 3853.846 | 151.648 | 339.902 | 37.6508 | -36.606 | -1.6 | -392.4444 | 0.8616638
884 | 884 | 3852.748 | 150.55 | 338.985 | 37.687 | -37.885 | -1.6 | -392.8889 | 0.8615071
885 | 885 | 3854.945 | 151.648 | 339.722 | 37.6148 | -36.426 | -1.6 | -393.3333 | 0.8613505
886 | 886 | 3853.846 | 151.648 | 339.902 | 37.6508 | -36.606 | -1.6 | -393.7778 | 0.8611938
887 | 887 | 3854.945 | 152.747 | 341.001 | 37.6508 | -35.507 | -1.6 | -394.2222 | 0.8610371
888 | 888 | 3852.748 | 150.55 | 338.624 | 37.6148 | -37.524 | -1.6 | -394.6667 | 0.8608805
889 | 889 | 3852.748 | 150.55 | 338.444 | 37.5788 | -37.344 | -1.6 | -395.1111 | 0.8607238
890 | 890 | 3852.748 | 150.55 | 338.264 | 37.5428 | -37.164 | -1.6 | -395.5556 | 0.8605671
891 | 891 | 3852.748 | 151.649 | 339.723 | 37.6148 | -36.425 | -1.6 | -396 | 0.8604105
892 | 892 | 3851.648 | 149.45 | 337.344 | 37.5788 | -38.444 | -1.6 | -396.4444 | 0.8602538
893 | 893 | 3852.748 | 150.55 | 338.084 | 37.5068 | -36.984 | -1.6 | -396.8889 | 0.8600971
894 | 894 | 3851.648 | 150.549 | 338.263 | 37.5428 | -37.165 | -1.6 | -397.3333 | 0.8599405
895 | 895 | 3852.748 | 151.649 | 339.183 | 37.5068 | -35.885 | -1.6 | -397.7778 | 0.8597838
896 | 896 | 3852.748 | 151.649 | 339.183 | 37.5068 | -35.885 | -1.6 | -398.2222 | 0.8596271
897 | 897 | 3851.648 | 151.648 | 339.362 | 37.5428 | -36.066 | -1.6 | -398.6667 | 0.8594705
898 | 898 | 3851.648 | 151.648 | 339.722 | 37.6148 | -36.426 | -1.6 | -399.1111 | 0.8593138
899 | 899 | 3850.549 | 149.45 | 337.704 | 37.6508 | -38.804 | -1.6 | -399.5556 | 0.8591571
900 | 900 | 3851.648 | 150.549 | 338.443 | 37.5788 | -37.345 | -1.6 | -400 | 0.8590005
901 | 901 | 3850.549 | 149.45 | 337.344 | 37.5788 | -38.444 | -1.6 | -400.4444 | 0.8588438
902 | 902 | 3850.549 | 150.549 | 338.083 | 37.5068 | -36.985 | -1.6 | -400.8889 | 0.8586871
903 | 903 | 3851.648 | 151.648 | 339.002 | 37.4708 | -35.706 | -1.6 | -401.3333 | 0.8585305
904 | 904 | 3850.549 | 150.549 | 338.263 | 37.5428 | -37.165 | -1.6 | -401.7778 | 0.8583738
905 | 905 | 3851.648 | 152.747 | 340.461 | 37.5428 | -34.967 | -1.6 | -402.2222 | 0.8582171
906 | 906 | 3850.549 | 151.648 | 339.182 | 37.5068 | -35.886 | -1.6 | -402.6667 | 0.8580605
907 | 907 | 3850.549 | 152.747 | 340.281 | 37.5068 | -34.787 | -1.6 | -403.1111 | 0.8579038
908 | 908 | 3850.549 | 151.648 | 339.542 | 37.5788 | -36.246 | -1.6 | -403.5556 | 0.8577471
909 | 909 | 3850.549 | 151.648 | 339.542 | 37.5788 | -36.246 | -1.6 | -404 | 0.8575905
910 | 910 | 3849.45 | 149.45 | 337.885 | 37.687 | -38.985 | -1.6 | -404.4444 | 0.8574338
911 | 911 | 3849.45 | 151.648 | 339.362 | 37.5428 | -36.066 | -1.6 | -404.8889 | 0.8572771
912 | 912 | 3848.352 | 149.451 | 337.165 | 37.5428 | -38.263 | -1.6 | -405.3333 | 0.8571205
913 | 913 | 3849.45 | 151.648 | 339.182 | 37.5068 | -35.886 | -1.6 | -405.7778 | 0.8569638
914 | 914 | 3848.352 | 150.55 | 338.264 | 37.5428 | -37.164 | -1.6 | -406.2222 | 0.8568071
915 | 915 | 3848.352 | 150.55 | 338.444 | 37.5788 | -37.344 | -1.6 | -406.6667 | 0.8566505
916 | 916 | 3848.352 | 149.451 | 336.985 | 37.5068 | -38.083 | -1.6 | -407.1111 | 0.8564938
917 | 917 | 3848.352 | 149.451 | 337.705 | 37.6508 | -38.803 | -1.6 | -407.5556 | 0.8563371
918 | 918 | 3848.352 | 150.55 | 338.264 | 37.5428 | -37.164 | -1.6 | -408 | 0.8561805
919 | 919 | 3849.45 | 151.648 | 339.362 | 37.5428 | -36.066 | -1.6 | -408.4444 | 0.8560238
920 | 920 | 3848.352 | 151.648 | 338.821 | 37.4346 | -35.525 | -1.6 | -408.8889 | 0.8558671
921 | 921 | 3848.352 | 151.648 | 339.182 | 37.5068 | -35.886 | -1.6 | -409.3333 | 0.8557105
922 | 922 | 3847.253 | 150.549 | 338.623 | 37.6148 | -37.525 | -1.6 | -409.7778 | 0.8555538
923 | 923 | 3848.352 | 152.748 | 340.102 | 37.4708 | -34.606 | -1.6 | -410.2222 | 0.8553971
924 | 924 | 3848.352 | 153.847 | 341.561 | 37.5428 | -33.867 | -1.6 | -410.6667 | 0.8552405
925 | 925 | 3847.253 | 151.649 | 339.723 | 37.6148 | -36.425 | -1.6 | -411.1111 | 0.8550838
926 | 926 | 3847.253 | 150.549 | 338.623 | 37.6148 | -37.525 | -1.6 | -411.5556 | 0.8549272
927 | 927 | 3847.253 | 152.748 | 341.002 | 37.6508 | -35.506 | -1.6 | -412 | 0.8547705
928 | 928 | 3846.154 | 150.55 | 338.444 | 37.5788 | -37.344 | -1.6 | -412.4444 | 0.8546138
929 | 929 | 3847.253 | 152.748 | 340.282 | 37.5068 | -34.786 | -1.6 | -412.8889 | 0.8544572
930 | 930 | 3847.253 | 150.549 | 337.722 | 37.4346 | -36.624 | -1.6 | -413.3333 | 0.8543005
931 | 931 | 3847.253 | 152.748 | 340.102 | 37.4708 | -34.606 | -1.6 | -413.7778 | 0.8541438
932 | 932 | 3846.154 | 150.55 | 338.624 | 37.6148 | -37.524 | -1.6 | -414.2222 | 0.8539872
933 | 933 | 3846.154 | 150.55 | 338.624 | 37.6148 | -37.524 | -1.6 | -414.6667 | 0.8538305
934 | 934 | 3847.253 | 152.748 | 340.822 | 37.6148 | -35.326 | -1.6 | -415.1111 | 0.8536738
935 | 935 | 3846.154 | 151.649 | 339.363 | 37.5428 | -36.065 | -1.6 | -415.5556 | 0.8535172
936 | 936 | 3846.154 | 152.748 | 340.282 | 37.5068 | -34.786 | -1.6 | -416 | 0.8533605
937 | 937 | 3845.055 | 150.55 | 338.444 | 37.5788 | -37.344 | -1.6 | -416.4444 | 0.8532038
938 | 938 | 3845.055 | 150.55 | 337.723 | 37.4346 | -36.623 | -1.6 | -416.8889 | 0.8530472
939 | 939 | 3846.154 | 153.846 | 341.74 | 37.5788 | -34.048 | -1.6 | -417.3333 | 0.8528905
940 | 940 | 3846.154 | 151.649 | 339.723 | 37.6148 | -36.425 | -1.6 | -417.7778 | 0.8527338
941 | 941 | 3845.055 | 150.55 | 338.444 | 37.5788 | -37.344 | -1.6 | -418.2222 | 0.8525772
942 | 942 | 3845.055 | 151.649 | 339.543 | 37.5788 | -36.245 | -1.6 | -418.6667 | 0.8524205
943 | 943 | 3845.055 | 151.649 | 339.363 | 37.5428 | -36.065 | -1.6 | -419.1111 | 0.8522638
944 | 944 | 3846.154 | 152.748 | 340.642 | 37.5788 | -35.146 | -1.6 | -419.5556 | 0.8521072
945 | 945 | 3846.154 | 152.748 | 340.642 | 37.5788 | -35.146 | -1.6 | -420 | 0.8519505
946 | 946 | 3843.956 | 150.55 | 338.264 | 37.5428 | -37.164 | -1.6 | -420.4444 | 0.8517938
947 | 947 | 3845.055 | 151.649 | 339.003 | 37.4708 | -35.705 | -1.6 | -420.8889 | 0.8516372
948 | 948 | 3843.956 | 151.648 | 339.722 | 37.6148 | -36.426 | -1.6 | -421.3333 | 0.8514805
949 | 949 | 3842.857 | 150.549 | 338.263 | 37.5428 | -37.165 | -1.6 | -421.7778 | 0.8513238
950 | 950 | 3842.857 | 150.549 | 338.263 | 37.5428 | -37.165 | -1.6 | -422.2222 | 0.8511672
951 | 951 | 3842.857 | 149.451 | 336.985 | 37.5068 | -38.083 | -1.6 | -422.6667 | 0.8510105
952 | 952 | 3842.857 | 150.549 | 338.263 | 37.5428 | -37.165 | -1.6 | -423.1111 | 0.8508538
953 | 953 | 3843.956 | 151.648 | 339.362 | 37.5428 | -36.066 | -1.6 | -423.5556 | 0.8506972
954 | 954 | 3842.857 | 150.549 | 338.803 | 37.6508 | -37.705 | -1.6 | -424 | 0.8505405
955 | 955 | 3843.956 | 152.747 | 340.101 | 37.4708 | -34.607 | -1.6 | -424.4444 | 0.8503838
956 | 956 | 3842.857 | 150.549 | 338.623 | 37.6148 | -37.525 | -1.6 | -424.8889 | 0.8502272
957 | 957 | 3842.857 | 151.648 | 339.542 | 37.5788 | -36.246 | -1.6 | -425.3333 | 0.8500705
958 | 958 | 3842.857 | 151.648 | 339.002 | 37.4708 | -35.706 | -1.6 | -425.7778 | 0.8499138
959 | 959 | 3841.758 | 149.45 | 337.344 | 37.5788 | -38.444 | -1.6 | -426.2222 | 0.8497572
960 | 960 | 3842.857 | 152.747 | 340.461 | 37.5428 | -34.967 | -1.6 | -426.6667 | 0.8496005
961 | 961 | 3842.857 | 152.747 | 340.461 | 37.5428 | -34.967 | -1.6 | -427.1111 | 0.8494438
962 | 962 | 3841.758 | 150.549 | 338.443 | 37.5788 | -37.345 | -1.6 | -427.5556 | 0.8492872
963 | 963 | 3841.758 | 151.648 | 339.002 | 37.4708 | -35.706 | -1.6 | -428 | 0.8491305
964 | 964 | 3841.758 | 150.549 | 337.903 | 37.4708 | -36.805 | -1.6 | -428.4444 | 0.8489738
965 | 965 | 3841.758 | 151.648 | 339.002 | 37.4708 | -35.706 | -1.6 | -428.8889 | 0.8488172
966 | 966 | 3841.758 | 152.747 | 340.281 | 37.5068 | -34.787 | -1.6 | -429.3333 | 0.8486605
967 | 967 | 3840.66 | 150.55 | 338.804 | 37.6508 | -37.704 | -1.6 | -429.7778 | 0.8485038
968 | 968 | 3840.66 | 150.55 | 338.804 | 37.6508 | -37.704 | -1.6 | -430.2222 | 0.8483472
969 | 969 | 3840.66 | 149.451 | 337.165 | 37.5428 | -38.263 | -1.6 | -430.6667 | 0.8481905
970 | 970 | 3840.66 | 150.55 | 337.904 | 37.4708 | -36.804 | -1.6 | -431.1111 | 0.8480338
971 | 971 | 3840.66 | 151.649 | 339.003 | 37.4708 | -35.705 | -1.6 | -431.5556 | 0.8478772
972 | 972 | 3839.561 | 149.451 | 336.805 | 37.4708 | -37.903 | -1.6 | -432 | 0.8477205
973 | 973 | 3840.66 | 151.649 | 338.822 | 37.4346 | -35.524 | -1.6 | -432.4444 | 0.8475638
974 | 974 | 3840.66 | 151.649 | 339.183 | 37.5068 | -35.885 | -1.6 | -432.8889 | 0.8474072
975 | 975 | 3840.66 | 150.55 | 338.084 | 37.5068 | -36.984 | -1.6 | -433.3333 | 0.8472505
976 | 976 | 3839.561 | 150.55 | 338.444 | 37.5788 | -37.344 | -1.6 | -433.7778 | 0.8470938
977 | 977 | 3839.561 | 150.55 | 338.084 | 37.5068 | -36.984 | -1.6 | -434.2222 | 0.8469372
978 | 978 | 3839.561 | 150.55 | 337.904 | 37.4708 | -36.804 | -1.6 | -434.6667 | 0.8467805
979 | 979 | 3839.561 | 150.55 | 337.904 | 37.4708 | -36.804 | -1.6 | -435.1111 | 0.8466238
980 | 980 | 3839.561 | 151.649 | 338.822 | 37.4346 | -35.524 | -1.6 | -435.5556 | 0.8464672
981 | 981 | 3838.461 | 149.45 | 337.164 | 37.5428 | -38.264 | -1.6 | -436 | 0.8463105
982 | 982 | 3838.461 | 149.45 | 337.704 | 37.6508 | -38.804 | -1.6 | -436.4444 | 0.8461538
983 | 983 | 3838.461 | 149.45 | 336.984 | 37.5068 | -38.084 | -1.6 | -436.8889 | 0.8459972
984 | 984 | 3839.561 | 151.649 | 339.183 | 37.5068 | -35.885 | -1.6 | -437.3333 | 0.8458405
985 | 985 | 3838.461 | 150.549 | 338.263 | 37.5428 | -37.165 | -1.6 | -437.7778 | 0.8456838
986 | 986 | 3838.461 | 150.549 | 338.263 | 37.5428 | -37.165 | -1.6 | -438.2222 | 0.8455272
987 | 987 | 3837.363 | 149.451 | 337.345 | 37.5788 | -38.443 | -1.6 | -438.6667 | 0.8453705
988 | 988 | 3837.363 | 150.55 | 338.084 | 37.5068 | -36.984 | -1.6 | -439.1111 | 0.8452138
989 | 989 | 3838.461 | 151.648 | 339.722 | 37.6148 | -36.426 | -1.6 | -439.5556 | 0.8450572
990 | 990 | 3838.461 | 152.747 | 339.92 | 37.4346 | -34.426 | -1.6 | -440 | 0.8449005
991 | 991 | 3837.363 | 151.649 | 339.723 | 37.6148 | -36.425 | -1.6 | -440.4444 | 0.8447439
992 | 992 | 3837.363 | 149.451 | 337.345 | 37.5788 | -38.443 | -1.6 | -440.8889 | 0.8445872
993 | 993 | 3837.363 | 150.55 | 337.904 | 37.4708 | -36.804 | -1.6 | -441.3333 | 0.8444305
994 | 994 | 3837.363 | 150.55 | 338.804 | 37.6508 | -37.704 | -1.6 | -441.7778 | 0.8442739
995 | 995 | 3837.363 | 151.649 | 339.363 | 37.5428 | -36.065 | -1.6 | -442.2222 | 0.8441172
996 | 996 | 3837.363 | 151.649 | 339.183 | 37.5068 | -35.885 | -1.6 | -442.6667 | 0.8439605
997 | 997 | 3836.264 | 150.55 | 338.084 | 37.5068 | -36.984 | -1.6 | -443.1111 | 0.8438039
998 | 998 | 3836.264 | 150.55 | 338.444 | 37.5788 | -37.344 | -1.6 | -443.5556 | 0.8436472
999 | 999 | 3836.264 | 150.55 | 338.264 | 37.5428 | -37.164 | -1.6 | -444 | 0.8434905
1000 | 1000 | 3836.264 | 150.55 | 338.444 | 37.5788 | -37.344 | -1.6 | -444.4444 | 0.8433339
1001 | 1001 | 3836.264 | 150.55 | 337.723 | 37.4346 | -36.623 | -1.6 | -444.8889 | 0.8431772
1002 | 1002 | 3836.264 | 151.648 | 339.002 | 37.4708 | -35.706 | -1.6 | -445.3333 | 0.8430205
1003 | 1003 | 3836.264 | 151.648 | 339.542 | 37.5788 | -36.246 | -1.6 | -445.7778 | 0.8428639
1004 | 1004 | 3837.363 | 152.747 | 340.641 | 37.5788 | -35.147 | -1.6 | -446.2222 | 0.8427072
1005 | 1005 | 3836.264 | 152.747 | 340.641 | 37.5788 | -35.147 | -1.6 | -446.6667 | 0.8425505
1006 | 1006 | 3835.165 | 151.648 | 339.182 | 37.5068 | -35.886 | -1.6 | -447.1111 | 0.8423939
1007 | 1007 | 3836.264 | 152.747 | 340.821 | 37.6148 | -35.327 | -1.6 | -447.5556 | 0.8422372
1008 | 1008 | 3834.066 | 148.352 | 336.246 | 37.5788 | -39.542 | -1.6 | -448 | 0.8420805
1009 | 1009 | 3834.066 | 150.549 | 338.083 | 37.5068 | -36.985 | -1.6 | -448.4444 | 0.8419239
1010 | 1010 | 3836.264 | 151.648 | 339.002 | 37.4708 | -35.706 | -1.6 | -448.8889 | 0.8417672
1011 | 1011 | 3834.066 | 150.549 | 337.903 | 37.4708 | -36.805 | -1.6 | -449.3333 | 0.8416105
1012 | 1012 | 3834.066 | 150.549 | 338.263 | 37.5428 | -37.165 | -1.6 | -449.7778 | 0.8414539
1013 | 1013 | 3834.066 | 150.549 | 337.542 | 37.3986 | -36.444 | -1.6 | -450.2222 | 0.8412972
1014 | 1014 | 3835.165 | 151.648 | 339.542 | 37.5788 | -36.246 | -1.6 | -450.6667 | 0.8411405
1015 | 1015 | 3835.165 | 151.648 | 339.362 | 37.5428 | -36.066 | -1.6 | -451.1111 | 0.8409839
1016 | 1016 | 3834.066 | 150.549 | 338.083 | 37.5068 | -36.985 | -1.6 | -451.5556 | 0.8408272
1017 | 1017 | 3834.066 | 151.649 | 339.543 | 37.5788 | -36.245 | -1.6 | -452 | 0.8406705
1018 | 1018 | 3832.967 | 150.55 | 337.723 | 37.4346 | -36.623 | -1.6 | -452.4444 | 0.8405139
1019 | 1019 | 3832.967 | 150.55 | 338.264 | 37.5428 | -37.164 | -1.6 | -452.8889 | 0.8403572
1020 | 1020 | 3832.967 | 151.648 | 339.362 | 37.5428 | -36.066 | -1.6 | -453.3333 | 0.8402005
1021 | 1021 | 3834.066 | 152.747 | 339.92 | 37.4346 | -34.426 | -1.6 | -453.7778 | 0.8400439
1022 | 1022 | 3834.066 | 152.747 | 340.821 | 37.6148 | -35.327 | -1.6 | -454.2222 | 0.8398872
1023 | 1023 | 3832.967 | 150.55 | 338.084 | 37.5068 | -36.984 | -1.6 | -454.6667 | 0.8397305
1024 | 1024 | 3832.967 | 151.648 | 338.821 | 37.4346 | -35.525 | -1.6 | -455.1111 | 0.8395739
1025 | 1025 | 3831.868 | 150.549 | 338.263 | 37.5428 | -37.165 | -1.6 | -455.5556 | 0.8394172
1026 | 1026 | 3831.868 | 149.451 | 337.525 | 37.6148 | -38.623 | -1.6 | -456 | 0.8392605
1027 | 1027 | 3831.868 | 150.549 | 338.443 | 37.5788 | -37.345 | -1.6 | -456.4444 | 0.8391039
1028 | 1028 | 3831.868 | 150.549 | 338.083 | 37.5068 | -36.985 | -1.6 | -456.8889 | 0.8389472
1029 | 1029 | 3831.868 | 150.549 | 337.903 | 37.4708 | -36.805 | -1.6 | -457.3333 | 0.8387905
1030 | 1030 | 3830.769 | 150.549 | 338.803 | 37.6508 | -37.705 | -1.6 | -457.7778 | 0.8386339
1031 | 1031 | 3830.769 | 151.648 | 339.182 | 37.5068 | -35.886 | -1.6 | -458.2222 | 0.8384772
1032 | 1032 | 3830.769 | 149.45 | 337.344 | 37.5788 | -38.444 | -1.6 | -458.6667 | 0.8383205
1033 | 1033 | 3830.769 | 150.549 | 338.083 | 37.5068 | -36.985 | -1.6 | -459.1111 | 0.8381639
1034 | 1034 | 3831.868 | 151.648 | 339.902 | 37.6508 | -36.606 | -1.6 | -459.5556 | 0.8380072
1035 | 1035 | 3831.868 | 151.648 | 339.362 | 37.5428 | -36.066 | -1.6 | -460 | 0.8378505
1036 | 1036 | 3830.769 | 150.549 | 338.083 | 37.5068 | -36.985 | -1.6 | -460.4444 | 0.8376939
1037 | 1037 | 3831.868 | 151.648 | 339.182 | 37.5068 | -35.886 | -1.6 | -460.8889 | 0.8375372
1038 | 1038 | 3831.868 | 151.648 | 339.542 | 37.5788 | -36.246 | -1.6 | -461.3333 | 0.8373805
1039 | 1039 | 3829.67 | 149.45 | 337.704 | 37.6508 | -38.804 | -1.6 | -461.7778 | 0.8372239
1040 | 1040 | 3830.769 | 151.648 | 338.821 | 37.4346 | -35.525 | -1.6 | -462.2222 | 0.8370672
1041 | 1041 | 3830.769 | 151.648 | 339.722 | 37.6148 | -36.426 | -1.6 | -462.6667 | 0.8369105
1042 | 1042 | 3829.67 | 150.549 | 338.443 | 37.5788 | -37.345 | -1.6 | -463.1111 | 0.8367539
1043 | 1043 | 3830.769 | 151.648 | 339.722 | 37.6148 | -36.426 | -1.6 | -463.5556 | 0.8365972
1044 | 1044 | 3830.769 | 151.648 | 340.083 | 37.687 | -36.787 | -1.6 | -464 | 0.8364405
1045 | 1045 | 3829.67 | 152.747 | 340.461 | 37.5428 | -34.967 | -1.6 | -464.4444 | 0.8362839
1046 | 1046 | 3829.67 | 151.648 | 339.542 | 37.5788 | -36.246 | -1.6 | -464.8889 | 0.8361272
1047 | 1047 | 3829.67 | 151.648 | 339.722 | 37.6148 | -36.426 | -1.6 | -465.3333 | 0.8359705
1048 | 1048 | 3831.868 | 153.846 | 341.92 | 37.6148 | -34.228 | -1.6 | -465.7778 | 0.8358139
1049 | 1049 | 3829.67 | 151.648 | 339.722 | 37.6148 | -36.426 | -1.6 | -466.2222 | 0.8356572
1050 | 1050 | 3830.769 | 152.747 | 341.001 | 37.6508 | -35.507 | -1.6 | -466.6667 | 0.8355005
1051 | 1051 | 3829.67 | 151.648 | 339.362 | 37.5428 | -36.066 | -1.6 | -467.1111 | 0.8353439
1052 | 1052 | 3829.67 | 151.648 | 339.722 | 37.6148 | -36.426 | -1.6 | -467.5556 | 0.8351872
1053 | 1053 | 3828.571 | 150.549 | 338.984 | 37.687 | -37.886 | -1.6 | -468 | 0.8350305
1054 | 1054 | 3828.571 | 150.549 | 338.083 | 37.5068 | -36.985 | -1.6 | -468.4444 | 0.8348739
1055 | 1055 | 3828.571 | 150.549 | 338.623 | 37.6148 | -37.525 | -1.6 | -468.8889 | 0.8347172
1056 | 1056 | 3828.571 | 151.648 | 339.902 | 37.6508 | -36.606 | -1.6 | -469.3333 | 0.8345606
1057 | 1057 | 3828.571 | 151.648 | 339.902 | 37.6508 | -36.606 | -1.6 | -469.7778 | 0.8344039
1058 | 1058 | 3827.473 | 149.451 | 337.705 | 37.6508 | -38.803 | -1.6 | -470.2222 | 0.8342472
1059 | 1059 | 3828.571 | 152.747 | 340.101 | 37.4708 | -34.607 | -1.6 | -470.6667 | 0.8340906
1060 | 1060 | 3828.571 | 152.747 | 340.641 | 37.5788 | -35.147 | -1.6 | -471.1111 | 0.8339339
1061 | 1061 | 3827.473 | 150.55 | 338.444 | 37.5788 | -37.344 | -1.6 | -471.5556 | 0.8337772
1062 | 1062 | 3827.473 | 150.55 | 338.444 | 37.5788 | -37.344 | -1.6 | -472 | 0.8336206
1063 | 1063 | 3828.571 | 151.648 | 339.722 | 37.6148 | -36.426 | -1.6 | -472.4444 | 0.8334639
1064 | 1064 | 3826.374 | 150.55 | 337.904 | 37.4708 | -36.804 | -1.6 | -472.8889 | 0.8333072
1065 | 1065 | 3825.275 | 149.451 | 337.525 | 37.6148 | -38.623 | -1.6 | -473.3333 | 0.8331506
1066 | 1066 | 3826.374 | 149.451 | 337.886 | 37.687 | -38.984 | -1.6 | -473.7778 | 0.8329939
1067 | 1067 | 3827.473 | 151.649 | 339.363 | 37.5428 | -36.065 | -1.6 | -474.2222 | 0.8328372
1068 | 1068 | 3827.473 | 152.748 | 340.642 | 37.5788 | -35.146 | -1.6 | -474.6667 | 0.8326806
1069 | 1069 | 3826.374 | 151.649 | 339.723 | 37.6148 | -36.425 | -1.6 | -475.1111 | 0.8325239
1070 | 1070 | 3826.374 | 150.55 | 338.264 | 37.5428 | -37.164 | -1.6 | -475.5556 | 0.8323672
1071 | 1071 | 3826.374 | 149.451 | 337.705 | 37.6508 | -38.803 | -1.6 | -476 | 0.8322106
1072 | 1072 | 3826.374 | 150.55 | 338.444 | 37.5788 | -37.344 | -1.6 | -476.4444 | 0.8320539
1073 | 1073 | 3826.374 | 151.649 | 339.723 | 37.6148 | -36.425 | -1.6 | -476.8889 | 0.8318972
1074 | 1074 | 3826.374 | 151.649 | 339.183 | 37.5068 | -35.885 | -1.6 | -477.3333 | 0.8317406
1075 | 1075 | 3826.374 | 152.748 | 340.282 | 37.5068 | -34.786 | -1.6 | -477.7778 | 0.8315839
1076 | 1076 | 3826.374 | 153.847 | 341.561 | 37.5428 | -33.867 | -1.6 | -478.2222 | 0.8314272
1077 | 1077 | 3825.275 | 150.55 | 338.804 | 37.6508 | -37.704 | -1.6 | -478.6667 | 0.8312706
1078 | 1078 | 3825.275 | 152.748 | 340.642 | 37.5788 | -35.146 | -1.6 | -479.1111 | 0.8311139
1079 | 1079 | 3825.275 | 150.55 | 338.624 | 37.6148 | -37.524 | -1.6 | -479.5556 | 0.8309572
1080 | 1080 | 3825.275 | 151.649 | 339.183 | 37.5068 | -35.885 | -1.6 | -480 | 0.8308006
1081 | 1081 | 3825.275 | 151.649 | 339.543 | 37.5788 | -36.245 | -1.6 | -480.4444 | 0.8306439
1082 | 1082 | 3825.275 | 151.649 | 339.543 | 37.5788 | -36.245 | -1.6 | -480.8889 | 0.8304872
1083 | 1083 | 3825.275 | 151.649 | 339.183 | 37.5068 | -35.885 | -1.6 | -481.3333 | 0.8303306
1084 | 1084 | 3824.176 | 150.55 | 338.624 | 37.6148 | -37.524 | -1.6 | -481.7778 | 0.8301739
1085 | 1085 | 3824.176 | 150.55 | 338.444 | 37.5788 | -37.344 | -1.6 | -482.2222 | 0.8300172
1086 | 1086 | 3823.077 | 149.451 | 337.705 | 37.6508 | -38.803 | -1.6 | -482.6667 | 0.8298606
1087 | 1087 | 3825.275 | 153.846 | 341.38 | 37.5068 | -33.688 | -1.6 | -483.1111 | 0.8297039
1088 | 1088 | 3821.978 | 150.549 | 337.542 | 37.3986 | -36.444 | -1.6 | -483.5556 | 0.8295472
1089 | 1089 | 3825.275 | 152.748 | 340.282 | 37.5068 | -34.786 | -1.6 | -484 | 0.8293906
1090 | 1090 | 3824.176 | 151.649 | 339.363 | 37.5428 | -36.065 | -1.6 | -484.4444 | 0.8292339
1091 | 1091 | 3824.176 | 151.649 | 339.543 | 37.5788 | -36.245 | -1.6 | -484.8889 | 0.8290772
1092 | 1092 | 3823.077 | 150.55 | 338.084 | 37.5068 | -36.984 | -1.6 | -485.3333 | 0.8289206
1093 | 1093 | 3823.077 | 150.55 | 337.904 | 37.4708 | -36.804 | -1.6 | -485.7778 | 0.8287639
1094 | 1094 | 3823.077 | 150.55 | 338.804 | 37.6508 | -37.704 | -1.6 | -486.2222 | 0.8286072
1095 | 1095 | 3823.077 | 150.55 | 338.444 | 37.5788 | -37.344 | -1.6 | -486.6667 | 0.8284506
1096 | 1096 | 3823.077 | 153.846 | 341.56 | 37.5428 | -33.868 | -1.6 | -487.1111 | 0.8282939
1097 | 1097 | 3821.978 | 151.648 | 339.722 | 37.6148 | -36.426 | -1.6 | -487.5556 | 0.8281372
1098 | 1098 | 3823.077 | 151.648 | 340.083 | 37.687 | -36.787 | -1.6 | -488 | 0.8279806
1099 | 1099 | 3821.978 | 150.549 | 338.443 | 37.5788 | -37.345 | -1.6 | -488.4444 | 0.8278239
1100 | 1100 | 3821.978 | 151.648 | 339.722 | 37.6148 | -36.426 | -1.6 | -488.8889 | 0.8276672
1101 | 1101 | 3821.978 | 151.648 | 339.722 | 37.6148 | -36.426 | -1.6 | -489.3333 | 0.8275106
1102 | 1102 | 3821.978 | 151.648 | 339.902 | 37.6508 | -36.606 | -1.6 | -489.7778 | 0.8273539
1103 | 1103 | 3821.978 | 151.648 | 339.182 | 37.5068 | -35.886 | -1.6 | -490.2222 | 0.8271972
1104 | 1104 | 3820.879 | 150.549 | 338.083 | 37.5068 | -36.985 | -1.6 | -490.6667 | 0.8270406
1105 | 1105 | 3820.879 | 150.549 | 338.443 | 37.5788 | -37.345 | -1.6 | -491.1111 | 0.8268839
1106 | 1106 | 3820.879 | 151.648 | 339.182 | 37.5068 | -35.886 | -1.6 | -491.5556 | 0.8267272
1107 | 1107 | 3820.879 | 151.648 | 339.722 | 37.6148 | -36.426 | -1.6 | -492 | 0.8265706
1108 | 1108 | 3820.879 | 150.549 | 338.803 | 37.6508 | -37.705 | -1.6 | -492.4444 | 0.8264139
1109 | 1109 | 3819.78 | 150.549 | 338.803 | 37.6508 | -37.705 | -1.6 | -492.8889 | 0.8262572
1110 | 1110 | 3820.879 | 150.549 | 338.443 | 37.5788 | -37.345 | -1.6 | -493.3333 | 0.8261006
1111 | 1111 | 3819.78 | 150.549 | 338.803 | 37.6508 | -37.705 | -1.6 | -493.7778 | 0.8259439
1112 | 1112 | 3820.879 | 150.549 | 338.623 | 37.6148 | -37.525 | -1.6 | -494.2222 | 0.8257872
1113 | 1113 | 3819.78 | 150.549 | 338.623 | 37.6148 | -37.525 | -1.6 | -494.6667 | 0.8256306
1114 | 1114 | 3820.879 | 151.648 | 339.722 | 37.6148 | -36.426 | -1.6 | -495.1111 | 0.8254739
1115 | 1115 | 3820.879 | 152.747 | 340.641 | 37.5788 | -35.147 | -1.6 | -495.5556 | 0.8253172
1116 | 1116 | 3818.681 | 150.549 | 338.623 | 37.6148 | -37.525 | -1.6 | -496 | 0.8251606
1117 | 1117 | 3820.879 | 151.648 | 339.722 | 37.6148 | -36.426 | -1.6 | -496.4444 | 0.8250039
1118 | 1118 | 3819.78 | 151.648 | 339.002 | 37.4708 | -35.706 | -1.6 | -496.8889 | 0.8248473
1119 | 1119 | 3819.78 | 150.549 | 338.984 | 37.687 | -37.886 | -1.6 | -497.3333 | 0.8246906
1120 | 1120 | 3819.78 | 151.648 | 339.182 | 37.5068 | -35.886 | -1.6 | -497.7778 | 0.8245339
1121 | 1121 | 3818.681 | 149.45 | 337.164 | 37.5428 | -38.264 | -1.6 | -498.2222 | 0.8243773
1122 | 1122 | 3818.681 | 151.648 | 339.542 | 37.5788 | -36.246 | -1.6 | -498.6667 | 0.8242206
1123 | 1123 | 3819.78 | 150.549 | 338.803 | 37.6508 | -37.705 | -1.6 | -499.1111 | 0.8240639
1124 | 1124 | 3819.78 | 152.747 | 340.641 | 37.5788 | -35.147 | -1.6 | -499.5556 | 0.8239073
1125 | 1125 | 3818.681 | 150.549 | 338.623 | 37.6148 | -37.525 | -1.6 | -500 | 0.8237506
1126 | 1126 | 3818.681 | 151.648 | 339.542 | 37.5788 | -36.246 | -1.6 | -500.4444 | 0.8235939
1127 | 1127 | 3817.583 | 150.55 | 338.444 | 37.5788 | -37.344 | -1.6 | -500.8889 | 0.8234373
1128 | 1128 | 3816.483 | 149.45 | 337.344 | 37.5788 | -38.444 | -1.6 | -501.3333 | 0.8232806
1129 | 1129 | 3818.681 | 151.648 | 339.542 | 37.5788 | -36.246 | -1.6 | -501.7778 | 0.8231239
1130 | 1130 | 3817.583 | 150.55 | 339.165 | 37.723 | -38.065 | -1.6 | -502.2222 | 0.8229673
1131 | 1131 | 3816.483 | 149.45 | 336.984 | 37.5068 | -38.084 | -1.6 | -502.6667 | 0.8228106
1132 | 1132 | 3817.583 | 152.748 | 340.822 | 37.6148 | -35.326 | -1.6 | -503.1111 | 0.8226539
1133 | 1133 | 3817.583 | 150.55 | 338.084 | 37.5068 | -36.984 | -1.6 | -503.5556 | 0.8224973
1134 | 1134 | 3817.583 | 150.55 | 338.985 | 37.687 | -37.885 | -1.6 | -504 | 0.8223406
1135 | 1135 | 3817.583 | 151.649 | 339.183 | 37.5068 | -35.885 | -1.6 | -504.4444 | 0.8221839
1136 | 1136 | 3817.583 | 151.649 | 339.363 | 37.5428 | -36.065 | -1.6 | -504.8889 | 0.8220273
1137 | 1137 | 3816.483 | 150.549 | 338.984 | 37.687 | -37.886 | -1.6 | -505.3333 | 0.8218706
1138 | 1138 | 3816.483 | 151.648 | 339.362 | 37.5428 | -36.066 | -1.6 | -505.7778 | 0.8217139
1139 | 1139 | 3818.681 | 153.846 | 341.74 | 37.5788 | -34.048 | -1.6 | -506.2222 | 0.8215573
1140 | 1140 | 3816.483 | 150.549 | 338.263 | 37.5428 | -37.165 | -1.6 | -506.6667 | 0.8214006
1141 | 1141 | 3815.385 | 149.451 | 337.165 | 37.5428 | -38.263 | -1.6 | -507.1111 | 0.8212439
1142 | 1142 | 3816.483 | 151.648 | 339.542 | 37.5788 | -36.246 | -1.6 | -507.5556 | 0.8210873
1143 | 1143 | 3815.385 | 150.55 | 338.264 | 37.5428 | -37.164 | -1.6 | -508 | 0.8209306
1144 | 1144 | 3816.483 | 151.648 | 339.722 | 37.6148 | -36.426 | -1.6 | -508.4444 | 0.8207739
1145 | 1145 | 3815.385 | 149.451 | 337.525 | 37.6148 | -38.623 | -1.6 | -508.8889 | 0.8206173
1146 | 1146 | 3816.483 | 152.747 | 340.101 | 37.4708 | -34.607 | -1.6 | -509.3333 | 0.8204606
1147 | 1147 | 3815.385 | 151.649 | 339.723 | 37.6148 | -36.425 | -1.6 | -509.7778 | 0.8203039
1148 | 1148 | 3813.187 | 149.451 | 337.525 | 37.6148 | -38.623 | -1.6 | -510.2222 | 0.8201473
1149 | 1149 | 3815.385 | 151.649 | 339.723 | 37.6148 | -36.425 | -1.6 | -510.6667 | 0.8199906
1150 | 1150 | 3814.286 | 150.55 | 338.084 | 37.5068 | -36.984 | -1.6 | -511.1111 | 0.8198339
1151 | 1151 | 3814.286 | 149.451 | 337.705 | 37.6508 | -38.803 | -1.6 | -511.5556 | 0.8196773
1152 | 1152 | 3814.286 | 149.451 | 337.345 | 37.5788 | -38.443 | -1.6 | -512 | 0.8195206
1153 | 1153 | 3815.385 | 152.748 | 340.462 | 37.5428 | -34.966 | -1.6 | -512.4444 | 0.8193639
1154 | 1154 | 3815.385 | 151.649 | 339.003 | 37.4708 | -35.705 | -1.6 | -512.8889 | 0.8192073
1155 | 1155 | 3813.187 | 149.451 | 337.525 | 37.6148 | -38.623 | -1.6 | -513.3333 | 0.8190506
1156 | 1156 | 3814.286 | 149.451 | 337.345 | 37.5788 | -38.443 | -1.6 | -513.7778 | 0.8188939
1157 | 1157 | 3813.187 | 150.55 | 338.804 | 37.6508 | -37.704 | -1.6 | -514.2222 | 0.8187373
1158 | 1158 | 3814.286 | 151.649 | 339.723 | 37.6148 | -36.425 | -1.6 | -514.6667 | 0.8185806
1159 | 1159 | 3814.286 | 151.649 | 339.363 | 37.5428 | -36.065 | -1.6 | -515.1111 | 0.8184239
1160 | 1160 | 3814.286 | 151.649 | 339.003 | 37.4708 | -35.705 | -1.6 | -515.5556 | 0.8182673
1161 | 1161 | 3813.187 | 151.648 | 339.182 | 37.5068 | -35.886 | -1.6 | -516 | 0.8181106
1162 | 1162 | 3814.286 | 151.649 | 339.543 | 37.5788 | -36.245 | -1.6 | -516.4444 | 0.8179539
1163 | 1163 | 3812.088 | 149.451 | 337.165 | 37.5428 | -38.263 | -1.6 | -516.8889 | 0.8177973
1164 | 1164 | 3814.286 | 152.747 | 340.101 | 37.4708 | -34.607 | -1.6 | -517.3333 | 0.8176406
1165 | 1165 | 3813.187 | 152.748 | 340.642 | 37.5788 | -35.146 | -1.6 | -517.7778 | 0.8174839
1166 | 1166 | 3812.088 | 151.649 | 339.363 | 37.5428 | -36.065 | -1.6 | -518.2222 | 0.8173273
1167 | 1167 | 3812.088 | 150.549 | 338.263 | 37.5428 | -37.165 | -1.6 | -518.6667 | 0.8171706
1168 | 1168 | 3813.187 | 152.748 | 340.642 | 37.5788 | -35.146 | -1.6 | -519.1111 | 0.8170139
1169 | 1169 | 3812.088 | 150.549 | 338.623 | 37.6148 | -37.525 | -1.6 | -519.5556 | 0.8168573
1170 | 1170 | 3812.088 | 150.549 | 338.803 | 37.6508 | -37.705 | -1.6 | -520 | 0.8167006
1171 | 1171 | 3812.088 | 150.549 | 338.083 | 37.5068 | -36.985 | -1.6 | -520.4444 | 0.8165439
1172 | 1172 | 3812.088 | 150.549 | 338.263 | 37.5428 | -37.165 | -1.6 | -520.8889 | 0.8163873
1173 | 1173 | 3812.088 | 151.649 | 339.723 | 37.6148 | -36.425 | -1.6 | -521.3333 | 0.8162306
1174 | 1174 | 3810.989 | 151.648 | 339.542 | 37.5788 | -36.246 | -1.6 | -521.7778 | 0.8160739
1175 | 1175 | 3810.989 | 149.45 | 337.704 | 37.6508 | -38.804 | -1.6 | -522.2222 | 0.8159173
1176 | 1176 | 3809.89 | 149.451 | 337.525 | 37.6148 | -38.623 | -1.6 | -522.6667 | 0.8157606
1177 | 1177 | 3810.989 | 150.55 | 338.084 | 37.5068 | -36.984 | -1.6 | -523.1111 | 0.8156039
1178 | 1178 | 3813.187 | 153.846 | 342.1 | 37.6508 | -34.408 | -1.6 | -523.5556 | 0.8154473
1179 | 1179 | 3810.989 | 151.648 | 339.542 | 37.5788 | -36.246 | -1.6 | -524 | 0.8152906
1180 | 1180 | 3810.989 | 151.648 | 339.722 | 37.6148 | -36.426 | -1.6 | -524.4444 | 0.8151339
1181 | 1181 | 3810.989 | 151.648 | 339.362 | 37.5428 | -36.066 | -1.6 | -524.8889 | 0.8149773
1182 | 1182 | 3809.89 | 150.549 | 338.623 | 37.6148 | -37.525 | -1.6 | -525.3333 | 0.8148206
1183 | 1183 | 3809.89 | 150.549 | 337.903 | 37.4708 | -36.805 | -1.6 | -525.7778 | 0.814664
1184 | 1184 | 3810.989 | 151.648 | 339.902 | 37.6508 | -36.606 | -1.6 | -526.2222 | 0.8145073
1185 | 1185 | 3809.89 | 151.648 | 339.182 | 37.5068 | -35.886 | -1.6 | -526.6667 | 0.8143506
1186 | 1186 | 3809.89 | 150.549 | 338.984 | 37.687 | -37.886 | -1.6 | -527.1111 | 0.814194
1187 | 1187 | 3809.89 | 151.648 | 339.362 | 37.5428 | -36.066 | -1.6 | -527.5556 | 0.8140373
1188 | 1188 | 3810.989 | 153.846 | 341.92 | 37.6148 | -34.228 | -1.6 | -528 | 0.8138806
1189 | 1189 | 3808.791 | 149.45 | 337.524 | 37.6148 | -38.624 | -1.6 | -528.4444 | 0.813724
1190 | 1190 | 3810.989 | 151.648 | 339.182 | 37.5068 | -35.886 | -1.6 | -528.8889 | 0.8135673
1191 | 1191 | 3809.89 | 152.747 | 340.641 | 37.5788 | -35.147 | -1.6 | -529.3333 | 0.8134106
1192 | 1192 | 3809.89 | 152.747 | 340.821 | 37.6148 | -35.327 | -1.6 | -529.7778 | 0.813254
1193 | 1193 | 3808.791 | 150.549 | 338.263 | 37.5428 | -37.165 | -1.6 | -530.2222 | 0.8130973
1194 | 1194 | 3808.791 | 151.648 | 339.722 | 37.6148 | -36.426 | -1.6 | -530.6667 | 0.8129406
1195 | 1195 | 3809.89 | 152.747 | 340.821 | 37.6148 | -35.327 | -1.6 | -531.1111 | 0.812784
1196 | 1196 | 3808.791 | 151.648 | 339.902 | 37.6508 | -36.606 | -1.6 | -531.5556 | 0.8126273
1197 | 1197 | 3807.692 | 150.549 | 338.623 | 37.6148 | -37.525 | -1.6 | -532 | 0.8124706
1198 | 1198 | 3808.791 | 150.549 | 338.984 | 37.687 | -37.886 | -1.6 | -532.4444 | 0.812314
1199 | 1199 | 3807.692 | 150.549 | 338.263 | 37.5428 | -37.165 | -1.6 | -532.8889 | 0.8121573
1200 | 1200 | 3808.791 | 151.648 | 339.362 | 37.5428 | -36.066 | -1.6 | -533.3333 | 0.8120006
1201 | 1201 | 3807.692 | 150.549 | 338.443 | 37.5788 | -37.345 | -1.6 | -533.7778 | 0.811844
1202 | 1202 | 3808.791 | 151.648 | 339.182 | 37.5068 | -35.886 | -1.6 | -534.2222 | 0.8116873
1203 | 1203 | 3806.594 | 149.451 | 336.985 | 37.5068 | -38.083 | -1.6 | -534.6667 | 0.8115306
1204 | 1204 | 3808.791 | 152.747 | 340.641 | 37.5788 | -35.147 | -1.6 | -535.1111 | 0.811374
1205 | 1205 | 3806.594 | 149.451 | 337.525 | 37.6148 | -38.623 | -1.6 | -535.5556 | 0.8112173
1206 | 1206 | 3806.594 | 149.451 | 337.705 | 37.6508 | -38.803 | -1.6 | -536 | 0.8110606
1207 | 1207 | 3807.692 | 152.747 | 340.461 | 37.5428 | -34.967 | -1.6 | -536.4444 | 0.810904
1208 | 1208 | 3807.692 | 153.846 | 341.2 | 37.4708 | -33.508 | -1.6 | -536.8889 | 0.8107473
1209 | 1209 | 3806.594 | 150.55 | 338.444 | 37.5788 | -37.344 | -1.6 | -537.3333 | 0.8105906
1210 | 1210 | 3806.594 | 149.451 | 337.345 | 37.5788 | -38.443 | -1.6 | -537.7778 | 0.810434
1211 | 1211 | 3805.495 | 149.451 | 337.525 | 37.6148 | -38.623 | -1.6 | -538.2222 | 0.8102773
1212 | 1212 | 3806.594 | 151.649 | 339.363 | 37.5428 | -36.065 | -1.6 | -538.6667 | 0.8101206
1213 | 1213 | 3807.692 | 151.648 | 339.542 | 37.5788 | -36.246 | -1.6 | -539.1111 | 0.809964
1214 | 1214 | 3806.594 | 151.649 | 339.363 | 37.5428 | -36.065 | -1.6 | -539.5556 | 0.8098073
1215 | 1215 | 3806.594 | 151.649 | 339.543 | 37.5788 | -36.245 | -1.6 | -540 | 0.8096506
1216 | 1216 | 3805.495 | 150.55 | 338.444 | 37.5788 | -37.344 | -1.6 | -540.4444 | 0.809494
1217 | 1217 | 3805.495 | 150.55 | 338.444 | 37.5788 | -37.344 | -1.6 | -540.8889 | 0.8093373
1218 | 1218 | 3806.594 | 151.649 | 339.003 | 37.4708 | -35.705 | -1.6 | -541.3333 | 0.8091806
1219 | 1219 | 3806.594 | 153.847 | 341.561 | 37.5428 | -33.867 | -1.6 | -541.7778 | 0.809024
1220 | 1220 | 3804.396 | 151.649 | 339.183 | 37.5068 | -35.885 | -1.6 | -542.2222 | 0.8088673
1221 | 1221 | 3805.495 | 150.55 | 338.444 | 37.5788 | -37.344 | -1.6 | -542.6667 | 0.8087106
1222 | 1222 | 3804.396 | 149.451 | 337.525 | 37.6148 | -38.623 | -1.6 | -543.1111 | 0.808554
1223 | 1223 | 3804.396 | 149.451 | 336.985 | 37.5068 | -38.083 | -1.6 | -543.5556 | 0.8083973
1224 | 1224 | 3805.495 | 150.55 | 338.084 | 37.5068 | -36.984 | -1.6 | -544 | 0.8082406
1225 | 1225 | 3804.396 | 150.55 | 338.084 | 37.5068 | -36.984 | -1.6 | -544.4444 | 0.808084
1226 | 1226 | 3804.396 | 150.55 | 338.264 | 37.5428 | -37.164 | -1.6 | -544.8889 | 0.8079273
1227 | 1227 | 3805.495 | 152.748 | 340.822 | 37.6148 | -35.326 | -1.6 | -545.3333 | 0.8077706
1228 | 1228 | 3803.297 | 151.649 | 339.363 | 37.5428 | -36.065 | -1.6 | -545.7778 | 0.807614
1229 | 1229 | 3804.396 | 150.55 | 338.084 | 37.5068 | -36.984 | -1.6 | -546.2222 | 0.8074573
1230 | 1230 | 3803.297 | 149.451 | 336.624 | 37.4346 | -37.722 | -1.6 | -546.6667 | 0.8073006
1231 | 1231 | 3804.396 | 151.649 | 339.363 | 37.5428 | -36.065 | -1.6 | -547.1111 | 0.807144
1232 | 1232 | 3803.297 | 149.451 | 337.345 | 37.5788 | -38.443 | -1.6 | -547.5556 | 0.8069873
1233 | 1233 | 3802.198 | 149.451 | 337.525 | 37.6148 | -38.623 | -1.6 | -548 | 0.8068306
1234 | 1234 | 3803.297 | 150.55 | 338.264 | 37.5428 | -37.164 | -1.6 | -548.4444 | 0.806674
1235 | 1235 | 3803.297 | 151.649 | 340.084 | 37.687 | -36.786 | -1.6 | -548.8889 | 0.8065173
1236 | 1236 | 3803.297 | 150.55 | 338.264 | 37.5428 | -37.164 | -1.6 | -549.3333 | 0.8063606
1237 | 1237 | 3803.297 | 150.55 | 338.264 | 37.5428 | -37.164 | -1.6 | -549.7778 | 0.806204
1238 | 1238 | 3801.099 | 148.352 | 336.246 | 37.5788 | -39.542 | -1.6 | -550.2222 | 0.8060473
1239 | 1239 | 3801.099 | 149.451 | 336.805 | 37.4708 | -37.903 | -1.6 | -550.6667 | 0.8058906
1240 | 1240 | 3801.099 | 148.352 | 336.787 | 37.687 | -40.083 | -1.6 | -551.1111 | 0.805734
1241 | 1241 | 3802.198 | 150.55 | 338.264 | 37.5428 | -37.164 | -1.6 | -551.5556 | 0.8055773
1242 | 1242 | 3803.297 | 151.649 | 339.723 | 37.6148 | -36.425 | -1.6 | -552 | 0.8054206
1243 | 1243 | 3801.099 | 148.352 | 336.426 | 37.6148 | -39.722 | -1.6 | -552.4444 | 0.805264
1244 | 1244 | 3801.099 | 149.451 | 337.705 | 37.6508 | -38.803 | -1.6 | -552.8889 | 0.8051073
1245 | 1245 | 3801.099 | 149.451 | 337.525 | 37.6148 | -38.623 | -1.6 | -553.3333 | 0.8049507
1246 | 1246 | 3802.198 | 150.55 | 338.084 | 37.5068 | -36.984 | -1.6 | -553.7778 | 0.804794
1247 | 1247 | 3801.099 | 150.549 | 338.263 | 37.5428 | -37.165 | -1.6 | -554.2222 | 0.8046373
1248 | 1248 | 3800 | 149.45 | 337.704 | 37.6508 | -38.804 | -1.6 | -554.6667 | 0.8044807
1249 | 1249 | 3801.099 | 148.352 | 336.246 | 37.5788 | -39.542 | -1.6 | -555.1111 | 0.804324
1250 | 1250 | 3800 | 148.352 | 336.426 | 37.6148 | -39.722 | -1.6 | -555.5556 | 0.8041673
1251 | 1251 | 3801.099 | 149.451 | 337.345 | 37.5788 | -38.443 | -1.6 | -556 | 0.8040107
1252 | 1252 | 3800 | 149.45 | 337.344 | 37.5788 | -38.444 | -1.6 | -556.4444 | 0.803854
1253 | 1253 | 3800 | 149.45 | 336.804 | 37.4708 | -37.904 | -1.6 | -556.8889 | 0.8036973
1254 | 1254 | 3800 | 149.45 | 337.885 | 37.687 | -38.985 | -1.6 | -557.3333 | 0.8035407
1255 | 1255 | 3800 | 149.45 | 337.164 | 37.5428 | -38.264 | -1.6 | -557.7778 | 0.803384
1256 | 1256 | 3801.099 | 150.549 | 338.443 | 37.5788 | -37.345 | -1.6 | -558.2222 | 0.8032273
1257 | 1257 | 3798.901 | 148.351 | 336.065 | 37.5428 | -39.363 | -1.6 | -558.6667 | 0.8030707
1258 | 1258 | 3802.198 | 152.747 | 340.461 | 37.5428 | -34.967 | -1.6 | -559.1111 | 0.802914
1259 | 1259 | 3800 | 150.549 | 337.903 | 37.4708 | -36.805 | -1.6 | -559.5556 | 0.8027573
1260 | 1260 | 3798.901 | 149.45 | 337.344 | 37.5788 | -38.444 | -1.6 | -560 | 0.8026007
1261 | 1261 | 3798.901 | 149.45 | 337.704 | 37.6508 | -38.804 | -1.6 | -560.4444 | 0.802444
1262 | 1262 | 3800 | 150.549 | 338.623 | 37.6148 | -37.525 | -1.6 | -560.8889 | 0.8022873
1263 | 1263 | 3798.901 | 149.45 | 337.524 | 37.6148 | -38.624 | -1.6 | -561.3333 | 0.8021307
1264 | 1264 | 3800 | 150.549 | 338.623 | 37.6148 | -37.525 | -1.6 | -561.7778 | 0.801974
1265 | 1265 | 3800 | 151.648 | 339.902 | 37.6508 | -36.606 | -1.6 | -562.2222 | 0.8018173
1266 | 1266 | 3798.901 | 149.45 | 336.804 | 37.4708 | -37.904 | -1.6 | -562.6667 | 0.8016607
1267 | 1267 | 3797.802 | 148.351 | 336.065 | 37.5428 | -39.363 | -1.6 | -563.1111 | 0.801504
1268 | 1268 | 3797.802 | 149.45 | 336.984 | 37.5068 | -38.084 | -1.6 | -563.5556 | 0.8013473
1269 | 1269 | 3798.901 | 149.45 | 337.704 | 37.6508 | -38.804 | -1.6 | -564 | 0.8011907
1270 | 1270 | 3798.901 | 151.648 | 339.902 | 37.6508 | -36.606 | -1.6 | -564.4444 | 0.801034
1271 | 1271 | 3797.802 | 150.549 | 338.263 | 37.5428 | -37.165 | -1.6 | -564.8889 | 0.8008773
1272 | 1272 | 3797.802 | 149.45 | 337.704 | 37.6508 | -38.804 | -1.6 | -565.3333 | 0.8007207
1273 | 1273 | 3798.901 | 150.549 | 338.623 | 37.6148 | -37.525 | -1.6 | -565.7778 | 0.800564
1274 | 1274 | 3796.703 | 149.45 | 337.344 | 37.5788 | -38.444 | -1.6 | -566.2222 | 0.8004073
1275 | 1275 | 3796.703 | 147.252 | 334.966 | 37.5428 | -40.462 | -1.6 | -566.6667 | 0.8002507
1276 | 1276 | 3796.703 | 147.252 | 335.146 | 37.5788 | -40.642 | -1.6 | -567.1111 | 0.800094
1277 | 1277 | 3795.604 | 147.252 | 334.966 | 37.5428 | -40.462 | -1.6 | -567.5556 | 0.7999373
1278 | 1278 | 3796.703 | 149.45 | 337.524 | 37.6148 | -38.624 | -1.6 | -568 | 0.7997807
1279 | 1279 | 3795.604 | 147.252 | 335.326 | 37.6148 | -40.822 | -1.6 | -568.4444 | 0.799624
1280 | 1280 | 3796.703 | 149.45 | 337.524 | 37.6148 | -38.624 | -1.6 | -568.8889 | 0.7994673
1281 | 1281 | 3796.703 | 149.45 | 337.344 | 37.5788 | -38.444 | -1.6 | -569.3333 | 0.7993107
1282 | 1282 | 3796.703 | 150.549 | 338.083 | 37.5068 | -36.985 | -1.6 | -569.7778 | 0.799154
1283 | 1283 | 3796.703 | 149.45 | 337.164 | 37.5428 | -38.264 | -1.6 | -570.2222 | 0.7989973
1284 | 1284 | 3796.703 | 149.45 | 337.344 | 37.5788 | -38.444 | -1.6 | -570.6667 | 0.7988407
1285 | 1285 | 3795.604 | 149.45 | 337.164 | 37.5428 | -38.264 | -1.6 | -571.1111 | 0.798684
1286 | 1286 | 3796.703 | 151.648 | 339.002 | 37.4708 | -35.706 | -1.6 | -571.5556 | 0.7985273
1287 | 1287 | 3797.802 | 151.648 | 339.722 | 37.6148 | -36.426 | -1.6 | -572 | 0.7983707
1288 | 1288 | 3795.604 | 150.549 | 338.443 | 37.5788 | -37.345 | -1.6 | -572.4444 | 0.798214
1289 | 1289 | 3795.604 | 149.45 | 337.344 | 37.5788 | -38.444 | -1.6 | -572.8889 | 0.7980573
1290 | 1290 | 3796.703 | 150.549 | 338.443 | 37.5788 | -37.345 | -1.6 | -573.3333 | 0.7979007
1291 | 1291 | 3796.703 | 150.549 | 338.443 | 37.5788 | -37.345 | -1.6 | -573.7778 | 0.797744
1292 | 1292 | 3796.703 | 151.648 | 339.362 | 37.5428 | -36.066 | -1.6 | -574.2222 | 0.7975873
1293 | 1293 | 3795.604 | 150.549 | 338.443 | 37.5788 | -37.345 | -1.6 | -574.6667 | 0.7974307
1294 | 1294 | 3795.604 | 149.45 | 337.164 | 37.5428 | -38.264 | -1.6 | -575.1111 | 0.797274
1295 | 1295 | 3794.506 | 149.451 | 337.165 | 37.5428 | -38.263 | -1.6 | -575.5556 | 0.7971173
1296 | 1296 | 3795.604 | 150.549 | 338.984 | 37.687 | -37.886 | -1.6 | -576 | 0.7969607
1297 | 1297 | 3795.604 | 150.549 | 338.984 | 37.687 | -37.886 | -1.6 | -576.4444 | 0.796804
1298 | 1298 | 3794.506 | 149.451 | 337.886 | 37.687 | -38.984 | -1.6 | -576.8889 | 0.7966473
1299 | 1299 | 3794.506 | 149.451 | 336.985 | 37.5068 | -38.083 | -1.6 | -577.3333 | 0.7964907
1300 | 1300 | 3795.604 | 150.549 | 338.623 | 37.6148 | -37.525 | -1.6 | -577.7778 | 0.796334
1301 | 1301 | 3795.604 | 150.549 | 337.903 | 37.4708 | -36.805 | -1.6 | -578.2222 | 0.7961773
1302 | 1302 | 3795.604 | 151.648 | 339.002 | 37.4708 | -35.706 | -1.6 | -578.6667 | 0.7960207
1303 | 1303 | 3794.506 | 150.55 | 338.084 | 37.5068 | -36.984 | -1.6 | -579.1111 | 0.795864
1304 | 1304 | 3794.506 | 150.55 | 337.904 | 37.4708 | -36.804 | -1.6 | -579.5556 | 0.7957073
1305 | 1305 | 3793.407 | 149.451 | 337.705 | 37.6508 | -38.803 | -1.6 | -580 | 0.7955507
1306 | 1306 | 3794.506 | 151.649 | 339.183 | 37.5068 | -35.885 | -1.6 | -580.4444 | 0.795394
1307 | 1307 | 3793.407 | 150.55 | 338.444 | 37.5788 | -37.344 | -1.6 | -580.8889 | 0.7952373
1308 | 1308 | 3794.506 | 150.55 | 338.444 | 37.5788 | -37.344 | -1.6 | -581.3333 | 0.7950807
1309 | 1309 | 3792.308 | 149.451 | 337.165 | 37.5428 | -38.263 | -1.6 | -581.7778 | 0.794924
1310 | 1310 | 3793.407 | 148.352 | 335.706 | 37.4708 | -39.002 | -1.6 | -582.2222 | 0.7947674
1311 | 1311 | 3793.407 | 149.451 | 337.165 | 37.5428 | -38.263 | -1.6 | -582.6667 | 0.7946107
1312 | 1312 | 3791.209 | 148.352 | 336.426 | 37.6148 | -39.722 | -1.6 | -583.1111 | 0.794454
1313 | 1313 | 3795.604 | 152.747 | 340.821 | 37.6148 | -35.327 | -1.6 | -583.5556 | 0.7942974
1314 | 1314 | 3792.308 | 149.451 | 336.985 | 37.5068 | -38.083 | -1.6 | -584 | 0.7941407
1315 | 1315 | 3793.407 | 149.451 | 337.345 | 37.5788 | -38.443 | -1.6 | -584.4444 | 0.793984
1316 | 1316 | 3792.308 | 149.451 | 337.345 | 37.5788 | -38.443 | -1.6 | -584.8889 | 0.7938274
1317 | 1317 | 3793.407 | 151.649 | 339.003 | 37.4708 | -35.705 | -1.6 | -585.3333 | 0.7936707
1318 | 1318 | 3792.308 | 150.55 | 338.264 | 37.5428 | -37.164 | -1.6 | -585.7778 | 0.793514
1319 | 1319 | 3792.308 | 151.649 | 339.723 | 37.6148 | -36.425 | -1.6 | -586.2222 | 0.7933574
1320 | 1320 | 3792.308 | 150.55 | 338.264 | 37.5428 | -37.164 | -1.6 | -586.6667 | 0.7932007
1321 | 1321 | 3792.308 | 151.649 | 339.543 | 37.5788 | -36.245 | -1.6 | -587.1111 | 0.793044
1322 | 1322 | 3792.308 | 149.451 | 337.705 | 37.6508 | -38.803 | -1.6 | -587.5556 | 0.7928874
1323 | 1323 | 3792.308 | 151.649 | 339.183 | 37.5068 | -35.885 | -1.6 | -588 | 0.7927307
1324 | 1324 | 3791.209 | 149.451 | 337.525 | 37.6148 | -38.623 | -1.6 | -588.4444 | 0.792574
1325 | 1325 | 3792.308 | 150.55 | 338.804 | 37.6508 | -37.704 | -1.6 | -588.8889 | 0.7924174
1326 | 1326 | 3791.209 | 150.55 | 338.264 | 37.5428 | -37.164 | -1.6 | -589.3333 | 0.7922607
1327 | 1327 | 3792.308 | 151.649 | 339.543 | 37.5788 | -36.245 | -1.6 | -589.7778 | 0.792104
1328 | 1328 | 3792.308 | 151.649 | 339.363 | 37.5428 | -36.065 | -1.6 | -590.2222 | 0.7919474
1329 | 1329 | 3790.11 | 150.549 | 338.263 | 37.5428 | -37.165 | -1.6 | -590.6667 | 0.7917907
1330 | 1330 | 3792.308 | 151.649 | 338.642 | 37.3986 | -35.344 | -1.6 | -591.1111 | 0.791634
1331 | 1331 | 3790.11 | 149.451 | 337.165 | 37.5428 | -38.263 | -1.6 | -591.5556 | 0.7914774
1332 | 1332 | 3791.209 | 150.55 | 338.624 | 37.6148 | -37.524 | -1.6 | -592 | 0.7913207
1333 | 1333 | 3791.209 | 151.648 | 339.542 | 37.5788 | -36.246 | -1.6 | -592.4444 | 0.791164
1334 | 1334 | 3790.11 | 151.648 | 338.821 | 37.4346 | -35.525 | -1.6 | -592.8889 | 0.7910074
1335 | 1335 | 3790.11 | 149.451 | 337.525 | 37.6148 | -38.623 | -1.6 | -593.3333 | 0.7908507
1336 | 1336 | 3790.11 | 150.549 | 338.623 | 37.6148 | -37.525 | -1.6 | -593.7778 | 0.790694
1337 | 1337 | 3790.11 | 150.549 | 337.903 | 37.4708 | -36.805 | -1.6 | -594.2222 | 0.7905374
1338 | 1338 | 3789.011 | 148.352 | 336.066 | 37.5428 | -39.362 | -1.6 | -594.6667 | 0.7903807
1339 | 1339 | 3790.11 | 150.549 | 337.542 | 37.3986 | -36.444 | -1.6 | -595.1111 | 0.790224
1340 | 1340 | 3789.011 | 149.45 | 336.984 | 37.5068 | -38.084 | -1.6 | -595.5556 | 0.7900674
1341 | 1341 | 3790.11 | 150.549 | 338.443 | 37.5788 | -37.345 | -1.6 | -596 | 0.7899107
1342 | 1342 | 3789.011 | 149.45 | 337.164 | 37.5428 | -38.264 | -1.6 | -596.4444 | 0.789754
1343 | 1343 | 3790.11 | 152.747 | 339.92 | 37.4346 | -34.426 | -1.6 | -596.8889 | 0.7895974
1344 | 1344 | 3790.11 | 149.451 | 337.705 | 37.6508 | -38.803 | -1.6 | -597.3333 | 0.7894407
1345 | 1345 | 3785.714 | 148.351 | 336.065 | 37.5428 | -39.363 | -1.6 | -597.7778 | 0.789284
1346 | 1346 | 3789.011 | 150.549 | 338.443 | 37.5788 | -37.345 | -1.6 | -598.2222 | 0.7891274
1347 | 1347 | 3786.813 | 147.252 | 334.786 | 37.5068 | -40.282 | -1.6 | -598.6667 | 0.7889707
1348 | 1348 | 3787.912 | 149.45 | 337.344 | 37.5788 | -38.444 | -1.6 | -599.1111 | 0.788814
1349 | 1349 | 3789.011 | 150.549 | 338.263 | 37.5428 | -37.165 | -1.6 | -599.5556 | 0.7886574
1350 | 1350 | 3789.011 | 151.648 | 338.641 | 37.3986 | -35.345 | -1.6 | -600 | 0.7885007
1351 | 1351 | 3787.912 | 150.549 | 338.443 | 37.5788 | -37.345 | -1.6 | -600.4444 | 0.788344
1352 | 1352 | 3787.912 | 150.549 | 338.443 | 37.5788 | -37.345 | -1.6 | -600.8889 | 0.7881874
1353 | 1353 | 3786.813 | 149.45 | 337.344 | 37.5788 | -38.444 | -1.6 | -601.3333 | 0.7880307
1354 | 1354 | 3787.912 | 150.549 | 338.263 | 37.5428 | -37.165 | -1.6 | -601.7778 | 0.787874
1355 | 1355 | 3786.813 | 150.549 | 338.803 | 37.6508 | -37.705 | -1.6 | -602.2222 | 0.7877174
1356 | 1356 | 3789.011 | 151.648 | 339.182 | 37.5068 | -35.886 | -1.6 | -602.6667 | 0.7875607
1357 | 1357 | 3787.912 | 150.549 | 338.263 | 37.5428 | -37.165 | -1.6 | -603.1111 | 0.787404
1358 | 1358 | 3786.813 | 149.45 | 336.984 | 37.5068 | -38.084 | -1.6 | -603.5556 | 0.7872474
1359 | 1359 | 3786.813 | 149.45 | 337.164 | 37.5428 | -38.264 | -1.6 | -604 | 0.7870907
1360 | 1360 | 3786.813 | 150.549 | 338.083 | 37.5068 | -36.985 | -1.6 | -604.4444 | 0.786934
1361 | 1361 | 3786.813 | 150.549 | 338.083 | 37.5068 | -36.985 | -1.6 | -604.8889 | 0.7867774
1362 | 1362 | 3786.813 | 150.549 | 338.443 | 37.5788 | -37.345 | -1.6 | -605.3333 | 0.7866207
1363 | 1363 | 3785.714 | 148.351 | 336.425 | 37.6148 | -39.723 | -1.6 | -605.7778 | 0.786464
1364 | 1364 | 3785.714 | 149.45 | 337.164 | 37.5428 | -38.264 | -1.6 | -606.2222 | 0.7863074
1365 | 1365 | 3786.813 | 150.549 | 338.623 | 37.6148 | -37.525 | -1.6 | -606.6667 | 0.7861507
1366 | 1366 | 3785.714 | 150.549 | 338.623 | 37.6148 | -37.525 | -1.6 | -607.1111 | 0.785994
1367 | 1367 | 3785.714 | 149.45 | 337.344 | 37.5788 | -38.444 | -1.6 | -607.5556 | 0.7858374
1368 | 1368 | 3785.714 | 150.549 | 338.263 | 37.5428 | -37.165 | -1.6 | -608 | 0.7856807
1369 | 1369 | 3786.813 | 150.549 | 338.623 | 37.6148 | -37.525 | -1.6 | -608.4444 | 0.785524
1370 | 1370 | 3784.615 | 148.351 | 336.425 | 37.6148 | -39.723 | -1.6 | -608.8889 | 0.7853674
1371 | 1371 | 3784.615 | 149.45 | 336.804 | 37.4708 | -37.904 | -1.6 | -609.3333 | 0.7852107
1372 | 1372 | 3784.615 | 149.45 | 336.623 | 37.4346 | -37.723 | -1.6 | -609.7778 | 0.785054
1373 | 1373 | 3784.615 | 149.45 | 336.984 | 37.5068 | -38.084 | -1.6 | -610.2222 | 0.7848974
1374 | 1374 | 3785.714 | 150.549 | 337.722 | 37.4346 | -36.624 | -1.6 | -610.6667 | 0.7847407
1375 | 1375 | 3785.714 | 151.648 | 339.002 | 37.4708 | -35.706 | -1.6 | -611.1111 | 0.7845841
1376 | 1376 | 3784.615 | 149.45 | 337.164 | 37.5428 | -38.264 | -1.6 | -611.5556 | 0.7844274
1377 | 1377 | 3784.615 | 149.45 | 337.704 | 37.6508 | -38.804 | -1.6 | -612 | 0.7842707
1378 | 1378 | 3784.615 | 151.648 | 339.542 | 37.5788 | -36.246 | -1.6 | -612.4444 | 0.7841141
1379 | 1379 | 3784.615 | 152.747 | 340.641 | 37.5788 | -35.147 | -1.6 | -612.8889 | 0.7839574
1380 | 1380 | 3784.615 | 151.648 | 339.542 | 37.5788 | -36.246 | -1.6 | -613.3333 | 0.7838007
1381 | 1381 | 3784.615 | 150.549 | 338.083 | 37.5068 | -36.985 | -1.6 | -613.7778 | 0.7836441
1382 | 1382 | 3785.714 | 151.648 | 339.542 | 37.5788 | -36.246 | -1.6 | -614.2222 | 0.7834874
1383 | 1383 | 3784.615 | 150.549 | 338.263 | 37.5428 | -37.165 | -1.6 | -614.6667 | 0.7833307
1384 | 1384 | 3784.615 | 150.549 | 338.263 | 37.5428 | -37.165 | -1.6 | -615.1111 | 0.7831741
1385 | 1385 | 3783.516 | 150.549 | 338.083 | 37.5068 | -36.985 | -1.6 | -615.5556 | 0.7830174
1386 | 1386 | 3783.516 | 150.549 | 338.443 | 37.5788 | -37.345 | -1.6 | -616 | 0.7828607
1387 | 1387 | 3783.516 | 150.549 | 338.623 | 37.6148 | -37.525 | -1.6 | -616.4444 | 0.7827041
1388 | 1388 | 3783.516 | 150.549 | 338.803 | 37.6508 | -37.705 | -1.6 | -616.8889 | 0.7825474
1389 | 1389 | 3783.516 | 150.549 | 338.623 | 37.6148 | -37.525 | -1.6 | -617.3333 | 0.7823907
1390 | 1390 | 3783.516 | 149.45 | 337.344 | 37.5788 | -38.444 | -1.6 | -617.7778 | 0.7822341
1391 | 1391 | 3782.418 | 150.55 | 337.723 | 37.4346 | -36.623 | -1.6 | -618.2222 | 0.7820774
1392 | 1392 | 3781.319 | 149.451 | 336.985 | 37.5068 | -38.083 | -1.6 | -618.6667 | 0.7819207
1393 | 1393 | 3781.319 | 150.549 | 338.443 | 37.5788 | -37.345 | -1.6 | -619.1111 | 0.7817641
1394 | 1394 | 3782.418 | 150.55 | 338.264 | 37.5428 | -37.164 | -1.6 | -619.5556 | 0.7816074
1395 | 1395 | 3782.418 | 149.451 | 337.345 | 37.5788 | -38.443 | -1.6 | -620 | 0.7814507
1396 | 1396 | 3782.418 | 150.55 | 338.444 | 37.5788 | -37.344 | -1.6 | -620.4444 | 0.7812941
1397 | 1397 | 3782.418 | 149.451 | 337.345 | 37.5788 | -38.443 | -1.6 | -620.8889 | 0.7811374
1398 | 1398 | 3783.516 | 151.648 | 339.722 | 37.6148 | -36.426 | -1.6 | -621.3333 | 0.7809807
1399 | 1399 | 3782.418 | 150.55 | 338.624 | 37.6148 | -37.524 | -1.6 | -621.7778 | 0.7808241
1400 | 1400 | 3781.319 | 150.549 | 338.263 | 37.5428 | -37.165 | -1.6 | -622.2222 | 0.7806674
1401 | 1401 | 3781.319 | 150.549 | 338.083 | 37.5068 | -36.985 | -1.6 | -622.6667 | 0.7805107
1402 | 1402 | 3782.418 | 152.748 | 340.102 | 37.4708 | -34.606 | -1.6 | -623.1111 | 0.7803541
1403 | 1403 | 3780.22 | 148.352 | 335.706 | 37.4708 | -39.002 | -1.6 | -623.5556 | 0.7801974
1404 | 1404 | 3779.121 | 148.351 | 335.524 | 37.4346 | -38.822 | -1.6 | -624 | 0.7800407
1405 | 1405 | 3780.22 | 149.45 | 336.984 | 37.5068 | -38.084 | -1.6 | -624.4444 | 0.7798841
1406 | 1406 | 3781.319 | 150.549 | 338.443 | 37.5788 | -37.345 | -1.6 | -624.8889 | 0.7797274
1407 | 1407 | 3781.319 | 151.649 | 339.903 | 37.6508 | -36.605 | -1.6 | -625.3333 | 0.7795707
1408 | 1408 | 3779.121 | 148.351 | 336.065 | 37.5428 | -39.363 | -1.6 | -625.7778 | 0.7794141
1409 | 1409 | 3779.121 | 149.451 | 336.444 | 37.3986 | -37.542 | -1.6 | -626.2222 | 0.7792574
1410 | 1410 | 3780.22 | 148.352 | 336.787 | 37.687 | -40.083 | -1.6 | -626.6667 | 0.7791007
1411 | 1411 | 3780.22 | 149.45 | 337.164 | 37.5428 | -38.264 | -1.6 | -627.1111 | 0.7789441
1412 | 1412 | 3780.22 | 150.55 | 338.444 | 37.5788 | -37.344 | -1.6 | -627.5556 | 0.7787874
1413 | 1413 | 3780.22 | 149.45 | 337.344 | 37.5788 | -38.444 | -1.6 | -628 | 0.7786307
1414 | 1414 | 3780.22 | 149.45 | 337.524 | 37.6148 | -38.624 | -1.6 | -628.4444 | 0.7784741
1415 | 1415 | 3779.121 | 149.451 | 337.525 | 37.6148 | -38.623 | -1.6 | -628.8889 | 0.7783174
1416 | 1416 | 3779.121 | 149.451 | 336.805 | 37.4708 | -37.903 | -1.6 | -629.3333 | 0.7781607
1417 | 1417 | 3780.22 | 150.55 | 338.264 | 37.5428 | -37.164 | -1.6 | -629.7778 | 0.7780041
1418 | 1418 | 3778.022 | 149.451 | 337.345 | 37.5788 | -38.443 | -1.6 | -630.2222 | 0.7778474
1419 | 1419 | 3779.121 | 151.649 | 339.363 | 37.5428 | -36.065 | -1.6 | -630.6667 | 0.7776907
1420 | 1420 | 3779.121 | 150.55 | 338.084 | 37.5068 | -36.984 | -1.6 | -631.1111 | 0.7775341
1421 | 1421 | 3779.121 | 150.55 | 337.904 | 37.4708 | -36.804 | -1.6 | -631.5556 | 0.7773774
1422 | 1422 | 3780.22 | 151.649 | 339.723 | 37.6148 | -36.425 | -1.6 | -632 | 0.7772207
1423 | 1423 | 3779.121 | 150.55 | 338.084 | 37.5068 | -36.984 | -1.6 | -632.4444 | 0.7770641
1424 | 1424 | 3778.022 | 149.451 | 337.165 | 37.5428 | -38.263 | -1.6 | -632.8889 | 0.7769074
1425 | 1425 | 3779.121 | 150.55 | 338.264 | 37.5428 | -37.164 | -1.6 | -633.3333 | 0.7767507
1426 | 1426 | 3778.022 | 149.451 | 336.805 | 37.4708 | -37.903 | -1.6 | -633.7778 | 0.7765941
1427 | 1427 | 3778.022 | 150.55 | 338.624 | 37.6148 | -37.524 | -1.6 | -634.2222 | 0.7764374
1428 | 1428 | 3778.022 | 150.55 | 338.084 | 37.5068 | -36.984 | -1.6 | -634.6667 | 0.7762807
1429 | 1429 | 3776.923 | 149.451 | 336.805 | 37.4708 | -37.903 | -1.6 | -635.1111 | 0.7761241
1430 | 1430 | 3776.923 | 150.549 | 337.903 | 37.4708 | -36.805 | -1.6 | -635.5556 | 0.7759674
1431 | 1431 | 3776.923 | 148.352 | 336.426 | 37.6148 | -39.722 | -1.6 | -636 | 0.7758107
1432 | 1432 | 3776.923 | 148.352 | 335.706 | 37.4708 | -39.002 | -1.6 | -636.4444 | 0.7756541
1433 | 1433 | 3776.923 | 147.253 | 335.327 | 37.6148 | -40.821 | -1.6 | -636.8889 | 0.7754974
1434 | 1434 | 3774.726 | 146.155 | 334.049 | 37.5788 | -41.739 | -1.6 | -637.3333 | 0.7753407
1435 | 1435 | 3776.923 | 150.549 | 337.722 | 37.4346 | -36.624 | -1.6 | -637.7778 | 0.7751841
1436 | 1436 | 3774.726 | 147.254 | 335.148 | 37.5788 | -40.64 | -1.6 | -638.2222 | 0.7750274
1437 | 1437 | 3775.824 | 149.45 | 336.984 | 37.5068 | -38.084 | -1.6 | -638.6667 | 0.7748708
1438 | 1438 | 3775.824 | 149.45 | 336.984 | 37.5068 | -38.084 | -1.6 | -639.1111 | 0.7747141
1439 | 1439 | 3776.923 | 149.451 | 336.985 | 37.5068 | -38.083 | -1.6 | -639.5556 | 0.7745574
1440 | 1440 | 3775.824 | 149.45 | 337.704 | 37.6508 | -38.804 | -1.6 | -640 | 0.7744008
1441 | 1441 | 3776.923 | 150.549 | 338.263 | 37.5428 | -37.165 | -1.6 | -640.4444 | 0.7742441
1442 | 1442 | 3775.824 | 150.549 | 338.083 | 37.5068 | -36.985 | -1.6 | -640.8889 | 0.7740874
1443 | 1443 | 3774.726 | 149.451 | 336.985 | 37.5068 | -38.083 | -1.6 | -641.3333 | 0.7739308
1444 | 1444 | 3775.824 | 149.45 | 337.524 | 37.6148 | -38.624 | -1.6 | -641.7778 | 0.7737741
1445 | 1445 | 3776.923 | 150.549 | 338.443 | 37.5788 | -37.345 | -1.6 | -642.2222 | 0.7736174
1446 | 1446 | 3775.824 | 150.549 | 338.443 | 37.5788 | -37.345 | -1.6 | -642.6667 | 0.7734608
1447 | 1447 | 3774.726 | 149.451 | 337.345 | 37.5788 | -38.443 | -1.6 | -643.1111 | 0.7733041
1448 | 1448 | 3776.923 | 151.648 | 339.182 | 37.5068 | -35.886 | -1.6 | -643.5556 | 0.7731474
1449 | 1449 | 3775.824 | 150.549 | 338.623 | 37.6148 | -37.525 | -1.6 | -644 | 0.7729908
1450 | 1450 | 3775.824 | 150.549 | 338.263 | 37.5428 | -37.165 | -1.6 | -644.4444 | 0.7728341
1451 | 1451 | 3775.824 | 150.549 | 338.443 | 37.5788 | -37.345 | -1.6 | -644.8889 | 0.7726774
1452 | 1452 | 3775.824 | 151.648 | 339.542 | 37.5788 | -36.246 | -1.6 | -645.3333 | 0.7725208
1453 | 1453 | 3774.726 | 150.55 | 338.444 | 37.5788 | -37.344 | -1.6 | -645.7778 | 0.7723641
1454 | 1454 | 3775.824 | 150.549 | 338.623 | 37.6148 | -37.525 | -1.6 | -646.2222 | 0.7722074
1455 | 1455 | 3774.726 | 150.55 | 337.904 | 37.4708 | -36.804 | -1.6 | -646.6667 | 0.7720508
1456 | 1456 | 3774.726 | 150.55 | 338.264 | 37.5428 | -37.164 | -1.6 | -647.1111 | 0.7718941
1457 | 1457 | 3774.726 | 151.649 | 339.543 | 37.5788 | -36.245 | -1.6 | -647.5556 | 0.7717374
1458 | 1458 | 3774.726 | 151.649 | 339.723 | 37.6148 | -36.425 | -1.6 | -648 | 0.7715808
1459 | 1459 | 3774.726 | 150.55 | 338.624 | 37.6148 | -37.524 | -1.6 | -648.4444 | 0.7714241
1460 | 1460 | 3774.726 | 150.55 | 338.804 | 37.6508 | -37.704 | -1.6 | -648.8889 | 0.7712674
1461 | 1461 | 3773.626 | 149.45 | 337.704 | 37.6508 | -38.804 | -1.6 | -649.3333 | 0.7711108
1462 | 1462 | 3774.726 | 151.649 | 339.543 | 37.5788 | -36.245 | -1.6 | -649.7778 | 0.7709541
1463 | 1463 | 3773.626 | 150.549 | 338.263 | 37.5428 | -37.165 | -1.6 | -650.2222 | 0.7707974
1464 | 1464 | 3773.626 | 149.45 | 337.524 | 37.6148 | -38.624 | -1.6 | -650.6667 | 0.7706408
1465 | 1465 | 3773.626 | 151.648 | 339.902 | 37.6508 | -36.606 | -1.6 | -651.1111 | 0.7704841
1466 | 1466 | 3773.626 | 151.648 | 339.362 | 37.5428 | -36.066 | -1.6 | -651.5556 | 0.7703274
1467 | 1467 | 3773.626 | 150.549 | 338.263 | 37.5428 | -37.165 | -1.6 | -652 | 0.7701708
1468 | 1468 | 3772.527 | 149.45 | 337.344 | 37.5788 | -38.444 | -1.6 | -652.4444 | 0.7700141
1469 | 1469 | 3772.527 | 149.45 | 337.524 | 37.6148 | -38.624 | -1.6 | -652.8889 | 0.7698574
1470 | 1470 | 3773.626 | 151.648 | 339.542 | 37.5788 | -36.246 | -1.6 | -653.3333 | 0.7697008
1471 | 1471 | 3773.626 | 151.648 | 339.722 | 37.6148 | -36.426 | -1.6 | -653.7778 | 0.7695441
1472 | 1472 | 3771.428 | 149.45 | 337.524 | 37.6148 | -38.624 | -1.6 | -654.2222 | 0.7693874
1473 | 1473 | 3772.527 | 150.549 | 338.623 | 37.6148 | -37.525 | -1.6 | -654.6667 | 0.7692308
1474 | 1474 | 3773.626 | 151.648 | 339.542 | 37.5788 | -36.246 | -1.6 | -655.1111 | 0.7690741
1475 | 1475 | 3771.428 | 149.45 | 337.704 | 37.6508 | -38.804 | -1.6 | -655.5556 | 0.7689174
1476 | 1476 | 3772.527 | 150.549 | 338.263 | 37.5428 | -37.165 | -1.6 | -656 | 0.7687608
1477 | 1477 | 3772.527 | 150.549 | 338.803 | 37.6508 | -37.705 | -1.6 | -656.4444 | 0.7686041
1478 | 1478 | 3770.33 | 148.352 | 336.246 | 37.5788 | -39.542 | -1.6 | -656.8889 | 0.7684474
1479 | 1479 | 3771.428 | 150.549 | 338.083 | 37.5068 | -36.985 | -1.6 | -657.3333 | 0.7682908
1480 | 1480 | 3771.428 | 150.549 | 338.443 | 37.5788 | -37.345 | -1.6 | -657.7778 | 0.7681341
1481 | 1481 | 3771.428 | 150.549 | 338.263 | 37.5428 | -37.165 | -1.6 | -658.2222 | 0.7679774
1482 | 1482 | 3771.428 | 150.549 | 338.263 | 37.5428 | -37.165 | -1.6 | -658.6667 | 0.7678208
1483 | 1483 | 3770.33 | 148.352 | 335.706 | 37.4708 | -39.002 | -1.6 | -659.1111 | 0.7676641
1484 | 1484 | 3770.33 | 148.352 | 336.426 | 37.6148 | -39.722 | -1.6 | -659.5556 | 0.7675074
1485 | 1485 | 3771.428 | 151.648 | 339.002 | 37.4708 | -35.706 | -1.6 | -660 | 0.7673508
1486 | 1486 | 3771.428 | 151.648 | 339.362 | 37.5428 | -36.066 | -1.6 | -660.4444 | 0.7671941
1487 | 1487 | 3772.527 | 152.747 | 340.461 | 37.5428 | -34.967 | -1.6 | -660.8889 | 0.7670374
1488 | 1488 | 3770.33 | 150.55 | 338.264 | 37.5428 | -37.164 | -1.6 | -661.3333 | 0.7668808
1489 | 1489 | 3771.428 | 150.549 | 338.623 | 37.6148 | -37.525 | -1.6 | -661.7778 | 0.7667241
1490 | 1490 | 3771.428 | 150.549 | 338.263 | 37.5428 | -37.165 | -1.6 | -662.2222 | 0.7665674
1491 | 1491 | 3769.231 | 150.549 | 337.542 | 37.3986 | -36.444 | -1.6 | -662.6667 | 0.7664108
1492 | 1492 | 3768.132 | 147.253 | 334.787 | 37.5068 | -40.281 | -1.6 | -663.1111 | 0.7662541
1493 | 1493 | 3771.428 | 151.648 | 339.362 | 37.5428 | -36.066 | -1.6 | -663.5556 | 0.7660974
1494 | 1494 | 3770.33 | 150.55 | 338.084 | 37.5068 | -36.984 | -1.6 | -664 | 0.7659408
1495 | 1495 | 3771.428 | 151.648 | 339.722 | 37.6148 | -36.426 | -1.6 | -664.4444 | 0.7657841
1496 | 1496 | 3770.33 | 150.55 | 338.264 | 37.5428 | -37.164 | -1.6 | -664.8889 | 0.7656274
1497 | 1497 | 3770.33 | 149.451 | 337.705 | 37.6508 | -38.803 | -1.6 | -665.3333 | 0.7654708
1498 | 1498 | 3768.132 | 148.352 | 336.246 | 37.5788 | -39.542 | -1.6 | -665.7778 | 0.7653141
1499 | 1499 | 3770.33 | 150.55 | 338.264 | 37.5428 | -37.164 | -1.6 | -666.2222 | 0.7651574
1500 | 1500 | 3769.231 | 149.451 | 337.525 | 37.6148 | -38.623 | -1.6 | -666.6667 | 0.7650008
1501 | 1501 | 3770.33 | 150.55 | 338.084 | 37.5068 | -36.984 | -1.6 | -667.1111 | 0.7648441
1502 | 1502 | 3769.231 | 149.451 | 337.525 | 37.6148 | -38.623 | -1.6 | -667.5556 | 0.7646875
1503 | 1503 | 3768.132 | 149.45 | 336.623 | 37.4346 | -37.723 | -1.6 | -668 | 0.7645308
1504 | 1504 | 3769.231 | 150.549 | 338.263 | 37.5428 | -37.165 | -1.6 | -668.4444 | 0.7643741
1505 | 1505 | 3768.132 | 149.45 | 336.984 | 37.5068 | -38.084 | -1.6 | -668.8889 | 0.7642175
1506 | 1506 | 3768.132 | 149.45 | 336.804 | 37.4708 | -37.904 | -1.6 | -669.3333 | 0.7640608
1507 | 1507 | 3768.132 | 149.45 | 337.524 | 37.6148 | -38.624 | -1.6 | -669.7778 | 0.7639041
1508 | 1508 | 3767.033 | 148.351 | 336.065 | 37.5428 | -39.363 | -1.6 | -670.2222 | 0.7637475
1509 | 1509 | 3768.132 | 149.45 | 337.704 | 37.6508 | -38.804 | -1.6 | -670.6667 | 0.7635908
1510 | 1510 | 3768.132 | 149.45 | 337.704 | 37.6508 | -38.804 | -1.6 | -671.1111 | 0.7634341
1511 | 1511 | 3768.132 | 150.549 | 338.443 | 37.5788 | -37.345 | -1.6 | -671.5556 | 0.7632775
1512 | 1512 | 3768.132 | 150.549 | 338.443 | 37.5788 | -37.345 | -1.6 | -672 | 0.7631208
1513 | 1513 | 3767.033 | 149.45 | 337.344 | 37.5788 | -38.444 | -1.6 | -672.4444 | 0.7629641
1514 | 1514 | 3768.132 | 150.549 | 338.443 | 37.5788 | -37.345 | -1.6 | -672.8889 | 0.7628075
1515 | 1515 | 3767.033 | 149.45 | 337.344 | 37.5788 | -38.444 | -1.6 | -673.3333 | 0.7626508
1516 | 1516 | 3767.033 | 149.45 | 337.344 | 37.5788 | -38.444 | -1.6 | -673.7778 | 0.7624941
1517 | 1517 | 3765.934 | 149.451 | 336.444 | 37.3986 | -37.542 | -1.6 | -674.2222 | 0.7623375
1518 | 1518 | 3765.934 | 148.351 | 336.786 | 37.687 | -40.084 | -1.6 | -674.6667 | 0.7621808
1519 | 1519 | 3767.033 | 149.45 | 336.984 | 37.5068 | -38.084 | -1.6 | -675.1111 | 0.7620241
1520 | 1520 | 3767.033 | 150.55 | 338.264 | 37.5428 | -37.164 | -1.6 | -675.5556 | 0.7618675
1521 | 1521 | 3767.033 | 149.45 | 337.344 | 37.5788 | -38.444 | -1.6 | -676 | 0.7617108
1522 | 1522 | 3765.934 | 149.451 | 337.165 | 37.5428 | -38.263 | -1.6 | -676.4444 | 0.7615541
1523 | 1523 | 3765.934 | 149.451 | 337.345 | 37.5788 | -38.443 | -1.6 | -676.8889 | 0.7613975
1524 | 1524 | 3765.934 | 149.451 | 336.805 | 37.4708 | -37.903 | -1.6 | -677.3333 | 0.7612408
1525 | 1525 | 3765.934 | 149.451 | 337.525 | 37.6148 | -38.623 | -1.6 | -677.7778 | 0.7610841
1526 | 1526 | 3765.934 | 150.549 | 338.623 | 37.6148 | -37.525 | -1.6 | -678.2222 | 0.7609275
1527 | 1527 | 3765.934 | 150.549 | 338.263 | 37.5428 | -37.165 | -1.6 | -678.6667 | 0.7607708
1528 | 1528 | 3764.835 | 149.45 | 337.524 | 37.6148 | -38.624 | -1.6 | -679.1111 | 0.7606141
1529 | 1529 | 3764.835 | 150.549 | 338.443 | 37.5788 | -37.345 | -1.6 | -679.5556 | 0.7604575
1530 | 1530 | 3763.736 | 148.351 | 336.065 | 37.5428 | -39.363 | -1.6 | -680 | 0.7603008
1531 | 1531 | 3765.934 | 150.549 | 338.263 | 37.5428 | -37.165 | -1.6 | -680.4444 | 0.7601441
1532 | 1532 | 3764.835 | 149.45 | 337.344 | 37.5788 | -38.444 | -1.6 | -680.8889 | 0.7599875
1533 | 1533 | 3763.736 | 148.351 | 336.605 | 37.6508 | -39.903 | -1.6 | -681.3333 | 0.7598308
1534 | 1534 | 3763.736 | 148.351 | 336.065 | 37.5428 | -39.363 | -1.6 | -681.7778 | 0.7596741
1535 | 1535 | 3764.835 | 150.549 | 338.443 | 37.5788 | -37.345 | -1.6 | -682.2222 | 0.7595175
1536 | 1536 | 3763.736 | 150.549 | 338.083 | 37.5068 | -36.985 | -1.6 | -682.6667 | 0.7593608
1537 | 1537 | 3764.835 | 149.45 | 337.704 | 37.6508 | -38.804 | -1.6 | -683.1111 | 0.7592041
1538 | 1538 | 3763.736 | 148.351 | 336.245 | 37.5788 | -39.543 | -1.6 | -683.5556 | 0.7590475
1539 | 1539 | 3762.638 | 148.352 | 335.886 | 37.5068 | -39.182 | -1.6 | -684 | 0.7588908
1540 | 1540 | 3763.736 | 149.45 | 336.804 | 37.4708 | -37.904 | -1.6 | -684.4444 | 0.7587341
1541 | 1541 | 3763.736 | 149.45 | 337.344 | 37.5788 | -38.444 | -1.6 | -684.8889 | 0.7585775
1542 | 1542 | 3763.736 | 149.45 | 337.164 | 37.5428 | -38.264 | -1.6 | -685.3333 | 0.7584208
1543 | 1543 | 3763.736 | 150.549 | 338.083 | 37.5068 | -36.985 | -1.6 | -685.7778 | 0.7582641
1544 | 1544 | 3763.736 | 150.549 | 338.443 | 37.5788 | -37.345 | -1.6 | -686.2222 | 0.7581075
1545 | 1545 | 3763.736 | 149.45 | 337.885 | 37.687 | -38.985 | -1.6 | -686.6667 | 0.7579508
1546 | 1546 | 3762.638 | 148.352 | 336.246 | 37.5788 | -39.542 | -1.6 | -687.1111 | 0.7577941
1547 | 1547 | 3762.638 | 148.352 | 335.886 | 37.5068 | -39.182 | -1.6 | -687.5556 | 0.7576375
1548 | 1548 | 3763.736 | 150.549 | 338.263 | 37.5428 | -37.165 | -1.6 | -688 | 0.7574808
1549 | 1549 | 3762.638 | 148.352 | 336.606 | 37.6508 | -39.902 | -1.6 | -688.4444 | 0.7573241
1550 | 1550 | 3762.638 | 149.451 | 336.985 | 37.5068 | -38.083 | -1.6 | -688.8889 | 0.7571675
1551 | 1551 | 3761.539 | 149.451 | 337.886 | 37.687 | -38.984 | -1.6 | -689.3333 | 0.7570108
1552 | 1552 | 3762.638 | 149.451 | 337.165 | 37.5428 | -38.263 | -1.6 | -689.7778 | 0.7568541
1553 | 1553 | 3762.638 | 150.55 | 338.624 | 37.6148 | -37.524 | -1.6 | -690.2222 | 0.7566975
1554 | 1554 | 3762.638 | 149.451 | 337.525 | 37.6148 | -38.623 | -1.6 | -690.6667 | 0.7565408
1555 | 1555 | 3761.539 | 148.352 | 336.066 | 37.5428 | -39.362 | -1.6 | -691.1111 | 0.7563841
1556 | 1556 | 3761.539 | 148.352 | 336.066 | 37.5428 | -39.362 | -1.6 | -691.5556 | 0.7562275
1557 | 1557 | 3761.539 | 149.451 | 337.165 | 37.5428 | -38.263 | -1.6 | -692 | 0.7560708
1558 | 1558 | 3762.638 | 149.451 | 337.525 | 37.6148 | -38.623 | -1.6 | -692.4444 | 0.7559141
1559 | 1559 | 3763.736 | 151.648 | 339.542 | 37.5788 | -36.246 | -1.6 | -692.8889 | 0.7557575
1560 | 1560 | 3761.539 | 149.451 | 337.345 | 37.5788 | -38.443 | -1.6 | -693.3333 | 0.7556008
1561 | 1561 | 3761.539 | 150.55 | 338.985 | 37.687 | -37.885 | -1.6 | -693.7778 | 0.7554441
1562 | 1562 | 3761.539 | 148.352 | 336.246 | 37.5788 | -39.542 | -1.6 | -694.2222 | 0.7552875
1563 | 1563 | 3761.539 | 150.55 | 338.084 | 37.5068 | -36.984 | -1.6 | -694.6667 | 0.7551308
1564 | 1564 | 3760.439 | 149.45 | 337.164 | 37.5428 | -38.264 | -1.6 | -695.1111 | 0.7549742
1565 | 1565 | 3760.439 | 149.45 | 337.164 | 37.5428 | -38.264 | -1.6 | -695.5556 | 0.7548175
1566 | 1566 | 3761.539 | 149.451 | 336.985 | 37.5068 | -38.083 | -1.6 | -696 | 0.7546608
1567 | 1567 | 3760.439 | 150.549 | 337.722 | 37.4346 | -36.624 | -1.6 | -696.4444 | 0.7545042
1568 | 1568 | 3760.439 | 149.45 | 337.164 | 37.5428 | -38.264 | -1.6 | -696.8889 | 0.7543475
1569 | 1569 | 3761.539 | 151.649 | 338.642 | 37.3986 | -35.344 | -1.6 | -697.3333 | 0.7541908
1570 | 1570 | 3761.539 | 150.55 | 338.804 | 37.6508 | -37.704 | -1.6 | -697.7778 | 0.7540342
1571 | 1571 | 3759.341 | 148.352 | 336.066 | 37.5428 | -39.362 | -1.6 | -698.2222 | 0.7538775
1572 | 1572 | 3759.341 | 148.352 | 336.066 | 37.5428 | -39.362 | -1.6 | -698.6667 | 0.7537208
1573 | 1573 | 3759.341 | 148.352 | 336.246 | 37.5788 | -39.542 | -1.6 | -699.1111 | 0.7535642
1574 | 1574 | 3759.341 | 148.352 | 335.886 | 37.5068 | -39.182 | -1.6 | -699.5556 | 0.7534075
1575 | 1575 | 3760.439 | 150.549 | 338.623 | 37.6148 | -37.525 | -1.6 | -700 | 0.7532508
1576 | 1576 | 3759.341 | 149.451 | 336.624 | 37.4346 | -37.722 | -1.6 | -700.4444 | 0.7530942
1577 | 1577 | 3759.341 | 148.352 | 336.426 | 37.6148 | -39.722 | -1.6 | -700.8889 | 0.7529375
1578 | 1578 | 3759.341 | 150.55 | 338.444 | 37.5788 | -37.344 | -1.6 | -701.3333 | 0.7527808
1579 | 1579 | 3760.439 | 150.549 | 338.443 | 37.5788 | -37.345 | -1.6 | -701.7778 | 0.7526242
1580 | 1580 | 3759.341 | 149.451 | 336.805 | 37.4708 | -37.903 | -1.6 | -702.2222 | 0.7524675
1581 | 1581 | 3759.341 | 149.451 | 337.525 | 37.6148 | -38.623 | -1.6 | -702.6667 | 0.7523108
1582 | 1582 | 3758.242 | 148.352 | 336.066 | 37.5428 | -39.362 | -1.6 | -703.1111 | 0.7521542
1583 | 1583 | 3759.341 | 149.451 | 337.345 | 37.5788 | -38.443 | -1.6 | -703.5556 | 0.7519975
1584 | 1584 | 3758.242 | 148.352 | 335.886 | 37.5068 | -39.182 | -1.6 | -704 | 0.7518408
1585 | 1585 | 3760.439 | 152.747 | 340.461 | 37.5428 | -34.967 | -1.6 | -704.4444 | 0.7516842
1586 | 1586 | 3758.242 | 149.451 | 337.525 | 37.6148 | -38.623 | -1.6 | -704.8889 | 0.7515275
1587 | 1587 | 3758.242 | 151.648 | 338.821 | 37.4346 | -35.525 | -1.6 | -705.3333 | 0.7513708
1588 | 1588 | 3759.341 | 150.55 | 338.804 | 37.6508 | -37.704 | -1.6 | -705.7778 | 0.7512142
1589 | 1589 | 3758.242 | 150.55 | 338.264 | 37.5428 | -37.164 | -1.6 | -706.2222 | 0.7510575
1590 | 1590 | 3758.242 | 150.55 | 338.985 | 37.687 | -37.885 | -1.6 | -706.6667 | 0.7509008
1591 | 1591 | 3757.143 | 147.253 | 334.787 | 37.5068 | -40.281 | -1.6 | -707.1111 | 0.7507442
1592 | 1592 | 3758.242 | 150.55 | 338.624 | 37.6148 | -37.524 | -1.6 | -707.5556 | 0.7505875
1593 | 1593 | 3756.044 | 149.45 | 337.164 | 37.5428 | -38.264 | -1.6 | -708 | 0.7504308
1594 | 1594 | 3756.044 | 148.352 | 336.246 | 37.5788 | -39.542 | -1.6 | -708.4444 | 0.7502742
1595 | 1595 | 3756.044 | 148.352 | 336.426 | 37.6148 | -39.722 | -1.6 | -708.8889 | 0.7501175
1596 | 1596 | 3758.242 | 151.648 | 339.542 | 37.5788 | -36.246 | -1.6 | -709.3333 | 0.7499608
1597 | 1597 | 3757.143 | 149.451 | 337.345 | 37.5788 | -38.443 | -1.6 | -709.7778 | 0.7498042
1598 | 1598 | 3756.044 | 149.45 | 337.344 | 37.5788 | -38.444 | -1.6 | -710.2222 | 0.7496475
1599 | 1599 | 3757.143 | 149.451 | 336.985 | 37.5068 | -38.083 | -1.6 | -710.6667 | 0.7494908
1600 | 1600 | 3757.143 | 148.352 | 336.426 | 37.6148 | -39.722 | -1.6 | -711.1111 | 0.7493342
1601 | 1601 | 3756.044 | 149.45 | 337.164 | 37.5428 | -38.264 | -1.6 | -711.5556 | 0.7491775
1602 | 1602 | 3756.044 | 149.45 | 337.524 | 37.6148 | -38.624 | -1.6 | -712 | 0.7490208
1603 | 1603 | 3756.044 | 149.45 | 337.164 | 37.5428 | -38.264 | -1.6 | -712.4444 | 0.7488642
1604 | 1604 | 3757.143 | 150.549 | 338.803 | 37.6508 | -37.705 | -1.6 | -712.8889 | 0.7487075
1605 | 1605 | 3754.945 | 148.351 | 336.786 | 37.687 | -40.084 | -1.6 | -713.3333 | 0.7485508
1606 | 1606 | 3756.044 | 149.45 | 337.524 | 37.6148 | -38.624 | -1.6 | -713.7778 | 0.7483942
1607 | 1607 | 3756.044 | 150.549 | 338.083 | 37.5068 | -36.985 | -1.6 | -714.2222 | 0.7482375
1608 | 1608 | 3756.044 | 149.45 | 336.984 | 37.5068 | -38.084 | -1.6 | -714.6667 | 0.7480808
1609 | 1609 | 3756.044 | 150.549 | 338.263 | 37.5428 | -37.165 | -1.6 | -715.1111 | 0.7479242
1610 | 1610 | 3754.945 | 149.45 | 336.804 | 37.4708 | -37.904 | -1.6 | -715.5556 | 0.7477675
1611 | 1611 | 3754.945 | 148.351 | 335.885 | 37.5068 | -39.183 | -1.6 | -716 | 0.7476108
1612 | 1612 | 3756.044 | 150.549 | 338.443 | 37.5788 | -37.345 | -1.6 | -716.4444 | 0.7474542
1613 | 1613 | 3754.945 | 149.45 | 337.344 | 37.5788 | -38.444 | -1.6 | -716.8889 | 0.7472975
1614 | 1614 | 3754.945 | 149.45 | 336.804 | 37.4708 | -37.904 | -1.6 | -717.3333 | 0.7471408
1615 | 1615 | 3754.945 | 150.549 | 338.443 | 37.5788 | -37.345 | -1.6 | -717.7778 | 0.7469842
1616 | 1616 | 3754.945 | 149.45 | 337.344 | 37.5788 | -38.444 | -1.6 | -718.2222 | 0.7468275
1617 | 1617 | 3753.846 | 149.45 | 336.984 | 37.5068 | -38.084 | -1.6 | -718.6667 | 0.7466708
1618 | 1618 | 3753.846 | 149.45 | 337.344 | 37.5788 | -38.444 | -1.6 | -719.1111 | 0.7465142
1619 | 1619 | 3753.846 | 149.45 | 337.164 | 37.5428 | -38.264 | -1.6 | -719.5556 | 0.7463575
1620 | 1620 | 3754.945 | 150.549 | 338.263 | 37.5428 | -37.165 | -1.6 | -720 | 0.7462008
1621 | 1621 | 3752.747 | 149.45 | 337.164 | 37.5428 | -38.264 | -1.6 | -720.4444 | 0.7460442
1622 | 1622 | 3753.846 | 149.45 | 337.885 | 37.687 | -38.985 | -1.6 | -720.8889 | 0.7458875
1623 | 1623 | 3754.945 | 150.549 | 338.263 | 37.5428 | -37.165 | -1.6 | -721.3333 | 0.7457308
1624 | 1624 | 3753.846 | 148.351 | 336.245 | 37.5788 | -39.543 | -1.6 | -721.7778 | 0.7455742
1625 | 1625 | 3753.846 | 150.549 | 338.263 | 37.5428 | -37.165 | -1.6 | -722.2222 | 0.7454175
1626 | 1626 | 3752.747 | 148.351 | 335.705 | 37.4708 | -39.003 | -1.6 | -722.6667 | 0.7452608
1627 | 1627 | 3753.846 | 151.648 | 339.182 | 37.5068 | -35.886 | -1.6 | -723.1111 | 0.7451042
1628 | 1628 | 3753.846 | 150.549 | 338.083 | 37.5068 | -36.985 | -1.6 | -723.5556 | 0.7449475
1629 | 1629 | 3752.747 | 149.45 | 337.344 | 37.5788 | -38.444 | -1.6 | -724 | 0.7447909
1630 | 1630 | 3751.648 | 148.351 | 336.245 | 37.5788 | -39.543 | -1.6 | -724.4444 | 0.7446342
1631 | 1631 | 3752.747 | 149.45 | 337.524 | 37.6148 | -38.624 | -1.6 | -724.8889 | 0.7444775
1632 | 1632 | 3752.747 | 149.45 | 337.704 | 37.6508 | -38.804 | -1.6 | -725.3333 | 0.7443209
1633 | 1633 | 3752.747 | 150.549 | 338.623 | 37.6148 | -37.525 | -1.6 | -725.7778 | 0.7441642
1634 | 1634 | 3751.648 | 149.45 | 337.164 | 37.5428 | -38.264 | -1.6 | -726.2222 | 0.7440075
1635 | 1635 | 3752.747 | 149.45 | 336.804 | 37.4708 | -37.904 | -1.6 | -726.6667 | 0.7438509
1636 | 1636 | 3751.648 | 149.45 | 336.984 | 37.5068 | -38.084 | -1.6 | -727.1111 | 0.7436942
1637 | 1637 | 3751.648 | 150.549 | 338.263 | 37.5428 | -37.165 | -1.6 | -727.5556 | 0.7435375
1638 | 1638 | 3751.648 | 147.252 | 335.326 | 37.6148 | -40.822 | -1.6 | -728 | 0.7433809
1639 | 1639 | 3751.648 | 149.45 | 336.984 | 37.5068 | -38.084 | -1.6 | -728.4444 | 0.7432242
1640 | 1640 | 3751.648 | 149.45 | 337.524 | 37.6148 | -38.624 | -1.6 | -728.8889 | 0.7430675
1641 | 1641 | 3750.549 | 148.351 | 336.245 | 37.5788 | -39.543 | -1.6 | -729.3333 | 0.7429109
1642 | 1642 | 3751.648 | 150.549 | 338.263 | 37.5428 | -37.165 | -1.6 | -729.7778 | 0.7427542
1643 | 1643 | 3751.648 | 149.45 | 337.344 | 37.5788 | -38.444 | -1.6 | -730.2222 | 0.7425975
1644 | 1644 | 3751.648 | 149.45 | 337.164 | 37.5428 | -38.264 | -1.6 | -730.6667 | 0.7424409
1645 | 1645 | 3751.648 | 149.45 | 337.344 | 37.5788 | -38.444 | -1.6 | -731.1111 | 0.7422842
1646 | 1646 | 3751.648 | 149.45 | 337.524 | 37.6148 | -38.624 | -1.6 | -731.5556 | 0.7421275
1647 | 1647 | 3749.451 | 148.352 | 335.706 | 37.4708 | -39.002 | -1.6 | -732 | 0.7419709
1648 | 1648 | 3749.451 | 148.352 | 335.525 | 37.4346 | -38.821 | -1.6 | -732.4444 | 0.7418142
1649 | 1649 | 3750.549 | 149.45 | 337.704 | 37.6508 | -38.804 | -1.6 | -732.8889 | 0.7416575
1650 | 1650 | 3750.549 | 149.45 | 337.164 | 37.5428 | -38.264 | -1.6 | -733.3333 | 0.7415009
1651 | 1651 | 3750.549 | 149.45 | 336.984 | 37.5068 | -38.084 | -1.6 | -733.7778 | 0.7413442
1652 | 1652 | 3750.549 | 149.45 | 337.344 | 37.5788 | -38.444 | -1.6 | -734.2222 | 0.7411875
1653 | 1653 | 3750.549 | 149.45 | 337.164 | 37.5428 | -38.264 | -1.6 | -734.6667 | 0.7410309
1654 | 1654 | 3750.549 | 149.45 | 337.164 | 37.5428 | -38.264 | -1.6 | -735.1111 | 0.7408742
1655 | 1655 | 3750.549 | 149.45 | 337.164 | 37.5428 | -38.264 | -1.6 | -735.5556 | 0.7407175
1656 | 1656 | 3749.451 | 149.451 | 337.525 | 37.6148 | -38.623 | -1.6 | -736 | 0.7405609
1657 | 1657 | 3749.451 | 149.451 | 337.165 | 37.5428 | -38.263 | -1.6 | -736.4444 | 0.7404042
1658 | 1658 | 3749.451 | 149.451 | 337.705 | 37.6508 | -38.803 | -1.6 | -736.8889 | 0.7402475
1659 | 1659 | 3748.352 | 147.253 | 335.688 | 37.687 | -41.182 | -1.6 | -737.3333 | 0.7400909
1660 | 1660 | 3748.352 | 148.352 | 336.426 | 37.6148 | -39.722 | -1.6 | -737.7778 | 0.7399342
1661 | 1661 | 3749.451 | 151.649 | 339.363 | 37.5428 | -36.065 | -1.6 | -738.2222 | 0.7397775
1662 | 1662 | 3747.253 | 147.253 | 335.147 | 37.5788 | -40.641 | -1.6 | -738.6667 | 0.7396209
1663 | 1663 | 3748.352 | 148.352 | 335.886 | 37.5068 | -39.182 | -1.6 | -739.1111 | 0.7394642
1664 | 1664 | 3748.352 | 148.352 | 336.606 | 37.6508 | -39.902 | -1.6 | -739.5556 | 0.7393075
1665 | 1665 | 3747.253 | 148.352 | 336.066 | 37.5428 | -39.362 | -1.6 | -740 | 0.7391509
1666 | 1666 | 3748.352 | 149.451 | 337.705 | 37.6508 | -38.803 | -1.6 | -740.4444 | 0.7389942
1667 | 1667 | 3748.352 | 149.451 | 337.705 | 37.6508 | -38.803 | -1.6 | -740.8889 | 0.7388375
1668 | 1668 | 3750.549 | 153.846 | 341.92 | 37.6148 | -34.228 | -1.6 | -741.3333 | 0.7386809
1669 | 1669 | 3747.253 | 149.451 | 336.985 | 37.5068 | -38.083 | -1.6 | -741.7778 | 0.7385242
1670 | 1670 | 3748.352 | 150.55 | 338.624 | 37.6148 | -37.524 | -1.6 | -742.2222 | 0.7383675
1671 | 1671 | 3748.352 | 150.55 | 338.444 | 37.5788 | -37.344 | -1.6 | -742.6667 | 0.7382109
1672 | 1672 | 3747.253 | 149.451 | 336.805 | 37.4708 | -37.903 | -1.6 | -743.1111 | 0.7380542
1673 | 1673 | 3747.253 | 149.451 | 337.705 | 37.6508 | -38.803 | -1.6 | -743.5556 | 0.7378975
1674 | 1674 | 3748.352 | 150.55 | 338.624 | 37.6148 | -37.524 | -1.6 | -744 | 0.7377409
1675 | 1675 | 3746.154 | 148.352 | 336.246 | 37.5788 | -39.542 | -1.6 | -744.4444 | 0.7375842
1676 | 1676 | 3745.055 | 148.352 | 335.886 | 37.5068 | -39.182 | -1.6 | -744.8889 | 0.7374275
1677 | 1677 | 3747.253 | 149.451 | 337.525 | 37.6148 | -38.623 | -1.6 | -745.3333 | 0.7372709
1678 | 1678 | 3746.154 | 149.451 | 337.345 | 37.5788 | -38.443 | -1.6 | -745.7778 | 0.7371142
1679 | 1679 | 3746.154 | 148.352 | 336.426 | 37.6148 | -39.722 | -1.6 | -746.2222 | 0.7369575
1680 | 1680 | 3746.154 | 149.451 | 336.985 | 37.5068 | -38.083 | -1.6 | -746.6667 | 0.7368009
1681 | 1681 | 3747.253 | 150.55 | 338.264 | 37.5428 | -37.164 | -1.6 | -747.1111 | 0.7366442
1682 | 1682 | 3747.253 | 150.55 | 338.264 | 37.5428 | -37.164 | -1.6 | -747.5556 | 0.7364875
1683 | 1683 | 3746.154 | 148.352 | 336.066 | 37.5428 | -39.362 | -1.6 | -748 | 0.7363309
1684 | 1684 | 3745.055 | 148.352 | 336.426 | 37.6148 | -39.722 | -1.6 | -748.4444 | 0.7361742
1685 | 1685 | 3745.055 | 147.253 | 334.607 | 37.4708 | -40.101 | -1.6 | -748.8889 | 0.7360175
1686 | 1686 | 3743.956 | 147.253 | 335.327 | 37.6148 | -40.821 | -1.6 | -749.3333 | 0.7358609
1687 | 1687 | 3746.154 | 150.55 | 338.264 | 37.5428 | -37.164 | -1.6 | -749.7778 | 0.7357042
1688 | 1688 | 3745.055 | 149.451 | 336.624 | 37.4346 | -37.722 | -1.6 | -750.2222 | 0.7355475
1689 | 1689 | 3746.154 | 150.55 | 338.804 | 37.6508 | -37.704 | -1.6 | -750.6667 | 0.7353909
1690 | 1690 | 3745.055 | 149.451 | 337.345 | 37.5788 | -38.443 | -1.6 | -751.1111 | 0.7352342
1691 | 1691 | 3745.055 | 148.352 | 336.246 | 37.5788 | -39.542 | -1.6 | -751.5556 | 0.7350775
1692 | 1692 | 3743.956 | 147.253 | 334.967 | 37.5428 | -40.461 | -1.6 | -752 | 0.7349209
1693 | 1693 | 3745.055 | 148.352 | 336.426 | 37.6148 | -39.722 | -1.6 | -752.4444 | 0.7347642
1694 | 1694 | 3743.956 | 148.352 | 336.606 | 37.6508 | -39.902 | -1.6 | -752.8889 | 0.7346076
1695 | 1695 | 3743.956 | 148.352 | 336.426 | 37.6148 | -39.722 | -1.6 | -753.3333 | 0.7344509
1696 | 1696 | 3743.956 | 148.352 | 336.066 | 37.5428 | -39.362 | -1.6 | -753.7778 | 0.7342942
1697 | 1697 | 3745.055 | 150.55 | 338.444 | 37.5788 | -37.344 | -1.6 | -754.2222 | 0.7341376
1698 | 1698 | 3745.055 | 149.451 | 337.525 | 37.6148 | -38.623 | -1.6 | -754.6667 | 0.7339809
1699 | 1699 | 3743.956 | 148.352 | 336.066 | 37.5428 | -39.362 | -1.6 | -755.1111 | 0.7338242
1700 | 1700 | 3745.055 | 150.55 | 338.444 | 37.5788 | -37.344 | -1.6 | -755.5556 | 0.7336676
1701 | 1701 | 3743.956 | 148.352 | 336.967 | 37.723 | -40.263 | -1.6 | -756 | 0.7335109
1702 | 1702 | 3742.857 | 149.45 | 337.164 | 37.5428 | -38.264 | -1.6 | -756.4444 | 0.7333542
1703 | 1703 | 3742.857 | 149.45 | 337.524 | 37.6148 | -38.624 | -1.6 | -756.8889 | 0.7331976
1704 | 1704 | 3742.857 | 149.45 | 337.164 | 37.5428 | -38.264 | -1.6 | -757.3333 | 0.7330409
1705 | 1705 | 3742.857 | 148.352 | 336.066 | 37.5428 | -39.362 | -1.6 | -757.7778 | 0.7328842
1706 | 1706 | 3742.857 | 150.549 | 338.083 | 37.5068 | -36.985 | -1.6 | -758.2222 | 0.7327276
1707 | 1707 | 3743.956 | 150.549 | 338.623 | 37.6148 | -37.525 | -1.6 | -758.6667 | 0.7325709
1708 | 1708 | 3742.857 | 150.549 | 338.443 | 37.5788 | -37.345 | -1.6 | -759.1111 | 0.7324142
1709 | 1709 | 3741.758 | 148.351 | 336.065 | 37.5428 | -39.363 | -1.6 | -759.5556 | 0.7322576
1710 | 1710 | 3741.758 | 148.351 | 336.605 | 37.6508 | -39.903 | -1.6 | -760 | 0.7321009
1711 | 1711 | 3742.857 | 149.45 | 337.704 | 37.6508 | -38.804 | -1.6 | -760.4444 | 0.7319442
1712 | 1712 | 3743.956 | 151.648 | 339.362 | 37.5428 | -36.066 | -1.6 | -760.8889 | 0.7317876
1713 | 1713 | 3742.857 | 150.549 | 338.263 | 37.5428 | -37.165 | -1.6 | -761.3333 | 0.7316309
1714 | 1714 | 3742.857 | 150.549 | 338.443 | 37.5788 | -37.345 | -1.6 | -761.7778 | 0.7314742
1715 | 1715 | 3742.857 | 150.549 | 338.803 | 37.6508 | -37.705 | -1.6 | -762.2222 | 0.7313176
1716 | 1716 | 3741.758 | 150.549 | 338.083 | 37.5068 | -36.985 | -1.6 | -762.6667 | 0.7311609
1717 | 1717 | 3742.857 | 150.549 | 338.443 | 37.5788 | -37.345 | -1.6 | -763.1111 | 0.7310042
1718 | 1718 | 3741.758 | 150.549 | 338.083 | 37.5068 | -36.985 | -1.6 | -763.5556 | 0.7308476
1719 | 1719 | 3741.758 | 150.549 | 338.803 | 37.6508 | -37.705 | -1.6 | -764 | 0.7306909
1720 | 1720 | 3740.659 | 148.351 | 336.786 | 37.687 | -40.084 | -1.6 | -764.4444 | 0.7305342
1721 | 1721 | 3740.659 | 149.45 | 337.885 | 37.687 | -38.985 | -1.6 | -764.8889 | 0.7303776
1722 | 1722 | 3740.659 | 149.45 | 337.524 | 37.6148 | -38.624 | -1.6 | -765.3333 | 0.7302209
1723 | 1723 | 3740.659 | 148.351 | 336.245 | 37.5788 | -39.543 | -1.6 | -765.7778 | 0.7300642
1724 | 1724 | 3741.758 | 150.549 | 338.803 | 37.6508 | -37.705 | -1.6 | -766.2222 | 0.7299076
1725 | 1725 | 3740.659 | 149.45 | 336.984 | 37.5068 | -38.084 | -1.6 | -766.6667 | 0.7297509
1726 | 1726 | 3740.659 | 150.549 | 338.443 | 37.5788 | -37.345 | -1.6 | -767.1111 | 0.7295942
1727 | 1727 | 3740.659 | 149.45 | 337.704 | 37.6508 | -38.804 | -1.6 | -767.5556 | 0.7294376
1728 | 1728 | 3741.758 | 150.549 | 338.443 | 37.5788 | -37.345 | -1.6 | -768 | 0.7292809
1729 | 1729 | 3739.561 | 149.451 | 337.525 | 37.6148 | -38.623 | -1.6 | -768.4444 | 0.7291242
1730 | 1730 | 3741.758 | 151.648 | 339.722 | 37.6148 | -36.426 | -1.6 | -768.8889 | 0.7289676
1731 | 1731 | 3739.561 | 149.451 | 337.525 | 37.6148 | -38.623 | -1.6 | -769.3333 | 0.7288109
1732 | 1732 | 3740.659 | 150.549 | 338.443 | 37.5788 | -37.345 | -1.6 | -769.7778 | 0.7286542
1733 | 1733 | 3740.659 | 151.648 | 339.002 | 37.4708 | -35.706 | -1.6 | -770.2222 | 0.7284976
1734 | 1734 | 3739.561 | 149.451 | 337.525 | 37.6148 | -38.623 | -1.6 | -770.6667 | 0.7283409
1735 | 1735 | 3739.561 | 149.451 | 337.345 | 37.5788 | -38.443 | -1.6 | -771.1111 | 0.7281842
1736 | 1736 | 3739.561 | 149.451 | 337.705 | 37.6508 | -38.803 | -1.6 | -771.5556 | 0.7280276
1737 | 1737 | 3739.561 | 150.55 | 338.624 | 37.6148 | -37.524 | -1.6 | -772 | 0.7278709
1738 | 1738 | 3739.561 | 150.55 | 338.624 | 37.6148 | -37.524 | -1.6 | -772.4444 | 0.7277142
1739 | 1739 | 3739.561 | 151.649 | 339.543 | 37.5788 | -36.245 | -1.6 | -772.8889 | 0.7275576
1740 | 1740 | 3739.561 | 150.55 | 338.624 | 37.6148 | -37.524 | -1.6 | -773.3333 | 0.7274009
1741 | 1741 | 3739.561 | 150.55 | 338.804 | 37.6508 | -37.704 | -1.6 | -773.7778 | 0.7272442
1742 | 1742 | 3738.461 | 148.351 | 336.605 | 37.6508 | -39.903 | -1.6 | -774.2222 | 0.7270876
1743 | 1743 | 3738.461 | 149.45 | 337.164 | 37.5428 | -38.264 | -1.6 | -774.6667 | 0.7269309
1744 | 1744 | 3738.461 | 150.549 | 338.083 | 37.5068 | -36.985 | -1.6 | -775.1111 | 0.7267742
1745 | 1745 | 3738.461 | 150.549 | 338.803 | 37.6508 | -37.705 | -1.6 | -775.5556 | 0.7266176
1746 | 1746 | 3737.363 | 149.451 | 336.985 | 37.5068 | -38.083 | -1.6 | -776 | 0.7264609
1747 | 1747 | 3737.363 | 149.451 | 338.246 | 37.759 | -39.344 | -1.6 | -776.4444 | 0.7263042
1748 | 1748 | 3738.461 | 150.549 | 338.443 | 37.5788 | -37.345 | -1.6 | -776.8889 | 0.7261476
1749 | 1749 | 3738.461 | 149.45 | 337.164 | 37.5428 | -38.264 | -1.6 | -777.3333 | 0.7259909
1750 | 1750 | 3738.461 | 151.648 | 339.362 | 37.5428 | -36.066 | -1.6 | -777.7778 | 0.7258342
1751 | 1751 | 3737.363 | 149.451 | 337.525 | 37.6148 | -38.623 | -1.6 | -778.2222 | 0.7256776
1752 | 1752 | 3737.363 | 149.451 | 336.985 | 37.5068 | -38.083 | -1.6 | -778.6667 | 0.7255209
1753 | 1753 | 3737.363 | 149.451 | 337.165 | 37.5428 | -38.263 | -1.6 | -779.1111 | 0.7253642
1754 | 1754 | 3737.363 | 149.451 | 337.705 | 37.6508 | -38.803 | -1.6 | -779.5556 | 0.7252076
1755 | 1755 | 3736.264 | 149.451 | 337.525 | 37.6148 | -38.623 | -1.6 | -780 | 0.7250509
1756 | 1756 | 3737.363 | 150.55 | 338.804 | 37.6508 | -37.704 | -1.6 | -780.4444 | 0.7248943
1757 | 1757 | 3737.363 | 150.55 | 338.804 | 37.6508 | -37.704 | -1.6 | -780.8889 | 0.7247376
1758 | 1758 | 3738.461 | 152.747 | 340.101 | 37.4708 | -34.607 | -1.6 | -781.3333 | 0.7245809
1759 | 1759 | 3736.264 | 148.352 | 336.066 | 37.5428 | -39.362 | -1.6 | -781.7778 | 0.7244243
1760 | 1760 | 3736.264 | 149.451 | 337.525 | 37.6148 | -38.623 | -1.6 | -782.2222 | 0.7242676
1761 | 1761 | 3736.264 | 150.55 | 338.985 | 37.687 | -37.885 | -1.6 | -782.6667 | 0.7241109
1762 | 1762 | 3736.264 | 150.55 | 338.804 | 37.6508 | -37.704 | -1.6 | -783.1111 | 0.7239543
1763 | 1763 | 3736.264 | 150.55 | 338.444 | 37.5788 | -37.344 | -1.6 | -783.5556 | 0.7237976
1764 | 1764 | 3736.264 | 150.55 | 338.985 | 37.687 | -37.885 | -1.6 | -784 | 0.7236409
1765 | 1765 | 3736.264 | 150.55 | 338.804 | 37.6508 | -37.704 | -1.6 | -784.4444 | 0.7234843
1766 | 1766 | 3736.264 | 149.451 | 337.165 | 37.5428 | -38.263 | -1.6 | -784.8889 | 0.7233276
1767 | 1767 | 3735.165 | 149.451 | 337.525 | 37.6148 | -38.623 | -1.6 | -785.3333 | 0.7231709
1768 | 1768 | 3735.165 | 149.451 | 337.345 | 37.5788 | -38.443 | -1.6 | -785.7778 | 0.7230143
1769 | 1769 | 3735.165 | 148.352 | 336.787 | 37.687 | -40.083 | -1.6 | -786.2222 | 0.7228576
1770 | 1770 | 3736.264 | 150.55 | 338.804 | 37.6508 | -37.704 | -1.6 | -786.6667 | 0.7227009
1771 | 1771 | 3735.165 | 149.451 | 337.165 | 37.5428 | -38.263 | -1.6 | -787.1111 | 0.7225443
1772 | 1772 | 3732.967 | 147.253 | 334.607 | 37.4708 | -40.101 | -1.6 | -787.5556 | 0.7223876
1773 | 1773 | 3735.165 | 149.451 | 337.705 | 37.6508 | -38.803 | -1.6 | -788 | 0.7222309
1774 | 1774 | 3734.066 | 149.451 | 337.886 | 37.687 | -38.984 | -1.6 | -788.4444 | 0.7220743
1775 | 1775 | 3734.066 | 148.352 | 336.066 | 37.5428 | -39.362 | -1.6 | -788.8889 | 0.7219176
1776 | 1776 | 3734.066 | 149.451 | 337.525 | 37.6148 | -38.623 | -1.6 | -789.3333 | 0.7217609
1777 | 1777 | 3734.066 | 149.451 | 337.165 | 37.5428 | -38.263 | -1.6 | -789.7778 | 0.7216043
1778 | 1778 | 3732.967 | 148.352 | 336.066 | 37.5428 | -39.362 | -1.6 | -790.2222 | 0.7214476
1779 | 1779 | 3732.967 | 149.45 | 337.164 | 37.5428 | -38.264 | -1.6 | -790.6667 | 0.7212909
1780 | 1780 | 3734.066 | 149.451 | 337.525 | 37.6148 | -38.623 | -1.6 | -791.1111 | 0.7211343
1781 | 1781 | 3734.066 | 149.451 | 337.345 | 37.5788 | -38.443 | -1.6 | -791.5556 | 0.7209776
1782 | 1782 | 3732.967 | 148.352 | 336.606 | 37.6508 | -39.902 | -1.6 | -792 | 0.7208209
1783 | 1783 | 3734.066 | 149.451 | 336.805 | 37.4708 | -37.903 | -1.6 | -792.4444 | 0.7206643
1784 | 1784 | 3732.967 | 148.352 | 335.706 | 37.4708 | -39.002 | -1.6 | -792.8889 | 0.7205076
1785 | 1785 | 3734.066 | 150.549 | 338.263 | 37.5428 | -37.165 | -1.6 | -793.3333 | 0.7203509
1786 | 1786 | 3731.868 | 148.351 | 336.245 | 37.5788 | -39.543 | -1.6 | -793.7778 | 0.7201943
1787 | 1787 | 3732.967 | 149.45 | 338.065 | 37.723 | -39.165 | -1.6 | -794.2222 | 0.7200376
1788 | 1788 | 3731.868 | 148.351 | 336.786 | 37.687 | -40.084 | -1.6 | -794.6667 | 0.7198809
1789 | 1789 | 3731.868 | 149.451 | 337.165 | 37.5428 | -38.263 | -1.6 | -795.1111 | 0.7197243
1790 | 1790 | 3731.868 | 147.253 | 335.327 | 37.6148 | -40.821 | -1.6 | -795.5556 | 0.7195676
1791 | 1791 | 3732.967 | 151.648 | 339.902 | 37.6508 | -36.606 | -1.6 | -796 | 0.7194109
1792 | 1792 | 3731.868 | 148.351 | 336.425 | 37.6148 | -39.723 | -1.6 | -796.4444 | 0.7192543
1793 | 1793 | 3731.868 | 147.253 | 335.147 | 37.5788 | -40.641 | -1.6 | -796.8889 | 0.7190976
1794 | 1794 | 3732.967 | 150.55 | 338.624 | 37.6148 | -37.524 | -1.6 | -797.3333 | 0.7189409
1795 | 1795 | 3731.868 | 148.351 | 336.966 | 37.723 | -40.264 | -1.6 | -797.7778 | 0.7187843
1796 | 1796 | 3731.868 | 149.451 | 337.705 | 37.6508 | -38.803 | -1.6 | -798.2222 | 0.7186276
1797 | 1797 | 3731.868 | 150.549 | 338.623 | 37.6148 | -37.525 | -1.6 | -798.6667 | 0.7184709
1798 | 1798 | 3731.868 | 148.351 | 336.605 | 37.6508 | -39.903 | -1.6 | -799.1111 | 0.7183143
1799 | 1799 | 3731.868 | 149.451 | 337.165 | 37.5428 | -38.263 | -1.6 | -799.5556 | 0.7181576
1800 | 1800 | 3730.769 | 149.45 | 336.984 | 37.5068 | -38.084 | -1.6 | -800 | 0.7180009
1801 | 1801 | 3730.769 | 148.352 | 336.426 | 37.6148 | -39.722 | -1.6 | -800.4444 | 0.7178443
1802 | 1802 | 3730.769 | 148.352 | 336.606 | 37.6508 | -39.902 | -1.6 | -800.8889 | 0.7176876
1803 | 1803 | 3731.868 | 150.549 | 338.443 | 37.5788 | -37.345 | -1.6 | -801.3333 | 0.7175309
1804 | 1804 | 3730.769 | 149.45 | 337.704 | 37.6508 | -38.804 | -1.6 | -801.7778 | 0.7173743
1805 | 1805 | 3729.67 | 148.351 | 336.065 | 37.5428 | -39.363 | -1.6 | -802.2222 | 0.7172176
1806 | 1806 | 3728.572 | 146.155 | 333.869 | 37.5428 | -41.559 | -1.6 | -802.6667 | 0.7170609
1807 | 1807 | 3729.67 | 147.253 | 335.147 | 37.5788 | -40.641 | -1.6 | -803.1111 | 0.7169043
1808 | 1808 | 3729.67 | 147.253 | 335.147 | 37.5788 | -40.641 | -1.6 | -803.5556 | 0.7167476
1809 | 1809 | 3729.67 | 149.45 | 337.164 | 37.5428 | -38.264 | -1.6 | -804 | 0.7165909
1810 | 1810 | 3729.67 | 147.253 | 335.147 | 37.5788 | -40.641 | -1.6 | -804.4444 | 0.7164343
1811 | 1811 | 3729.67 | 148.351 | 336.425 | 37.6148 | -39.723 | -1.6 | -804.8889 | 0.7162776
1812 | 1812 | 3730.769 | 149.45 | 337.164 | 37.5428 | -38.264 | -1.6 | -805.3333 | 0.7161209
1813 | 1813 | 3729.67 | 149.45 | 336.984 | 37.5068 | -38.084 | -1.6 | -805.7778 | 0.7159643
1814 | 1814 | 3729.67 | 149.45 | 337.164 | 37.5428 | -38.264 | -1.6 | -806.2222 | 0.7158076
1815 | 1815 | 3729.67 | 148.351 | 336.966 | 37.723 | -40.264 | -1.6 | -806.6667 | 0.7156509
1816 | 1816 | 3728.572 | 148.352 | 336.787 | 37.687 | -40.083 | -1.6 | -807.1111 | 0.7154943
1817 | 1817 | 3728.572 | 148.352 | 336.426 | 37.6148 | -39.722 | -1.6 | -807.5556 | 0.7153376
1818 | 1818 | 3727.473 | 147.253 | 335.507 | 37.6508 | -41.001 | -1.6 | -808 | 0.7151809
1819 | 1819 | 3728.572 | 148.352 | 336.606 | 37.6508 | -39.902 | -1.6 | -808.4444 | 0.7150243
1820 | 1820 | 3728.572 | 148.352 | 336.606 | 37.6508 | -39.902 | -1.6 | -808.8889 | 0.7148676
1821 | 1821 | 3728.572 | 148.352 | 337.147 | 37.759 | -40.443 | -1.6 | -809.3333 | 0.714711
1822 | 1822 | 3727.473 | 147.253 | 335.507 | 37.6508 | -41.001 | -1.6 | -809.7778 | 0.7145543
1823 | 1823 | 3727.473 | 148.352 | 336.066 | 37.5428 | -39.362 | -1.6 | -810.2222 | 0.7143976
1824 | 1824 | 3727.473 | 147.253 | 335.688 | 37.687 | -41.182 | -1.6 | -810.6667 | 0.714241
1825 | 1825 | 3727.473 | 148.352 | 336.967 | 37.723 | -40.263 | -1.6 | -811.1111 | 0.7140843
1826 | 1826 | 3728.572 | 149.451 | 337.705 | 37.6508 | -38.803 | -1.6 | -811.5556 | 0.7139276
1827 | 1827 | 3728.572 | 149.451 | 337.886 | 37.687 | -38.984 | -1.6 | -812 | 0.713771
1828 | 1828 | 3727.473 | 148.352 | 336.787 | 37.687 | -40.083 | -1.6 | -812.4444 | 0.7136143
1829 | 1829 | 3727.473 | 149.451 | 337.525 | 37.6148 | -38.623 | -1.6 | -812.8889 | 0.7134576
1830 | 1830 | 3727.473 | 148.352 | 336.066 | 37.5428 | -39.362 | -1.6 | -813.3333 | 0.713301
1831 | 1831 | 3727.473 | 148.352 | 336.066 | 37.5428 | -39.362 | -1.6 | -813.7778 | 0.7131443
1832 | 1832 | 3727.473 | 149.451 | 337.705 | 37.6508 | -38.803 | -1.6 | -814.2222 | 0.7129876
1833 | 1833 | 3726.374 | 148.352 | 336.426 | 37.6148 | -39.722 | -1.6 | -814.6667 | 0.712831
1834 | 1834 | 3726.374 | 148.352 | 336.967 | 37.723 | -40.263 | -1.6 | -815.1111 | 0.7126743
1835 | 1835 | 3727.473 | 150.55 | 338.264 | 37.5428 | -37.164 | -1.6 | -815.5556 | 0.7125176
1836 | 1836 | 3726.374 | 148.352 | 336.606 | 37.6508 | -39.902 | -1.6 | -816 | 0.712361
1837 | 1837 | 3726.374 | 147.253 | 335.507 | 37.6508 | -41.001 | -1.6 | -816.4444 | 0.7122043
1838 | 1838 | 3726.374 | 148.352 | 336.246 | 37.5788 | -39.542 | -1.6 | -816.8889 | 0.7120476
1839 | 1839 | 3726.374 | 149.451 | 337.345 | 37.5788 | -38.443 | -1.6 | -817.3333 | 0.711891
1840 | 1840 | 3725.275 | 148.352 | 336.787 | 37.687 | -40.083 | -1.6 | -817.7778 | 0.7117343
1841 | 1841 | 3725.275 | 147.253 | 335.868 | 37.723 | -41.362 | -1.6 | -818.2222 | 0.7115776
1842 | 1842 | 3726.374 | 148.352 | 337.327 | 37.795 | -40.623 | -1.6 | -818.6667 | 0.711421
1843 | 1843 | 3725.275 | 148.352 | 336.246 | 37.5788 | -39.542 | -1.6 | -819.1111 | 0.7112643
1844 | 1844 | 3726.374 | 149.451 | 337.886 | 37.687 | -38.984 | -1.6 | -819.5556 | 0.7111076
1845 | 1845 | 3725.275 | 148.352 | 336.246 | 37.5788 | -39.542 | -1.6 | -820 | 0.710951
1846 | 1846 | 3725.275 | 149.451 | 337.525 | 37.6148 | -38.623 | -1.6 | -820.4444 | 0.7107943
1847 | 1847 | 3725.275 | 148.352 | 336.066 | 37.5428 | -39.362 | -1.6 | -820.8889 | 0.7106376
1848 | 1848 | 3725.275 | 148.352 | 336.787 | 37.687 | -40.083 | -1.6 | -821.3333 | 0.710481
1849 | 1849 | 3725.275 | 149.451 | 337.705 | 37.6508 | -38.803 | -1.6 | -821.7778 | 0.7103243
1850 | 1850 | 3725.275 | 149.451 | 337.886 | 37.687 | -38.984 | -1.6 | -822.2222 | 0.7101676
1851 | 1851 | 3725.275 | 149.451 | 337.165 | 37.5428 | -38.263 | -1.6 | -822.6667 | 0.710011
1852 | 1852 | 3725.275 | 148.352 | 336.787 | 37.687 | -40.083 | -1.6 | -823.1111 | 0.7098543
1853 | 1853 | 3725.275 | 149.451 | 337.165 | 37.5428 | -38.263 | -1.6 | -823.5556 | 0.7096976
1854 | 1854 | 3724.176 | 148.352 | 336.787 | 37.687 | -40.083 | -1.6 | -824 | 0.709541
1855 | 1855 | 3725.275 | 150.55 | 338.444 | 37.5788 | -37.344 | -1.6 | -824.4444 | 0.7093843
1856 | 1856 | 3724.176 | 149.451 | 337.345 | 37.5788 | -38.443 | -1.6 | -824.8889 | 0.7092276
1857 | 1857 | 3723.077 | 147.253 | 335.688 | 37.687 | -41.182 | -1.6 | -825.3333 | 0.709071
1858 | 1858 | 3724.176 | 148.352 | 336.787 | 37.687 | -40.083 | -1.6 | -825.7778 | 0.7089143
1859 | 1859 | 3724.176 | 148.352 | 336.787 | 37.687 | -40.083 | -1.6 | -826.2222 | 0.7087576
1860 | 1860 | 3725.275 | 150.55 | 338.084 | 37.5068 | -36.984 | -1.6 | -826.6667 | 0.708601
1861 | 1861 | 3724.176 | 149.451 | 338.066 | 37.723 | -39.164 | -1.6 | -827.1111 | 0.7084443
1862 | 1862 | 3724.176 | 149.451 | 337.525 | 37.6148 | -38.623 | -1.6 | -827.5556 | 0.7082876
1863 | 1863 | 3724.176 | 149.451 | 337.705 | 37.6508 | -38.803 | -1.6 | -828 | 0.708131
1864 | 1864 | 3723.077 | 148.352 | 336.787 | 37.687 | -40.083 | -1.6 | -828.4444 | 0.7079743
1865 | 1865 | 3723.077 | 148.352 | 336.246 | 37.5788 | -39.542 | -1.6 | -828.8889 | 0.7078176
1866 | 1866 | 3723.077 | 149.451 | 337.345 | 37.5788 | -38.443 | -1.6 | -829.3333 | 0.707661
1867 | 1867 | 3724.176 | 150.55 | 338.444 | 37.5788 | -37.344 | -1.6 | -829.7778 | 0.7075043
1868 | 1868 | 3724.176 | 151.648 | 339.542 | 37.5788 | -36.246 | -1.6 | -830.2222 | 0.7073476
1869 | 1869 | 3723.077 | 149.451 | 338.066 | 37.723 | -39.164 | -1.6 | -830.6667 | 0.707191
1870 | 1870 | 3721.978 | 147.253 | 335.147 | 37.5788 | -40.641 | -1.6 | -831.1111 | 0.7070343
1871 | 1871 | 3721.978 | 147.253 | 336.048 | 37.759 | -41.542 | -1.6 | -831.5556 | 0.7068776
1872 | 1872 | 3723.077 | 147.253 | 335.868 | 37.723 | -41.362 | -1.6 | -832 | 0.706721
1873 | 1873 | 3720.879 | 148.351 | 336.605 | 37.6508 | -39.903 | -1.6 | -832.4444 | 0.7065643
1874 | 1874 | 3720.879 | 146.154 | 334.048 | 37.5788 | -41.74 | -1.6 | -832.8889 | 0.7064076
1875 | 1875 | 3721.978 | 148.352 | 336.426 | 37.6148 | -39.722 | -1.6 | -833.3333 | 0.706251
1876 | 1876 | 3721.978 | 147.253 | 335.327 | 37.6148 | -40.821 | -1.6 | -833.7778 | 0.7060943
1877 | 1877 | 3723.077 | 148.352 | 336.246 | 37.5788 | -39.542 | -1.6 | -834.2222 | 0.7059376
1878 | 1878 | 3720.879 | 147.253 | 334.787 | 37.5068 | -40.281 | -1.6 | -834.6667 | 0.705781
1879 | 1879 | 3719.78 | 145.055 | 332.949 | 37.5788 | -42.839 | -1.6 | -835.1111 | 0.7056243
1880 | 1880 | 3721.978 | 148.352 | 336.606 | 37.6508 | -39.902 | -1.6 | -835.5556 | 0.7054676
1881 | 1881 | 3720.879 | 149.45 | 336.623 | 37.4346 | -37.723 | -1.6 | -836 | 0.705311
1882 | 1882 | 3720.879 | 148.351 | 336.065 | 37.5428 | -39.363 | -1.6 | -836.4444 | 0.7051543
1883 | 1883 | 3720.879 | 148.351 | 336.245 | 37.5788 | -39.543 | -1.6 | -836.8889 | 0.7049977
1884 | 1884 | 3718.681 | 147.252 | 335.326 | 37.6148 | -40.822 | -1.6 | -837.3333 | 0.704841
1885 | 1885 | 3719.78 | 147.252 | 334.606 | 37.4708 | -40.102 | -1.6 | -837.7778 | 0.7046843
1886 | 1886 | 3720.879 | 149.45 | 336.623 | 37.4346 | -37.723 | -1.6 | -838.2222 | 0.7045277
1887 | 1887 | 3719.78 | 147.252 | 334.966 | 37.5428 | -40.462 | -1.6 | -838.6667 | 0.704371
1888 | 1888 | 3720.879 | 149.45 | 336.804 | 37.4708 | -37.904 | -1.6 | -839.1111 | 0.7042143
1889 | 1889 | 3719.78 | 148.351 | 336.245 | 37.5788 | -39.543 | -1.6 | -839.5556 | 0.7040577
1890 | 1890 | 3720.879 | 149.45 | 336.804 | 37.4708 | -37.904 | -1.6 | -840 | 0.703901
1891 | 1891 | 3719.78 | 148.351 | 336.605 | 37.6508 | -39.903 | -1.6 | -840.4444 | 0.7037443
1892 | 1892 | 3718.681 | 147.252 | 335.146 | 37.5788 | -40.642 | -1.6 | -840.8889 | 0.7035877
1893 | 1893 | 3718.681 | 148.351 | 335.524 | 37.4346 | -38.822 | -1.6 | -841.3333 | 0.703431
1894 | 1894 | 3720.879 | 149.45 | 337.704 | 37.6508 | -38.804 | -1.6 | -841.7778 | 0.7032743
1895 | 1895 | 3718.681 | 148.351 | 335.705 | 37.4708 | -39.003 | -1.6 | -842.2222 | 0.7031177
1896 | 1896 | 3719.78 | 148.351 | 336.245 | 37.5788 | -39.543 | -1.6 | -842.6667 | 0.702961
1897 | 1897 | 3718.681 | 149.45 | 337.164 | 37.5428 | -38.264 | -1.6 | -843.1111 | 0.7028043
1898 | 1898 | 3719.78 | 150.549 | 337.903 | 37.4708 | -36.805 | -1.6 | -843.5556 | 0.7026477
1899 | 1899 | 3717.583 | 147.253 | 335.147 | 37.5788 | -40.641 | -1.6 | -844 | 0.702491
1900 | 1900 | 3718.681 | 148.351 | 336.065 | 37.5428 | -39.363 | -1.6 | -844.4444 | 0.7023343
1901 | 1901 | 3718.681 | 149.45 | 336.804 | 37.4708 | -37.904 | -1.6 | -844.8889 | 0.7021777
1902 | 1902 | 3718.681 | 148.351 | 336.245 | 37.5788 | -39.543 | -1.6 | -845.3333 | 0.702021
1903 | 1903 | 3717.583 | 147.253 | 335.147 | 37.5788 | -40.641 | -1.6 | -845.7778 | 0.7018643
1904 | 1904 | 3717.583 | 147.253 | 334.787 | 37.5068 | -40.281 | -1.6 | -846.2222 | 0.7017077
1905 | 1905 | 3718.681 | 148.351 | 335.705 | 37.4708 | -39.003 | -1.6 | -846.6667 | 0.701551
1906 | 1906 | 3717.583 | 147.253 | 335.147 | 37.5788 | -40.641 | -1.6 | -847.1111 | 0.7013943
1907 | 1907 | 3717.583 | 148.352 | 336.426 | 37.6148 | -39.722 | -1.6 | -847.5556 | 0.7012377
1908 | 1908 | 3717.583 | 148.352 | 336.246 | 37.5788 | -39.542 | -1.6 | -848 | 0.701081
1909 | 1909 | 3716.484 | 147.253 | 335.147 | 37.5788 | -40.641 | -1.6 | -848.4444 | 0.7009243
1910 | 1910 | 3717.583 | 149.451 | 337.165 | 37.5428 | -38.263 | -1.6 | -848.8889 | 0.7007677
1911 | 1911 | 3716.484 | 148.352 | 336.426 | 37.6148 | -39.722 | -1.6 | -849.3333 | 0.700611
1912 | 1912 | 3716.484 | 146.154 | 334.228 | 37.6148 | -41.92 | -1.6 | -849.7778 | 0.7004543
1913 | 1913 | 3717.583 | 149.451 | 336.985 | 37.5068 | -38.083 | -1.6 | -850.2222 | 0.7002977
1914 | 1914 | 3716.484 | 147.253 | 335.688 | 37.687 | -41.182 | -1.6 | -850.6667 | 0.700141
1915 | 1915 | 3716.484 | 149.451 | 337.165 | 37.5428 | -38.263 | -1.6 | -851.1111 | 0.6999843
1916 | 1916 | 3716.484 | 148.352 | 336.246 | 37.5788 | -39.542 | -1.6 | -851.5556 | 0.6998277
1917 | 1917 | 3716.484 | 148.352 | 336.426 | 37.6148 | -39.722 | -1.6 | -852 | 0.699671
1918 | 1918 | 3716.484 | 148.352 | 336.066 | 37.5428 | -39.362 | -1.6 | -852.4444 | 0.6995143
1919 | 1919 | 3715.385 | 147.253 | 335.327 | 37.6148 | -40.821 | -1.6 | -852.8889 | 0.6993577
1920 | 1920 | 3715.385 | 147.253 | 334.787 | 37.5068 | -40.281 | -1.6 | -853.3333 | 0.699201
1921 | 1921 | 3715.385 | 147.253 | 335.327 | 37.6148 | -40.821 | -1.6 | -853.7778 | 0.6990443
1922 | 1922 | 3715.385 | 147.253 | 334.967 | 37.5428 | -40.461 | -1.6 | -854.2222 | 0.6988877
1923 | 1923 | 3715.385 | 148.352 | 336.246 | 37.5788 | -39.542 | -1.6 | -854.6667 | 0.698731
1924 | 1924 | 3715.385 | 148.352 | 335.706 | 37.4708 | -39.002 | -1.6 | -855.1111 | 0.6985743
1925 | 1925 | 3715.385 | 148.352 | 336.787 | 37.687 | -40.083 | -1.6 | -855.5556 | 0.6984177
1926 | 1926 | 3715.385 | 147.253 | 334.967 | 37.5428 | -40.461 | -1.6 | -856 | 0.698261
1927 | 1927 | 3715.385 | 148.352 | 335.706 | 37.4708 | -39.002 | -1.6 | -856.4444 | 0.6981043
1928 | 1928 | 3715.385 | 147.253 | 334.967 | 37.5428 | -40.461 | -1.6 | -856.8889 | 0.6979477
1929 | 1929 | 3714.286 | 147.253 | 334.607 | 37.4708 | -40.101 | -1.6 | -857.3333 | 0.697791
1930 | 1930 | 3714.286 | 148.352 | 336.426 | 37.6148 | -39.722 | -1.6 | -857.7778 | 0.6976343
1931 | 1931 | 3714.286 | 148.352 | 335.706 | 37.4708 | -39.002 | -1.6 | -858.2222 | 0.6974777
1932 | 1932 | 3714.286 | 148.352 | 336.606 | 37.6508 | -39.902 | -1.6 | -858.6667 | 0.697321
1933 | 1933 | 3714.286 | 148.352 | 335.886 | 37.5068 | -39.182 | -1.6 | -859.1111 | 0.6971643
1934 | 1934 | 3714.286 | 148.352 | 335.886 | 37.5068 | -39.182 | -1.6 | -859.5556 | 0.6970077
1935 | 1935 | 3714.286 | 148.352 | 335.525 | 37.4346 | -38.821 | -1.6 | -860 | 0.696851
1936 | 1936 | 3714.286 | 148.352 | 336.066 | 37.5428 | -39.362 | -1.6 | -860.4444 | 0.6966943
1937 | 1937 | 3713.187 | 147.253 | 334.607 | 37.4708 | -40.101 | -1.6 | -860.8889 | 0.6965377
1938 | 1938 | 3714.286 | 148.352 | 335.886 | 37.5068 | -39.182 | -1.6 | -861.3333 | 0.696381
1939 | 1939 | 3713.187 | 147.253 | 334.426 | 37.4346 | -39.92 | -1.6 | -861.7778 | 0.6962243
1940 | 1940 | 3713.187 | 148.352 | 335.706 | 37.4708 | -39.002 | -1.6 | -862.2222 | 0.6960677
1941 | 1941 | 3713.187 | 148.352 | 335.525 | 37.4346 | -38.821 | -1.6 | -862.6667 | 0.695911
1942 | 1942 | 3712.088 | 146.154 | 334.949 | 37.759 | -42.641 | -1.6 | -863.1111 | 0.6957543
1943 | 1943 | 3712.088 | 147.253 | 335.327 | 37.6148 | -40.821 | -1.6 | -863.5556 | 0.6955977
1944 | 1944 | 3712.088 | 148.352 | 336.246 | 37.5788 | -39.542 | -1.6 | -864 | 0.695441
1945 | 1945 | 3710.989 | 146.154 | 334.048 | 37.5788 | -41.74 | -1.6 | -864.4444 | 0.6952843
1946 | 1946 | 3712.088 | 147.253 | 335.147 | 37.5788 | -40.641 | -1.6 | -864.8889 | 0.6951277
1947 | 1947 | 3712.088 | 148.352 | 335.525 | 37.4346 | -38.821 | -1.6 | -865.3333 | 0.694971
1948 | 1948 | 3712.088 | 148.352 | 336.426 | 37.6148 | -39.722 | -1.6 | -865.7778 | 0.6948144
1949 | 1949 | 3712.088 | 148.352 | 336.246 | 37.5788 | -39.542 | -1.6 | -866.2222 | 0.6946577
1950 | 1950 | 3710.989 | 145.055 | 332.769 | 37.5428 | -42.659 | -1.6 | -866.6667 | 0.694501
1951 | 1951 | 3712.088 | 149.451 | 337.525 | 37.6148 | -38.623 | -1.6 | -867.1111 | 0.6943444
1952 | 1952 | 3710.989 | 148.352 | 336.787 | 37.687 | -40.083 | -1.6 | -867.5556 | 0.6941877
1953 | 1953 | 3709.89 | 146.154 | 334.228 | 37.6148 | -41.92 | -1.6 | -868 | 0.694031
1954 | 1954 | 3712.088 | 148.352 | 335.886 | 37.5068 | -39.182 | -1.6 | -868.4444 | 0.6938744
1955 | 1955 | 3712.088 | 148.352 | 335.886 | 37.5068 | -39.182 | -1.6 | -868.8889 | 0.6937177
1956 | 1956 | 3710.989 | 146.154 | 333.147 | 37.3986 | -40.839 | -1.6 | -869.3333 | 0.693561
1957 | 1957 | 3712.088 | 148.352 | 335.706 | 37.4708 | -39.002 | -1.6 | -869.7778 | 0.6934044
1958 | 1958 | 3709.89 | 148.351 | 336.245 | 37.5788 | -39.543 | -1.6 | -870.2222 | 0.6932477
1959 | 1959 | 3710.989 | 148.352 | 336.246 | 37.5788 | -39.542 | -1.6 | -870.6667 | 0.693091
1960 | 1960 | 3710.989 | 149.45 | 336.804 | 37.4708 | -37.904 | -1.6 | -871.1111 | 0.6929344
1961 | 1961 | 3710.989 | 148.352 | 336.066 | 37.5428 | -39.362 | -1.6 | -871.5556 | 0.6927777
1962 | 1962 | 3709.89 | 148.351 | 335.885 | 37.5068 | -39.183 | -1.6 | -872 | 0.692621
1963 | 1963 | 3710.989 | 149.45 | 336.984 | 37.5068 | -38.084 | -1.6 | -872.4444 | 0.6924644
1964 | 1964 | 3709.89 | 147.253 | 335.147 | 37.5788 | -40.641 | -1.6 | -872.8889 | 0.6923077
1965 | 1965 | 3709.89 | 147.253 | 334.426 | 37.4346 | -39.92 | -1.6 | -873.3333 | 0.692151
1966 | 1966 | 3709.89 | 148.351 | 336.065 | 37.5428 | -39.363 | -1.6 | -873.7778 | 0.6919944
1967 | 1967 | 3709.89 | 148.351 | 336.065 | 37.5428 | -39.363 | -1.6 | -874.2222 | 0.6918377
1968 | 1968 | 3708.792 | 147.253 | 335.147 | 37.5788 | -40.641 | -1.6 | -874.6667 | 0.691681
1969 | 1969 | 3709.89 | 148.351 | 335.705 | 37.4708 | -39.003 | -1.6 | -875.1111 | 0.6915244
1970 | 1970 | 3708.792 | 148.352 | 336.066 | 37.5428 | -39.362 | -1.6 | -875.5556 | 0.6913677
1971 | 1971 | 3708.792 | 147.253 | 334.607 | 37.4708 | -40.101 | -1.6 | -876 | 0.691211
1972 | 1972 | 3709.89 | 149.45 | 337.524 | 37.6148 | -38.624 | -1.6 | -876.4444 | 0.6910544
1973 | 1973 | 3708.792 | 147.253 | 335.688 | 37.687 | -41.182 | -1.6 | -876.8889 | 0.6908977
1974 | 1974 | 3709.89 | 149.45 | 337.164 | 37.5428 | -38.264 | -1.6 | -877.3333 | 0.690741
1975 | 1975 | 3708.792 | 148.352 | 336.246 | 37.5788 | -39.542 | -1.6 | -877.7778 | 0.6905844
1976 | 1976 | 3707.692 | 147.252 | 334.245 | 37.3986 | -39.741 | -1.6 | -878.2222 | 0.6904277
1977 | 1977 | 3708.792 | 148.352 | 336.246 | 37.5788 | -39.542 | -1.6 | -878.6667 | 0.690271
1978 | 1978 | 3708.792 | 149.451 | 336.985 | 37.5068 | -38.083 | -1.6 | -879.1111 | 0.6901144
1979 | 1979 | 3707.692 | 147.252 | 334.966 | 37.5428 | -40.462 | -1.6 | -879.5556 | 0.6899577
1980 | 1980 | 3707.692 | 147.252 | 335.687 | 37.687 | -41.183 | -1.6 | -880 | 0.689801
1981 | 1981 | 3707.692 | 148.351 | 335.885 | 37.5068 | -39.183 | -1.6 | -880.4444 | 0.6896444
1982 | 1982 | 3707.692 | 148.351 | 336.065 | 37.5428 | -39.363 | -1.6 | -880.8889 | 0.6894877
1983 | 1983 | 3707.692 | 148.351 | 336.245 | 37.5788 | -39.543 | -1.6 | -881.3333 | 0.689331
1984 | 1984 | 3707.692 | 147.252 | 335.146 | 37.5788 | -40.642 | -1.6 | -881.7778 | 0.6891744
1985 | 1985 | 3706.593 | 147.252 | 335.326 | 37.6148 | -40.822 | -1.6 | -882.2222 | 0.6890177
1986 | 1986 | 3707.692 | 148.351 | 336.425 | 37.6148 | -39.723 | -1.6 | -882.6667 | 0.688861
1987 | 1987 | 3706.593 | 147.252 | 334.606 | 37.4708 | -40.102 | -1.6 | -883.1111 | 0.6887044
1988 | 1988 | 3706.593 | 148.351 | 335.705 | 37.4708 | -39.003 | -1.6 | -883.5556 | 0.6885477
1989 | 1989 | 3706.593 | 148.351 | 336.786 | 37.687 | -40.084 | -1.6 | -884 | 0.688391
1990 | 1990 | 3705.494 | 147.252 | 334.786 | 37.5068 | -40.282 | -1.6 | -884.4444 | 0.6882344
1991 | 1991 | 3706.593 | 149.45 | 337.344 | 37.5788 | -38.444 | -1.6 | -884.8889 | 0.6880777
1992 | 1992 | 3707.692 | 148.351 | 336.245 | 37.5788 | -39.543 | -1.6 | -885.3333 | 0.687921
1993 | 1993 | 3705.494 | 147.252 | 335.146 | 37.5788 | -40.642 | -1.6 | -885.7778 | 0.6877644
1994 | 1994 | 3706.593 | 148.351 | 336.245 | 37.5788 | -39.543 | -1.6 | -886.2222 | 0.6876077
1995 | 1995 | 3706.593 | 148.351 | 335.705 | 37.4708 | -39.003 | -1.6 | -886.6667 | 0.687451
1996 | 1996 | 3705.494 | 147.252 | 334.786 | 37.5068 | -40.282 | -1.6 | -887.1111 | 0.6872944
1997 | 1997 | 3705.494 | 148.351 | 336.425 | 37.6148 | -39.723 | -1.6 | -887.5556 | 0.6871377
1998 | 1998 | 3706.593 | 149.45 | 337.344 | 37.5788 | -38.444 | -1.6 | -888 | 0.686981
1999 | 1999 | 3705.494 | 148.351 | 336.425 | 37.6148 | -39.723 | -1.6 | -888.4444 | 0.6868244
2000 | 2000 | 3706.593 | 149.45 | 337.524 | 37.6148 | -38.624 | -1.6 | -888.8889 | 0.6866677
2001 | 2001 | 3705.494 | 149.45 | 337.524 | 37.6148 | -38.624 | -1.6 | -889.3333 | 0.686511
2002 | 2002 | 3703.297 | 145.055 | 332.769 | 37.5428 | -42.659 | -1.6 | -889.7778 | 0.6863544
2003 | 2003 | 3705.494 | 147.252 | 334.606 | 37.4708 | -40.102 | -1.6 | -890.2222 | 0.6861977
2004 | 2004 | 3705.494 | 150.549 | 338.443 | 37.5788 | -37.345 | -1.6 | -890.6667 | 0.686041
2005 | 2005 | 3704.396 | 148.352 | 336.426 | 37.6148 | -39.722 | -1.6 | -891.1111 | 0.6858844
2006 | 2006 | 3704.396 | 149.451 | 337.165 | 37.5428 | -38.263 | -1.6 | -891.5556 | 0.6857277
2007 | 2007 | 3704.396 | 147.253 | 335.507 | 37.6508 | -41.001 | -1.6 | -892 | 0.685571
2008 | 2008 | 3704.396 | 149.451 | 337.525 | 37.6148 | -38.623 | -1.6 | -892.4444 | 0.6854144
2009 | 2009 | 3704.396 | 148.352 | 335.706 | 37.4708 | -39.002 | -1.6 | -892.8889 | 0.6852577
2010 | 2010 | 3704.396 | 148.352 | 335.706 | 37.4708 | -39.002 | -1.6 | -893.3333 | 0.685101
2011 | 2011 | 3704.396 | 148.352 | 335.886 | 37.5068 | -39.182 | -1.6 | -893.7778 | 0.6849444
2012 | 2012 | 3703.297 | 148.352 | 336.066 | 37.5428 | -39.362 | -1.6 | -894.2222 | 0.6847877
2013 | 2013 | 3703.297 | 148.352 | 336.606 | 37.6508 | -39.902 | -1.6 | -894.6667 | 0.6846311
2014 | 2014 | 3703.297 | 147.253 | 335.147 | 37.5788 | -40.641 | -1.6 | -895.1111 | 0.6844744
2015 | 2015 | 3703.297 | 149.451 | 337.525 | 37.6148 | -38.623 | -1.6 | -895.5556 | 0.6843177
2016 | 2016 | 3703.297 | 149.451 | 337.165 | 37.5428 | -38.263 | -1.6 | -896 | 0.6841611
2017 | 2017 | 3703.297 | 149.451 | 337.165 | 37.5428 | -38.263 | -1.6 | -896.4444 | 0.6840044
2018 | 2018 | 3703.297 | 148.352 | 335.886 | 37.5068 | -39.182 | -1.6 | -896.8889 | 0.6838477
2019 | 2019 | 3703.297 | 148.352 | 336.246 | 37.5788 | -39.542 | -1.6 | -897.3333 | 0.6836911
2020 | 2020 | 3702.198 | 147.253 | 334.967 | 37.5428 | -40.461 | -1.6 | -897.7778 | 0.6835344
2021 | 2021 | 3703.297 | 150.549 | 338.443 | 37.5788 | -37.345 | -1.6 | -898.2222 | 0.6833777
2022 | 2022 | 3702.198 | 149.45 | 337.524 | 37.6148 | -38.624 | -1.6 | -898.6667 | 0.6832211
2023 | 2023 | 3702.198 | 149.45 | 336.804 | 37.4708 | -37.904 | -1.6 | -899.1111 | 0.6830644
2024 | 2024 | 3703.297 | 149.451 | 337.345 | 37.5788 | -38.443 | -1.6 | -899.5556 | 0.6829077
2025 | 2025 | 3702.198 | 148.352 | 335.886 | 37.5068 | -39.182 | -1.6 | -900 | 0.6827511
2026 | 2026 | 3702.198 | 148.352 | 336.246 | 37.5788 | -39.542 | -1.6 | -900.4444 | 0.6825944
2027 | 2027 | 3701.099 | 148.351 | 336.065 | 37.5428 | -39.363 | -1.6 | -900.8889 | 0.6824377
2028 | 2028 | 3702.198 | 148.352 | 336.246 | 37.5788 | -39.542 | -1.6 | -901.3333 | 0.6822811
2029 | 2029 | 3701.099 | 148.351 | 336.065 | 37.5428 | -39.363 | -1.6 | -901.7778 | 0.6821244
2030 | 2030 | 3702.198 | 148.352 | 336.066 | 37.5428 | -39.362 | -1.6 | -902.2222 | 0.6819677
2031 | 2031 | 3700 | 146.154 | 334.048 | 37.5788 | -41.74 | -1.6 | -902.6667 | 0.6818111
2032 | 2032 | 3702.198 | 149.45 | 336.984 | 37.5068 | -38.084 | -1.6 | -903.1111 | 0.6816544
2033 | 2033 | 3701.099 | 148.351 | 336.065 | 37.5428 | -39.363 | -1.6 | -903.5556 | 0.6814977
2034 | 2034 | 3701.099 | 148.351 | 336.786 | 37.687 | -40.084 | -1.6 | -904 | 0.6813411
2035 | 2035 | 3700 | 148.352 | 336.246 | 37.5788 | -39.542 | -1.6 | -904.4444 | 0.6811844
2036 | 2036 | 3700 | 147.252 | 335.326 | 37.6148 | -40.822 | -1.6 | -904.8889 | 0.6810277
2037 | 2037 | 3701.099 | 148.351 | 336.245 | 37.5788 | -39.543 | -1.6 | -905.3333 | 0.6808711
2038 | 2038 | 3700 | 147.252 | 334.245 | 37.3986 | -39.741 | -1.6 | -905.7778 | 0.6807144
2039 | 2039 | 3700 | 148.352 | 335.706 | 37.4708 | -39.002 | -1.6 | -906.2222 | 0.6805577
2040 | 2040 | 3700 | 148.352 | 335.706 | 37.4708 | -39.002 | -1.6 | -906.6667 | 0.6804011
2041 | 2041 | 3701.099 | 149.451 | 336.805 | 37.4708 | -37.903 | -1.6 | -907.1111 | 0.6802444
2042 | 2042 | 3700 | 149.451 | 336.985 | 37.5068 | -38.083 | -1.6 | -907.5556 | 0.6800877
2043 | 2043 | 3700 | 148.352 | 335.886 | 37.5068 | -39.182 | -1.6 | -908 | 0.6799311
2044 | 2044 | 3700 | 149.451 | 336.805 | 37.4708 | -37.903 | -1.6 | -908.4444 | 0.6797744
2045 | 2045 | 3700 | 148.352 | 336.426 | 37.6148 | -39.722 | -1.6 | -908.8889 | 0.6796177
2046 | 2046 | 3698.901 | 148.352 | 336.787 | 37.687 | -40.083 | -1.6 | -909.3333 | 0.6794611
2047 | 2047 | 3698.901 | 150.549 | 337.722 | 37.4346 | -36.624 | -1.6 | -909.7778 | 0.6793044
2048 | 2048 | 3697.802 | 147.253 | 334.967 | 37.5428 | -40.461 | -1.6 | -910.2222 | 0.6791477
2049 | 2049 | 3697.802 | 147.253 | 334.967 | 37.5428 | -40.461 | -1.6 | -910.6667 | 0.6789911
2050 | 2050 | 3700 | 149.451 | 337.345 | 37.5788 | -38.443 | -1.6 | -911.1111 | 0.6788344
2051 | 2051 | 3698.901 | 149.451 | 337.345 | 37.5788 | -38.443 | -1.6 | -911.5556 | 0.6786777
2052 | 2052 | 3697.802 | 147.253 | 334.787 | 37.5068 | -40.281 | -1.6 | -912 | 0.6785211
2053 | 2053 | 3697.802 | 148.352 | 336.066 | 37.5428 | -39.362 | -1.6 | -912.4444 | 0.6783644
2054 | 2054 | 3697.802 | 148.352 | 335.886 | 37.5068 | -39.182 | -1.6 | -912.8889 | 0.6782077
2055 | 2055 | 3697.802 | 147.253 | 334.787 | 37.5068 | -40.281 | -1.6 | -913.3333 | 0.6780511
2056 | 2056 | 3696.704 | 146.155 | 334.049 | 37.5788 | -41.739 | -1.6 | -913.7778 | 0.6778944
2057 | 2057 | 3698.901 | 149.451 | 337.525 | 37.6148 | -38.623 | -1.6 | -914.2222 | 0.6777377
2058 | 2058 | 3697.802 | 148.352 | 336.066 | 37.5428 | -39.362 | -1.6 | -914.6667 | 0.6775811
2059 | 2059 | 3697.802 | 148.352 | 335.886 | 37.5068 | -39.182 | -1.6 | -915.1111 | 0.6774244
2060 | 2060 | 3697.802 | 149.45 | 336.623 | 37.4346 | -37.723 | -1.6 | -915.5556 | 0.6772677
2061 | 2061 | 3696.704 | 147.254 | 334.968 | 37.5428 | -40.46 | -1.6 | -916 | 0.6771111
2062 | 2062 | 3696.704 | 147.254 | 335.689 | 37.687 | -41.181 | -1.6 | -916.4444 | 0.6769544
2063 | 2063 | 3697.802 | 148.352 | 336.426 | 37.6148 | -39.722 | -1.6 | -916.8889 | 0.6767977
2064 | 2064 | 3697.802 | 148.352 | 335.886 | 37.5068 | -39.182 | -1.6 | -917.3333 | 0.6766411
2065 | 2065 | 3696.704 | 147.254 | 334.788 | 37.5068 | -40.28 | -1.6 | -917.7778 | 0.6764844
2066 | 2066 | 3696.704 | 148.352 | 336.246 | 37.5788 | -39.542 | -1.6 | -918.2222 | 0.6763277
2067 | 2067 | 3695.604 | 148.351 | 335.705 | 37.4708 | -39.003 | -1.6 | -918.6667 | 0.6761711
2068 | 2068 | 3694.505 | 148.351 | 336.065 | 37.5428 | -39.363 | -1.6 | -919.1111 | 0.6760144
2069 | 2069 | 3695.604 | 147.252 | 334.606 | 37.4708 | -40.102 | -1.6 | -919.5556 | 0.6758577
2070 | 2070 | 3696.704 | 148.352 | 335.706 | 37.4708 | -39.002 | -1.6 | -920 | 0.6757011
2071 | 2071 | 3696.704 | 149.451 | 337.345 | 37.5788 | -38.443 | -1.6 | -920.4444 | 0.6755444
2072 | 2072 | 3694.505 | 146.153 | 333.507 | 37.4708 | -41.201 | -1.6 | -920.8889 | 0.6753877
2073 | 2073 | 3694.505 | 147.252 | 335.326 | 37.6148 | -40.822 | -1.6 | -921.3333 | 0.6752311
2074 | 2074 | 3695.604 | 148.351 | 336.245 | 37.5788 | -39.543 | -1.6 | -921.7778 | 0.6750744
2075 | 2075 | 3694.505 | 147.252 | 334.966 | 37.5428 | -40.462 | -1.6 | -922.2222 | 0.6749178
2076 | 2076 | 3695.604 | 147.252 | 335.146 | 37.5788 | -40.642 | -1.6 | -922.6667 | 0.6747611
2077 | 2077 | 3693.406 | 145.054 | 332.588 | 37.5068 | -42.48 | -1.6 | -923.1111 | 0.6746044
2078 | 2078 | 3694.505 | 148.351 | 336.245 | 37.5788 | -39.543 | -1.6 | -923.5556 | 0.6744478
2079 | 2079 | 3693.406 | 146.153 | 333.867 | 37.5428 | -41.561 | -1.6 | -924 | 0.6742911
2080 | 2080 | 3694.505 | 148.351 | 336.065 | 37.5428 | -39.363 | -1.6 | -924.4444 | 0.6741344
2081 | 2081 | 3693.406 | 146.153 | 333.507 | 37.4708 | -41.201 | -1.6 | -924.8889 | 0.6739778
2082 | 2082 | 3693.406 | 146.153 | 333.507 | 37.4708 | -41.201 | -1.6 | -925.3333 | 0.6738211
2083 | 2083 | 3694.505 | 147.252 | 334.786 | 37.5068 | -40.282 | -1.6 | -925.7778 | 0.6736644
2084 | 2084 | 3693.406 | 147.252 | 334.786 | 37.5068 | -40.282 | -1.6 | -926.2222 | 0.6735078
2085 | 2085 | 3694.505 | 148.351 | 335.705 | 37.4708 | -39.003 | -1.6 | -926.6667 | 0.6733511
2086 | 2086 | 3693.406 | 148.351 | 336.425 | 37.6148 | -39.723 | -1.6 | -927.1111 | 0.6731944
2087 | 2087 | 3693.406 | 149.45 | 337.164 | 37.5428 | -38.264 | -1.6 | -927.5556 | 0.6730378
2088 | 2088 | 3693.406 | 147.252 | 334.606 | 37.4708 | -40.102 | -1.6 | -928 | 0.6728811
2089 | 2089 | 3693.406 | 147.252 | 335.146 | 37.5788 | -40.642 | -1.6 | -928.4444 | 0.6727244
2090 | 2090 | 3692.308 | 147.253 | 335.147 | 37.5788 | -40.641 | -1.6 | -928.8889 | 0.6725678
2091 | 2091 | 3692.308 | 146.154 | 333.688 | 37.5068 | -41.38 | -1.6 | -929.3333 | 0.6724111
2092 | 2092 | 3693.406 | 149.45 | 336.804 | 37.4708 | -37.904 | -1.6 | -929.7778 | 0.6722544
2093 | 2093 | 3692.308 | 147.253 | 334.787 | 37.5068 | -40.281 | -1.6 | -930.2222 | 0.6720978
2094 | 2094 | 3692.308 | 147.253 | 334.967 | 37.5428 | -40.461 | -1.6 | -930.6667 | 0.6719411
2095 | 2095 | 3693.406 | 148.351 | 336.065 | 37.5428 | -39.363 | -1.6 | -931.1111 | 0.6717844
2096 | 2096 | 3692.308 | 147.253 | 334.787 | 37.5068 | -40.281 | -1.6 | -931.5556 | 0.6716278
2097 | 2097 | 3693.406 | 148.351 | 336.245 | 37.5788 | -39.543 | -1.6 | -932 | 0.6714711
2098 | 2098 | 3691.209 | 148.352 | 335.886 | 37.5068 | -39.182 | -1.6 | -932.4444 | 0.6713144
2099 | 2099 | 3692.308 | 147.253 | 335.147 | 37.5788 | -40.641 | -1.6 | -932.8889 | 0.6711578
2100 | 2100 | 3691.209 | 146.154 | 334.048 | 37.5788 | -41.74 | -1.6 | -933.3333 | 0.6710011
2101 | 2101 | 3691.209 | 147.253 | 334.787 | 37.5068 | -40.281 | -1.6 | -933.7778 | 0.6708444
2102 | 2102 | 3691.209 | 147.253 | 335.147 | 37.5788 | -40.641 | -1.6 | -934.2222 | 0.6706878
2103 | 2103 | 3691.209 | 147.253 | 335.147 | 37.5788 | -40.641 | -1.6 | -934.6667 | 0.6705311
2104 | 2104 | 3691.209 | 147.253 | 334.967 | 37.5428 | -40.461 | -1.6 | -935.1111 | 0.6703744
2105 | 2105 | 3691.209 | 147.253 | 335.147 | 37.5788 | -40.641 | -1.6 | -935.5556 | 0.6702178
2106 | 2106 | 3691.209 | 147.253 | 335.507 | 37.6508 | -41.001 | -1.6 | -936 | 0.6700611
2107 | 2107 | 3690.11 | 147.253 | 334.787 | 37.5068 | -40.281 | -1.6 | -936.4444 | 0.6699044
2108 | 2108 | 3691.209 | 148.352 | 336.066 | 37.5428 | -39.362 | -1.6 | -936.8889 | 0.6697478
2109 | 2109 | 3690.11 | 146.154 | 333.508 | 37.4708 | -41.2 | -1.6 | -937.3333 | 0.6695911
2110 | 2110 | 3691.209 | 147.253 | 335.147 | 37.5788 | -40.641 | -1.6 | -937.7778 | 0.6694344
2111 | 2111 | 3691.209 | 147.253 | 335.147 | 37.5788 | -40.641 | -1.6 | -938.2222 | 0.6692778
2112 | 2112 | 3691.209 | 149.451 | 337.165 | 37.5428 | -38.263 | -1.6 | -938.6667 | 0.6691211
2113 | 2113 | 3690.11 | 148.352 | 336.606 | 37.6508 | -39.902 | -1.6 | -939.1111 | 0.6689644
2114 | 2114 | 3690.11 | 148.352 | 336.246 | 37.5788 | -39.542 | -1.6 | -939.5556 | 0.6688078
2115 | 2115 | 3689.011 | 146.154 | 333.868 | 37.5428 | -41.56 | -1.6 | -940 | 0.6686511
2116 | 2116 | 3689.011 | 147.253 | 335.327 | 37.6148 | -40.821 | -1.6 | -940.4444 | 0.6684944
2117 | 2117 | 3689.011 | 146.154 | 334.048 | 37.5788 | -41.74 | -1.6 | -940.8889 | 0.6683378
2118 | 2118 | 3690.11 | 147.253 | 335.327 | 37.6148 | -40.821 | -1.6 | -941.3333 | 0.6681811
2119 | 2119 | 3690.11 | 148.352 | 336.246 | 37.5788 | -39.542 | -1.6 | -941.7778 | 0.6680244
2120 | 2120 | 3689.011 | 148.351 | 336.065 | 37.5428 | -39.363 | -1.6 | -942.2222 | 0.6678678
2121 | 2121 | 3689.011 | 148.351 | 336.605 | 37.6508 | -39.903 | -1.6 | -942.6667 | 0.6677111
2122 | 2122 | 3689.011 | 147.253 | 335.507 | 37.6508 | -41.001 | -1.6 | -943.1111 | 0.6675544
2123 | 2123 | 3689.011 | 148.351 | 336.605 | 37.6508 | -39.903 | -1.6 | -943.5556 | 0.6673978
2124 | 2124 | 3689.011 | 148.351 | 336.605 | 37.6508 | -39.903 | -1.6 | -944 | 0.6672411
2125 | 2125 | 3689.011 | 147.253 | 335.327 | 37.6148 | -40.821 | -1.6 | -944.4444 | 0.6670844
2126 | 2126 | 3687.912 | 147.252 | 334.606 | 37.4708 | -40.102 | -1.6 | -944.8889 | 0.6669278
2127 | 2127 | 3687.912 | 147.252 | 335.146 | 37.5788 | -40.642 | -1.6 | -945.3333 | 0.6667711
2128 | 2128 | 3689.011 | 148.351 | 336.245 | 37.5788 | -39.543 | -1.6 | -945.7778 | 0.6666144
2129 | 2129 | 3687.912 | 147.252 | 335.326 | 37.6148 | -40.822 | -1.6 | -946.2222 | 0.6664578
2130 | 2130 | 3687.912 | 147.252 | 335.326 | 37.6148 | -40.822 | -1.6 | -946.6667 | 0.6663011
2131 | 2131 | 3689.011 | 149.45 | 337.524 | 37.6148 | -38.624 | -1.6 | -947.1111 | 0.6661444
2132 | 2132 | 3687.912 | 147.252 | 335.326 | 37.6148 | -40.822 | -1.6 | -947.5556 | 0.6659878
2133 | 2133 | 3686.813 | 146.153 | 334.768 | 37.723 | -42.462 | -1.6 | -948 | 0.6658311
2134 | 2134 | 3687.912 | 148.351 | 336.605 | 37.6508 | -39.903 | -1.6 | -948.4444 | 0.6656744
2135 | 2135 | 3686.813 | 147.252 | 335.687 | 37.687 | -41.183 | -1.6 | -948.8889 | 0.6655178
2136 | 2136 | 3689.011 | 149.45 | 337.885 | 37.687 | -38.985 | -1.6 | -949.3333 | 0.6653611
2137 | 2137 | 3689.011 | 149.45 | 337.344 | 37.5788 | -38.444 | -1.6 | -949.7778 | 0.6652044
2138 | 2138 | 3687.912 | 148.351 | 336.786 | 37.687 | -40.084 | -1.6 | -950.2222 | 0.6650478
2139 | 2139 | 3686.813 | 148.352 | 336.246 | 37.5788 | -39.542 | -1.6 | -950.6667 | 0.6648911
2140 | 2140 | 3686.813 | 148.352 | 336.066 | 37.5428 | -39.362 | -1.6 | -951.1111 | 0.6647345
2141 | 2141 | 3686.813 | 148.352 | 336.606 | 37.6508 | -39.902 | -1.6 | -951.5556 | 0.6645778
2142 | 2142 | 3687.912 | 148.351 | 336.425 | 37.6148 | -39.723 | -1.6 | -952 | 0.6644211
2143 | 2143 | 3685.714 | 147.253 | 334.967 | 37.5428 | -40.461 | -1.6 | -952.4444 | 0.6642645
2144 | 2144 | 3685.714 | 147.253 | 335.688 | 37.687 | -41.182 | -1.6 | -952.8889 | 0.6641078
2145 | 2145 | 3685.714 | 147.253 | 335.507 | 37.6508 | -41.001 | -1.6 | -953.3333 | 0.6639511
2146 | 2146 | 3686.813 | 148.352 | 335.886 | 37.5068 | -39.182 | -1.6 | -953.7778 | 0.6637945
2147 | 2147 | 3685.714 | 148.351 | 336.605 | 37.6508 | -39.903 | -1.6 | -954.2222 | 0.6636378
2148 | 2148 | 3684.616 | 146.155 | 333.869 | 37.5428 | -41.559 | -1.6 | -954.6667 | 0.6634811
2149 | 2149 | 3685.714 | 147.253 | 334.607 | 37.4708 | -40.101 | -1.6 | -955.1111 | 0.6633245
2150 | 2150 | 3685.714 | 148.351 | 336.065 | 37.5428 | -39.363 | -1.6 | -955.5556 | 0.6631678
2151 | 2151 | 3685.714 | 148.351 | 336.065 | 37.5428 | -39.363 | -1.6 | -956 | 0.6630111
2152 | 2152 | 3685.714 | 148.351 | 336.425 | 37.6148 | -39.723 | -1.6 | -956.4444 | 0.6628545
2153 | 2153 | 3684.616 | 148.352 | 335.706 | 37.4708 | -39.002 | -1.6 | -956.8889 | 0.6626978
2154 | 2154 | 3685.714 | 149.45 | 337.164 | 37.5428 | -38.264 | -1.6 | -957.3333 | 0.6625411
2155 | 2155 | 3683.517 | 147.253 | 334.787 | 37.5068 | -40.281 | -1.6 | -957.7778 | 0.6623845
2156 | 2156 | 3683.517 | 147.253 | 335.327 | 37.6148 | -40.821 | -1.6 | -958.2222 | 0.6622278
2157 | 2157 | 3684.616 | 147.253 | 334.967 | 37.5428 | -40.461 | -1.6 | -958.6667 | 0.6620711
2158 | 2158 | 3682.417 | 146.153 | 333.867 | 37.5428 | -41.561 | -1.6 | -959.1111 | 0.6619145
2159 | 2159 | 3684.616 | 148.352 | 336.426 | 37.6148 | -39.722 | -1.6 | -959.5556 | 0.6617578
2160 | 2160 | 3684.616 | 148.352 | 336.787 | 37.687 | -40.083 | -1.6 | -960 | 0.6616011
2161 | 2161 | 3683.517 | 146.154 | 334.769 | 37.723 | -42.461 | -1.6 | -960.4444 | 0.6614445
2162 | 2162 | 3683.517 | 147.253 | 335.507 | 37.6508 | -41.001 | -1.6 | -960.8889 | 0.6612878
2163 | 2163 | 3683.517 | 147.253 | 335.147 | 37.5788 | -40.641 | -1.6 | -961.3333 | 0.6611311
2164 | 2164 | 3683.517 | 146.154 | 334.048 | 37.5788 | -41.74 | -1.6 | -961.7778 | 0.6609745
2165 | 2165 | 3683.517 | 147.253 | 335.327 | 37.6148 | -40.821 | -1.6 | -962.2222 | 0.6608178
2166 | 2166 | 3683.517 | 147.253 | 334.787 | 37.5068 | -40.281 | -1.6 | -962.6667 | 0.6606611
2167 | 2167 | 3682.417 | 147.252 | 334.966 | 37.5428 | -40.462 | -1.6 | -963.1111 | 0.6605045
2168 | 2168 | 3682.417 | 148.351 | 336.245 | 37.5788 | -39.543 | -1.6 | -963.5556 | 0.6603478
2169 | 2169 | 3683.517 | 148.352 | 336.606 | 37.6508 | -39.902 | -1.6 | -964 | 0.6601911
2170 | 2170 | 3682.417 | 147.252 | 335.326 | 37.6148 | -40.822 | -1.6 | -964.4444 | 0.6600345
2171 | 2171 | 3681.319 | 146.154 | 333.508 | 37.4708 | -41.2 | -1.6 | -964.8889 | 0.6598778
2172 | 2172 | 3682.417 | 147.252 | 335.506 | 37.6508 | -41.002 | -1.6 | -965.3333 | 0.6597211
2173 | 2173 | 3682.417 | 148.351 | 336.786 | 37.687 | -40.084 | -1.6 | -965.7778 | 0.6595645
2174 | 2174 | 3683.517 | 149.451 | 337.345 | 37.5788 | -38.443 | -1.6 | -966.2222 | 0.6594078
2175 | 2175 | 3681.319 | 147.253 | 336.048 | 37.759 | -41.542 | -1.6 | -966.6667 | 0.6592511
2176 | 2176 | 3680.22 | 145.055 | 333.85 | 37.759 | -43.74 | -1.6 | -967.1111 | 0.6590945
2177 | 2177 | 3680.22 | 146.154 | 334.408 | 37.6508 | -42.1 | -1.6 | -967.5556 | 0.6589378
2178 | 2178 | 3681.319 | 147.253 | 336.408 | 37.831 | -41.902 | -1.6 | -968 | 0.6587811
2179 | 2179 | 3681.319 | 147.253 | 336.228 | 37.795 | -41.722 | -1.6 | -968.4444 | 0.6586245
2180 | 2180 | 3682.417 | 149.45 | 338.605 | 37.831 | -39.705 | -1.6 | -968.8889 | 0.6584678
2181 | 2181 | 3681.319 | 148.352 | 338.408 | 38.0112 | -41.704 | -1.6 | -969.3333 | 0.6583111
2182 | 2182 | 3681.319 | 147.253 | 336.588 | 37.867 | -42.082 | -1.6 | -969.7778 | 0.6581545
2183 | 2183 | 3680.22 | 146.154 | 335.489 | 37.867 | -43.181 | -1.6 | -970.2222 | 0.6579978
2184 | 2184 | 3681.319 | 148.352 | 337.507 | 37.831 | -40.803 | -1.6 | -970.6667 | 0.6578411
2185 | 2185 | 3680.22 | 147.253 | 336.408 | 37.831 | -41.902 | -1.6 | -971.1111 | 0.6576845
2186 | 2186 | 3680.22 | 148.352 | 338.048 | 37.9392 | -41.344 | -1.6 | -971.5556 | 0.6575278
2187 | 2187 | 3680.22 | 148.352 | 337.327 | 37.795 | -40.623 | -1.6 | -972 | 0.6573711
2188 | 2188 | 3680.22 | 148.352 | 337.327 | 37.795 | -40.623 | -1.6 | -972.4444 | 0.6572145
2189 | 2189 | 3679.121 | 148.352 | 337.147 | 37.759 | -40.443 | -1.6 | -972.8889 | 0.6570578
2190 | 2190 | 3680.22 | 149.451 | 338.246 | 37.759 | -39.344 | -1.6 | -973.3333 | 0.6569011
2191 | 2191 | 3680.22 | 148.352 | 337.147 | 37.759 | -40.443 | -1.6 | -973.7778 | 0.6567445
2192 | 2192 | 3679.121 | 147.253 | 335.147 | 37.5788 | -40.641 | -1.6 | -974.2222 | 0.6565878
2193 | 2193 | 3679.121 | 147.253 | 335.868 | 37.723 | -41.362 | -1.6 | -974.6667 | 0.6564311
2194 | 2194 | 3680.22 | 147.253 | 336.408 | 37.831 | -41.902 | -1.6 | -975.1111 | 0.6562745
2195 | 2195 | 3679.121 | 147.253 | 335.507 | 37.6508 | -41.001 | -1.6 | -975.5556 | 0.6561178
2196 | 2196 | 3676.923 | 146.154 | 334.769 | 37.723 | -42.461 | -1.6 | -976 | 0.6559611
2197 | 2197 | 3678.022 | 146.154 | 335.129 | 37.795 | -42.821 | -1.6 | -976.4444 | 0.6558045
2198 | 2198 | 3676.923 | 143.956 | 332.931 | 37.795 | -45.019 | -1.6 | -976.8889 | 0.6556478
2199 | 2199 | 3679.121 | 148.352 | 336.967 | 37.723 | -40.263 | -1.6 | -977.3333 | 0.6554911
2200 | 2200 | 3679.121 | 147.253 | 335.507 | 37.6508 | -41.001 | -1.6 | -977.7778 | 0.6553345
2201 | 2201 | 3678.022 | 147.253 | 335.688 | 37.687 | -41.182 | -1.6 | -978.2222 | 0.6551778
2202 | 2202 | 3676.923 | 145.055 | 334.03 | 37.795 | -43.92 | -1.6 | -978.6667 | 0.6550211
2203 | 2203 | 3678.022 | 146.154 | 334.949 | 37.759 | -42.641 | -1.6 | -979.1111 | 0.6548645
2204 | 2204 | 3675.824 | 145.055 | 334.21 | 37.831 | -44.1 | -1.6 | -979.5556 | 0.6547078
2205 | 2205 | 3678.022 | 148.352 | 336.967 | 37.723 | -40.263 | -1.6 | -980 | 0.6545512
2206 | 2206 | 3678.022 | 148.352 | 337.147 | 37.759 | -40.443 | -1.6 | -980.4444 | 0.6543945
2207 | 2207 | 3676.923 | 146.154 | 335.129 | 37.795 | -42.821 | -1.6 | -980.8889 | 0.6542378
2208 | 2208 | 3675.824 | 146.154 | 335.489 | 37.867 | -43.181 | -1.6 | -981.3333 | 0.6540812
2209 | 2209 | 3676.923 | 146.154 | 334.949 | 37.759 | -42.641 | -1.6 | -981.7778 | 0.6539245
2210 | 2210 | 3675.824 | 146.154 | 334.589 | 37.687 | -42.281 | -1.6 | -982.2222 | 0.6537678
2211 | 2211 | 3676.923 | 146.154 | 334.949 | 37.759 | -42.641 | -1.6 | -982.6667 | 0.6536112
2212 | 2212 | 3675.824 | 145.055 | 334.39 | 37.867 | -44.28 | -1.6 | -983.1111 | 0.6534545
2213 | 2213 | 3676.923 | 147.253 | 336.228 | 37.795 | -41.722 | -1.6 | -983.5556 | 0.6532978
2214 | 2214 | 3675.824 | 146.154 | 335.309 | 37.831 | -43.001 | -1.6 | -984 | 0.6531412
2215 | 2215 | 3676.923 | 147.253 | 336.588 | 37.867 | -42.082 | -1.6 | -984.4444 | 0.6529845
2216 | 2216 | 3676.923 | 147.253 | 336.768 | 37.903 | -42.262 | -1.6 | -984.8889 | 0.6528278
2217 | 2217 | 3676.923 | 146.154 | 334.769 | 37.723 | -42.461 | -1.6 | -985.3333 | 0.6526712
2218 | 2218 | 3674.725 | 146.153 | 335.308 | 37.831 | -43.002 | -1.6 | -985.7778 | 0.6525145
2219 | 2219 | 3675.824 | 147.252 | 336.407 | 37.831 | -41.903 | -1.6 | -986.2222 | 0.6523578
2220 | 2220 | 3674.725 | 146.153 | 335.488 | 37.867 | -43.182 | -1.6 | -986.6667 | 0.6522012
2221 | 2221 | 3675.824 | 148.351 | 337.326 | 37.795 | -40.624 | -1.6 | -987.1111 | 0.6520445
2222 | 2222 | 3675.824 | 148.351 | 337.506 | 37.831 | -40.804 | -1.6 | -987.5556 | 0.6518878
2223 | 2223 | 3675.824 | 147.252 | 336.948 | 37.9392 | -42.444 | -1.6 | -988 | 0.6517312
2224 | 2224 | 3675.824 | 147.252 | 336.047 | 37.759 | -41.543 | -1.6 | -988.4444 | 0.6515745
2225 | 2225 | 3674.725 | 147.252 | 336.047 | 37.759 | -41.543 | -1.6 | -988.8889 | 0.6514178
2226 | 2226 | 3675.824 | 148.351 | 337.506 | 37.831 | -40.804 | -1.6 | -989.3333 | 0.6512612
2227 | 2227 | 3674.725 | 147.252 | 336.407 | 37.831 | -41.903 | -1.6 | -989.7778 | 0.6511045
2228 | 2228 | 3674.725 | 147.252 | 336.047 | 37.759 | -41.543 | -1.6 | -990.2222 | 0.6509478
2229 | 2229 | 3674.725 | 146.153 | 335.128 | 37.795 | -42.822 | -1.6 | -990.6667 | 0.6507912
2230 | 2230 | 3672.527 | 143.955 | 333.47 | 37.903 | -45.56 | -1.6 | -991.1111 | 0.6506345
2231 | 2231 | 3673.626 | 146.153 | 335.668 | 37.903 | -43.362 | -1.6 | -991.5556 | 0.6504778
2232 | 2232 | 3674.725 | 146.153 | 335.308 | 37.831 | -43.002 | -1.6 | -992 | 0.6503212
2233 | 2233 | 3673.626 | 146.153 | 334.768 | 37.723 | -42.462 | -1.6 | -992.4444 | 0.6501645
2234 | 2234 | 3673.626 | 146.153 | 335.488 | 37.867 | -43.182 | -1.6 | -992.8889 | 0.6500078
2235 | 2235 | 3673.626 | 146.153 | 335.128 | 37.795 | -42.822 | -1.6 | -993.3333 | 0.6498512
2236 | 2236 | 3673.626 | 147.252 | 336.047 | 37.759 | -41.543 | -1.6 | -993.7778 | 0.6496945
2237 | 2237 | 3673.626 | 146.153 | 335.128 | 37.795 | -42.822 | -1.6 | -994.2222 | 0.6495378
2238 | 2238 | 3672.527 | 146.153 | 335.308 | 37.831 | -43.002 | -1.6 | -994.6667 | 0.6493812
2239 | 2239 | 3673.626 | 147.252 | 336.948 | 37.9392 | -42.444 | -1.6 | -995.1111 | 0.6492245
2240 | 2240 | 3673.626 | 147.252 | 336.227 | 37.795 | -41.723 | -1.6 | -995.5556 | 0.6490678
2241 | 2241 | 3672.527 | 146.153 | 335.849 | 37.9392 | -43.543 | -1.6 | -996 | 0.6489112
2242 | 2242 | 3671.429 | 145.055 | 334.03 | 37.795 | -43.92 | -1.6 | -996.4444 | 0.6487545
2243 | 2243 | 3672.527 | 147.252 | 336.047 | 37.759 | -41.543 | -1.6 | -996.8889 | 0.6485978
2244 | 2244 | 3672.527 | 147.252 | 336.047 | 37.759 | -41.543 | -1.6 | -997.3333 | 0.6484412
2245 | 2245 | 3671.429 | 145.055 | 335.111 | 38.0112 | -45.001 | -1.6 | -997.7778 | 0.6482845
2246 | 2246 | 3672.527 | 147.252 | 336.767 | 37.903 | -42.263 | -1.6 | -998.2222 | 0.6481278
2247 | 2247 | 3672.527 | 147.252 | 336.767 | 37.903 | -42.263 | -1.6 | -998.6667 | 0.6479712
2248 | 2248 | 3671.429 | 146.154 | 336.03 | 37.9752 | -43.722 | -1.6 | -999.1111 | 0.6478145
2249 | 2249 | 3671.429 | 147.253 | 336.768 | 37.903 | -42.262 | -1.6 | -999.5556 | 0.6476578
2250 | 2250 | 3671.429 | 146.154 | 335.669 | 37.903 | -43.361 | -1.6 | -1000 | 0.6475012
2251 | 2251 | 3671.429 | 146.154 | 335.129 | 37.795 | -42.821 | -1.6 | -1000.444 | 0.6473445
2252 | 2252 | 3671.429 | 146.154 | 336.03 | 37.9752 | -43.722 | -1.6 | -1000.889 | 0.6471878
2253 | 2253 | 3671.429 | 147.253 | 336.228 | 37.795 | -41.722 | -1.6 | -1001.333 | 0.6470312
2254 | 2254 | 3671.429 | 147.253 | 336.228 | 37.795 | -41.722 | -1.6 | -1001.778 | 0.6468745
2255 | 2255 | 3670.33 | 143.956 | 333.471 | 37.903 | -45.559 | -1.6 | -1002.222 | 0.6467178
2256 | 2256 | 3671.429 | 148.352 | 337.867 | 37.903 | -41.163 | -1.6 | -1002.667 | 0.6465612
2257 | 2257 | 3669.231 | 145.055 | 334.751 | 37.9392 | -44.641 | -1.6 | -1003.111 | 0.6464045
2258 | 2258 | 3671.429 | 147.253 | 336.048 | 37.759 | -41.542 | -1.6 | -1003.556 | 0.6462478
2259 | 2259 | 3670.33 | 145.055 | 334.21 | 37.831 | -44.1 | -1.6 | -1004 | 0.6460912
2260 | 2260 | 3671.429 | 148.352 | 338.048 | 37.9392 | -41.344 | -1.6 | -1004.444 | 0.6459345
2261 | 2261 | 3669.231 | 143.956 | 333.291 | 37.867 | -45.379 | -1.6 | -1004.889 | 0.6457778
2262 | 2262 | 3669.231 | 146.154 | 335.309 | 37.831 | -43.001 | -1.6 | -1005.333 | 0.6456212
2263 | 2263 | 3669.231 | 146.154 | 335.669 | 37.903 | -43.361 | -1.6 | -1005.778 | 0.6454645
2264 | 2264 | 3667.033 | 142.857 | 332.553 | 37.9392 | -46.839 | -1.6 | -1006.222 | 0.6453078
2265 | 2265 | 3670.33 | 149.451 | 338.606 | 37.831 | -39.704 | -1.6 | -1006.667 | 0.6451512
2266 | 2266 | 3669.231 | 148.352 | 337.687 | 37.867 | -40.983 | -1.6 | -1007.111 | 0.6449945
2267 | 2267 | 3670.33 | 149.451 | 339.147 | 37.9392 | -40.245 | -1.6 | -1007.556 | 0.6448379
2268 | 2268 | 3669.231 | 147.253 | 336.949 | 37.9392 | -42.443 | -1.6 | -1008 | 0.6446812
2269 | 2269 | 3668.132 | 145.055 | 334.03 | 37.795 | -43.92 | -1.6 | -1008.444 | 0.6445245
2270 | 2270 | 3669.231 | 147.253 | 336.048 | 37.759 | -41.542 | -1.6 | -1008.889 | 0.6443679
2271 | 2271 | 3668.132 | 148.352 | 338.588 | 38.0472 | -41.884 | -1.6 | -1009.333 | 0.6442112
2272 | 2272 | 3668.132 | 147.253 | 336.588 | 37.867 | -42.082 | -1.6 | -1009.778 | 0.6440545
2273 | 2273 | 3667.033 | 146.154 | 335.129 | 37.795 | -42.821 | -1.6 | -1010.222 | 0.6438979
2274 | 2274 | 3667.033 | 146.154 | 335.309 | 37.831 | -43.001 | -1.6 | -1010.667 | 0.6437412
2275 | 2275 | 3668.132 | 147.253 | 336.408 | 37.831 | -41.902 | -1.6 | -1011.111 | 0.6435845
2276 | 2276 | 3668.132 | 148.352 | 337.507 | 37.831 | -40.803 | -1.6 | -1011.556 | 0.6434279
2277 | 2277 | 3667.033 | 145.055 | 334.21 | 37.831 | -44.1 | -1.6 | -1012 | 0.6432712
2278 | 2278 | 3668.132 | 147.253 | 336.228 | 37.795 | -41.722 | -1.6 | -1012.444 | 0.6431145
2279 | 2279 | 3667.033 | 146.154 | 335.669 | 37.903 | -43.361 | -1.6 | -1012.889 | 0.6429579
2280 | 2280 | 3667.033 | 147.253 | 336.768 | 37.903 | -42.262 | -1.6 | -1013.333 | 0.6428012
2281 | 2281 | 3668.132 | 148.352 | 338.408 | 38.0112 | -41.704 | -1.6 | -1013.778 | 0.6426445
2282 | 2282 | 3667.033 | 147.253 | 336.048 | 37.759 | -41.542 | -1.6 | -1014.222 | 0.6424879
2283 | 2283 | 3667.033 | 147.253 | 336.588 | 37.867 | -42.082 | -1.6 | -1014.667 | 0.6423312
2284 | 2284 | 3665.934 | 146.154 | 334.949 | 37.759 | -42.641 | -1.6 | -1015.111 | 0.6421745
2285 | 2285 | 3665.934 | 146.154 | 335.129 | 37.795 | -42.821 | -1.6 | -1015.556 | 0.6420179
2286 | 2286 | 3667.033 | 147.253 | 335.868 | 37.723 | -41.362 | -1.6 | -1016 | 0.6418612
2287 | 2287 | 3667.033 | 148.352 | 336.787 | 37.687 | -40.083 | -1.6 | -1016.444 | 0.6417045
2288 | 2288 | 3665.934 | 148.351 | 336.966 | 37.723 | -40.264 | -1.6 | -1016.889 | 0.6415479
2289 | 2289 | 3665.934 | 148.351 | 336.966 | 37.723 | -40.264 | -1.6 | -1017.333 | 0.6413912
2290 | 2290 | 3665.934 | 148.351 | 336.966 | 37.723 | -40.264 | -1.6 | -1017.778 | 0.6412345
2291 | 2291 | 3665.934 | 148.351 | 336.966 | 37.723 | -40.264 | -1.6 | -1018.222 | 0.6410779
2292 | 2292 | 3664.835 | 147.252 | 336.227 | 37.795 | -41.723 | -1.6 | -1018.667 | 0.6409212
2293 | 2293 | 3664.835 | 147.252 | 336.047 | 37.759 | -41.543 | -1.6 | -1019.111 | 0.6407645
2294 | 2294 | 3665.934 | 147.253 | 335.507 | 37.6508 | -41.001 | -1.6 | -1019.556 | 0.6406079
2295 | 2295 | 3664.835 | 147.252 | 335.506 | 37.6508 | -41.002 | -1.6 | -1020 | 0.6404512
2296 | 2296 | 3664.835 | 147.252 | 336.047 | 37.759 | -41.543 | -1.6 | -1020.444 | 0.6402945
2297 | 2297 | 3664.835 | 149.45 | 337.524 | 37.6148 | -38.624 | -1.6 | -1020.889 | 0.6401379
2298 | 2298 | 3664.835 | 148.352 | 336.967 | 37.723 | -40.263 | -1.6 | -1021.333 | 0.6399812
2299 | 2299 | 3663.736 | 146.153 | 335.128 | 37.795 | -42.822 | -1.6 | -1021.778 | 0.6398245
2300 | 2300 | 3662.637 | 145.054 | 333.489 | 37.687 | -43.381 | -1.6 | -1022.222 | 0.6396679
2301 | 2301 | 3665.934 | 148.351 | 336.966 | 37.723 | -40.264 | -1.6 | -1022.667 | 0.6395112
2302 | 2302 | 3664.835 | 147.252 | 335.506 | 37.6508 | -41.002 | -1.6 | -1023.111 | 0.6393545
2303 | 2303 | 3663.736 | 147.253 | 335.868 | 37.723 | -41.362 | -1.6 | -1023.556 | 0.6391979
2304 | 2304 | 3664.835 | 149.45 | 337.885 | 37.687 | -38.985 | -1.6 | -1024 | 0.6390412
2305 | 2305 | 3664.835 | 147.252 | 335.326 | 37.6148 | -40.822 | -1.6 | -1024.444 | 0.6388845
2306 | 2306 | 3662.637 | 146.154 | 334.769 | 37.723 | -42.461 | -1.6 | -1024.889 | 0.6387279
2307 | 2307 | 3663.736 | 148.351 | 336.966 | 37.723 | -40.264 | -1.6 | -1025.333 | 0.6385712
2308 | 2308 | 3662.637 | 146.154 | 334.589 | 37.687 | -42.281 | -1.6 | -1025.778 | 0.6384145
2309 | 2309 | 3662.637 | 147.252 | 335.687 | 37.687 | -41.183 | -1.6 | -1026.222 | 0.6382579
2310 | 2310 | 3662.637 | 147.252 | 335.687 | 37.687 | -41.183 | -1.6 | -1026.667 | 0.6381012
2311 | 2311 | 3661.539 | 145.056 | 333.31 | 37.6508 | -43.198 | -1.6 | -1027.111 | 0.6379445
2312 | 2312 | 3662.637 | 147.252 | 336.047 | 37.759 | -41.543 | -1.6 | -1027.556 | 0.6377879
2313 | 2313 | 3661.539 | 146.154 | 334.949 | 37.759 | -42.641 | -1.6 | -1028 | 0.6376312
2314 | 2314 | 3661.539 | 146.154 | 335.129 | 37.795 | -42.821 | -1.6 | -1028.444 | 0.6374745
2315 | 2315 | 3662.637 | 148.351 | 336.425 | 37.6148 | -39.723 | -1.6 | -1028.889 | 0.6373179
2316 | 2316 | 3662.637 | 147.252 | 335.326 | 37.6148 | -40.822 | -1.6 | -1029.333 | 0.6371612
2317 | 2317 | 3662.637 | 148.351 | 337.506 | 37.831 | -40.804 | -1.6 | -1029.778 | 0.6370045
2318 | 2318 | 3661.539 | 147.253 | 335.688 | 37.687 | -41.182 | -1.6 | -1030.222 | 0.6368479
2319 | 2319 | 3659.341 | 146.154 | 334.048 | 37.5788 | -41.74 | -1.6 | -1030.667 | 0.6366912
2320 | 2320 | 3660.439 | 146.153 | 334.407 | 37.6508 | -42.101 | -1.6 | -1031.111 | 0.6365345
2321 | 2321 | 3660.439 | 146.153 | 334.047 | 37.5788 | -41.741 | -1.6 | -1031.556 | 0.6363779
2322 | 2322 | 3661.539 | 148.352 | 336.426 | 37.6148 | -39.722 | -1.6 | -1032 | 0.6362212
2323 | 2323 | 3660.439 | 147.252 | 335.687 | 37.687 | -41.183 | -1.6 | -1032.444 | 0.6360645
2324 | 2324 | 3660.439 | 147.252 | 335.506 | 37.6508 | -41.002 | -1.6 | -1032.889 | 0.6359079
2325 | 2325 | 3660.439 | 147.252 | 335.867 | 37.723 | -41.363 | -1.6 | -1033.333 | 0.6357512
2326 | 2326 | 3659.341 | 146.154 | 334.228 | 37.6148 | -41.92 | -1.6 | -1033.778 | 0.6355945
2327 | 2327 | 3659.341 | 148.352 | 336.787 | 37.687 | -40.083 | -1.6 | -1034.222 | 0.6354379
2328 | 2328 | 3658.242 | 146.154 | 334.769 | 37.723 | -42.461 | -1.6 | -1034.667 | 0.6352812
2329 | 2329 | 3658.242 | 145.055 | 333.309 | 37.6508 | -43.199 | -1.6 | -1035.111 | 0.6351245
2330 | 2330 | 3660.439 | 148.351 | 336.966 | 37.723 | -40.264 | -1.6 | -1035.556 | 0.6349679
2331 | 2331 | 3659.341 | 146.154 | 334.408 | 37.6508 | -42.1 | -1.6 | -1036 | 0.6348112
2332 | 2332 | 3658.242 | 145.055 | 333.49 | 37.687 | -43.38 | -1.6 | -1036.444 | 0.6346546
2333 | 2333 | 3659.341 | 147.253 | 335.507 | 37.6508 | -41.001 | -1.6 | -1036.889 | 0.6344979
2334 | 2334 | 3658.242 | 146.154 | 334.949 | 37.759 | -42.641 | -1.6 | -1037.333 | 0.6343412
2335 | 2335 | 3658.242 | 146.154 | 334.949 | 37.759 | -42.641 | -1.6 | -1037.778 | 0.6341846
2336 | 2336 | 3659.341 | 147.253 | 335.688 | 37.687 | -41.182 | -1.6 | -1038.222 | 0.6340279
2337 | 2337 | 3658.242 | 146.154 | 334.949 | 37.759 | -42.641 | -1.6 | -1038.667 | 0.6338712
2338 | 2338 | 3658.242 | 146.154 | 334.769 | 37.723 | -42.461 | -1.6 | -1039.111 | 0.6337146
2339 | 2339 | 3657.143 | 145.055 | 333.67 | 37.723 | -43.56 | -1.6 | -1039.556 | 0.6335579
2340 | 2340 | 3659.341 | 148.352 | 336.787 | 37.687 | -40.083 | -1.6 | -1040 | 0.6334012
2341 | 2341 | 3658.242 | 146.154 | 335.129 | 37.795 | -42.821 | -1.6 | -1040.444 | 0.6332446
2342 | 2342 | 3658.242 | 145.055 | 333.49 | 37.687 | -43.38 | -1.6 | -1040.889 | 0.6330879
2343 | 2343 | 3657.143 | 145.055 | 332.949 | 37.5788 | -42.839 | -1.6 | -1041.333 | 0.6329312
2344 | 2344 | 3657.143 | 146.154 | 334.769 | 37.723 | -42.461 | -1.6 | -1041.778 | 0.6327746
2345 | 2345 | 3658.242 | 147.253 | 335.507 | 37.6508 | -41.001 | -1.6 | -1042.222 | 0.6326179
2346 | 2346 | 3657.143 | 146.154 | 334.589 | 37.687 | -42.281 | -1.6 | -1042.667 | 0.6324612
2347 | 2347 | 3656.044 | 143.956 | 332.391 | 37.687 | -44.479 | -1.6 | -1043.111 | 0.6323046
2348 | 2348 | 3657.143 | 145.055 | 333.129 | 37.6148 | -43.019 | -1.6 | -1043.556 | 0.6321479
2349 | 2349 | 3656.044 | 147.253 | 335.507 | 37.6508 | -41.001 | -1.6 | -1044 | 0.6319912
2350 | 2350 | 3658.242 | 148.352 | 337.327 | 37.795 | -40.623 | -1.6 | -1044.444 | 0.6318346
2351 | 2351 | 3657.143 | 147.253 | 335.688 | 37.687 | -41.182 | -1.6 | -1044.889 | 0.6316779
2352 | 2352 | 3657.143 | 147.253 | 336.048 | 37.759 | -41.542 | -1.6 | -1045.333 | 0.6315212
2353 | 2353 | 3657.143 | 148.352 | 336.967 | 37.723 | -40.263 | -1.6 | -1045.778 | 0.6313646
2354 | 2354 | 3656.044 | 147.253 | 335.688 | 37.687 | -41.182 | -1.6 | -1046.222 | 0.6312079
2355 | 2355 | 3656.044 | 147.253 | 335.688 | 37.687 | -41.182 | -1.6 | -1046.667 | 0.6310512
2356 | 2356 | 3656.044 | 146.154 | 334.408 | 37.6508 | -42.1 | -1.6 | -1047.111 | 0.6308946
2357 | 2357 | 3656.044 | 147.253 | 335.868 | 37.723 | -41.362 | -1.6 | -1047.556 | 0.6307379
2358 | 2358 | 3656.044 | 146.154 | 334.408 | 37.6508 | -42.1 | -1.6 | -1048 | 0.6305812
2359 | 2359 | 3656.044 | 147.253 | 335.688 | 37.687 | -41.182 | -1.6 | -1048.444 | 0.6304246
2360 | 2360 | 3654.945 | 146.154 | 334.589 | 37.687 | -42.281 | -1.6 | -1048.889 | 0.6302679
2361 | 2361 | 3654.945 | 146.154 | 334.589 | 37.687 | -42.281 | -1.6 | -1049.333 | 0.6301112
2362 | 2362 | 3656.044 | 148.352 | 336.246 | 37.5788 | -39.542 | -1.6 | -1049.778 | 0.6299546
2363 | 2363 | 3656.044 | 148.352 | 337.147 | 37.759 | -40.443 | -1.6 | -1050.222 | 0.6297979
2364 | 2364 | 3656.044 | 148.352 | 336.967 | 37.723 | -40.263 | -1.6 | -1050.667 | 0.6296412
2365 | 2365 | 3656.044 | 148.352 | 336.967 | 37.723 | -40.263 | -1.6 | -1051.111 | 0.6294846
2366 | 2366 | 3654.945 | 147.253 | 335.688 | 37.687 | -41.182 | -1.6 | -1051.556 | 0.6293279
2367 | 2367 | 3654.945 | 147.253 | 335.688 | 37.687 | -41.182 | -1.6 | -1052 | 0.6291712
2368 | 2368 | 3657.143 | 150.549 | 339.164 | 37.723 | -38.066 | -1.6 | -1052.444 | 0.6290146
2369 | 2369 | 3652.747 | 145.055 | 334.03 | 37.795 | -43.92 | -1.6 | -1052.889 | 0.6288579
2370 | 2370 | 3652.747 | 147.252 | 335.687 | 37.687 | -41.183 | -1.6 | -1053.333 | 0.6287012
2371 | 2371 | 3653.846 | 147.252 | 335.326 | 37.6148 | -40.822 | -1.6 | -1053.778 | 0.6285446
2372 | 2372 | 3653.846 | 146.154 | 334.769 | 37.723 | -42.461 | -1.6 | -1054.222 | 0.6283879
2373 | 2373 | 3652.747 | 146.153 | 333.867 | 37.5428 | -41.561 | -1.6 | -1054.667 | 0.6282312
2374 | 2374 | 3654.945 | 148.351 | 336.605 | 37.6508 | -39.903 | -1.6 | -1055.111 | 0.6280746
2375 | 2375 | 3653.846 | 146.154 | 334.949 | 37.759 | -42.641 | -1.6 | -1055.556 | 0.6279179
2376 | 2376 | 3654.945 | 147.253 | 335.327 | 37.6148 | -40.821 | -1.6 | -1056 | 0.6277612
2377 | 2377 | 3653.846 | 148.351 | 337.326 | 37.795 | -40.624 | -1.6 | -1056.444 | 0.6276046
2378 | 2378 | 3653.846 | 148.351 | 336.425 | 37.6148 | -39.723 | -1.6 | -1056.889 | 0.6274479
2379 | 2379 | 3653.846 | 147.252 | 336.227 | 37.795 | -41.723 | -1.6 | -1057.333 | 0.6272912
2380 | 2380 | 3652.747 | 146.153 | 334.227 | 37.6148 | -41.921 | -1.6 | -1057.778 | 0.6271346
2381 | 2381 | 3653.846 | 148.351 | 336.245 | 37.5788 | -39.543 | -1.6 | -1058.222 | 0.6269779
2382 | 2382 | 3652.747 | 146.153 | 334.588 | 37.687 | -42.282 | -1.6 | -1058.667 | 0.6268212
2383 | 2383 | 3653.846 | 149.45 | 337.704 | 37.6508 | -38.804 | -1.6 | -1059.111 | 0.6266646
2384 | 2384 | 3652.747 | 147.252 | 335.687 | 37.687 | -41.183 | -1.6 | -1059.556 | 0.6265079
2385 | 2385 | 3652.747 | 147.252 | 336.047 | 37.759 | -41.543 | -1.6 | -1060 | 0.6263512
2386 | 2386 | 3652.747 | 148.351 | 336.966 | 37.723 | -40.264 | -1.6 | -1060.444 | 0.6261946
2387 | 2387 | 3652.747 | 147.252 | 335.867 | 37.723 | -41.363 | -1.6 | -1060.889 | 0.6260379
2388 | 2388 | 3651.648 | 148.351 | 336.605 | 37.6508 | -39.903 | -1.6 | -1061.333 | 0.6258812
2389 | 2389 | 3651.648 | 147.252 | 335.867 | 37.723 | -41.363 | -1.6 | -1061.778 | 0.6257246
2390 | 2390 | 3651.648 | 147.252 | 335.506 | 37.6508 | -41.002 | -1.6 | -1062.222 | 0.6255679
2391 | 2391 | 3651.648 | 146.153 | 334.948 | 37.759 | -42.642 | -1.6 | -1062.667 | 0.6254112
2392 | 2392 | 3651.648 | 147.252 | 336.407 | 37.831 | -41.903 | -1.6 | -1063.111 | 0.6252546
2393 | 2393 | 3650.55 | 146.154 | 334.949 | 37.759 | -42.641 | -1.6 | -1063.556 | 0.6250979
2394 | 2394 | 3650.55 | 147.253 | 335.868 | 37.723 | -41.362 | -1.6 | -1064 | 0.6249413
2395 | 2395 | 3650.55 | 146.154 | 334.769 | 37.723 | -42.461 | -1.6 | -1064.444 | 0.6247846
2396 | 2396 | 3650.55 | 146.154 | 334.589 | 37.687 | -42.281 | -1.6 | -1064.889 | 0.6246279
2397 | 2397 | 3651.648 | 148.351 | 336.605 | 37.6508 | -39.903 | -1.6 | -1065.333 | 0.6244713
2398 | 2398 | 3650.55 | 147.253 | 336.048 | 37.759 | -41.542 | -1.6 | -1065.778 | 0.6243146
2399 | 2399 | 3650.55 | 147.253 | 335.688 | 37.687 | -41.182 | -1.6 | -1066.222 | 0.6241579
2400 | 2400 | 3650.55 | 147.253 | 336.048 | 37.759 | -41.542 | -1.6 | -1066.667 | 0.6240013
2401 | 2401 | 3650.55 | 148.352 | 337.147 | 37.759 | -40.443 | -1.6 | -1067.111 | 0.6238446
2402 | 2402 | 3649.451 | 147.253 | 335.688 | 37.687 | -41.182 | -1.6 | -1067.556 | 0.6236879
2403 | 2403 | 3649.451 | 147.253 | 335.147 | 37.5788 | -40.641 | -1.6 | -1068 | 0.6235313
2404 | 2404 | 3650.55 | 147.253 | 335.688 | 37.687 | -41.182 | -1.6 | -1068.444 | 0.6233746
2405 | 2405 | 3648.352 | 146.154 | 334.949 | 37.759 | -42.641 | -1.6 | -1068.889 | 0.6232179
2406 | 2406 | 3649.451 | 148.352 | 336.426 | 37.6148 | -39.722 | -1.6 | -1069.333 | 0.6230613
2407 | 2407 | 3649.451 | 148.352 | 336.606 | 37.6508 | -39.902 | -1.6 | -1069.778 | 0.6229046
2408 | 2408 | 3649.451 | 147.253 | 336.408 | 37.831 | -41.902 | -1.6 | -1070.222 | 0.6227479
2409 | 2409 | 3648.352 | 146.154 | 334.408 | 37.6508 | -42.1 | -1.6 | -1070.667 | 0.6225913
2410 | 2410 | 3649.451 | 148.352 | 336.606 | 37.6508 | -39.902 | -1.6 | -1071.111 | 0.6224346
2411 | 2411 | 3649.451 | 148.352 | 336.787 | 37.687 | -40.083 | -1.6 | -1071.556 | 0.6222779
2412 | 2412 | 3648.352 | 147.253 | 335.327 | 37.6148 | -40.821 | -1.6 | -1072 | 0.6221213
2413 | 2413 | 3648.352 | 147.253 | 336.048 | 37.759 | -41.542 | -1.6 | -1072.444 | 0.6219646
2414 | 2414 | 3647.253 | 146.154 | 334.408 | 37.6508 | -42.1 | -1.6 | -1072.889 | 0.6218079
2415 | 2415 | 3648.352 | 148.352 | 336.606 | 37.6508 | -39.902 | -1.6 | -1073.333 | 0.6216513
2416 | 2416 | 3648.352 | 147.253 | 335.688 | 37.687 | -41.182 | -1.6 | -1073.778 | 0.6214946
2417 | 2417 | 3648.352 | 148.352 | 336.967 | 37.723 | -40.263 | -1.6 | -1074.222 | 0.6213379
2418 | 2418 | 3648.352 | 148.352 | 336.787 | 37.687 | -40.083 | -1.6 | -1074.667 | 0.6211813
2419 | 2419 | 3647.253 | 148.352 | 336.426 | 37.6148 | -39.722 | -1.6 | -1075.111 | 0.6210246
2420 | 2420 | 3647.253 | 147.253 | 335.688 | 37.687 | -41.182 | -1.6 | -1075.556 | 0.6208679
2421 | 2421 | 3647.253 | 146.154 | 334.408 | 37.6508 | -42.1 | -1.6 | -1076 | 0.6207113
2422 | 2422 | 3648.352 | 148.352 | 336.787 | 37.687 | -40.083 | -1.6 | -1076.444 | 0.6205546
2423 | 2423 | 3647.253 | 148.352 | 336.787 | 37.687 | -40.083 | -1.6 | -1076.889 | 0.6203979
2424 | 2424 | 3646.154 | 147.253 | 335.688 | 37.687 | -41.182 | -1.6 | -1077.333 | 0.6202413
2425 | 2425 | 3647.253 | 148.352 | 336.787 | 37.687 | -40.083 | -1.6 | -1077.778 | 0.6200846
2426 | 2426 | 3648.352 | 149.451 | 337.705 | 37.6508 | -38.803 | -1.6 | -1078.222 | 0.6199279
2427 | 2427 | 3646.154 | 147.253 | 336.048 | 37.759 | -41.542 | -1.6 | -1078.667 | 0.6197713
2428 | 2428 | 3645.055 | 147.253 | 334.967 | 37.5428 | -40.461 | -1.6 | -1079.111 | 0.6196146
2429 | 2429 | 3647.253 | 149.451 | 337.345 | 37.5788 | -38.443 | -1.6 | -1079.556 | 0.6194579
2430 | 2430 | 3645.055 | 148.352 | 336.606 | 37.6508 | -39.902 | -1.6 | -1080 | 0.6193013
2431 | 2431 | 3645.055 | 146.154 | 334.589 | 37.687 | -42.281 | -1.6 | -1080.444 | 0.6191446
2432 | 2432 | 3646.154 | 148.352 | 336.426 | 37.6148 | -39.722 | -1.6 | -1080.889 | 0.6189879
2433 | 2433 | 3645.055 | 147.253 | 335.147 | 37.5788 | -40.641 | -1.6 | -1081.333 | 0.6188313
2434 | 2434 | 3645.055 | 146.154 | 334.769 | 37.723 | -42.461 | -1.6 | -1081.778 | 0.6186746
2435 | 2435 | 3645.055 | 147.253 | 335.688 | 37.687 | -41.182 | -1.6 | -1082.222 | 0.6185179
2436 | 2436 | 3646.154 | 148.352 | 336.967 | 37.723 | -40.263 | -1.6 | -1082.667 | 0.6183613
2437 | 2437 | 3645.055 | 148.352 | 336.967 | 37.723 | -40.263 | -1.6 | -1083.111 | 0.6182046
2438 | 2438 | 3645.055 | 148.352 | 336.066 | 37.5428 | -39.362 | -1.6 | -1083.556 | 0.6180479
2439 | 2439 | 3645.055 | 148.352 | 336.246 | 37.5788 | -39.542 | -1.6 | -1084 | 0.6178913
2440 | 2440 | 3645.055 | 148.352 | 336.246 | 37.5788 | -39.542 | -1.6 | -1084.444 | 0.6177346
2441 | 2441 | 3643.956 | 147.253 | 335.327 | 37.6148 | -40.821 | -1.6 | -1084.889 | 0.6175779
2442 | 2442 | 3643.956 | 147.253 | 335.507 | 37.6508 | -41.001 | -1.6 | -1085.333 | 0.6174213
2443 | 2443 | 3645.055 | 148.352 | 336.426 | 37.6148 | -39.722 | -1.6 | -1085.778 | 0.6172646
2444 | 2444 | 3645.055 | 148.352 | 336.787 | 37.687 | -40.083 | -1.6 | -1086.222 | 0.6171079
2445 | 2445 | 3642.857 | 147.253 | 335.507 | 37.6508 | -41.001 | -1.6 | -1086.667 | 0.6169513
2446 | 2446 | 3643.956 | 147.253 | 335.868 | 37.723 | -41.362 | -1.6 | -1087.111 | 0.6167946
2447 | 2447 | 3642.857 | 146.154 | 334.589 | 37.687 | -42.281 | -1.6 | -1087.556 | 0.6166379
2448 | 2448 | 3643.956 | 147.253 | 335.688 | 37.687 | -41.182 | -1.6 | -1088 | 0.6164813
2449 | 2449 | 3642.857 | 147.253 | 336.048 | 37.759 | -41.542 | -1.6 | -1088.444 | 0.6163246
2450 | 2450 | 3642.857 | 147.253 | 335.507 | 37.6508 | -41.001 | -1.6 | -1088.889 | 0.6161679
2451 | 2451 | 3642.857 | 147.253 | 335.327 | 37.6148 | -40.821 | -1.6 | -1089.333 | 0.6160113
2452 | 2452 | 3643.956 | 148.352 | 336.066 | 37.5428 | -39.362 | -1.6 | -1089.778 | 0.6158546
2453 | 2453 | 3642.857 | 147.253 | 335.147 | 37.5788 | -40.641 | -1.6 | -1090.222 | 0.6156979
2454 | 2454 | 3642.857 | 147.253 | 335.507 | 37.6508 | -41.001 | -1.6 | -1090.667 | 0.6155413
2455 | 2455 | 3641.758 | 147.252 | 335.326 | 37.6148 | -40.822 | -1.6 | -1091.111 | 0.6153846
2456 | 2456 | 3641.758 | 147.252 | 335.687 | 37.687 | -41.183 | -1.6 | -1091.556 | 0.6152279
2457 | 2457 | 3641.758 | 147.252 | 334.966 | 37.5428 | -40.462 | -1.6 | -1092 | 0.6150713
2458 | 2458 | 3642.857 | 149.45 | 337.704 | 37.6508 | -38.804 | -1.6 | -1092.444 | 0.6149146
2459 | 2459 | 3640.659 | 146.153 | 334.407 | 37.6508 | -42.101 | -1.6 | -1092.889 | 0.614758
2460 | 2460 | 3641.758 | 146.154 | 334.408 | 37.6508 | -42.1 | -1.6 | -1093.333 | 0.6146013
2461 | 2461 | 3640.659 | 146.153 | 334.407 | 37.6508 | -42.101 | -1.6 | -1093.778 | 0.6144446
2462 | 2462 | 3640.659 | 146.153 | 334.227 | 37.6148 | -41.921 | -1.6 | -1094.222 | 0.614288
2463 | 2463 | 3641.758 | 148.351 | 336.605 | 37.6508 | -39.903 | -1.6 | -1094.667 | 0.6141313
2464 | 2464 | 3641.758 | 148.351 | 336.425 | 37.6148 | -39.723 | -1.6 | -1095.111 | 0.6139746
2465 | 2465 | 3642.857 | 149.45 | 337.164 | 37.5428 | -38.264 | -1.6 | -1095.556 | 0.613818
2466 | 2466 | 3641.758 | 148.351 | 336.786 | 37.687 | -40.084 | -1.6 | -1096 | 0.6136613
2467 | 2467 | 3639.561 | 146.154 | 334.228 | 37.6148 | -41.92 | -1.6 | -1096.444 | 0.6135046
2468 | 2468 | 3640.659 | 148.351 | 336.425 | 37.6148 | -39.723 | -1.6 | -1096.889 | 0.613348
2469 | 2469 | 3640.659 | 147.252 | 336.047 | 37.759 | -41.543 | -1.6 | -1097.333 | 0.6131913
2470 | 2470 | 3640.659 | 147.252 | 335.506 | 37.6508 | -41.002 | -1.6 | -1097.778 | 0.6130346
2471 | 2471 | 3639.561 | 147.253 | 335.147 | 37.5788 | -40.641 | -1.6 | -1098.222 | 0.612878
2472 | 2472 | 3639.561 | 146.154 | 334.589 | 37.687 | -42.281 | -1.6 | -1098.667 | 0.6127213
2473 | 2473 | 3640.659 | 148.351 | 336.605 | 37.6508 | -39.903 | -1.6 | -1099.111 | 0.6125646
2474 | 2474 | 3640.659 | 148.351 | 336.605 | 37.6508 | -39.903 | -1.6 | -1099.556 | 0.612408
2475 | 2475 | 3639.561 | 147.253 | 335.868 | 37.723 | -41.362 | -1.6 | -1100 | 0.6122513
2476 | 2476 | 3639.561 | 147.253 | 335.688 | 37.687 | -41.182 | -1.6 | -1100.444 | 0.6120946
2477 | 2477 | 3638.462 | 147.253 | 334.967 | 37.5428 | -40.461 | -1.6 | -1100.889 | 0.611938
2478 | 2478 | 3639.561 | 148.352 | 336.967 | 37.723 | -40.263 | -1.6 | -1101.333 | 0.6117813
2479 | 2479 | 3639.561 | 148.352 | 336.787 | 37.687 | -40.083 | -1.6 | -1101.778 | 0.6116246
2480 | 2480 | 3638.462 | 147.253 | 335.868 | 37.723 | -41.362 | -1.6 | -1102.222 | 0.611468
2481 | 2481 | 3638.462 | 148.352 | 336.426 | 37.6148 | -39.722 | -1.6 | -1102.667 | 0.6113113
2482 | 2482 | 3639.561 | 146.154 | 334.589 | 37.687 | -42.281 | -1.6 | -1103.111 | 0.6111546
2483 | 2483 | 3638.462 | 146.154 | 334.589 | 37.687 | -42.281 | -1.6 | -1103.556 | 0.610998
2484 | 2484 | 3639.561 | 148.352 | 336.426 | 37.6148 | -39.722 | -1.6 | -1104 | 0.6108413
2485 | 2485 | 3638.462 | 147.253 | 335.507 | 37.6508 | -41.001 | -1.6 | -1104.444 | 0.6106846
2486 | 2486 | 3637.363 | 147.253 | 335.147 | 37.5788 | -40.641 | -1.6 | -1104.889 | 0.610528
2487 | 2487 | 3638.462 | 147.253 | 335.688 | 37.687 | -41.182 | -1.6 | -1105.333 | 0.6103713
2488 | 2488 | 3638.462 | 147.253 | 335.688 | 37.687 | -41.182 | -1.6 | -1105.778 | 0.6102146
2489 | 2489 | 3637.363 | 147.253 | 335.147 | 37.5788 | -40.641 | -1.6 | -1106.222 | 0.610058
2490 | 2490 | 3637.363 | 149.451 | 337.705 | 37.6508 | -38.803 | -1.6 | -1106.667 | 0.6099013
2491 | 2491 | 3637.363 | 148.352 | 336.066 | 37.5428 | -39.362 | -1.6 | -1107.111 | 0.6097446
2492 | 2492 | 3638.462 | 147.253 | 336.048 | 37.759 | -41.542 | -1.6 | -1107.556 | 0.609588
2493 | 2493 | 3637.363 | 147.253 | 335.688 | 37.687 | -41.182 | -1.6 | -1108 | 0.6094313
2494 | 2494 | 3637.363 | 148.352 | 336.787 | 37.687 | -40.083 | -1.6 | -1108.444 | 0.6092746
2495 | 2495 | 3636.264 | 146.154 | 335.129 | 37.795 | -42.821 | -1.6 | -1108.889 | 0.609118
2496 | 2496 | 3637.363 | 148.352 | 336.787 | 37.687 | -40.083 | -1.6 | -1109.333 | 0.6089613
2497 | 2497 | 3637.363 | 148.352 | 336.426 | 37.6148 | -39.722 | -1.6 | -1109.778 | 0.6088046
2498 | 2498 | 3637.363 | 148.352 | 336.426 | 37.6148 | -39.722 | -1.6 | -1110.222 | 0.608648
2499 | 2499 | 3636.264 | 146.154 | 334.228 | 37.6148 | -41.92 | -1.6 | -1110.667 | 0.6084913
2500 | 2500 | 3634.066 | 143.956 | 332.391 | 37.687 | -44.479 | -1.6 | -1111.111 | 0.6083346
2501 | 2501 | 3636.264 | 147.253 | 335.507 | 37.6508 | -41.001 | -1.6 | -1111.556 | 0.608178
2502 | 2502 | 3636.264 | 147.253 | 335.688 | 37.687 | -41.182 | -1.6 | -1112 | 0.6080213
2503 | 2503 | 3635.165 | 146.154 | 334.228 | 37.6148 | -41.92 | -1.6 | -1112.444 | 0.6078646
2504 | 2504 | 3636.264 | 148.352 | 336.606 | 37.6508 | -39.902 | -1.6 | -1112.889 | 0.607708
2505 | 2505 | 3635.165 | 147.253 | 336.048 | 37.759 | -41.542 | -1.6 | -1113.333 | 0.6075513
2506 | 2506 | 3635.165 | 147.253 | 335.327 | 37.6148 | -40.821 | -1.6 | -1113.778 | 0.6073946
2507 | 2507 | 3634.066 | 148.352 | 336.787 | 37.687 | -40.083 | -1.6 | -1114.222 | 0.607238
2508 | 2508 | 3632.967 | 146.154 | 335.129 | 37.795 | -42.821 | -1.6 | -1114.667 | 0.6070813
2509 | 2509 | 3635.165 | 148.352 | 336.787 | 37.687 | -40.083 | -1.6 | -1115.111 | 0.6069246
2510 | 2510 | 3635.165 | 148.352 | 336.606 | 37.6508 | -39.902 | -1.6 | -1115.556 | 0.606768
2511 | 2511 | 3634.066 | 146.154 | 334.949 | 37.759 | -42.641 | -1.6 | -1116 | 0.6066113
2512 | 2512 | 3634.066 | 146.154 | 334.408 | 37.6508 | -42.1 | -1.6 | -1116.444 | 0.6064546
2513 | 2513 | 3634.066 | 146.154 | 334.589 | 37.687 | -42.281 | -1.6 | -1116.889 | 0.606298
2514 | 2514 | 3634.066 | 148.352 | 336.426 | 37.6148 | -39.722 | -1.6 | -1117.333 | 0.6061413
2515 | 2515 | 3634.066 | 148.352 | 336.066 | 37.5428 | -39.362 | -1.6 | -1117.778 | 0.6059846
2516 | 2516 | 3634.066 | 147.253 | 335.147 | 37.5788 | -40.641 | -1.6 | -1118.222 | 0.605828
2517 | 2517 | 3635.165 | 149.451 | 338.426 | 37.795 | -39.524 | -1.6 | -1118.667 | 0.6056713
2518 | 2518 | 3634.066 | 148.352 | 336.967 | 37.723 | -40.263 | -1.6 | -1119.111 | 0.6055146
2519 | 2519 | 3634.066 | 147.253 | 336.048 | 37.759 | -41.542 | -1.6 | -1119.556 | 0.605358
2520 | 2520 | 3634.066 | 148.352 | 336.606 | 37.6508 | -39.902 | -1.6 | -1120 | 0.6052013
2521 | 2521 | 3634.066 | 147.253 | 335.327 | 37.6148 | -40.821 | -1.6 | -1120.444 | 0.6050446
2522 | 2522 | 3632.967 | 147.253 | 335.868 | 37.723 | -41.362 | -1.6 | -1120.889 | 0.604888
2523 | 2523 | 3632.967 | 148.352 | 337.147 | 37.759 | -40.443 | -1.6 | -1121.333 | 0.6047313
2524 | 2524 | 3634.066 | 148.352 | 336.606 | 37.6508 | -39.902 | -1.6 | -1121.778 | 0.6045747
2525 | 2525 | 3631.868 | 146.154 | 334.589 | 37.687 | -42.281 | -1.6 | -1122.222 | 0.604418
2526 | 2526 | 3632.967 | 147.253 | 334.967 | 37.5428 | -40.461 | -1.6 | -1122.667 | 0.6042613
2527 | 2527 | 3632.967 | 148.352 | 336.246 | 37.5788 | -39.542 | -1.6 | -1123.111 | 0.6041047
2528 | 2528 | 3632.967 | 148.352 | 337.147 | 37.759 | -40.443 | -1.6 | -1123.556 | 0.603948
2529 | 2529 | 3632.967 | 149.45 | 337.524 | 37.6148 | -38.624 | -1.6 | -1124 | 0.6037913
2530 | 2530 | 3631.868 | 148.351 | 336.245 | 37.5788 | -39.543 | -1.6 | -1124.444 | 0.6036347
2531 | 2531 | 3631.868 | 147.253 | 335.688 | 37.687 | -41.182 | -1.6 | -1124.889 | 0.603478
2532 | 2532 | 3631.868 | 148.351 | 336.065 | 37.5428 | -39.363 | -1.6 | -1125.333 | 0.6033213
2533 | 2533 | 3630.77 | 146.155 | 334.77 | 37.723 | -42.46 | -1.6 | -1125.778 | 0.6031647
2534 | 2534 | 3631.868 | 147.253 | 335.327 | 37.6148 | -40.821 | -1.6 | -1126.222 | 0.603008
2535 | 2535 | 3630.77 | 146.155 | 334.229 | 37.6148 | -41.919 | -1.6 | -1126.667 | 0.6028513
2536 | 2536 | 3630.77 | 147.253 | 335.147 | 37.5788 | -40.641 | -1.6 | -1127.111 | 0.6026947
2537 | 2537 | 3630.77 | 147.253 | 335.507 | 37.6508 | -41.001 | -1.6 | -1127.556 | 0.602538
2538 | 2538 | 3631.868 | 149.45 | 337.704 | 37.6508 | -38.804 | -1.6 | -1128 | 0.6023813
2539 | 2539 | 3629.67 | 146.153 | 334.588 | 37.687 | -42.282 | -1.6 | -1128.444 | 0.6022247
2540 | 2540 | 3629.67 | 147.252 | 335.326 | 37.6148 | -40.822 | -1.6 | -1128.889 | 0.602068
2541 | 2541 | 3630.77 | 148.352 | 336.426 | 37.6148 | -39.722 | -1.6 | -1129.333 | 0.6019113
2542 | 2542 | 3630.77 | 148.352 | 336.606 | 37.6508 | -39.902 | -1.6 | -1129.778 | 0.6017547
2543 | 2543 | 3628.571 | 146.153 | 334.227 | 37.6148 | -41.921 | -1.6 | -1130.222 | 0.601598
2544 | 2544 | 3629.67 | 146.153 | 334.407 | 37.6508 | -42.101 | -1.6 | -1130.667 | 0.6014413
2545 | 2545 | 3629.67 | 147.252 | 335.146 | 37.5788 | -40.642 | -1.6 | -1131.111 | 0.6012847
2546 | 2546 | 3629.67 | 148.351 | 336.786 | 37.687 | -40.084 | -1.6 | -1131.556 | 0.601128
2547 | 2547 | 3628.571 | 145.054 | 333.128 | 37.6148 | -43.02 | -1.6 | -1132 | 0.6009713
2548 | 2548 | 3628.571 | 147.252 | 336.047 | 37.759 | -41.543 | -1.6 | -1132.444 | 0.6008147
2549 | 2549 | 3629.67 | 149.45 | 337.704 | 37.6508 | -38.804 | -1.6 | -1132.889 | 0.600658
2550 | 2550 | 3628.571 | 148.351 | 337.506 | 37.831 | -40.804 | -1.6 | -1133.333 | 0.6005013
2551 | 2551 | 3629.67 | 147.252 | 335.867 | 37.723 | -41.363 | -1.6 | -1133.778 | 0.6003447
2552 | 2552 | 3628.571 | 147.252 | 335.146 | 37.5788 | -40.642 | -1.6 | -1134.222 | 0.600188
2553 | 2553 | 3629.67 | 148.351 | 336.245 | 37.5788 | -39.543 | -1.6 | -1134.667 | 0.6000313
2554 | 2554 | 3629.67 | 149.45 | 337.344 | 37.5788 | -38.444 | -1.6 | -1135.111 | 0.5998747
2555 | 2555 | 3627.472 | 146.153 | 334.047 | 37.5788 | -41.741 | -1.6 | -1135.556 | 0.599718
2556 | 2556 | 3628.571 | 149.45 | 337.344 | 37.5788 | -38.444 | -1.6 | -1136 | 0.5995613
2557 | 2557 | 3627.472 | 145.054 | 332.948 | 37.5788 | -42.84 | -1.6 | -1136.444 | 0.5994047
2558 | 2558 | 3627.472 | 147.252 | 335.506 | 37.6508 | -41.002 | -1.6 | -1136.889 | 0.599248
2559 | 2559 | 3627.472 | 146.153 | 334.047 | 37.5788 | -41.741 | -1.6 | -1137.333 | 0.5990913
2560 | 2560 | 3626.374 | 146.154 | 334.589 | 37.687 | -42.281 | -1.6 | -1137.778 | 0.5989347
2561 | 2561 | 3627.472 | 148.351 | 336.786 | 37.687 | -40.084 | -1.6 | -1138.222 | 0.598778
2562 | 2562 | 3626.374 | 146.154 | 334.228 | 37.6148 | -41.92 | -1.6 | -1138.667 | 0.5986213
2563 | 2563 | 3626.374 | 147.253 | 336.048 | 37.759 | -41.542 | -1.6 | -1139.111 | 0.5984647
2564 | 2564 | 3627.472 | 147.252 | 335.506 | 37.6508 | -41.002 | -1.6 | -1139.556 | 0.598308
2565 | 2565 | 3627.472 | 147.252 | 335.687 | 37.687 | -41.183 | -1.6 | -1140 | 0.5981513
2566 | 2566 | 3626.374 | 146.154 | 335.129 | 37.795 | -42.821 | -1.6 | -1140.444 | 0.5979947
2567 | 2567 | 3626.374 | 146.154 | 334.589 | 37.687 | -42.281 | -1.6 | -1140.889 | 0.597838
2568 | 2568 | 3625.275 | 145.055 | 333.309 | 37.6508 | -43.199 | -1.6 | -1141.333 | 0.5976813
2569 | 2569 | 3625.275 | 145.055 | 332.949 | 37.5788 | -42.839 | -1.6 | -1141.778 | 0.5975247
2570 | 2570 | 3626.374 | 146.154 | 334.769 | 37.723 | -42.461 | -1.6 | -1142.222 | 0.597368
2571 | 2571 | 3625.275 | 146.154 | 334.769 | 37.723 | -42.461 | -1.6 | -1142.667 | 0.5972113
2572 | 2572 | 3626.374 | 147.253 | 335.327 | 37.6148 | -40.821 | -1.6 | -1143.111 | 0.5970547
2573 | 2573 | 3625.275 | 146.154 | 334.228 | 37.6148 | -41.92 | -1.6 | -1143.556 | 0.596898
2574 | 2574 | 3624.176 | 145.055 | 333.309 | 37.6508 | -43.199 | -1.6 | -1144 | 0.5967413
2575 | 2575 | 3625.275 | 146.154 | 334.589 | 37.687 | -42.281 | -1.6 | -1144.444 | 0.5965847
2576 | 2576 | 3625.275 | 147.253 | 335.507 | 37.6508 | -41.001 | -1.6 | -1144.889 | 0.596428
2577 | 2577 | 3624.176 | 145.055 | 333.49 | 37.687 | -43.38 | -1.6 | -1145.333 | 0.5962713
2578 | 2578 | 3625.275 | 147.253 | 335.688 | 37.687 | -41.182 | -1.6 | -1145.778 | 0.5961147
2579 | 2579 | 3624.176 | 146.154 | 334.589 | 37.687 | -42.281 | -1.6 | -1146.222 | 0.595958
2580 | 2580 | 3624.176 | 146.154 | 334.949 | 37.759 | -42.641 | -1.6 | -1146.667 | 0.5958013
2581 | 2581 | 3624.176 | 146.154 | 334.769 | 37.723 | -42.461 | -1.6 | -1147.111 | 0.5956447
2582 | 2582 | 3624.176 | 146.154 | 334.769 | 37.723 | -42.461 | -1.6 | -1147.556 | 0.595488
2583 | 2583 | 3624.176 | 146.154 | 334.408 | 37.6508 | -42.1 | -1.6 | -1148 | 0.5953313
2584 | 2584 | 3624.176 | 147.253 | 335.327 | 37.6148 | -40.821 | -1.6 | -1148.444 | 0.5951747
2585 | 2585 | 3623.077 | 145.055 | 333.85 | 37.759 | -43.74 | -1.6 | -1148.889 | 0.595018
2586 | 2586 | 3623.077 | 146.154 | 334.949 | 37.759 | -42.641 | -1.6 | -1149.333 | 0.5948614
2587 | 2587 | 3623.077 | 146.154 | 334.769 | 37.723 | -42.461 | -1.6 | -1149.778 | 0.5947047
2588 | 2588 | 3624.176 | 148.352 | 336.426 | 37.6148 | -39.722 | -1.6 | -1150.222 | 0.594548
2589 | 2589 | 3623.077 | 146.154 | 334.228 | 37.6148 | -41.92 | -1.6 | -1150.667 | 0.5943914
2590 | 2590 | 3621.978 | 145.055 | 333.67 | 37.723 | -43.56 | -1.6 | -1151.111 | 0.5942347
2591 | 2591 | 3623.077 | 148.351 | 336.786 | 37.687 | -40.084 | -1.6 | -1151.556 | 0.594078
2592 | 2592 | 3621.978 | 145.055 | 333.67 | 37.723 | -43.56 | -1.6 | -1152 | 0.5939214
2593 | 2593 | 3623.077 | 145.055 | 334.03 | 37.795 | -43.92 | -1.6 | -1152.444 | 0.5937647
2594 | 2594 | 3624.176 | 149.45 | 337.704 | 37.6508 | -38.804 | -1.6 | -1152.889 | 0.593608
2595 | 2595 | 3621.978 | 147.252 | 335.687 | 37.687 | -41.183 | -1.6 | -1153.333 | 0.5934514
2596 | 2596 | 3623.077 | 147.253 | 335.507 | 37.6508 | -41.001 | -1.6 | -1153.778 | 0.5932947
2597 | 2597 | 3621.978 | 146.154 | 334.949 | 37.759 | -42.641 | -1.6 | -1154.222 | 0.593138
2598 | 2598 | 3621.978 | 146.154 | 334.589 | 37.687 | -42.281 | -1.6 | -1154.667 | 0.5929814
2599 | 2599 | 3620.879 | 145.055 | 333.67 | 37.723 | -43.56 | -1.6 | -1155.111 | 0.5928247
2600 | 2600 | 3621.978 | 148.352 | 336.426 | 37.6148 | -39.722 | -1.6 | -1155.556 | 0.592668
2601 | 2601 | 3621.978 | 147.252 | 335.867 | 37.723 | -41.363 | -1.6 | -1156 | 0.5925114
2602 | 2602 | 3620.879 | 146.153 | 334.588 | 37.687 | -42.282 | -1.6 | -1156.444 | 0.5923547
2603 | 2603 | 3621.978 | 147.252 | 336.407 | 37.831 | -41.903 | -1.6 | -1156.889 | 0.592198
2604 | 2604 | 3623.077 | 147.253 | 336.228 | 37.795 | -41.722 | -1.6 | -1157.333 | 0.5920414
2605 | 2605 | 3620.879 | 147.253 | 335.688 | 37.687 | -41.182 | -1.6 | -1157.778 | 0.5918847
2606 | 2606 | 3621.978 | 147.252 | 335.326 | 37.6148 | -40.822 | -1.6 | -1158.222 | 0.591728
2607 | 2607 | 3620.879 | 147.253 | 335.327 | 37.6148 | -40.821 | -1.6 | -1158.667 | 0.5915714
2608 | 2608 | 3620.879 | 146.153 | 334.768 | 37.723 | -42.462 | -1.6 | -1159.111 | 0.5914147
2609 | 2609 | 3620.879 | 146.153 | 335.128 | 37.795 | -42.822 | -1.6 | -1159.556 | 0.591258
2610 | 2610 | 3620.879 | 147.253 | 336.048 | 37.759 | -41.542 | -1.6 | -1160 | 0.5911014
2611 | 2611 | 3619.78 | 146.154 | 334.408 | 37.6508 | -42.1 | -1.6 | -1160.444 | 0.5909447
2612 | 2612 | 3620.879 | 147.253 | 336.048 | 37.759 | -41.542 | -1.6 | -1160.889 | 0.590788
2613 | 2613 | 3620.879 | 147.253 | 335.868 | 37.723 | -41.362 | -1.6 | -1161.333 | 0.5906314
2614 | 2614 | 3620.879 | 148.352 | 336.246 | 37.5788 | -39.542 | -1.6 | -1161.778 | 0.5904747
2615 | 2615 | 3619.78 | 146.154 | 334.408 | 37.6508 | -42.1 | -1.6 | -1162.222 | 0.590318
2616 | 2616 | 3619.78 | 147.253 | 335.868 | 37.723 | -41.362 | -1.6 | -1162.667 | 0.5901614
2617 | 2617 | 3620.879 | 148.352 | 337.147 | 37.759 | -40.443 | -1.6 | -1163.111 | 0.5900047
2618 | 2618 | 3620.879 | 149.451 | 338.606 | 37.831 | -39.704 | -1.6 | -1163.556 | 0.589848
2619 | 2619 | 3619.78 | 147.253 | 335.507 | 37.6508 | -41.001 | -1.6 | -1164 | 0.5896914
2620 | 2620 | 3619.78 | 148.352 | 336.967 | 37.723 | -40.263 | -1.6 | -1164.444 | 0.5895347
2621 | 2621 | 3619.78 | 147.253 | 335.868 | 37.723 | -41.362 | -1.6 | -1164.889 | 0.589378
2622 | 2622 | 3618.682 | 146.155 | 334.59 | 37.687 | -42.28 | -1.6 | -1165.333 | 0.5892214
2623 | 2623 | 3618.682 | 146.155 | 334.229 | 37.6148 | -41.919 | -1.6 | -1165.778 | 0.5890647
2624 | 2624 | 3618.682 | 146.155 | 333.869 | 37.5428 | -41.559 | -1.6 | -1166.222 | 0.588908
2625 | 2625 | 3619.78 | 148.352 | 336.246 | 37.5788 | -39.542 | -1.6 | -1166.667 | 0.5887514
2626 | 2626 | 3619.78 | 148.352 | 336.967 | 37.723 | -40.263 | -1.6 | -1167.111 | 0.5885947
2627 | 2627 | 3618.682 | 147.254 | 336.049 | 37.759 | -41.541 | -1.6 | -1167.556 | 0.588438
2628 | 2628 | 3617.583 | 146.155 | 334.77 | 37.723 | -42.46 | -1.6 | -1168 | 0.5882814
2629 | 2629 | 3618.682 | 147.254 | 336.229 | 37.795 | -41.721 | -1.6 | -1168.444 | 0.5881247
2630 | 2630 | 3617.583 | 146.155 | 334.59 | 37.687 | -42.28 | -1.6 | -1168.889 | 0.587968
2631 | 2631 | 3617.583 | 146.155 | 334.409 | 37.6508 | -42.099 | -1.6 | -1169.333 | 0.5878114
2632 | 2632 | 3617.583 | 145.056 | 333.671 | 37.723 | -43.559 | -1.6 | -1169.778 | 0.5876547
2633 | 2633 | 3617.583 | 147.253 | 335.868 | 37.723 | -41.362 | -1.6 | -1170.222 | 0.587498
2634 | 2634 | 3617.583 | 146.155 | 334.409 | 37.6508 | -42.099 | -1.6 | -1170.667 | 0.5873414
2635 | 2635 | 3617.583 | 147.253 | 335.327 | 37.6148 | -40.821 | -1.6 | -1171.111 | 0.5871847
2636 | 2636 | 3617.583 | 147.253 | 335.868 | 37.723 | -41.362 | -1.6 | -1171.556 | 0.587028
2637 | 2637 | 3616.483 | 146.153 | 335.308 | 37.831 | -43.002 | -1.6 | -1172 | 0.5868714
2638 | 2638 | 3616.483 | 146.153 | 334.588 | 37.687 | -42.282 | -1.6 | -1172.444 | 0.5867147
2639 | 2639 | 3617.583 | 148.352 | 336.606 | 37.6508 | -39.902 | -1.6 | -1172.889 | 0.586558
2640 | 2640 | 3617.583 | 148.352 | 336.606 | 37.6508 | -39.902 | -1.6 | -1173.333 | 0.5864014
2641 | 2641 | 3616.483 | 147.252 | 335.867 | 37.723 | -41.363 | -1.6 | -1173.778 | 0.5862447
2642 | 2642 | 3616.483 | 146.153 | 335.308 | 37.831 | -43.002 | -1.6 | -1174.222 | 0.586088
2643 | 2643 | 3616.483 | 147.252 | 336.047 | 37.759 | -41.543 | -1.6 | -1174.667 | 0.5859314
2644 | 2644 | 3617.583 | 148.352 | 336.787 | 37.687 | -40.083 | -1.6 | -1175.111 | 0.5857747
2645 | 2645 | 3615.385 | 147.253 | 335.688 | 37.687 | -41.182 | -1.6 | -1175.556 | 0.585618
2646 | 2646 | 3616.483 | 148.351 | 337.146 | 37.759 | -40.444 | -1.6 | -1176 | 0.5854614
2647 | 2647 | 3615.385 | 146.154 | 334.949 | 37.759 | -42.641 | -1.6 | -1176.444 | 0.5853047
2648 | 2648 | 3615.385 | 147.253 | 336.048 | 37.759 | -41.542 | -1.6 | -1176.889 | 0.585148
2649 | 2649 | 3615.385 | 146.154 | 335.309 | 37.831 | -43.001 | -1.6 | -1177.333 | 0.5849914
2650 | 2650 | 3614.286 | 146.154 | 335.129 | 37.795 | -42.821 | -1.6 | -1177.778 | 0.5848347
2651 | 2651 | 3615.385 | 147.253 | 336.408 | 37.831 | -41.902 | -1.6 | -1178.222 | 0.5846781
2652 | 2652 | 3614.286 | 146.154 | 334.769 | 37.723 | -42.461 | -1.6 | -1178.667 | 0.5845214
2653 | 2653 | 3613.187 | 146.154 | 334.769 | 37.723 | -42.461 | -1.6 | -1179.111 | 0.5843647
2654 | 2654 | 3613.187 | 146.154 | 334.949 | 37.759 | -42.641 | -1.6 | -1179.556 | 0.5842081
2655 | 2655 | 3612.088 | 145.055 | 333.85 | 37.759 | -43.74 | -1.6 | -1180 | 0.5840514
2656 | 2656 | 3614.286 | 145.055 | 334.39 | 37.867 | -44.28 | -1.6 | -1180.444 | 0.5838947
2657 | 2657 | 3614.286 | 147.253 | 336.408 | 37.831 | -41.902 | -1.6 | -1180.889 | 0.5837381
2658 | 2658 | 3614.286 | 148.352 | 337.507 | 37.831 | -40.803 | -1.6 | -1181.333 | 0.5835814
2659 | 2659 | 3614.286 | 147.253 | 336.768 | 37.903 | -42.262 | -1.6 | -1181.778 | 0.5834247
2660 | 2660 | 3613.187 | 146.154 | 335.669 | 37.903 | -43.361 | -1.6 | -1182.222 | 0.5832681
2661 | 2661 | 3613.187 | 146.154 | 335.669 | 37.903 | -43.361 | -1.6 | -1182.667 | 0.5831114
2662 | 2662 | 3613.187 | 146.154 | 335.85 | 37.9392 | -43.542 | -1.6 | -1183.111 | 0.5829547
2663 | 2663 | 3612.088 | 145.055 | 334.21 | 37.831 | -44.1 | -1.6 | -1183.556 | 0.5827981
2664 | 2664 | 3612.088 | 143.956 | 333.291 | 37.867 | -45.379 | -1.6 | -1184 | 0.5826414
2665 | 2665 | 3613.187 | 147.253 | 336.048 | 37.759 | -41.542 | -1.6 | -1184.444 | 0.5824847
2666 | 2666 | 3613.187 | 148.352 | 336.967 | 37.723 | -40.263 | -1.6 | -1184.889 | 0.5823281
2667 | 2667 | 3612.088 | 147.253 | 335.688 | 37.687 | -41.182 | -1.6 | -1185.333 | 0.5821714
2668 | 2668 | 3613.187 | 149.451 | 338.246 | 37.759 | -39.344 | -1.6 | -1185.778 | 0.5820147
2669 | 2669 | 3612.088 | 147.253 | 335.868 | 37.723 | -41.362 | -1.6 | -1186.222 | 0.5818581
2670 | 2670 | 3613.187 | 145.055 | 334.03 | 37.795 | -43.92 | -1.6 | -1186.667 | 0.5817014
2671 | 2671 | 3612.088 | 147.253 | 336.228 | 37.795 | -41.722 | -1.6 | -1187.111 | 0.5815447
2672 | 2672 | 3609.89 | 143.956 | 332.571 | 37.723 | -44.659 | -1.6 | -1187.556 | 0.5813881
2673 | 2673 | 3609.89 | 143.956 | 332.751 | 37.759 | -44.839 | -1.6 | -1188 | 0.5812314
2674 | 2674 | 3610.989 | 146.154 | 334.949 | 37.759 | -42.641 | -1.6 | -1188.444 | 0.5810747
2675 | 2675 | 3612.088 | 147.253 | 336.048 | 37.759 | -41.542 | -1.6 | -1188.889 | 0.5809181
2676 | 2676 | 3612.088 | 147.253 | 336.408 | 37.831 | -41.902 | -1.6 | -1189.333 | 0.5807614
2677 | 2677 | 3610.989 | 147.253 | 335.868 | 37.723 | -41.362 | -1.6 | -1189.778 | 0.5806047
2678 | 2678 | 3610.989 | 146.154 | 334.589 | 37.687 | -42.281 | -1.6 | -1190.222 | 0.5804481
2679 | 2679 | 3610.989 | 147.253 | 336.228 | 37.795 | -41.722 | -1.6 | -1190.667 | 0.5802914
2680 | 2680 | 3609.89 | 145.055 | 333.85 | 37.759 | -43.74 | -1.6 | -1191.111 | 0.5801347
2681 | 2681 | 3610.989 | 147.253 | 336.228 | 37.795 | -41.722 | -1.6 | -1191.556 | 0.5799781
2682 | 2682 | 3612.088 | 149.45 | 338.065 | 37.723 | -39.165 | -1.6 | -1192 | 0.5798214
2683 | 2683 | 3608.791 | 145.055 | 333.85 | 37.759 | -43.74 | -1.6 | -1192.444 | 0.5796647
2684 | 2684 | 3610.989 | 147.253 | 336.228 | 37.795 | -41.722 | -1.6 | -1192.889 | 0.5795081
2685 | 2685 | 3609.89 | 148.351 | 337.146 | 37.759 | -40.444 | -1.6 | -1193.333 | 0.5793514
2686 | 2686 | 3609.89 | 146.154 | 334.949 | 37.759 | -42.641 | -1.6 | -1193.778 | 0.5791947
2687 | 2687 | 3610.989 | 149.45 | 338.065 | 37.723 | -39.165 | -1.6 | -1194.222 | 0.5790381
2688 | 2688 | 3608.791 | 146.153 | 334.768 | 37.723 | -42.462 | -1.6 | -1194.667 | 0.5788814
2689 | 2689 | 3608.791 | 146.153 | 335.128 | 37.795 | -42.822 | -1.6 | -1195.111 | 0.5787247
2690 | 2690 | 3610.989 | 148.351 | 337.506 | 37.831 | -40.804 | -1.6 | -1195.556 | 0.5785681
2691 | 2691 | 3608.791 | 146.153 | 335.488 | 37.867 | -43.182 | -1.6 | -1196 | 0.5784114
2692 | 2692 | 3608.791 | 145.055 | 334.39 | 37.867 | -44.28 | -1.6 | -1196.444 | 0.5782547
2693 | 2693 | 3609.89 | 148.351 | 337.686 | 37.867 | -40.984 | -1.6 | -1196.889 | 0.5780981
2694 | 2694 | 3608.791 | 147.252 | 336.047 | 37.759 | -41.543 | -1.6 | -1197.333 | 0.5779414
2695 | 2695 | 3608.791 | 146.153 | 335.849 | 37.9392 | -43.543 | -1.6 | -1197.778 | 0.5777847
2696 | 2696 | 3609.89 | 148.351 | 337.686 | 37.867 | -40.984 | -1.6 | -1198.222 | 0.5776281
2697 | 2697 | 3608.791 | 149.45 | 337.885 | 37.687 | -38.985 | -1.6 | -1198.667 | 0.5774714
2698 | 2698 | 3608.791 | 146.153 | 335.308 | 37.831 | -43.002 | -1.6 | -1199.111 | 0.5773147
2699 | 2699 | 3608.791 | 147.252 | 335.867 | 37.723 | -41.363 | -1.6 | -1199.556 | 0.5771581
2700 | 2700 | 3607.692 | 147.253 | 336.228 | 37.795 | -41.722 | -1.6 | -1200 | 0.5770014
2701 | 2701 | 3608.791 | 147.252 | 336.047 | 37.759 | -41.543 | -1.6 | -1200.444 | 0.5768447
2702 | 2702 | 3607.692 | 146.153 | 335.128 | 37.795 | -42.822 | -1.6 | -1200.889 | 0.5766881
2703 | 2703 | 3607.692 | 147.253 | 336.048 | 37.759 | -41.542 | -1.6 | -1201.333 | 0.5765314
2704 | 2704 | 3607.692 | 146.153 | 334.768 | 37.723 | -42.462 | -1.6 | -1201.778 | 0.5763747
2705 | 2705 | 3607.692 | 147.253 | 336.408 | 37.831 | -41.902 | -1.6 | -1202.222 | 0.5762181
2706 | 2706 | 3607.692 | 147.253 | 336.949 | 37.9392 | -42.443 | -1.6 | -1202.667 | 0.5760614
2707 | 2707 | 3607.692 | 147.253 | 336.408 | 37.831 | -41.902 | -1.6 | -1203.111 | 0.5759047
2708 | 2708 | 3606.594 | 147.253 | 336.588 | 37.867 | -42.082 | -1.6 | -1203.556 | 0.5757481
2709 | 2709 | 3606.594 | 148.352 | 337.687 | 37.867 | -40.983 | -1.6 | -1204 | 0.5755914
2710 | 2710 | 3605.495 | 146.154 | 335.129 | 37.795 | -42.821 | -1.6 | -1204.444 | 0.5754347
2711 | 2711 | 3606.594 | 147.253 | 336.228 | 37.795 | -41.722 | -1.6 | -1204.889 | 0.5752781
2712 | 2712 | 3607.692 | 147.253 | 336.949 | 37.9392 | -42.443 | -1.6 | -1205.333 | 0.5751214
2713 | 2713 | 3606.594 | 147.253 | 336.228 | 37.795 | -41.722 | -1.6 | -1205.778 | 0.5749648
2714 | 2714 | 3605.495 | 146.154 | 334.949 | 37.759 | -42.641 | -1.6 | -1206.222 | 0.5748081
2715 | 2715 | 3605.495 | 146.154 | 335.669 | 37.903 | -43.361 | -1.6 | -1206.667 | 0.5746514
2716 | 2716 | 3605.495 | 147.253 | 336.588 | 37.867 | -42.082 | -1.6 | -1207.111 | 0.5744948
2717 | 2717 | 3605.495 | 147.253 | 337.129 | 37.9752 | -42.623 | -1.6 | -1207.556 | 0.5743381
2718 | 2718 | 3605.495 | 147.253 | 337.309 | 38.0112 | -42.803 | -1.6 | -1208 | 0.5741814
2719 | 2719 | 3605.495 | 146.154 | 336.21 | 38.0112 | -43.902 | -1.6 | -1208.444 | 0.5740248
2720 | 2720 | 3606.594 | 149.451 | 338.966 | 37.903 | -40.064 | -1.6 | -1208.889 | 0.5738681
2721 | 2721 | 3605.495 | 147.253 | 337.669 | 38.0832 | -43.163 | -1.6 | -1209.333 | 0.5737114
2722 | 2722 | 3605.495 | 146.154 | 335.309 | 37.831 | -43.001 | -1.6 | -1209.778 | 0.5735548
2723 | 2723 | 3604.396 | 145.055 | 335.111 | 38.0112 | -45.001 | -1.6 | -1210.222 | 0.5733981
2724 | 2724 | 3604.396 | 147.253 | 337.129 | 37.9752 | -42.623 | -1.6 | -1210.667 | 0.5732414
2725 | 2725 | 3606.594 | 149.451 | 339.147 | 37.9392 | -40.245 | -1.6 | -1211.111 | 0.5730848
2726 | 2726 | 3604.396 | 145.055 | 334.39 | 37.867 | -44.28 | -1.6 | -1211.556 | 0.5729281
2727 | 2727 | 3603.297 | 146.154 | 335.669 | 37.903 | -43.361 | -1.6 | -1212 | 0.5727714
2728 | 2728 | 3603.297 | 146.154 | 336.03 | 37.9752 | -43.722 | -1.6 | -1212.444 | 0.5726148
2729 | 2729 | 3604.396 | 147.253 | 337.669 | 38.0832 | -43.163 | -1.6 | -1212.889 | 0.5724581
2730 | 2730 | 3603.297 | 146.154 | 336.21 | 38.0112 | -43.902 | -1.6 | -1213.333 | 0.5723014
2731 | 2731 | 3603.297 | 146.154 | 336.21 | 38.0112 | -43.902 | -1.6 | -1213.778 | 0.5721448
2732 | 2732 | 3604.396 | 147.253 | 337.129 | 37.9752 | -42.623 | -1.6 | -1214.222 | 0.5719881
2733 | 2733 | 3603.297 | 146.154 | 335.669 | 37.903 | -43.361 | -1.6 | -1214.667 | 0.5718314
2734 | 2734 | 3604.396 | 148.352 | 337.867 | 37.903 | -41.163 | -1.6 | -1215.111 | 0.5716748
2735 | 2735 | 3603.297 | 147.253 | 336.949 | 37.9392 | -42.443 | -1.6 | -1215.556 | 0.5715181
2736 | 2736 | 3603.297 | 146.154 | 335.489 | 37.867 | -43.181 | -1.6 | -1216 | 0.5713614
2737 | 2737 | 3602.198 | 146.154 | 335.85 | 37.9392 | -43.542 | -1.6 | -1216.444 | 0.5712048
2738 | 2738 | 3602.198 | 146.154 | 335.309 | 37.831 | -43.001 | -1.6 | -1216.889 | 0.5710481
2739 | 2739 | 3603.297 | 148.352 | 338.048 | 37.9392 | -41.344 | -1.6 | -1217.333 | 0.5708914
2740 | 2740 | 3602.198 | 146.154 | 336.03 | 37.9752 | -43.722 | -1.6 | -1217.778 | 0.5707348
2741 | 2741 | 3602.198 | 147.253 | 336.228 | 37.795 | -41.722 | -1.6 | -1218.222 | 0.5705781
2742 | 2742 | 3601.099 | 145.055 | 334.751 | 37.9392 | -44.641 | -1.6 | -1218.667 | 0.5704214
2743 | 2743 | 3601.099 | 146.154 | 335.489 | 37.867 | -43.181 | -1.6 | -1219.111 | 0.5702648
2744 | 2744 | 3602.198 | 147.253 | 336.228 | 37.795 | -41.722 | -1.6 | -1219.556 | 0.5701081
2745 | 2745 | 3602.198 | 146.154 | 335.129 | 37.795 | -42.821 | -1.6 | -1220 | 0.5699514
2746 | 2746 | 3602.198 | 146.154 | 335.309 | 37.831 | -43.001 | -1.6 | -1220.444 | 0.5697948
2747 | 2747 | 3602.198 | 146.154 | 335.489 | 37.867 | -43.181 | -1.6 | -1220.889 | 0.5696381
2748 | 2748 | 3601.099 | 147.253 | 336.228 | 37.795 | -41.722 | -1.6 | -1221.333 | 0.5694814
2749 | 2749 | 3601.099 | 146.154 | 335.489 | 37.867 | -43.181 | -1.6 | -1221.778 | 0.5693248
2750 | 2750 | 3600 | 145.055 | 334.21 | 37.831 | -44.1 | -1.6 | -1222.222 | 0.5691681
2751 | 2751 | 3601.099 | 146.154 | 335.489 | 37.867 | -43.181 | -1.6 | -1222.667 | 0.5690114
2752 | 2752 | 3598.901 | 145.055 | 334.03 | 37.795 | -43.92 | -1.6 | -1223.111 | 0.5688548
2753 | 2753 | 3598.901 | 145.055 | 334.21 | 37.831 | -44.1 | -1.6 | -1223.556 | 0.5686981
2754 | 2754 | 3600 | 147.253 | 336.408 | 37.831 | -41.902 | -1.6 | -1224 | 0.5685414
2755 | 2755 | 3600 | 146.154 | 334.949 | 37.759 | -42.641 | -1.6 | -1224.444 | 0.5683848
2756 | 2756 | 3598.901 | 146.154 | 335.309 | 37.831 | -43.001 | -1.6 | -1224.889 | 0.5682281
2757 | 2757 | 3600 | 146.154 | 335.129 | 37.795 | -42.821 | -1.6 | -1225.333 | 0.5680714
2758 | 2758 | 3600 | 147.253 | 335.868 | 37.723 | -41.362 | -1.6 | -1225.778 | 0.5679148
2759 | 2759 | 3600 | 147.253 | 336.768 | 37.903 | -42.262 | -1.6 | -1226.222 | 0.5677581
2760 | 2760 | 3600 | 147.253 | 336.228 | 37.795 | -41.722 | -1.6 | -1226.667 | 0.5676014
2761 | 2761 | 3598.901 | 147.253 | 336.048 | 37.759 | -41.542 | -1.6 | -1227.111 | 0.5674448
2762 | 2762 | 3598.901 | 146.154 | 335.489 | 37.867 | -43.181 | -1.6 | -1227.556 | 0.5672881
2763 | 2763 | 3600 | 148.352 | 336.967 | 37.723 | -40.263 | -1.6 | -1228 | 0.5671314
2764 | 2764 | 3598.901 | 146.154 | 335.489 | 37.867 | -43.181 | -1.6 | -1228.444 | 0.5669748
2765 | 2765 | 3598.901 | 146.154 | 334.949 | 37.759 | -42.641 | -1.6 | -1228.889 | 0.5668181
2766 | 2766 | 3598.901 | 148.351 | 337.146 | 37.759 | -40.444 | -1.6 | -1229.333 | 0.5666614
2767 | 2767 | 3597.802 | 145.055 | 334.03 | 37.795 | -43.92 | -1.6 | -1229.778 | 0.5665048
2768 | 2768 | 3597.802 | 146.154 | 335.309 | 37.831 | -43.001 | -1.6 | -1230.222 | 0.5663481
2769 | 2769 | 3598.901 | 148.351 | 337.686 | 37.867 | -40.984 | -1.6 | -1230.667 | 0.5661914
2770 | 2770 | 3597.802 | 147.252 | 335.687 | 37.687 | -41.183 | -1.6 | -1231.111 | 0.5660348
2771 | 2771 | 3598.901 | 147.253 | 336.408 | 37.831 | -41.902 | -1.6 | -1231.556 | 0.5658781
2772 | 2772 | 3598.901 | 147.253 | 336.408 | 37.831 | -41.902 | -1.6 | -1232 | 0.5657214
2773 | 2773 | 3597.802 | 148.351 | 337.506 | 37.831 | -40.804 | -1.6 | -1232.444 | 0.5655648
2774 | 2774 | 3597.802 | 146.154 | 335.129 | 37.795 | -42.821 | -1.6 | -1232.889 | 0.5654081
2775 | 2775 | 3597.802 | 148.351 | 337.866 | 37.903 | -41.164 | -1.6 | -1233.333 | 0.5652514
2776 | 2776 | 3597.802 | 148.351 | 338.407 | 38.0112 | -41.705 | -1.6 | -1233.778 | 0.5650948
2777 | 2777 | 3596.703 | 145.055 | 334.39 | 37.867 | -44.28 | -1.6 | -1234.222 | 0.5649381
2778 | 2778 | 3596.703 | 147.252 | 336.587 | 37.867 | -42.083 | -1.6 | -1234.667 | 0.5647815
2779 | 2779 | 3595.604 | 147.252 | 335.687 | 37.687 | -41.183 | -1.6 | -1235.111 | 0.5646248
2780 | 2780 | 3596.703 | 147.252 | 336.407 | 37.831 | -41.903 | -1.6 | -1235.556 | 0.5644681
2781 | 2781 | 3596.703 | 147.252 | 336.227 | 37.795 | -41.723 | -1.6 | -1236 | 0.5643115
2782 | 2782 | 3596.703 | 148.351 | 337.146 | 37.759 | -40.444 | -1.6 | -1236.444 | 0.5641548
2783 | 2783 | 3594.505 | 143.955 | 333.47 | 37.903 | -45.56 | -1.6 | -1236.889 | 0.5639981
2784 | 2784 | 3596.703 | 148.351 | 337.326 | 37.795 | -40.624 | -1.6 | -1237.333 | 0.5638415
2785 | 2785 | 3595.604 | 146.153 | 336.029 | 37.9752 | -43.723 | -1.6 | -1237.778 | 0.5636848
2786 | 2786 | 3596.703 | 147.252 | 336.227 | 37.795 | -41.723 | -1.6 | -1238.222 | 0.5635281
2787 | 2787 | 3597.802 | 148.351 | 338.047 | 37.9392 | -41.345 | -1.6 | -1238.667 | 0.5633715
2788 | 2788 | 3595.604 | 146.153 | 335.668 | 37.903 | -43.362 | -1.6 | -1239.111 | 0.5632148
2789 | 2789 | 3595.604 | 147.252 | 336.407 | 37.831 | -41.903 | -1.6 | -1239.556 | 0.5630581
2790 | 2790 | 3594.505 | 145.054 | 334.93 | 37.9752 | -44.822 | -1.6 | -1240 | 0.5629015
2791 | 2791 | 3595.604 | 147.252 | 337.128 | 37.9752 | -42.624 | -1.6 | -1240.444 | 0.5627448
2792 | 2792 | 3595.604 | 147.252 | 336.948 | 37.9392 | -42.444 | -1.6 | -1240.889 | 0.5625881
2793 | 2793 | 3595.604 | 148.351 | 337.686 | 37.867 | -40.984 | -1.6 | -1241.333 | 0.5624315
2794 | 2794 | 3595.604 | 148.351 | 337.506 | 37.831 | -40.804 | -1.6 | -1241.778 | 0.5622748
2795 | 2795 | 3594.505 | 147.252 | 336.047 | 37.759 | -41.543 | -1.6 | -1242.222 | 0.5621181
2796 | 2796 | 3594.505 | 147.252 | 336.948 | 37.9392 | -42.444 | -1.6 | -1242.667 | 0.5619615
2797 | 2797 | 3594.505 | 146.153 | 335.128 | 37.795 | -42.822 | -1.6 | -1243.111 | 0.5618048
2798 | 2798 | 3594.505 | 146.153 | 335.488 | 37.867 | -43.182 | -1.6 | -1243.556 | 0.5616481
2799 | 2799 | 3593.407 | 146.154 | 335.669 | 37.903 | -43.361 | -1.6 | -1244 | 0.5614915
2800 | 2800 | 3594.505 | 147.252 | 336.587 | 37.867 | -42.083 | -1.6 | -1244.444 | 0.5613348
2801 | 2801 | 3594.505 | 147.252 | 336.587 | 37.867 | -42.083 | -1.6 | -1244.889 | 0.5611781
2802 | 2802 | 3594.505 | 147.252 | 336.948 | 37.9392 | -42.444 | -1.6 | -1245.333 | 0.5610215
2803 | 2803 | 3593.407 | 146.154 | 334.949 | 37.759 | -42.641 | -1.6 | -1245.778 | 0.5608648
2804 | 2804 | 3593.407 | 147.253 | 336.408 | 37.831 | -41.902 | -1.6 | -1246.222 | 0.5607081
2805 | 2805 | 3594.505 | 148.351 | 337.326 | 37.795 | -40.624 | -1.6 | -1246.667 | 0.5605515
2806 | 2806 | 3594.505 | 148.351 | 338.047 | 37.9392 | -41.345 | -1.6 | -1247.111 | 0.5603948
2807 | 2807 | 3592.308 | 147.253 | 336.768 | 37.903 | -42.262 | -1.6 | -1247.556 | 0.5602381
2808 | 2808 | 3593.407 | 148.352 | 337.687 | 37.867 | -40.983 | -1.6 | -1248 | 0.5600815
2809 | 2809 | 3592.308 | 145.055 | 334.21 | 37.831 | -44.1 | -1.6 | -1248.444 | 0.5599248
2810 | 2810 | 3593.407 | 146.154 | 335.669 | 37.903 | -43.361 | -1.6 | -1248.889 | 0.5597681
2811 | 2811 | 3592.308 | 145.055 | 334.21 | 37.831 | -44.1 | -1.6 | -1249.333 | 0.5596115
2812 | 2812 | 3592.308 | 146.154 | 335.129 | 37.795 | -42.821 | -1.6 | -1249.778 | 0.5594548
2813 | 2813 | 3592.308 | 146.154 | 335.489 | 37.867 | -43.181 | -1.6 | -1250.222 | 0.5592981
2814 | 2814 | 3591.209 | 146.154 | 335.489 | 37.867 | -43.181 | -1.6 | -1250.667 | 0.5591415
2815 | 2815 | 3591.209 | 146.154 | 335.85 | 37.9392 | -43.542 | -1.6 | -1251.111 | 0.5589848
2816 | 2816 | 3592.308 | 147.253 | 336.228 | 37.795 | -41.722 | -1.6 | -1251.556 | 0.5588281
2817 | 2817 | 3592.308 | 148.352 | 337.507 | 37.831 | -40.803 | -1.6 | -1252 | 0.5586715
2818 | 2818 | 3591.209 | 146.154 | 335.129 | 37.795 | -42.821 | -1.6 | -1252.444 | 0.5585148
2819 | 2819 | 3591.209 | 145.055 | 334.751 | 37.9392 | -44.641 | -1.6 | -1252.889 | 0.5583581
2820 | 2820 | 3590.11 | 147.253 | 336.588 | 37.867 | -42.082 | -1.6 | -1253.333 | 0.5582015
2821 | 2821 | 3591.209 | 146.154 | 335.489 | 37.867 | -43.181 | -1.6 | -1253.778 | 0.5580448
2822 | 2822 | 3590.11 | 146.154 | 335.669 | 37.903 | -43.361 | -1.6 | -1254.222 | 0.5578881
2823 | 2823 | 3591.209 | 146.154 | 335.669 | 37.903 | -43.361 | -1.6 | -1254.667 | 0.5577315
2824 | 2824 | 3591.209 | 147.253 | 336.768 | 37.903 | -42.262 | -1.6 | -1255.111 | 0.5575748
2825 | 2825 | 3589.011 | 145.055 | 334.57 | 37.903 | -44.46 | -1.6 | -1255.556 | 0.5574181
2826 | 2826 | 3591.209 | 147.253 | 336.949 | 37.9392 | -42.443 | -1.6 | -1256 | 0.5572615
2827 | 2827 | 3590.11 | 146.154 | 336.03 | 37.9752 | -43.722 | -1.6 | -1256.444 | 0.5571048
2828 | 2828 | 3589.011 | 145.055 | 334.39 | 37.867 | -44.28 | -1.6 | -1256.889 | 0.5569481
2829 | 2829 | 3589.011 | 145.055 | 334.39 | 37.867 | -44.28 | -1.6 | -1257.333 | 0.5567915
2830 | 2830 | 3591.209 | 148.352 | 338.228 | 37.9752 | -41.524 | -1.6 | -1257.778 | 0.5566348
2831 | 2831 | 3590.11 | 147.253 | 336.408 | 37.831 | -41.902 | -1.6 | -1258.222 | 0.5564781
2832 | 2832 | 3590.11 | 145.055 | 334.751 | 37.9392 | -44.641 | -1.6 | -1258.667 | 0.5563215
2833 | 2833 | 3589.011 | 146.154 | 335.85 | 37.9392 | -43.542 | -1.6 | -1259.111 | 0.5561648
2834 | 2834 | 3590.11 | 147.253 | 337.129 | 37.9752 | -42.623 | -1.6 | -1259.556 | 0.5560081
2835 | 2835 | 3589.011 | 147.253 | 336.949 | 37.9392 | -42.443 | -1.6 | -1260 | 0.5558515
2836 | 2836 | 3589.011 | 146.154 | 336.57 | 38.0832 | -44.262 | -1.6 | -1260.444 | 0.5556948
2837 | 2837 | 3587.912 | 146.154 | 336.03 | 37.9752 | -43.722 | -1.6 | -1260.889 | 0.5555381
2838 | 2838 | 3587.912 | 145.055 | 334.751 | 37.9392 | -44.641 | -1.6 | -1261.333 | 0.5553815
2839 | 2839 | 3587.912 | 145.055 | 335.111 | 38.0112 | -45.001 | -1.6 | -1261.778 | 0.5552248
2840 | 2840 | 3586.813 | 145.055 | 334.21 | 37.831 | -44.1 | -1.6 | -1262.222 | 0.5550681
2841 | 2841 | 3587.912 | 146.154 | 336.57 | 38.0832 | -44.262 | -1.6 | -1262.667 | 0.5549115
2842 | 2842 | 3589.011 | 147.253 | 337.129 | 37.9752 | -42.623 | -1.6 | -1263.111 | 0.5547548
2843 | 2843 | 3585.714 | 142.857 | 332.733 | 37.9752 | -47.019 | -1.6 | -1263.556 | 0.5545982
2844 | 2844 | 3587.912 | 146.154 | 335.669 | 37.903 | -43.361 | -1.6 | -1264 | 0.5544415
2845 | 2845 | 3587.912 | 146.154 | 335.489 | 37.867 | -43.181 | -1.6 | -1264.444 | 0.5542848
2846 | 2846 | 3587.912 | 146.154 | 336.21 | 38.0112 | -43.902 | -1.6 | -1264.889 | 0.5541282
2847 | 2847 | 3586.813 | 146.154 | 336.39 | 38.0472 | -44.082 | -1.6 | -1265.333 | 0.5539715
2848 | 2848 | 3586.813 | 145.055 | 335.111 | 38.0112 | -45.001 | -1.6 | -1265.778 | 0.5538148
2849 | 2849 | 3586.813 | 146.154 | 335.489 | 37.867 | -43.181 | -1.6 | -1266.222 | 0.5536582
2850 | 2850 | 3586.813 | 145.055 | 334.751 | 37.9392 | -44.641 | -1.6 | -1266.667 | 0.5535015
2851 | 2851 | 3586.813 | 146.154 | 335.489 | 37.867 | -43.181 | -1.6 | -1267.111 | 0.5533448
2852 | 2852 | 3586.813 | 146.154 | 335.669 | 37.903 | -43.361 | -1.6 | -1267.556 | 0.5531882
2853 | 2853 | 3586.813 | 145.055 | 334.57 | 37.903 | -44.46 | -1.6 | -1268 | 0.5530315
2854 | 2854 | 3585.714 | 143.956 | 333.291 | 37.867 | -45.379 | -1.6 | -1268.444 | 0.5528748
2855 | 2855 | 3586.813 | 146.154 | 335.85 | 37.9392 | -43.542 | -1.6 | -1268.889 | 0.5527182
2856 | 2856 | 3585.714 | 146.153 | 335.308 | 37.831 | -43.002 | -1.6 | -1269.333 | 0.5525615
2857 | 2857 | 3586.813 | 146.154 | 335.489 | 37.867 | -43.181 | -1.6 | -1269.778 | 0.5524048
2858 | 2858 | 3585.714 | 145.055 | 334.751 | 37.9392 | -44.641 | -1.6 | -1270.222 | 0.5522482
2859 | 2859 | 3586.813 | 147.252 | 336.587 | 37.867 | -42.083 | -1.6 | -1270.667 | 0.5520915
2860 | 2860 | 3586.813 | 146.154 | 335.669 | 37.903 | -43.361 | -1.6 | -1271.111 | 0.5519348
2861 | 2861 | 3584.615 | 145.054 | 334.75 | 37.9392 | -44.642 | -1.6 | -1271.556 | 0.5517782
2862 | 2862 | 3584.615 | 146.154 | 335.489 | 37.867 | -43.181 | -1.6 | -1272 | 0.5516215
2863 | 2863 | 3585.714 | 146.153 | 335.128 | 37.795 | -42.822 | -1.6 | -1272.444 | 0.5514648
2864 | 2864 | 3585.714 | 145.055 | 334.751 | 37.9392 | -44.641 | -1.6 | -1272.889 | 0.5513082
2865 | 2865 | 3584.615 | 145.054 | 334.209 | 37.831 | -44.101 | -1.6 | -1273.333 | 0.5511515
2866 | 2866 | 3584.615 | 145.054 | 333.849 | 37.759 | -43.741 | -1.6 | -1273.778 | 0.5509948
2867 | 2867 | 3585.714 | 147.253 | 336.228 | 37.795 | -41.722 | -1.6 | -1274.222 | 0.5508382
2868 | 2868 | 3584.615 | 146.154 | 335.85 | 37.9392 | -43.542 | -1.6 | -1274.667 | 0.5506815
2869 | 2869 | 3584.615 | 146.154 | 335.309 | 37.831 | -43.001 | -1.6 | -1275.111 | 0.5505248
2870 | 2870 | 3585.714 | 148.351 | 336.966 | 37.723 | -40.264 | -1.6 | -1275.556 | 0.5503682
2871 | 2871 | 3584.615 | 146.154 | 334.589 | 37.687 | -42.281 | -1.6 | -1276 | 0.5502115
2872 | 2872 | 3584.615 | 146.154 | 335.669 | 37.903 | -43.361 | -1.6 | -1276.444 | 0.5500548
2873 | 2873 | 3583.517 | 145.056 | 334.211 | 37.831 | -44.099 | -1.6 | -1276.889 | 0.5498982
2874 | 2874 | 3584.615 | 147.252 | 336.047 | 37.759 | -41.543 | -1.6 | -1277.333 | 0.5497415
2875 | 2875 | 3584.615 | 146.154 | 335.669 | 37.903 | -43.361 | -1.6 | -1277.778 | 0.5495848
2876 | 2876 | 3583.517 | 146.154 | 335.85 | 37.9392 | -43.542 | -1.6 | -1278.222 | 0.5494282
2877 | 2877 | 3583.517 | 146.154 | 336.21 | 38.0112 | -43.902 | -1.6 | -1278.667 | 0.5492715
2878 | 2878 | 3583.517 | 146.154 | 336.03 | 37.9752 | -43.722 | -1.6 | -1279.111 | 0.5491148
2879 | 2879 | 3583.517 | 147.253 | 337.129 | 37.9752 | -42.623 | -1.6 | -1279.556 | 0.5489582
2880 | 2880 | 3584.615 | 148.351 | 338.047 | 37.9392 | -41.345 | -1.6 | -1280 | 0.5488015
2881 | 2881 | 3583.517 | 147.253 | 336.949 | 37.9392 | -42.443 | -1.6 | -1280.444 | 0.5486448
2882 | 2882 | 3583.517 | 147.253 | 336.768 | 37.903 | -42.262 | -1.6 | -1280.889 | 0.5484882
2883 | 2883 | 3583.517 | 148.352 | 337.867 | 37.903 | -41.163 | -1.6 | -1281.333 | 0.5483315
2884 | 2884 | 3583.517 | 147.253 | 336.949 | 37.9392 | -42.443 | -1.6 | -1281.778 | 0.5481748
2885 | 2885 | 3583.517 | 146.154 | 335.669 | 37.903 | -43.361 | -1.6 | -1282.222 | 0.5480182
2886 | 2886 | 3582.417 | 146.153 | 335.488 | 37.867 | -43.182 | -1.6 | -1282.667 | 0.5478615
2887 | 2887 | 3582.417 | 146.153 | 335.488 | 37.867 | -43.182 | -1.6 | -1283.111 | 0.5477048
2888 | 2888 | 3582.417 | 146.153 | 335.668 | 37.903 | -43.362 | -1.6 | -1283.556 | 0.5475482
2889 | 2889 | 3582.417 | 147.252 | 336.767 | 37.903 | -42.263 | -1.6 | -1284 | 0.5473915
2890 | 2890 | 3582.417 | 146.153 | 335.128 | 37.795 | -42.822 | -1.6 | -1284.444 | 0.5472348
2891 | 2891 | 3582.417 | 147.252 | 336.587 | 37.867 | -42.083 | -1.6 | -1284.889 | 0.5470782
2892 | 2892 | 3582.417 | 148.351 | 338.047 | 37.9392 | -41.345 | -1.6 | -1285.333 | 0.5469215
2893 | 2893 | 3581.319 | 146.154 | 336.03 | 37.9752 | -43.722 | -1.6 | -1285.778 | 0.5467648
2894 | 2894 | 3582.417 | 148.351 | 338.047 | 37.9392 | -41.345 | -1.6 | -1286.222 | 0.5466082
2895 | 2895 | 3581.319 | 145.055 | 335.291 | 38.0472 | -45.181 | -1.6 | -1286.667 | 0.5464515
2896 | 2896 | 3580.22 | 145.055 | 334.03 | 37.795 | -43.92 | -1.6 | -1287.111 | 0.5462948
2897 | 2897 | 3579.121 | 142.857 | 332.553 | 37.9392 | -46.839 | -1.6 | -1287.556 | 0.5461382
2898 | 2898 | 3581.319 | 145.055 | 334.57 | 37.903 | -44.46 | -1.6 | -1288 | 0.5459815
2899 | 2899 | 3580.22 | 146.154 | 335.669 | 37.903 | -43.361 | -1.6 | -1288.444 | 0.5458248
2900 | 2900 | 3580.22 | 143.956 | 333.291 | 37.867 | -45.379 | -1.6 | -1288.889 | 0.5456682
2901 | 2901 | 3579.121 | 145.055 | 333.85 | 37.759 | -43.74 | -1.6 | -1289.333 | 0.5455115
2902 | 2902 | 3581.319 | 147.253 | 336.588 | 37.867 | -42.082 | -1.6 | -1289.778 | 0.5453548
2903 | 2903 | 3581.319 | 148.352 | 337.687 | 37.867 | -40.983 | -1.6 | -1290.222 | 0.5451982
2904 | 2904 | 3580.22 | 146.154 | 335.669 | 37.903 | -43.361 | -1.6 | -1290.667 | 0.5450415
2905 | 2905 | 3580.22 | 146.154 | 335.669 | 37.903 | -43.361 | -1.6 | -1291.111 | 0.5448849
2906 | 2906 | 3581.319 | 147.253 | 337.129 | 37.9752 | -42.623 | -1.6 | -1291.556 | 0.5447282
2907 | 2907 | 3580.22 | 146.154 | 335.129 | 37.795 | -42.821 | -1.6 | -1292 | 0.5445715
2908 | 2908 | 3580.22 | 147.253 | 336.768 | 37.903 | -42.262 | -1.6 | -1292.444 | 0.5444149
2909 | 2909 | 3581.319 | 147.253 | 336.949 | 37.9392 | -42.443 | -1.6 | -1292.889 | 0.5442582
2910 | 2910 | 3579.121 | 146.154 | 335.669 | 37.903 | -43.361 | -1.6 | -1293.333 | 0.5441015
2911 | 2911 | 3579.121 | 146.154 | 335.669 | 37.903 | -43.361 | -1.6 | -1293.778 | 0.5439449
2912 | 2912 | 3579.121 | 147.253 | 337.489 | 38.0472 | -42.983 | -1.6 | -1294.222 | 0.5437882
2913 | 2913 | 3579.121 | 146.154 | 335.85 | 37.9392 | -43.542 | -1.6 | -1294.667 | 0.5436315
2914 | 2914 | 3580.22 | 148.352 | 338.228 | 37.9752 | -41.524 | -1.6 | -1295.111 | 0.5434749
2915 | 2915 | 3579.121 | 146.154 | 336.03 | 37.9752 | -43.722 | -1.6 | -1295.556 | 0.5433182
2916 | 2916 | 3579.121 | 146.154 | 335.85 | 37.9392 | -43.542 | -1.6 | -1296 | 0.5431615
2917 | 2917 | 3578.022 | 146.154 | 335.669 | 37.903 | -43.361 | -1.6 | -1296.444 | 0.5430049
2918 | 2918 | 3579.121 | 147.253 | 337.129 | 37.9752 | -42.623 | -1.6 | -1296.889 | 0.5428482
2919 | 2919 | 3579.121 | 147.253 | 336.768 | 37.903 | -42.262 | -1.6 | -1297.333 | 0.5426915
2920 | 2920 | 3579.121 | 147.253 | 336.949 | 37.9392 | -42.443 | -1.6 | -1297.778 | 0.5425349
2921 | 2921 | 3579.121 | 147.253 | 336.408 | 37.831 | -41.902 | -1.6 | -1298.222 | 0.5423782
2922 | 2922 | 3576.923 | 145.055 | 334.39 | 37.867 | -44.28 | -1.6 | -1298.667 | 0.5422215
2923 | 2923 | 3576.923 | 146.154 | 335.669 | 37.903 | -43.361 | -1.6 | -1299.111 | 0.5420649
2924 | 2924 | 3579.121 | 148.352 | 338.408 | 38.0112 | -41.704 | -1.6 | -1299.556 | 0.5419082
2925 | 2925 | 3576.923 | 147.253 | 336.228 | 37.795 | -41.722 | -1.6 | -1300 | 0.5417515
2926 | 2926 | 3576.923 | 147.253 | 336.588 | 37.867 | -42.082 | -1.6 | -1300.444 | 0.5415949
2927 | 2927 | 3578.022 | 147.253 | 336.768 | 37.903 | -42.262 | -1.6 | -1300.889 | 0.5414382
2928 | 2928 | 3578.022 | 147.253 | 336.588 | 37.867 | -42.082 | -1.6 | -1301.333 | 0.5412815
2929 | 2929 | 3576.923 | 147.253 | 336.768 | 37.903 | -42.262 | -1.6 | -1301.778 | 0.5411249
2930 | 2930 | 3576.923 | 145.055 | 334.57 | 37.903 | -44.46 | -1.6 | -1302.222 | 0.5409682
2931 | 2931 | 3576.923 | 146.154 | 335.309 | 37.831 | -43.001 | -1.6 | -1302.667 | 0.5408115
2932 | 2932 | 3576.923 | 147.253 | 336.048 | 37.759 | -41.542 | -1.6 | -1303.111 | 0.5406549
2933 | 2933 | 3576.923 | 147.253 | 336.949 | 37.9392 | -42.443 | -1.6 | -1303.556 | 0.5404982
2934 | 2934 | 3576.923 | 147.253 | 336.768 | 37.903 | -42.262 | -1.6 | -1304 | 0.5403415
2935 | 2935 | 3575.824 | 146.154 | 336.21 | 38.0112 | -43.902 | -1.6 | -1304.444 | 0.5401849
2936 | 2936 | 3576.923 | 148.351 | 338.047 | 37.9392 | -41.345 | -1.6 | -1304.889 | 0.5400282
2937 | 2937 | 3575.824 | 146.154 | 335.489 | 37.867 | -43.181 | -1.6 | -1305.333 | 0.5398715
2938 | 2938 | 3574.725 | 145.055 | 334.751 | 37.9392 | -44.641 | -1.6 | -1305.778 | 0.5397149
2939 | 2939 | 3576.923 | 148.351 | 337.686 | 37.867 | -40.984 | -1.6 | -1306.222 | 0.5395582
2940 | 2940 | 3576.923 | 148.351 | 338.587 | 38.0472 | -41.885 | -1.6 | -1306.667 | 0.5394015
2941 | 2941 | 3573.626 | 143.956 | 333.652 | 37.9392 | -45.74 | -1.6 | -1307.111 | 0.5392449
2942 | 2942 | 3575.824 | 150.549 | 339.884 | 37.867 | -38.786 | -1.6 | -1307.556 | 0.5390882
2943 | 2943 | 3573.626 | 146.153 | 336.029 | 37.9752 | -43.723 | -1.6 | -1308 | 0.5389315
2944 | 2944 | 3575.824 | 150.549 | 340.064 | 37.903 | -38.966 | -1.6 | -1308.444 | 0.5387749
2945 | 2945 | 3572.528 | 143.956 | 333.471 | 37.903 | -45.559 | -1.6 | -1308.889 | 0.5386182
2946 | 2946 | 3574.725 | 146.153 | 335.668 | 37.903 | -43.362 | -1.6 | -1309.333 | 0.5384615
2947 | 2947 | 3575.824 | 148.351 | 337.866 | 37.903 | -41.164 | -1.6 | -1309.778 | 0.5383049
2948 | 2948 | 3574.725 | 147.252 | 336.227 | 37.795 | -41.723 | -1.6 | -1310.222 | 0.5381482
2949 | 2949 | 3574.725 | 147.252 | 336.227 | 37.795 | -41.723 | -1.6 | -1310.667 | 0.5379915
2950 | 2950 | 3574.725 | 147.252 | 336.767 | 37.903 | -42.263 | -1.6 | -1311.111 | 0.5378349
2951 | 2951 | 3573.626 | 146.153 | 334.948 | 37.759 | -42.642 | -1.6 | -1311.556 | 0.5376782
2952 | 2952 | 3573.626 | 146.153 | 335.128 | 37.795 | -42.822 | -1.6 | -1312 | 0.5375215
2953 | 2953 | 3572.528 | 145.055 | 334.03 | 37.795 | -43.92 | -1.6 | -1312.444 | 0.5373649
2954 | 2954 | 3573.626 | 145.054 | 334.209 | 37.831 | -44.101 | -1.6 | -1312.889 | 0.5372082
2955 | 2955 | 3572.528 | 146.154 | 335.309 | 37.831 | -43.001 | -1.6 | -1313.333 | 0.5370515
2956 | 2956 | 3573.626 | 147.252 | 336.407 | 37.831 | -41.903 | -1.6 | -1313.778 | 0.5368949
2957 | 2957 | 3573.626 | 147.252 | 336.407 | 37.831 | -41.903 | -1.6 | -1314.222 | 0.5367382
2958 | 2958 | 3573.626 | 147.252 | 336.587 | 37.867 | -42.083 | -1.6 | -1314.667 | 0.5365815
2959 | 2959 | 3572.528 | 147.253 | 336.228 | 37.795 | -41.722 | -1.6 | -1315.111 | 0.5364249
2960 | 2960 | 3572.528 | 146.154 | 335.309 | 37.831 | -43.001 | -1.6 | -1315.556 | 0.5362682
2961 | 2961 | 3572.528 | 145.055 | 334.931 | 37.9752 | -44.821 | -1.6 | -1316 | 0.5361115
2962 | 2962 | 3572.528 | 147.253 | 336.048 | 37.759 | -41.542 | -1.6 | -1316.444 | 0.5359549
2963 | 2963 | 3573.626 | 148.351 | 338.407 | 38.0112 | -41.705 | -1.6 | -1316.889 | 0.5357982
2964 | 2964 | 3573.626 | 147.252 | 336.587 | 37.867 | -42.083 | -1.6 | -1317.333 | 0.5356415
2965 | 2965 | 3572.528 | 147.253 | 336.949 | 37.9392 | -42.443 | -1.6 | -1317.778 | 0.5354849
2966 | 2966 | 3571.429 | 146.154 | 335.489 | 37.867 | -43.181 | -1.6 | -1318.222 | 0.5353282
2967 | 2967 | 3571.429 | 145.055 | 334.57 | 37.903 | -44.46 | -1.6 | -1318.667 | 0.5351715
2968 | 2968 | 3572.528 | 147.253 | 336.588 | 37.867 | -42.082 | -1.6 | -1319.111 | 0.5350149
2969 | 2969 | 3571.429 | 145.055 | 334.57 | 37.903 | -44.46 | -1.6 | -1319.556 | 0.5348582
2970 | 2970 | 3571.429 | 148.352 | 337.147 | 37.759 | -40.443 | -1.6 | -1320 | 0.5347016
2971 | 2971 | 3571.429 | 147.253 | 336.408 | 37.831 | -41.902 | -1.6 | -1320.444 | 0.5345449
2972 | 2972 | 3570.33 | 143.956 | 333.111 | 37.831 | -45.199 | -1.6 | -1320.889 | 0.5343882
2973 | 2973 | 3571.429 | 146.154 | 335.309 | 37.831 | -43.001 | -1.6 | -1321.333 | 0.5342316
2974 | 2974 | 3570.33 | 145.055 | 334.751 | 37.9392 | -44.641 | -1.6 | -1321.778 | 0.5340749
2975 | 2975 | 3571.429 | 147.253 | 336.228 | 37.795 | -41.722 | -1.6 | -1322.222 | 0.5339182
2976 | 2976 | 3570.33 | 146.154 | 335.309 | 37.831 | -43.001 | -1.6 | -1322.667 | 0.5337616
2977 | 2977 | 3570.33 | 146.154 | 335.489 | 37.867 | -43.181 | -1.6 | -1323.111 | 0.5336049
2978 | 2978 | 3570.33 | 146.154 | 334.769 | 37.723 | -42.461 | -1.6 | -1323.556 | 0.5334482
2979 | 2979 | 3570.33 | 146.154 | 335.129 | 37.795 | -42.821 | -1.6 | -1324 | 0.5332916
2980 | 2980 | 3570.33 | 146.154 | 336.21 | 38.0112 | -43.902 | -1.6 | -1324.444 | 0.5331349
2981 | 2981 | 3570.33 | 146.154 | 335.309 | 37.831 | -43.001 | -1.6 | -1324.889 | 0.5329782
2982 | 2982 | 3570.33 | 147.253 | 336.588 | 37.867 | -42.082 | -1.6 | -1325.333 | 0.5328216
2983 | 2983 | 3569.231 | 146.154 | 334.949 | 37.759 | -42.641 | -1.6 | -1325.778 | 0.5326649
2984 | 2984 | 3570.33 | 147.253 | 336.588 | 37.867 | -42.082 | -1.6 | -1326.222 | 0.5325082
2985 | 2985 | 3569.231 | 145.055 | 334.39 | 37.867 | -44.28 | -1.6 | -1326.667 | 0.5323516
2986 | 2986 | 3570.33 | 147.253 | 336.228 | 37.795 | -41.722 | -1.6 | -1327.111 | 0.5321949
2987 | 2987 | 3569.231 | 146.154 | 335.309 | 37.831 | -43.001 | -1.6 | -1327.556 | 0.5320382
2988 | 2988 | 3569.231 | 146.154 | 335.309 | 37.831 | -43.001 | -1.6 | -1328 | 0.5318816
2989 | 2989 | 3569.231 | 147.253 | 336.588 | 37.867 | -42.082 | -1.6 | -1328.444 | 0.5317249
2990 | 2990 | 3569.231 | 146.154 | 335.129 | 37.795 | -42.821 | -1.6 | -1328.889 | 0.5315682
2991 | 2991 | 3569.231 | 147.253 | 337.669 | 38.0832 | -43.163 | -1.6 | -1329.333 | 0.5314116
2992 | 2992 | 3568.132 | 146.154 | 335.489 | 37.867 | -43.181 | -1.6 | -1329.778 | 0.5312549
2993 | 2993 | 3568.132 | 146.154 | 335.309 | 37.831 | -43.001 | -1.6 | -1330.222 | 0.5310982
2994 | 2994 | 3569.231 | 147.253 | 336.228 | 37.795 | -41.722 | -1.6 | -1330.667 | 0.5309416
2995 | 2995 | 3568.132 | 146.154 | 335.309 | 37.831 | -43.001 | -1.6 | -1331.111 | 0.5307849
2996 | 2996 | 3568.132 | 146.154 | 335.669 | 37.903 | -43.361 | -1.6 | -1331.556 | 0.5306282
2997 | 2997 | 3569.231 | 147.253 | 336.588 | 37.867 | -42.082 | -1.6 | -1332 | 0.5304716
2998 | 2998 | 3568.132 | 146.154 | 335.669 | 37.903 | -43.361 | -1.6 | -1332.444 | 0.5303149
2999 | 2999 | 3568.132 | 146.154 | 335.669 | 37.903 | -43.361 | -1.6 | -1332.889 | 0.5301582
3000 | 3000 | 3568.132 | 146.154 | 335.669 | 37.903 | -43.361 | -1.6 | -1333.333 | 0.5300016
3001 | 3001 | 3568.132 | 146.154 | 335.129 | 37.795 | -42.821 | -1.6 | -1333.778 | 0.5298449
3002 | 3002 | 3565.934 | 145.055 | 333.67 | 37.723 | -43.56 | -1.6 | -1334.222 | 0.5296882
3003 | 3003 | 3568.132 | 148.352 | 337.507 | 37.831 | -40.803 | -1.6 | -1334.667 | 0.5295316
3004 | 3004 | 3568.132 | 146.154 | 336.03 | 37.9752 | -43.722 | -1.6 | -1335.111 | 0.5293749
3005 | 3005 | 3567.033 | 146.154 | 335.309 | 37.831 | -43.001 | -1.6 | -1335.556 | 0.5292182
3006 | 3006 | 3567.033 | 146.154 | 335.309 | 37.831 | -43.001 | -1.6 | -1336 | 0.5290616
3007 | 3007 | 3565.934 | 145.055 | 334.03 | 37.795 | -43.92 | -1.6 | -1336.444 | 0.5289049
3008 | 3008 | 3567.033 | 146.154 | 335.129 | 37.795 | -42.821 | -1.6 | -1336.889 | 0.5287482
3009 | 3009 | 3567.033 | 147.253 | 336.408 | 37.831 | -41.902 | -1.6 | -1337.333 | 0.5285916
3010 | 3010 | 3565.934 | 145.055 | 334.931 | 37.9752 | -44.821 | -1.6 | -1337.778 | 0.5284349
3011 | 3011 | 3565.934 | 143.956 | 333.291 | 37.867 | -45.379 | -1.6 | -1338.222 | 0.5282782
3012 | 3012 | 3565.934 | 146.154 | 335.669 | 37.903 | -43.361 | -1.6 | -1338.667 | 0.5281216
3013 | 3013 | 3565.934 | 146.154 | 335.489 | 37.867 | -43.181 | -1.6 | -1339.111 | 0.5279649
3014 | 3014 | 3565.934 | 145.055 | 334.21 | 37.831 | -44.1 | -1.6 | -1339.556 | 0.5278082
3015 | 3015 | 3565.934 | 146.154 | 335.669 | 37.903 | -43.361 | -1.6 | -1340 | 0.5276516
3016 | 3016 | 3565.934 | 147.253 | 336.768 | 37.903 | -42.262 | -1.6 | -1340.444 | 0.5274949
3017 | 3017 | 3564.835 | 145.055 | 334.931 | 37.9752 | -44.821 | -1.6 | -1340.889 | 0.5273382
3018 | 3018 | 3565.934 | 147.253 | 336.768 | 37.903 | -42.262 | -1.6 | -1341.333 | 0.5271816
3019 | 3019 | 3565.934 | 147.253 | 336.048 | 37.759 | -41.542 | -1.6 | -1341.778 | 0.5270249
3020 | 3020 | 3565.934 | 150.549 | 340.064 | 37.903 | -38.966 | -1.6 | -1342.222 | 0.5268682
3021 | 3021 | 3563.736 | 143.956 | 333.471 | 37.903 | -45.559 | -1.6 | -1342.667 | 0.5267116
3022 | 3022 | 3564.835 | 145.055 | 334.751 | 37.9392 | -44.641 | -1.6 | -1343.111 | 0.5265549
3023 | 3023 | 3564.835 | 146.154 | 336.03 | 37.9752 | -43.722 | -1.6 | -1343.556 | 0.5263982
3024 | 3024 | 3564.835 | 147.252 | 336.587 | 37.867 | -42.083 | -1.6 | -1344 | 0.5262416
3025 | 3025 | 3564.835 | 146.154 | 335.489 | 37.867 | -43.181 | -1.6 | -1344.444 | 0.5260849
3026 | 3026 | 3564.835 | 147.252 | 337.308 | 38.0112 | -42.804 | -1.6 | -1344.889 | 0.5259282
3027 | 3027 | 3563.736 | 146.153 | 336.029 | 37.9752 | -43.723 | -1.6 | -1345.333 | 0.5257716
3028 | 3028 | 3563.736 | 145.055 | 334.751 | 37.9392 | -44.641 | -1.6 | -1345.778 | 0.5256149
3029 | 3029 | 3563.736 | 146.153 | 335.849 | 37.9392 | -43.543 | -1.6 | -1346.222 | 0.5254582
3030 | 3030 | 3564.835 | 147.252 | 337.128 | 37.9752 | -42.624 | -1.6 | -1346.667 | 0.5253016
3031 | 3031 | 3563.736 | 147.252 | 336.587 | 37.867 | -42.083 | -1.6 | -1347.111 | 0.5251449
3032 | 3032 | 3561.539 | 146.154 | 335.85 | 37.9392 | -43.542 | -1.6 | -1347.556 | 0.5249883
3033 | 3033 | 3562.637 | 148.351 | 338.047 | 37.9392 | -41.345 | -1.6 | -1348 | 0.5248316
3034 | 3034 | 3564.835 | 148.351 | 338.047 | 37.9392 | -41.345 | -1.6 | -1348.444 | 0.5246749
3035 | 3035 | 3563.736 | 147.252 | 336.948 | 37.9392 | -42.444 | -1.6 | -1348.889 | 0.5245183
3036 | 3036 | 3563.736 | 146.153 | 335.849 | 37.9392 | -43.543 | -1.6 | -1349.333 | 0.5243616
3037 | 3037 | 3562.637 | 142.857 | 332.913 | 38.0112 | -47.199 | -1.6 | -1349.778 | 0.5242049
3038 | 3038 | 3560.44 | 142.857 | 332.553 | 37.9392 | -46.839 | -1.6 | -1350.222 | 0.5240483
3039 | 3039 | 3562.637 | 146.153 | 335.308 | 37.831 | -43.002 | -1.6 | -1350.667 | 0.5238916
3040 | 3040 | 3561.539 | 145.055 | 334.751 | 37.9392 | -44.641 | -1.6 | -1351.111 | 0.5237349
3041 | 3041 | 3561.539 | 145.055 | 335.111 | 38.0112 | -45.001 | -1.6 | -1351.556 | 0.5235783
3042 | 3042 | 3562.637 | 146.153 | 336.569 | 38.0832 | -44.263 | -1.6 | -1352 | 0.5234216
3043 | 3043 | 3562.637 | 148.351 | 338.227 | 37.9752 | -41.525 | -1.6 | -1352.444 | 0.5232649
3044 | 3044 | 3563.736 | 148.351 | 338.587 | 38.0472 | -41.885 | -1.6 | -1352.889 | 0.5231083
3045 | 3045 | 3561.539 | 146.154 | 335.309 | 37.831 | -43.001 | -1.6 | -1353.333 | 0.5229516
3046 | 3046 | 3561.539 | 145.055 | 334.751 | 37.9392 | -44.641 | -1.6 | -1353.778 | 0.5227949
3047 | 3047 | 3561.539 | 146.154 | 335.129 | 37.795 | -42.821 | -1.6 | -1354.222 | 0.5226383
3048 | 3048 | 3561.539 | 145.055 | 334.39 | 37.867 | -44.28 | -1.6 | -1354.667 | 0.5224816
3049 | 3049 | 3560.44 | 145.055 | 333.85 | 37.759 | -43.74 | -1.6 | -1355.111 | 0.5223249
3050 | 3050 | 3561.539 | 146.154 | 334.949 | 37.759 | -42.641 | -1.6 | -1355.556 | 0.5221683
3051 | 3051 | 3560.44 | 145.055 | 334.21 | 37.831 | -44.1 | -1.6 | -1356 | 0.5220116
3052 | 3052 | 3561.539 | 147.253 | 335.868 | 37.723 | -41.362 | -1.6 | -1356.444 | 0.5218549
3053 | 3053 | 3561.539 | 147.253 | 335.868 | 37.723 | -41.362 | -1.6 | -1356.889 | 0.5216983
3054 | 3054 | 3560.44 | 146.154 | 334.769 | 37.723 | -42.461 | -1.6 | -1357.333 | 0.5215416
3055 | 3055 | 3560.44 | 146.154 | 334.769 | 37.723 | -42.461 | -1.6 | -1357.778 | 0.5213849
3056 | 3056 | 3560.44 | 146.154 | 335.309 | 37.831 | -43.001 | -1.6 | -1358.222 | 0.5212283
3057 | 3057 | 3559.341 | 145.055 | 334.03 | 37.795 | -43.92 | -1.6 | -1358.667 | 0.5210716
3058 | 3058 | 3560.44 | 146.154 | 335.129 | 37.795 | -42.821 | -1.6 | -1359.111 | 0.5209149
3059 | 3059 | 3559.341 | 146.154 | 334.769 | 37.723 | -42.461 | -1.6 | -1359.556 | 0.5207583
3060 | 3060 | 3560.44 | 147.253 | 336.048 | 37.759 | -41.542 | -1.6 | -1360 | 0.5206016
3061 | 3061 | 3561.539 | 148.352 | 337.867 | 37.903 | -41.163 | -1.6 | -1360.444 | 0.5204449
3062 | 3062 | 3560.44 | 147.253 | 336.228 | 37.795 | -41.722 | -1.6 | -1360.889 | 0.5202883
3063 | 3063 | 3559.341 | 146.154 | 334.949 | 37.759 | -42.641 | -1.6 | -1361.333 | 0.5201316
3064 | 3064 | 3559.341 | 146.154 | 335.309 | 37.831 | -43.001 | -1.6 | -1361.778 | 0.5199749
3065 | 3065 | 3558.242 | 145.055 | 334.39 | 37.867 | -44.28 | -1.6 | -1362.222 | 0.5198183
3066 | 3066 | 3560.44 | 148.352 | 337.867 | 37.903 | -41.163 | -1.6 | -1362.667 | 0.5196616
3067 | 3067 | 3559.341 | 146.154 | 335.489 | 37.867 | -43.181 | -1.6 | -1363.111 | 0.5195049
3068 | 3068 | 3559.341 | 148.352 | 337.687 | 37.867 | -40.983 | -1.6 | -1363.556 | 0.5193483
3069 | 3069 | 3558.242 | 147.253 | 336.949 | 37.9392 | -42.443 | -1.6 | -1364 | 0.5191916
3070 | 3070 | 3558.242 | 146.154 | 335.489 | 37.867 | -43.181 | -1.6 | -1364.444 | 0.5190349
3071 | 3071 | 3559.341 | 148.352 | 337.687 | 37.867 | -40.983 | -1.6 | -1364.889 | 0.5188783
3072 | 3072 | 3559.341 | 146.154 | 335.669 | 37.903 | -43.361 | -1.6 | -1365.333 | 0.5187216
3073 | 3073 | 3559.341 | 148.352 | 337.507 | 37.831 | -40.803 | -1.6 | -1365.778 | 0.5185649
3074 | 3074 | 3557.143 | 145.055 | 333.67 | 37.723 | -43.56 | -1.6 | -1366.222 | 0.5184083
3075 | 3075 | 3558.242 | 146.154 | 336.03 | 37.9752 | -43.722 | -1.6 | -1366.667 | 0.5182516
3076 | 3076 | 3559.341 | 148.352 | 337.327 | 37.795 | -40.623 | -1.6 | -1367.111 | 0.5180949
3077 | 3077 | 3557.143 | 146.154 | 335.309 | 37.831 | -43.001 | -1.6 | -1367.556 | 0.5179383
3078 | 3078 | 3558.242 | 147.253 | 336.768 | 37.903 | -42.262 | -1.6 | -1368 | 0.5177816
3079 | 3079 | 3557.143 | 146.154 | 335.85 | 37.9392 | -43.542 | -1.6 | -1368.444 | 0.5176249
3080 | 3080 | 3557.143 | 145.055 | 334.751 | 37.9392 | -44.641 | -1.6 | -1368.889 | 0.5174683
3081 | 3081 | 3557.143 | 146.154 | 335.489 | 37.867 | -43.181 | -1.6 | -1369.333 | 0.5173116
3082 | 3082 | 3557.143 | 146.154 | 335.85 | 37.9392 | -43.542 | -1.6 | -1369.778 | 0.5171549
3083 | 3083 | 3557.143 | 147.253 | 336.588 | 37.867 | -42.082 | -1.6 | -1370.222 | 0.5169983
3084 | 3084 | 3556.044 | 147.252 | 336.767 | 37.903 | -42.263 | -1.6 | -1370.667 | 0.5168416
3085 | 3085 | 3556.044 | 146.154 | 335.129 | 37.795 | -42.821 | -1.6 | -1371.111 | 0.5166849
3086 | 3086 | 3556.044 | 146.154 | 336.21 | 38.0112 | -43.902 | -1.6 | -1371.556 | 0.5165283
3087 | 3087 | 3556.044 | 146.154 | 335.85 | 37.9392 | -43.542 | -1.6 | -1372 | 0.5163716
3088 | 3088 | 3556.044 | 146.154 | 336.03 | 37.9752 | -43.722 | -1.6 | -1372.444 | 0.5162149
3089 | 3089 | 3557.143 | 147.253 | 337.489 | 38.0472 | -42.983 | -1.6 | -1372.889 | 0.5160583
3090 | 3090 | 3556.044 | 146.154 | 336.03 | 37.9752 | -43.722 | -1.6 | -1373.333 | 0.5159016
3091 | 3091 | 3554.945 | 145.055 | 334.931 | 37.9752 | -44.821 | -1.6 | -1373.778 | 0.5157449
3092 | 3092 | 3556.044 | 146.154 | 336.03 | 37.9752 | -43.722 | -1.6 | -1374.222 | 0.5155883
3093 | 3093 | 3556.044 | 146.154 | 336.03 | 37.9752 | -43.722 | -1.6 | -1374.667 | 0.5154316
3094 | 3094 | 3556.044 | 147.252 | 336.948 | 37.9392 | -42.444 | -1.6 | -1375.111 | 0.5152749
3095 | 3095 | 3556.044 | 148.352 | 338.408 | 38.0112 | -41.704 | -1.6 | -1375.556 | 0.5151183
3096 | 3096 | 3556.044 | 147.252 | 337.308 | 38.0112 | -42.804 | -1.6 | -1376 | 0.5149616
3097 | 3097 | 3558.242 | 150.55 | 340.426 | 37.9752 | -39.326 | -1.6 | -1376.444 | 0.514805
3098 | 3098 | 3554.945 | 146.153 | 336.209 | 38.0112 | -43.903 | -1.6 | -1376.889 | 0.5146483
3099 | 3099 | 3554.945 | 145.055 | 335.111 | 38.0112 | -45.001 | -1.6 | -1377.333 | 0.5144916
3100 | 3100 | 3554.945 | 145.055 | 335.291 | 38.0472 | -45.181 | -1.6 | -1377.778 | 0.514335
3101 | 3101 | 3553.846 | 145.054 | 334.93 | 37.9752 | -44.822 | -1.6 | -1378.222 | 0.5141783
3102 | 3102 | 3553.846 | 145.054 | 334.93 | 37.9752 | -44.822 | -1.6 | -1378.667 | 0.5140216
3103 | 3103 | 3553.846 | 145.054 | 334.75 | 37.9392 | -44.642 | -1.6 | -1379.111 | 0.513865
3104 | 3104 | 3554.945 | 147.253 | 336.408 | 37.831 | -41.902 | -1.6 | -1379.556 | 0.5137083
3105 | 3105 | 3554.945 | 147.253 | 337.309 | 38.0112 | -42.803 | -1.6 | -1380 | 0.5135516
3106 | 3106 | 3553.846 | 146.154 | 336.03 | 37.9752 | -43.722 | -1.6 | -1380.444 | 0.513395
3107 | 3107 | 3553.846 | 146.154 | 336.21 | 38.0112 | -43.902 | -1.6 | -1380.889 | 0.5132383
3108 | 3108 | 3553.846 | 146.154 | 335.669 | 37.903 | -43.361 | -1.6 | -1381.333 | 0.5130816
3109 | 3109 | 3553.846 | 147.253 | 337.309 | 38.0112 | -42.803 | -1.6 | -1381.778 | 0.512925
3110 | 3110 | 3553.846 | 148.351 | 338.047 | 37.9392 | -41.345 | -1.6 | -1382.222 | 0.5127683
3111 | 3111 | 3553.846 | 146.154 | 335.489 | 37.867 | -43.181 | -1.6 | -1382.667 | 0.5126116
3112 | 3112 | 3551.648 | 143.956 | 333.471 | 37.903 | -45.559 | -1.6 | -1383.111 | 0.512455
3113 | 3113 | 3552.748 | 145.056 | 334.211 | 37.831 | -44.099 | -1.6 | -1383.556 | 0.5122983
3114 | 3114 | 3552.748 | 145.056 | 334.391 | 37.867 | -44.279 | -1.6 | -1384 | 0.5121416
3115 | 3115 | 3552.748 | 146.155 | 335.851 | 37.9392 | -43.541 | -1.6 | -1384.444 | 0.511985
3116 | 3116 | 3551.648 | 145.055 | 334.57 | 37.903 | -44.46 | -1.6 | -1384.889 | 0.5118283
3117 | 3117 | 3552.748 | 145.056 | 335.112 | 38.0112 | -45 | -1.6 | -1385.333 | 0.5116716
3118 | 3118 | 3552.748 | 146.155 | 335.49 | 37.867 | -43.18 | -1.6 | -1385.778 | 0.511515
3119 | 3119 | 3552.748 | 146.155 | 336.391 | 38.0472 | -44.081 | -1.6 | -1386.222 | 0.5113583
3120 | 3120 | 3551.648 | 145.055 | 334.751 | 37.9392 | -44.641 | -1.6 | -1386.667 | 0.5112016
3121 | 3121 | 3552.748 | 147.253 | 337.489 | 38.0472 | -42.983 | -1.6 | -1387.111 | 0.511045
3122 | 3122 | 3551.648 | 145.055 | 334.931 | 37.9752 | -44.821 | -1.6 | -1387.556 | 0.5108883
3123 | 3123 | 3552.748 | 145.056 | 336.013 | 38.1914 | -45.901 | -1.6 | -1388 | 0.5107316
3124 | 3124 | 3552.748 | 148.352 | 338.948 | 38.1192 | -42.244 | -1.6 | -1388.444 | 0.510575
3125 | 3125 | 3551.648 | 146.153 | 336.929 | 38.1552 | -44.623 | -1.6 | -1388.889 | 0.5104183
3126 | 3126 | 3552.748 | 146.155 | 336.031 | 37.9752 | -43.721 | -1.6 | -1389.333 | 0.5102616
3127 | 3127 | 3550.549 | 145.054 | 334.75 | 37.9392 | -44.642 | -1.6 | -1389.778 | 0.510105
3128 | 3128 | 3552.748 | 147.253 | 336.949 | 37.9392 | -42.443 | -1.6 | -1390.222 | 0.5099483
3129 | 3129 | 3551.648 | 147.252 | 336.767 | 37.903 | -42.263 | -1.6 | -1390.667 | 0.5097916
3130 | 3130 | 3550.549 | 146.153 | 336.029 | 37.9752 | -43.723 | -1.6 | -1391.111 | 0.509635
3131 | 3131 | 3550.549 | 145.054 | 334.389 | 37.867 | -44.281 | -1.6 | -1391.556 | 0.5094783
3132 | 3132 | 3551.648 | 146.153 | 335.849 | 37.9392 | -43.543 | -1.6 | -1392 | 0.5093216
3133 | 3133 | 3549.45 | 145.054 | 334.389 | 37.867 | -44.281 | -1.6 | -1392.444 | 0.509165
3134 | 3134 | 3550.549 | 145.054 | 334.93 | 37.9752 | -44.822 | -1.6 | -1392.889 | 0.5090083
3135 | 3135 | 3550.549 | 146.153 | 335.488 | 37.867 | -43.182 | -1.6 | -1393.333 | 0.5088516
3136 | 3136 | 3551.648 | 148.351 | 338.227 | 37.9752 | -41.525 | -1.6 | -1393.778 | 0.508695
3137 | 3137 | 3550.549 | 147.252 | 336.587 | 37.867 | -42.083 | -1.6 | -1394.222 | 0.5085383
3138 | 3138 | 3550.549 | 146.153 | 335.668 | 37.903 | -43.362 | -1.6 | -1394.667 | 0.5083816
3139 | 3139 | 3550.549 | 146.153 | 335.668 | 37.903 | -43.362 | -1.6 | -1395.111 | 0.508225
3140 | 3140 | 3550.549 | 146.153 | 335.488 | 37.867 | -43.182 | -1.6 | -1395.556 | 0.5080683
3141 | 3141 | 3549.45 | 145.054 | 334.389 | 37.867 | -44.281 | -1.6 | -1396 | 0.5079116
3142 | 3142 | 3549.45 | 146.153 | 335.488 | 37.867 | -43.182 | -1.6 | -1396.444 | 0.507755
3143 | 3143 | 3549.45 | 145.054 | 334.389 | 37.867 | -44.281 | -1.6 | -1396.889 | 0.5075983
3144 | 3144 | 3549.45 | 146.153 | 335.308 | 37.831 | -43.002 | -1.6 | -1397.333 | 0.5074416
3145 | 3145 | 3550.549 | 148.351 | 337.686 | 37.867 | -40.984 | -1.6 | -1397.778 | 0.507285
3146 | 3146 | 3549.45 | 147.252 | 336.767 | 37.903 | -42.263 | -1.6 | -1398.222 | 0.5071283
3147 | 3147 | 3550.549 | 148.351 | 338.227 | 37.9752 | -41.525 | -1.6 | -1398.667 | 0.5069716
3148 | 3148 | 3549.45 | 146.153 | 336.209 | 38.0112 | -43.903 | -1.6 | -1399.111 | 0.506815
3149 | 3149 | 3548.352 | 146.154 | 335.309 | 37.831 | -43.001 | -1.6 | -1399.556 | 0.5066583
3150 | 3150 | 3548.352 | 146.154 | 336.39 | 38.0472 | -44.082 | -1.6 | -1400 | 0.5065016
3151 | 3151 | 3549.45 | 147.252 | 337.488 | 38.0472 | -42.984 | -1.6 | -1400.444 | 0.506345
3152 | 3152 | 3548.352 | 147.253 | 337.489 | 38.0472 | -42.983 | -1.6 | -1400.889 | 0.5061883
3153 | 3153 | 3549.45 | 147.252 | 337.848 | 38.1192 | -43.344 | -1.6 | -1401.333 | 0.5060316
3154 | 3154 | 3549.45 | 147.252 | 337.128 | 37.9752 | -42.624 | -1.6 | -1401.778 | 0.505875
3155 | 3155 | 3548.352 | 146.154 | 336.21 | 38.0112 | -43.902 | -1.6 | -1402.222 | 0.5057183
3156 | 3156 | 3547.253 | 145.055 | 335.111 | 38.0112 | -45.001 | -1.6 | -1402.667 | 0.5055616
3157 | 3157 | 3548.352 | 146.154 | 336.93 | 38.1552 | -44.622 | -1.6 | -1403.111 | 0.505405
3158 | 3158 | 3549.45 | 148.351 | 338.047 | 37.9392 | -41.345 | -1.6 | -1403.556 | 0.5052483
3159 | 3159 | 3547.253 | 145.055 | 336.192 | 38.2274 | -46.082 | -1.6 | -1404 | 0.5050916
3160 | 3160 | 3548.352 | 146.154 | 337.291 | 38.2274 | -44.983 | -1.6 | -1404.444 | 0.504935
3161 | 3161 | 3548.352 | 146.154 | 337.291 | 38.2274 | -44.983 | -1.6 | -1404.889 | 0.5047783
3162 | 3162 | 3547.253 | 146.154 | 336.75 | 38.1192 | -44.442 | -1.6 | -1405.333 | 0.5046217
3163 | 3163 | 3547.253 | 146.154 | 337.291 | 38.2274 | -44.983 | -1.6 | -1405.778 | 0.504465
3164 | 3164 | 3547.253 | 146.154 | 337.111 | 38.1914 | -44.803 | -1.6 | -1406.222 | 0.5043083
3165 | 3165 | 3547.253 | 145.055 | 336.372 | 38.2634 | -46.262 | -1.6 | -1406.667 | 0.5041517
3166 | 3166 | 3547.253 | 146.154 | 337.651 | 38.2994 | -45.343 | -1.6 | -1407.111 | 0.503995
3167 | 3167 | 3547.253 | 146.154 | 337.651 | 38.2994 | -45.343 | -1.6 | -1407.556 | 0.5038383
3168 | 3168 | 3547.253 | 146.154 | 337.111 | 38.1914 | -44.803 | -1.6 | -1408 | 0.5036817
3169 | 3169 | 3546.154 | 145.055 | 336.372 | 38.2634 | -46.262 | -1.6 | -1408.444 | 0.503525
3170 | 3170 | 3546.154 | 145.055 | 336.192 | 38.2274 | -46.082 | -1.6 | -1408.889 | 0.5033683
3171 | 3171 | 3545.055 | 143.956 | 335.633 | 38.3354 | -47.721 | -1.6 | -1409.333 | 0.5032117
3172 | 3172 | 3546.154 | 145.055 | 336.912 | 38.3714 | -46.802 | -1.6 | -1409.778 | 0.503055
3173 | 3173 | 3546.154 | 146.154 | 337.831 | 38.3354 | -45.523 | -1.6 | -1410.222 | 0.5028983
3174 | 3174 | 3547.253 | 147.253 | 338.39 | 38.2274 | -43.884 | -1.6 | -1410.667 | 0.5027417
3175 | 3175 | 3546.154 | 146.154 | 337.831 | 38.3354 | -45.523 | -1.6 | -1411.111 | 0.502585
3176 | 3176 | 3545.055 | 145.055 | 336.732 | 38.3354 | -46.622 | -1.6 | -1411.556 | 0.5024283
3177 | 3177 | 3546.154 | 147.253 | 338.21 | 38.1914 | -43.704 | -1.6 | -1412 | 0.5022717
3178 | 3178 | 3546.154 | 146.154 | 337.471 | 38.2634 | -45.163 | -1.6 | -1412.444 | 0.502115
3179 | 3179 | 3546.154 | 147.253 | 338.21 | 38.1914 | -43.704 | -1.6 | -1412.889 | 0.5019583
3180 | 3180 | 3546.154 | 147.253 | 337.849 | 38.1192 | -43.343 | -1.6 | -1413.333 | 0.5018017
3181 | 3181 | 3546.154 | 146.154 | 337.831 | 38.3354 | -45.523 | -1.6 | -1413.778 | 0.501645
3182 | 3182 | 3546.154 | 147.253 | 338.39 | 38.2274 | -43.884 | -1.6 | -1414.222 | 0.5014883
3183 | 3183 | 3545.055 | 146.154 | 337.471 | 38.2634 | -45.163 | -1.6 | -1414.667 | 0.5013317
3184 | 3184 | 3545.055 | 146.154 | 338.011 | 38.3714 | -45.703 | -1.6 | -1415.111 | 0.501175
3185 | 3185 | 3543.956 | 145.055 | 335.831 | 38.1552 | -45.721 | -1.6 | -1415.556 | 0.5010183
3186 | 3186 | 3543.956 | 145.055 | 336.372 | 38.2634 | -46.262 | -1.6 | -1416 | 0.5008617
3187 | 3187 | 3543.956 | 146.154 | 337.291 | 38.2274 | -44.983 | -1.6 | -1416.444 | 0.500705
3188 | 3188 | 3546.154 | 148.352 | 339.128 | 38.1552 | -42.424 | -1.6 | -1416.889 | 0.5005483
3189 | 3189 | 3543.956 | 146.154 | 337.111 | 38.1914 | -44.803 | -1.6 | -1417.333 | 0.5003917
3190 | 3190 | 3543.956 | 146.154 | 337.111 | 38.1914 | -44.803 | -1.6 | -1417.778 | 0.500235
3191 | 3191 | 3545.055 | 147.253 | 338.39 | 38.2274 | -43.884 | -1.6 | -1418.222 | 0.5000783
3192 | 3192 | 3542.857 | 145.055 | 336.372 | 38.2634 | -46.262 | -1.6 | -1418.667 | 0.4999217
3193 | 3193 | 3543.956 | 146.154 | 337.831 | 38.3354 | -45.523 | -1.6 | -1419.111 | 0.499765
3194 | 3194 | 3543.956 | 148.352 | 340.209 | 38.3714 | -43.505 | -1.6 | -1419.556 | 0.4996083
3195 | 3195 | 3542.857 | 146.153 | 337.65 | 38.2994 | -45.344 | -1.6 | -1420 | 0.4994517
3196 | 3196 | 3543.956 | 147.252 | 338.389 | 38.2274 | -43.885 | -1.6 | -1420.444 | 0.499295
3197 | 3197 | 3542.857 | 146.153 | 337.83 | 38.3354 | -45.524 | -1.6 | -1420.889 | 0.4991383
3198 | 3198 | 3542.857 | 145.055 | 337.092 | 38.4074 | -46.982 | -1.6 | -1421.333 | 0.4989817
3199 | 3199 | 3542.857 | 146.153 | 337.47 | 38.2634 | -45.164 | -1.6 | -1421.778 | 0.498825
3200 | 3200 | 3542.857 | 145.055 | 336.912 | 38.3714 | -46.802 | -1.6 | -1422.222 | 0.4986683
3201 | 3201 | 3542.857 | 146.153 | 337.29 | 38.2274 | -44.984 | -1.6 | -1422.667 | 0.4985117
3202 | 3202 | 3542.857 | 146.153 | 338.371 | 38.4436 | -46.065 | -1.6 | -1423.111 | 0.498355
3203 | 3203 | 3541.758 | 146.154 | 337.831 | 38.3354 | -45.523 | -1.6 | -1423.556 | 0.4981983
3204 | 3204 | 3543.956 | 147.252 | 338.569 | 38.2634 | -44.065 | -1.6 | -1424 | 0.4980417
3205 | 3205 | 3542.857 | 146.153 | 337.83 | 38.3354 | -45.524 | -1.6 | -1424.444 | 0.497885
3206 | 3206 | 3542.857 | 146.153 | 338.371 | 38.4436 | -46.065 | -1.6 | -1424.889 | 0.4977283
3207 | 3207 | 3541.758 | 146.154 | 337.831 | 38.3354 | -45.523 | -1.6 | -1425.333 | 0.4975717
3208 | 3208 | 3541.758 | 145.054 | 336.191 | 38.2274 | -46.083 | -1.6 | -1425.778 | 0.497415
3209 | 3209 | 3541.758 | 147.253 | 338.39 | 38.2274 | -43.884 | -1.6 | -1426.222 | 0.4972583
3210 | 3210 | 3542.857 | 147.253 | 338.93 | 38.3354 | -44.424 | -1.6 | -1426.667 | 0.4971017
3211 | 3211 | 3541.758 | 145.054 | 336.551 | 38.2994 | -46.443 | -1.6 | -1427.111 | 0.496945
3212 | 3212 | 3541.758 | 146.154 | 338.191 | 38.4074 | -45.883 | -1.6 | -1427.556 | 0.4967883
3213 | 3213 | 3540.66 | 145.056 | 336.553 | 38.2994 | -46.441 | -1.6 | -1428 | 0.4966317
3214 | 3214 | 3541.758 | 146.154 | 338.011 | 38.3714 | -45.703 | -1.6 | -1428.444 | 0.496475
3215 | 3215 | 3541.758 | 146.154 | 338.191 | 38.4074 | -45.883 | -1.6 | -1428.889 | 0.4963183
3216 | 3216 | 3541.758 | 147.253 | 338.39 | 38.2274 | -43.884 | -1.6 | -1429.333 | 0.4961617
3217 | 3217 | 3540.66 | 143.956 | 335.813 | 38.3714 | -47.901 | -1.6 | -1429.778 | 0.496005
3218 | 3218 | 3541.758 | 147.253 | 338.75 | 38.2994 | -44.244 | -1.6 | -1430.222 | 0.4958483
3219 | 3219 | 3540.66 | 146.155 | 337.292 | 38.2274 | -44.982 | -1.6 | -1430.667 | 0.4956917
3220 | 3220 | 3540.66 | 146.155 | 337.472 | 38.2634 | -45.162 | -1.6 | -1431.111 | 0.495535
3221 | 3221 | 3540.66 | 146.155 | 337.472 | 38.2634 | -45.162 | -1.6 | -1431.556 | 0.4953783
3222 | 3222 | 3540.66 | 147.254 | 337.49 | 38.0472 | -42.982 | -1.6 | -1432 | 0.4952217
3223 | 3223 | 3540.66 | 146.155 | 336.391 | 38.0472 | -44.081 | -1.6 | -1432.444 | 0.495065
3224 | 3224 | 3540.66 | 147.254 | 337.67 | 38.0832 | -43.162 | -1.6 | -1432.889 | 0.4949084
3225 | 3225 | 3540.66 | 148.352 | 338.768 | 38.0832 | -42.064 | -1.6 | -1433.333 | 0.4947517
3226 | 3226 | 3540.66 | 146.155 | 337.112 | 38.1914 | -44.802 | -1.6 | -1433.778 | 0.494595
3227 | 3227 | 3539.561 | 145.056 | 335.652 | 38.1192 | -45.54 | -1.6 | -1434.222 | 0.4944384
3228 | 3228 | 3539.561 | 147.253 | 337.669 | 38.0832 | -43.163 | -1.6 | -1434.667 | 0.4942817
3229 | 3229 | 3539.561 | 147.253 | 337.849 | 38.1192 | -43.343 | -1.6 | -1435.111 | 0.494125
3230 | 3230 | 3539.561 | 147.253 | 337.129 | 37.9752 | -42.623 | -1.6 | -1435.556 | 0.4939684
3231 | 3231 | 3538.461 | 146.153 | 336.569 | 38.0832 | -44.263 | -1.6 | -1436 | 0.4938117
3232 | 3232 | 3538.461 | 146.153 | 336.749 | 38.1192 | -44.443 | -1.6 | -1436.444 | 0.493655
3233 | 3233 | 3538.461 | 146.153 | 337.47 | 38.2634 | -45.164 | -1.6 | -1436.889 | 0.4934984
3234 | 3234 | 3538.461 | 146.153 | 337.29 | 38.2274 | -44.984 | -1.6 | -1437.333 | 0.4933417
3235 | 3235 | 3538.461 | 146.153 | 337.11 | 38.1914 | -44.804 | -1.6 | -1437.778 | 0.493185
3236 | 3236 | 3540.66 | 149.451 | 339.867 | 38.0832 | -40.965 | -1.6 | -1438.222 | 0.4930284
3237 | 3237 | 3538.461 | 147.252 | 338.389 | 38.2274 | -43.885 | -1.6 | -1438.667 | 0.4928717
3238 | 3238 | 3540.66 | 149.451 | 341.488 | 38.4074 | -42.586 | -1.6 | -1439.111 | 0.492715
3239 | 3239 | 3539.561 | 147.253 | 338.75 | 38.2994 | -44.244 | -1.6 | -1439.556 | 0.4925584
3240 | 3240 | 3536.264 | 143.956 | 334.732 | 38.1552 | -46.82 | -1.6 | -1440 | 0.4924017
3241 | 3241 | 3537.363 | 145.055 | 336.012 | 38.1914 | -45.902 | -1.6 | -1440.444 | 0.492245
3242 | 3242 | 3537.363 | 146.154 | 337.111 | 38.1914 | -44.803 | -1.6 | -1440.889 | 0.4920884
3243 | 3243 | 3537.363 | 147.253 | 338.39 | 38.2274 | -43.884 | -1.6 | -1441.333 | 0.4919317
3244 | 3244 | 3538.461 | 146.153 | 337.47 | 38.2634 | -45.164 | -1.6 | -1441.778 | 0.491775
3245 | 3245 | 3537.363 | 146.154 | 336.93 | 38.1552 | -44.622 | -1.6 | -1442.222 | 0.4916184
3246 | 3246 | 3537.363 | 146.154 | 337.471 | 38.2634 | -45.163 | -1.6 | -1442.667 | 0.4914617
3247 | 3247 | 3536.264 | 145.055 | 336.192 | 38.2274 | -46.082 | -1.6 | -1443.111 | 0.491305
3248 | 3248 | 3537.363 | 147.253 | 337.849 | 38.1192 | -43.343 | -1.6 | -1443.556 | 0.4911484
3249 | 3249 | 3537.363 | 146.154 | 337.471 | 38.2634 | -45.163 | -1.6 | -1444 | 0.4909917
3250 | 3250 | 3537.363 | 147.253 | 337.849 | 38.1192 | -43.343 | -1.6 | -1444.444 | 0.490835
3251 | 3251 | 3536.264 | 143.956 | 335.093 | 38.2274 | -47.181 | -1.6 | -1444.889 | 0.4906784
3252 | 3252 | 3536.264 | 145.055 | 336.372 | 38.2634 | -46.262 | -1.6 | -1445.333 | 0.4905217
3253 | 3253 | 3536.264 | 147.253 | 338.93 | 38.3354 | -44.424 | -1.6 | -1445.778 | 0.490365
3254 | 3254 | 3534.066 | 143.956 | 335.093 | 38.2274 | -47.181 | -1.6 | -1446.222 | 0.4902084
3255 | 3255 | 3537.363 | 149.451 | 340.227 | 38.1552 | -41.325 | -1.6 | -1446.667 | 0.4900517
3256 | 3256 | 3536.264 | 147.253 | 338.029 | 38.1552 | -43.523 | -1.6 | -1447.111 | 0.489895
3257 | 3257 | 3536.264 | 145.055 | 336.552 | 38.2994 | -46.442 | -1.6 | -1447.556 | 0.4897384
3258 | 3258 | 3534.066 | 142.857 | 333.994 | 38.2274 | -48.28 | -1.6 | -1448 | 0.4895817
3259 | 3259 | 3536.264 | 146.154 | 336.93 | 38.1552 | -44.622 | -1.6 | -1448.444 | 0.489425
3260 | 3260 | 3536.264 | 146.154 | 337.111 | 38.1914 | -44.803 | -1.6 | -1448.889 | 0.4892684
3261 | 3261 | 3535.165 | 145.055 | 336.552 | 38.2994 | -46.442 | -1.6 | -1449.333 | 0.4891117
3262 | 3262 | 3535.165 | 145.055 | 336.552 | 38.2994 | -46.442 | -1.6 | -1449.778 | 0.488955
3263 | 3263 | 3535.165 | 146.154 | 337.471 | 38.2634 | -45.163 | -1.6 | -1450.222 | 0.4887984
3264 | 3264 | 3536.264 | 147.253 | 339.11 | 38.3714 | -44.604 | -1.6 | -1450.667 | 0.4886417
3265 | 3265 | 3535.165 | 145.055 | 336.192 | 38.2274 | -46.082 | -1.6 | -1451.111 | 0.488485
3266 | 3266 | 3535.165 | 146.154 | 337.111 | 38.1914 | -44.803 | -1.6 | -1451.556 | 0.4883284
3267 | 3267 | 3535.165 | 147.253 | 338.57 | 38.2634 | -44.064 | -1.6 | -1452 | 0.4881717
3268 | 3268 | 3534.066 | 145.055 | 336.552 | 38.2994 | -46.442 | -1.6 | -1452.444 | 0.488015
3269 | 3269 | 3534.066 | 143.956 | 334.732 | 38.1552 | -46.82 | -1.6 | -1452.889 | 0.4878584
3270 | 3270 | 3534.066 | 146.154 | 336.75 | 38.1192 | -44.442 | -1.6 | -1453.333 | 0.4877017
3271 | 3271 | 3535.165 | 147.253 | 338.39 | 38.2274 | -43.884 | -1.6 | -1453.778 | 0.487545
3272 | 3272 | 3534.066 | 145.055 | 336.732 | 38.3354 | -46.622 | -1.6 | -1454.222 | 0.4873884
3273 | 3273 | 3534.066 | 146.154 | 337.291 | 38.2274 | -44.983 | -1.6 | -1454.667 | 0.4872317
3274 | 3274 | 3534.066 | 145.055 | 336.732 | 38.3354 | -46.622 | -1.6 | -1455.111 | 0.487075
3275 | 3275 | 3531.868 | 141.758 | 332.715 | 38.1914 | -49.199 | -1.6 | -1455.556 | 0.4869184
3276 | 3276 | 3534.066 | 146.154 | 337.111 | 38.1914 | -44.803 | -1.6 | -1456 | 0.4867617
3277 | 3277 | 3532.967 | 145.055 | 335.831 | 38.1552 | -45.721 | -1.6 | -1456.444 | 0.486605
3278 | 3278 | 3532.967 | 146.154 | 336.75 | 38.1192 | -44.442 | -1.6 | -1456.889 | 0.4864484
3279 | 3279 | 3532.967 | 146.154 | 336.75 | 38.1192 | -44.442 | -1.6 | -1457.333 | 0.4862917
3280 | 3280 | 3532.967 | 145.055 | 335.291 | 38.0472 | -45.181 | -1.6 | -1457.778 | 0.486135
3281 | 3281 | 3532.967 | 146.154 | 336.75 | 38.1192 | -44.442 | -1.6 | -1458.222 | 0.4859784
3282 | 3282 | 3534.066 | 146.154 | 337.111 | 38.1914 | -44.803 | -1.6 | -1458.667 | 0.4858217
3283 | 3283 | 3531.868 | 143.956 | 334.732 | 38.1552 | -46.82 | -1.6 | -1459.111 | 0.485665
3284 | 3284 | 3532.967 | 146.154 | 336.57 | 38.0832 | -44.262 | -1.6 | -1459.556 | 0.4855084
3285 | 3285 | 3532.967 | 146.154 | 337.111 | 38.1914 | -44.803 | -1.6 | -1460 | 0.4853517
3286 | 3286 | 3532.967 | 147.253 | 338.39 | 38.2274 | -43.884 | -1.6 | -1460.444 | 0.485195
3287 | 3287 | 3532.967 | 147.253 | 338.39 | 38.2274 | -43.884 | -1.6 | -1460.889 | 0.4850384
3288 | 3288 | 3532.967 | 146.154 | 336.57 | 38.0832 | -44.262 | -1.6 | -1461.333 | 0.4848817
3289 | 3289 | 3532.967 | 146.154 | 337.291 | 38.2274 | -44.983 | -1.6 | -1461.778 | 0.4847251
3290 | 3290 | 3532.967 | 147.253 | 337.489 | 38.0472 | -42.983 | -1.6 | -1462.222 | 0.4845684
3291 | 3291 | 3531.868 | 145.055 | 335.291 | 38.0472 | -45.181 | -1.6 | -1462.667 | 0.4844117
3292 | 3292 | 3531.868 | 146.154 | 337.291 | 38.2274 | -44.983 | -1.6 | -1463.111 | 0.4842551
3293 | 3293 | 3530.769 | 145.055 | 335.831 | 38.1552 | -45.721 | -1.6 | -1463.556 | 0.4840984
3294 | 3294 | 3532.967 | 146.154 | 336.93 | 38.1552 | -44.622 | -1.6 | -1464 | 0.4839417
3295 | 3295 | 3531.868 | 146.154 | 337.291 | 38.2274 | -44.983 | -1.6 | -1464.444 | 0.4837851
3296 | 3296 | 3531.868 | 146.154 | 337.291 | 38.2274 | -44.983 | -1.6 | -1464.889 | 0.4836284
3297 | 3297 | 3530.769 | 143.956 | 334.372 | 38.0832 | -46.46 | -1.6 | -1465.333 | 0.4834717
3298 | 3298 | 3530.769 | 146.153 | 337.29 | 38.2274 | -44.984 | -1.6 | -1465.778 | 0.4833151
3299 | 3299 | 3531.868 | 146.154 | 336.93 | 38.1552 | -44.622 | -1.6 | -1466.222 | 0.4831584
3300 | 3300 | 3530.769 | 146.153 | 337.29 | 38.2274 | -44.984 | -1.6 | -1466.667 | 0.4830017
3301 | 3301 | 3531.868 | 146.154 | 336.93 | 38.1552 | -44.622 | -1.6 | -1467.111 | 0.4828451
3302 | 3302 | 3530.769 | 146.153 | 337.11 | 38.1914 | -44.804 | -1.6 | -1467.556 | 0.4826884
3303 | 3303 | 3531.868 | 149.451 | 339.867 | 38.0832 | -40.965 | -1.6 | -1468 | 0.4825317
3304 | 3304 | 3528.572 | 143.956 | 334.732 | 38.1552 | -46.82 | -1.6 | -1468.444 | 0.4823751
3305 | 3305 | 3530.769 | 146.153 | 337.11 | 38.1914 | -44.804 | -1.6 | -1468.889 | 0.4822184
3306 | 3306 | 3530.769 | 146.153 | 336.389 | 38.0472 | -44.083 | -1.6 | -1469.333 | 0.4820617
3307 | 3307 | 3529.67 | 145.054 | 335.29 | 38.0472 | -45.182 | -1.6 | -1469.778 | 0.4819051
3308 | 3308 | 3530.769 | 146.153 | 336.389 | 38.0472 | -44.083 | -1.6 | -1470.222 | 0.4817484
3309 | 3309 | 3530.769 | 147.252 | 337.128 | 37.9752 | -42.624 | -1.6 | -1470.667 | 0.4815917
3310 | 3310 | 3529.67 | 146.153 | 336.749 | 38.1192 | -44.443 | -1.6 | -1471.111 | 0.4814351
3311 | 3311 | 3529.67 | 147.253 | 338.029 | 38.1552 | -43.523 | -1.6 | -1471.556 | 0.4812784
3312 | 3312 | 3528.572 | 145.055 | 335.291 | 38.0472 | -45.181 | -1.6 | -1472 | 0.4811217
3313 | 3313 | 3529.67 | 146.153 | 336.569 | 38.0832 | -44.263 | -1.6 | -1472.444 | 0.4809651
3314 | 3314 | 3528.572 | 145.055 | 336.372 | 38.2634 | -46.262 | -1.6 | -1472.889 | 0.4808084
3315 | 3315 | 3528.572 | 146.155 | 336.571 | 38.0832 | -44.261 | -1.6 | -1473.333 | 0.4806517
3316 | 3316 | 3528.572 | 146.155 | 336.751 | 38.1192 | -44.441 | -1.6 | -1473.778 | 0.4804951
3317 | 3317 | 3529.67 | 147.253 | 337.849 | 38.1192 | -43.343 | -1.6 | -1474.222 | 0.4803384
3318 | 3318 | 3528.572 | 145.055 | 335.831 | 38.1552 | -45.721 | -1.6 | -1474.667 | 0.4801817
3319 | 3319 | 3528.572 | 145.055 | 335.471 | 38.0832 | -45.361 | -1.6 | -1475.111 | 0.4800251
3320 | 3320 | 3530.769 | 147.252 | 337.848 | 38.1192 | -43.344 | -1.6 | -1475.556 | 0.4798684
3321 | 3321 | 3528.572 | 145.055 | 335.831 | 38.1552 | -45.721 | -1.6 | -1476 | 0.4797117
3322 | 3322 | 3528.572 | 146.155 | 337.112 | 38.1914 | -44.802 | -1.6 | -1476.444 | 0.4795551
3323 | 3323 | 3528.572 | 146.155 | 336.571 | 38.0832 | -44.261 | -1.6 | -1476.889 | 0.4793984
3324 | 3324 | 3528.572 | 146.155 | 336.571 | 38.0832 | -44.261 | -1.6 | -1477.333 | 0.4792417
3325 | 3325 | 3529.67 | 146.153 | 336.389 | 38.0472 | -44.083 | -1.6 | -1477.778 | 0.4790851
3326 | 3326 | 3528.572 | 146.155 | 336.211 | 38.0112 | -43.901 | -1.6 | -1478.222 | 0.4789284
3327 | 3327 | 3528.572 | 146.155 | 336.751 | 38.1192 | -44.441 | -1.6 | -1478.667 | 0.4787717
3328 | 3328 | 3527.473 | 145.056 | 335.472 | 38.0832 | -45.36 | -1.6 | -1479.111 | 0.4786151
3329 | 3329 | 3527.473 | 145.056 | 335.472 | 38.0832 | -45.36 | -1.6 | -1479.556 | 0.4784584
3330 | 3330 | 3528.572 | 146.155 | 336.931 | 38.1552 | -44.621 | -1.6 | -1480 | 0.4783017
3331 | 3331 | 3527.473 | 145.056 | 335.832 | 38.1552 | -45.72 | -1.6 | -1480.444 | 0.4781451
3332 | 3332 | 3527.473 | 146.154 | 337.471 | 38.2634 | -45.163 | -1.6 | -1480.889 | 0.4779884
3333 | 3333 | 3526.374 | 145.055 | 335.831 | 38.1552 | -45.721 | -1.6 | -1481.333 | 0.4778317
3334 | 3334 | 3527.473 | 146.154 | 336.93 | 38.1552 | -44.622 | -1.6 | -1481.778 | 0.4776751
3335 | 3335 | 3527.473 | 146.154 | 337.291 | 38.2274 | -44.983 | -1.6 | -1482.222 | 0.4775184
3336 | 3336 | 3526.374 | 145.055 | 335.471 | 38.0832 | -45.361 | -1.6 | -1482.667 | 0.4773617
3337 | 3337 | 3526.374 | 143.957 | 335.274 | 38.2634 | -47.36 | -1.6 | -1483.111 | 0.4772051
3338 | 3338 | 3527.473 | 146.154 | 336.39 | 38.0472 | -44.082 | -1.6 | -1483.556 | 0.4770484
3339 | 3339 | 3526.374 | 146.154 | 336.39 | 38.0472 | -44.082 | -1.6 | -1484 | 0.4768917
3340 | 3340 | 3526.374 | 147.253 | 337.849 | 38.1192 | -43.343 | -1.6 | -1484.444 | 0.4767351
3341 | 3341 | 3526.374 | 146.154 | 336.93 | 38.1552 | -44.622 | -1.6 | -1484.889 | 0.4765784
3342 | 3342 | 3527.473 | 147.253 | 338.39 | 38.2274 | -43.884 | -1.6 | -1485.333 | 0.4764217
3343 | 3343 | 3527.473 | 145.056 | 336.733 | 38.3354 | -46.621 | -1.6 | -1485.778 | 0.4762651
3344 | 3344 | 3526.374 | 145.055 | 336.372 | 38.2634 | -46.262 | -1.6 | -1486.222 | 0.4761084
3345 | 3345 | 3526.374 | 146.154 | 340.173 | 38.8038 | -47.865 | -1.6 | -1486.667 | 0.4759517
3346 | 3346 | 3525.275 | 142.858 | 338.318 | 39.092 | -52.602 | -1.6 | -1487.111 | 0.4757951
3347 | 3347 | 3525.275 | 142.858 | 336.517 | 38.7318 | -50.801 | -1.6 | -1487.556 | 0.4756384
3348 | 3348 | 3525.275 | 146.154 | 334.949 | 37.759 | -42.641 | -1.6 | -1488 | 0.4754817
3349 | 3349 | 3526.374 | 147.253 | 337.309 | 38.0112 | -42.803 | -1.6 | -1488.444 | 0.4753251
3350 | 3350 | 3525.275 | 146.154 | 339.453 | 38.6598 | -47.145 | -1.6 | -1488.889 | 0.4751684
3351 | 3351 | 3526.374 | 146.154 | 338.552 | 38.4796 | -46.244 | -1.6 | -1489.333 | 0.4750117
3352 | 3352 | 3524.176 | 143.956 | 334.913 | 38.1914 | -47.001 | -1.6 | -1489.778 | 0.4748551
3353 | 3353 | 3524.176 | 145.055 | 336.732 | 38.3354 | -46.622 | -1.6 | -1490.222 | 0.4746984
3354 | 3354 | 3524.176 | 143.956 | 335.813 | 38.3714 | -47.901 | -1.6 | -1490.667 | 0.4745418
3355 | 3355 | 3525.275 | 146.154 | 338.552 | 38.4796 | -46.244 | -1.6 | -1491.111 | 0.4743851
3356 | 3356 | 3525.275 | 147.253 | 338.75 | 38.2994 | -44.244 | -1.6 | -1491.556 | 0.4742284
3357 | 3357 | 3524.176 | 146.154 | 338.372 | 38.4436 | -46.064 | -1.6 | -1492 | 0.4740718
3358 | 3358 | 3524.176 | 145.055 | 337.092 | 38.4074 | -46.982 | -1.6 | -1492.444 | 0.4739151
3359 | 3359 | 3525.275 | 147.253 | 340.371 | 38.6236 | -45.865 | -1.6 | -1492.889 | 0.4737584
3360 | 3360 | 3521.978 | 142.857 | 335.435 | 38.5156 | -49.721 | -1.6 | -1493.333 | 0.4736018
3361 | 3361 | 3523.077 | 142.857 | 335.075 | 38.4436 | -49.361 | -1.6 | -1493.778 | 0.4734451
3362 | 3362 | 3524.176 | 145.055 | 341.956 | 39.3802 | -51.846 | -1.6 | -1494.222 | 0.4732884
3363 | 3363 | 3523.077 | 142.857 | 339.398 | 39.3082 | -53.684 | -1.6 | -1494.667 | 0.4731318
3364 | 3364 | 3521.978 | 141.758 | 337.398 | 39.128 | -53.882 | -1.6 | -1495.111 | 0.4729751
3365 | 3365 | 3523.077 | 143.956 | 337.975 | 38.8038 | -50.063 | -1.6 | -1495.556 | 0.4728184
3366 | 3366 | 3524.176 | 145.055 | 338.714 | 38.7318 | -48.604 | -1.6 | -1496 | 0.4726618
3367 | 3367 | 3523.077 | 142.857 | 336.876 | 38.8038 | -51.162 | -1.6 | -1496.444 | 0.4725051
3368 | 3368 | 3523.077 | 145.055 | 339.074 | 38.8038 | -48.964 | -1.6 | -1496.889 | 0.4723484
3369 | 3369 | 3520.879 | 142.857 | 336.336 | 38.6958 | -50.622 | -1.6 | -1497.333 | 0.4721918
3370 | 3370 | 3523.077 | 145.055 | 338.894 | 38.7678 | -48.784 | -1.6 | -1497.778 | 0.4720351
3371 | 3371 | 3523.077 | 146.154 | 339.633 | 38.6958 | -47.325 | -1.6 | -1498.222 | 0.4718784
3372 | 3372 | 3521.978 | 143.956 | 337.435 | 38.6958 | -49.523 | -1.6 | -1498.667 | 0.4717218
3373 | 3373 | 3523.077 | 145.055 | 337.633 | 38.5156 | -47.523 | -1.6 | -1499.111 | 0.4715651
3374 | 3374 | 3521.978 | 143.956 | 336.894 | 38.5876 | -48.982 | -1.6 | -1499.556 | 0.4714084
3375 | 3375 | 3520.879 | 143.956 | 336.894 | 38.5876 | -48.982 | -1.6 | -1500 | 0.4712518
3376 | 3376 | 3523.077 | 146.154 | 339.092 | 38.5876 | -46.784 | -1.6 | -1500.444 | 0.4710951
3377 | 3377 | 3520.879 | 145.055 | 338.173 | 38.6236 | -48.063 | -1.6 | -1500.889 | 0.4709384
3378 | 3378 | 3523.077 | 146.154 | 339.272 | 38.6236 | -46.964 | -1.6 | -1501.333 | 0.4707818
3379 | 3379 | 3520.879 | 143.956 | 336.534 | 38.5156 | -48.622 | -1.6 | -1501.778 | 0.4706251
3380 | 3380 | 3520.879 | 145.055 | 338.173 | 38.6236 | -48.063 | -1.6 | -1502.222 | 0.4704684
3381 | 3381 | 3520.879 | 142.857 | 335.795 | 38.5876 | -50.081 | -1.6 | -1502.667 | 0.4703118
3382 | 3382 | 3521.978 | 145.055 | 338.354 | 38.6598 | -48.244 | -1.6 | -1503.111 | 0.4701551
3383 | 3383 | 3520.879 | 143.956 | 336.714 | 38.5516 | -48.802 | -1.6 | -1503.556 | 0.4699984
3384 | 3384 | 3521.978 | 145.055 | 338.354 | 38.6598 | -48.244 | -1.6 | -1504 | 0.4698418
3385 | 3385 | 3520.879 | 145.055 | 337.813 | 38.5516 | -47.703 | -1.6 | -1504.444 | 0.4696851
3386 | 3386 | 3520.879 | 145.055 | 338.173 | 38.6236 | -48.063 | -1.6 | -1504.889 | 0.4695284
3387 | 3387 | 3521.978 | 145.055 | 338.173 | 38.6236 | -48.063 | -1.6 | -1505.333 | 0.4693718
3388 | 3388 | 3519.78 | 143.956 | 336.894 | 38.5876 | -48.982 | -1.6 | -1505.778 | 0.4692151
3389 | 3389 | 3520.879 | 145.055 | 338.354 | 38.6598 | -48.244 | -1.6 | -1506.222 | 0.4690584
3390 | 3390 | 3519.78 | 142.857 | 336.516 | 38.7318 | -50.802 | -1.6 | -1506.667 | 0.4689018
3391 | 3391 | 3520.879 | 145.055 | 338.534 | 38.6958 | -48.424 | -1.6 | -1507.111 | 0.4687451
3392 | 3392 | 3519.78 | 143.956 | 337.795 | 38.7678 | -49.883 | -1.6 | -1507.556 | 0.4685884
3393 | 3393 | 3519.78 | 143.956 | 337.795 | 38.7678 | -49.883 | -1.6 | -1508 | 0.4684318
3394 | 3394 | 3520.879 | 142.857 | 337.417 | 38.912 | -51.703 | -1.6 | -1508.444 | 0.4682751
3395 | 3395 | 3520.879 | 145.055 | 339.254 | 38.8398 | -49.144 | -1.6 | -1508.889 | 0.4681184
3396 | 3396 | 3519.78 | 143.956 | 337.795 | 38.7678 | -49.883 | -1.6 | -1509.333 | 0.4679618
3397 | 3397 | 3518.681 | 142.857 | 337.056 | 38.8398 | -51.342 | -1.6 | -1509.778 | 0.4678051
3398 | 3398 | 3519.78 | 143.956 | 338.335 | 38.8758 | -50.423 | -1.6 | -1510.222 | 0.4676484
3399 | 3399 | 3518.681 | 141.758 | 336.137 | 38.8758 | -52.621 | -1.6 | -1510.667 | 0.4674918
3400 | 3400 | 3519.78 | 145.055 | 338.894 | 38.7678 | -48.784 | -1.6 | -1511.111 | 0.4673351
3401 | 3401 | 3519.78 | 145.055 | 339.074 | 38.8038 | -48.964 | -1.6 | -1511.556 | 0.4671784
3402 | 3402 | 3519.78 | 143.956 | 338.516 | 38.912 | -50.604 | -1.6 | -1512 | 0.4670218
3403 | 3403 | 3519.78 | 143.956 | 338.696 | 38.948 | -50.784 | -1.6 | -1512.444 | 0.4668651
3404 | 3404 | 3518.681 | 142.857 | 336.876 | 38.8038 | -51.162 | -1.6 | -1512.889 | 0.4667084
3405 | 3405 | 3517.583 | 143.957 | 338.697 | 38.948 | -50.783 | -1.6 | -1513.333 | 0.4665518
3406 | 3406 | 3519.78 | 145.055 | 339.254 | 38.8398 | -49.144 | -1.6 | -1513.778 | 0.4663951
3407 | 3407 | 3518.681 | 142.857 | 336.876 | 38.8038 | -51.162 | -1.6 | -1514.222 | 0.4662384
3408 | 3408 | 3517.583 | 142.858 | 337.057 | 38.8398 | -51.341 | -1.6 | -1514.667 | 0.4660818
3409 | 3409 | 3517.583 | 142.858 | 336.697 | 38.7678 | -50.981 | -1.6 | -1515.111 | 0.4659251
3410 | 3410 | 3517.583 | 143.957 | 338.336 | 38.8758 | -50.422 | -1.6 | -1515.556 | 0.4657684
3411 | 3411 | 3518.681 | 143.956 | 338.155 | 38.8398 | -50.243 | -1.6 | -1516 | 0.4656118
3412 | 3412 | 3517.583 | 143.957 | 338.156 | 38.8398 | -50.242 | -1.6 | -1516.444 | 0.4654551
3413 | 3413 | 3518.681 | 143.956 | 338.155 | 38.8398 | -50.243 | -1.6 | -1516.889 | 0.4652984
3414 | 3414 | 3516.483 | 141.758 | 336.318 | 38.912 | -52.802 | -1.6 | -1517.333 | 0.4651418
3415 | 3415 | 3516.483 | 143.955 | 337.614 | 38.7318 | -49.704 | -1.6 | -1517.778 | 0.4649851
3416 | 3416 | 3517.583 | 142.858 | 336.517 | 38.7318 | -50.801 | -1.6 | -1518.222 | 0.4648285
3417 | 3417 | 3517.583 | 143.957 | 337.436 | 38.6958 | -49.522 | -1.6 | -1518.667 | 0.4646718
3418 | 3418 | 3516.483 | 141.758 | 336.318 | 38.912 | -52.802 | -1.6 | -1519.111 | 0.4645151
3419 | 3419 | 3516.483 | 142.857 | 336.336 | 38.6958 | -50.622 | -1.6 | -1519.556 | 0.4643585
3420 | 3420 | 3517.583 | 145.055 | 338.354 | 38.6598 | -48.244 | -1.6 | -1520 | 0.4642018
3421 | 3421 | 3516.483 | 145.054 | 338.172 | 38.6236 | -48.064 | -1.6 | -1520.444 | 0.4640451
3422 | 3422 | 3518.681 | 145.055 | 337.092 | 38.4074 | -46.982 | -1.6 | -1520.889 | 0.4638885
3423 | 3423 | 3517.583 | 146.154 | 338.732 | 38.5156 | -46.424 | -1.6 | -1521.333 | 0.4637318
3424 | 3424 | 3516.483 | 143.955 | 333.47 | 37.903 | -45.56 | -1.6 | -1521.778 | 0.4635751
3425 | 3425 | 3515.385 | 145.055 | 335.111 | 38.0112 | -45.001 | -1.6 | -1522.222 | 0.4634185
3426 | 3426 | 3516.483 | 146.153 | 335.128 | 37.795 | -42.822 | -1.6 | -1522.667 | 0.4632618
3427 | 3427 | 3515.385 | 145.055 | 334.21 | 37.831 | -44.1 | -1.6 | -1523.111 | 0.4631051
3428 | 3428 | 3518.681 | 148.351 | 337.146 | 37.759 | -40.444 | -1.6 | -1523.556 | 0.4629485
3429 | 3429 | 3513.187 | 142.857 | 331.292 | 37.687 | -45.578 | -1.6 | -1524 | 0.4627918
3430 | 3430 | 3516.483 | 146.153 | 335.308 | 37.831 | -43.002 | -1.6 | -1524.444 | 0.4626351
3431 | 3431 | 3515.385 | 145.055 | 334.21 | 37.831 | -44.1 | -1.6 | -1524.889 | 0.4624785
3432 | 3432 | 3516.483 | 145.054 | 335.11 | 38.0112 | -45.002 | -1.6 | -1525.333 | 0.4623218
3433 | 3433 | 3515.385 | 145.055 | 334.57 | 37.903 | -44.46 | -1.6 | -1525.778 | 0.4621651
3434 | 3434 | 3514.286 | 142.857 | 331.832 | 37.795 | -46.118 | -1.6 | -1526.222 | 0.4620085
3435 | 3435 | 3513.187 | 143.956 | 336.354 | 38.4796 | -48.442 | -1.6 | -1526.667 | 0.4618518
3436 | 3436 | 3515.385 | 143.956 | 334.012 | 38.0112 | -46.1 | -1.6 | -1527.111 | 0.4616951
3437 | 3437 | 3515.385 | 145.055 | 339.795 | 38.948 | -49.685 | -1.6 | -1527.556 | 0.4615385
3438 | 3438 | 3515.385 | 146.154 | 336.75 | 38.1192 | -44.442 | -1.6 | -1528 | 0.4613818
3439 | 3439 | 3515.385 | 147.253 | 337.849 | 38.1192 | -43.343 | -1.6 | -1528.444 | 0.4612251
3440 | 3440 | 3515.385 | 147.253 | 338.21 | 38.1914 | -43.704 | -1.6 | -1528.889 | 0.4610685
3441 | 3441 | 3515.385 | 147.253 | 338.39 | 38.2274 | -43.884 | -1.6 | -1529.333 | 0.4609118
3442 | 3442 | 3515.385 | 147.253 | 338.39 | 38.2274 | -43.884 | -1.6 | -1529.778 | 0.4607551
3443 | 3443 | 3512.088 | 143.956 | 334.732 | 38.1552 | -46.82 | -1.6 | -1530.222 | 0.4605985
3444 | 3444 | 3516.483 | 149.45 | 339.866 | 38.0832 | -40.966 | -1.6 | -1530.667 | 0.4604418
3445 | 3445 | 3515.385 | 147.253 | 338.029 | 38.1552 | -43.523 | -1.6 | -1531.111 | 0.4602851
3446 | 3446 | 3514.286 | 146.154 | 337.111 | 38.1914 | -44.803 | -1.6 | -1531.556 | 0.4601285
3447 | 3447 | 3514.286 | 147.253 | 337.669 | 38.0832 | -43.163 | -1.6 | -1532 | 0.4599718
3448 | 3448 | 3514.286 | 146.154 | 337.291 | 38.2274 | -44.983 | -1.6 | -1532.444 | 0.4598151
3449 | 3449 | 3514.286 | 147.253 | 338.39 | 38.2274 | -43.884 | -1.6 | -1532.889 | 0.4596585
3450 | 3450 | 3514.286 | 147.253 | 338.39 | 38.2274 | -43.884 | -1.6 | -1533.333 | 0.4595018
3451 | 3451 | 3513.187 | 146.154 | 337.471 | 38.2634 | -45.163 | -1.6 | -1533.778 | 0.4593451
3452 | 3452 | 3513.187 | 147.253 | 338.21 | 38.1914 | -43.704 | -1.6 | -1534.222 | 0.4591885
3453 | 3453 | 3513.187 | 146.154 | 336.57 | 38.0832 | -44.262 | -1.6 | -1534.667 | 0.4590318
3454 | 3454 | 3514.286 | 148.352 | 338.768 | 38.0832 | -42.064 | -1.6 | -1535.111 | 0.4588751
3455 | 3455 | 3513.187 | 147.253 | 338.029 | 38.1552 | -43.523 | -1.6 | -1535.556 | 0.4587185
3456 | 3456 | 3513.187 | 148.352 | 339.128 | 38.1552 | -42.424 | -1.6 | -1536 | 0.4585618
3457 | 3457 | 3514.286 | 148.352 | 339.128 | 38.1552 | -42.424 | -1.6 | -1536.444 | 0.4584051
3458 | 3458 | 3513.187 | 148.352 | 338.768 | 38.0832 | -42.064 | -1.6 | -1536.889 | 0.4582485
3459 | 3459 | 3512.088 | 147.253 | 337.669 | 38.0832 | -43.163 | -1.6 | -1537.333 | 0.4580918
3460 | 3460 | 3513.187 | 148.352 | 338.228 | 37.9752 | -41.524 | -1.6 | -1537.778 | 0.4579351
3461 | 3461 | 3513.187 | 148.352 | 339.309 | 38.1914 | -42.605 | -1.6 | -1538.222 | 0.4577785
3462 | 3462 | 3512.088 | 147.253 | 337.489 | 38.0472 | -42.983 | -1.6 | -1538.667 | 0.4576218
3463 | 3463 | 3510.989 | 146.154 | 337.111 | 38.1914 | -44.803 | -1.6 | -1539.111 | 0.4574651
3464 | 3464 | 3512.088 | 146.154 | 336.93 | 38.1552 | -44.622 | -1.6 | -1539.556 | 0.4573085
3465 | 3465 | 3513.187 | 146.154 | 337.111 | 38.1914 | -44.803 | -1.6 | -1540 | 0.4571518
3466 | 3466 | 3514.286 | 148.352 | 339.309 | 38.1914 | -42.605 | -1.6 | -1540.444 | 0.4569951
3467 | 3467 | 3512.088 | 147.253 | 337.669 | 38.0832 | -43.163 | -1.6 | -1540.889 | 0.4568385
3468 | 3468 | 3513.187 | 148.352 | 339.128 | 38.1552 | -42.424 | -1.6 | -1541.333 | 0.4566818
3469 | 3469 | 3509.89 | 143.956 | 334.012 | 38.0112 | -46.1 | -1.6 | -1541.778 | 0.4565251
3470 | 3470 | 3512.088 | 147.253 | 337.669 | 38.0832 | -43.163 | -1.6 | -1542.222 | 0.4563685
3471 | 3471 | 3510.989 | 146.154 | 336.21 | 38.0112 | -43.902 | -1.6 | -1542.667 | 0.4562118
3472 | 3472 | 3510.989 | 145.055 | 335.111 | 38.0112 | -45.001 | -1.6 | -1543.111 | 0.4560551
3473 | 3473 | 3513.187 | 150.55 | 340.786 | 38.0472 | -39.686 | -1.6 | -1543.556 | 0.4558985
3474 | 3474 | 3509.89 | 146.154 | 337.111 | 38.1914 | -44.803 | -1.6 | -1544 | 0.4557418
3475 | 3475 | 3510.989 | 147.253 | 338.029 | 38.1552 | -43.523 | -1.6 | -1544.444 | 0.4555851
3476 | 3476 | 3510.989 | 147.253 | 338.029 | 38.1552 | -43.523 | -1.6 | -1544.889 | 0.4554285
3477 | 3477 | 3512.088 | 148.352 | 338.588 | 38.0472 | -41.884 | -1.6 | -1545.333 | 0.4552718
3478 | 3478 | 3512.088 | 147.253 | 338.029 | 38.1552 | -43.523 | -1.6 | -1545.778 | 0.4551151
3479 | 3479 | 3510.989 | 148.352 | 338.948 | 38.1192 | -42.244 | -1.6 | -1546.222 | 0.4549585
3480 | 3480 | 3509.89 | 146.154 | 336.39 | 38.0472 | -44.082 | -1.6 | -1546.667 | 0.4548018
3481 | 3481 | 3512.088 | 148.352 | 339.128 | 38.1552 | -42.424 | -1.6 | -1547.111 | 0.4546452
3482 | 3482 | 3512.088 | 149.451 | 340.047 | 38.1192 | -41.145 | -1.6 | -1547.556 | 0.4544885
3483 | 3483 | 3508.791 | 146.154 | 336.21 | 38.0112 | -43.902 | -1.6 | -1548 | 0.4543318
3484 | 3484 | 3509.89 | 147.253 | 337.849 | 38.1192 | -43.343 | -1.6 | -1548.444 | 0.4541752
3485 | 3485 | 3509.89 | 148.351 | 339.127 | 38.1552 | -42.425 | -1.6 | -1548.889 | 0.4540185
3486 | 3486 | 3509.89 | 147.253 | 337.849 | 38.1192 | -43.343 | -1.6 | -1549.333 | 0.4538618
3487 | 3487 | 3509.89 | 147.253 | 338.029 | 38.1552 | -43.523 | -1.6 | -1549.778 | 0.4537052
3488 | 3488 | 3509.89 | 147.253 | 337.849 | 38.1192 | -43.343 | -1.6 | -1550.222 | 0.4535485
3489 | 3489 | 3509.89 | 147.253 | 337.669 | 38.0832 | -43.163 | -1.6 | -1550.667 | 0.4533918
3490 | 3490 | 3509.89 | 148.351 | 338.767 | 38.0832 | -42.065 | -1.6 | -1551.111 | 0.4532352
3491 | 3491 | 3509.89 | 148.351 | 339.127 | 38.1552 | -42.425 | -1.6 | -1551.556 | 0.4530785
3492 | 3492 | 3508.791 | 147.252 | 337.668 | 38.0832 | -43.164 | -1.6 | -1552 | 0.4529218
3493 | 3493 | 3508.791 | 146.154 | 336.57 | 38.0832 | -44.262 | -1.6 | -1552.444 | 0.4527652
3494 | 3494 | 3509.89 | 148.351 | 338.767 | 38.0832 | -42.065 | -1.6 | -1552.889 | 0.4526085
3495 | 3495 | 3508.791 | 147.252 | 337.848 | 38.1192 | -43.344 | -1.6 | -1553.333 | 0.4524518
3496 | 3496 | 3508.791 | 146.154 | 336.39 | 38.0472 | -44.082 | -1.6 | -1553.778 | 0.4522952
3497 | 3497 | 3509.89 | 147.253 | 338.029 | 38.1552 | -43.523 | -1.6 | -1554.222 | 0.4521385
3498 | 3498 | 3508.791 | 148.352 | 338.228 | 37.9752 | -41.524 | -1.6 | -1554.667 | 0.4519818
3499 | 3499 | 3507.692 | 146.153 | 336.389 | 38.0472 | -44.083 | -1.6 | -1555.111 | 0.4518252
3500 | 3500 | 3508.791 | 147.252 | 337.848 | 38.1192 | -43.344 | -1.6 | -1555.556 | 0.4516685
3501 | 3501 | 3506.594 | 146.155 | 336.751 | 38.1192 | -44.441 | -1.6 | -1556 | 0.4515118
3502 | 3502 | 3507.692 | 147.253 | 337.669 | 38.0832 | -43.163 | -1.6 | -1556.444 | 0.4513552
3503 | 3503 | 3507.692 | 145.055 | 336.012 | 38.1914 | -45.902 | -1.6 | -1556.889 | 0.4511985
3504 | 3504 | 3507.692 | 146.153 | 337.11 | 38.1914 | -44.804 | -1.6 | -1557.333 | 0.4510418
3505 | 3505 | 3506.594 | 146.155 | 336.571 | 38.0832 | -44.261 | -1.6 | -1557.778 | 0.4508852
3506 | 3506 | 3506.594 | 147.253 | 337.129 | 37.9752 | -42.623 | -1.6 | -1558.222 | 0.4507285
3507 | 3507 | 3508.791 | 149.45 | 339.866 | 38.0832 | -40.966 | -1.6 | -1558.667 | 0.4505718
3508 | 3508 | 3507.692 | 147.253 | 337.309 | 38.0112 | -42.803 | -1.6 | -1559.111 | 0.4504152
3509 | 3509 | 3506.594 | 146.155 | 337.112 | 38.1914 | -44.802 | -1.6 | -1559.556 | 0.4502585
3510 | 3510 | 3507.692 | 148.351 | 338.587 | 38.0472 | -41.885 | -1.6 | -1560 | 0.4501018
3511 | 3511 | 3507.692 | 148.351 | 338.767 | 38.0832 | -42.065 | -1.6 | -1560.444 | 0.4499452
3512 | 3512 | 3506.594 | 147.253 | 338.029 | 38.1552 | -43.523 | -1.6 | -1560.889 | 0.4497885
3513 | 3513 | 3506.594 | 146.155 | 336.391 | 38.0472 | -44.081 | -1.6 | -1561.333 | 0.4496318
3514 | 3514 | 3505.495 | 145.056 | 335.832 | 38.1552 | -45.72 | -1.6 | -1561.778 | 0.4494752
3515 | 3515 | 3506.594 | 148.352 | 338.768 | 38.0832 | -42.064 | -1.6 | -1562.222 | 0.4493185
3516 | 3516 | 3506.594 | 146.155 | 336.031 | 37.9752 | -43.721 | -1.6 | -1562.667 | 0.4491618
3517 | 3517 | 3506.594 | 147.253 | 337.849 | 38.1192 | -43.343 | -1.6 | -1563.111 | 0.4490052
3518 | 3518 | 3505.495 | 146.154 | 337.111 | 38.1914 | -44.803 | -1.6 | -1563.556 | 0.4488485
3519 | 3519 | 3505.495 | 146.154 | 337.291 | 38.2274 | -44.983 | -1.6 | -1564 | 0.4486918
3520 | 3520 | 3505.495 | 147.253 | 337.489 | 38.0472 | -42.983 | -1.6 | -1564.444 | 0.4485352
3521 | 3521 | 3506.594 | 147.253 | 337.309 | 38.0112 | -42.803 | -1.6 | -1564.889 | 0.4483785
3522 | 3522 | 3505.495 | 146.154 | 336.21 | 38.0112 | -43.902 | -1.6 | -1565.333 | 0.4482218
3523 | 3523 | 3505.495 | 147.253 | 337.669 | 38.0832 | -43.163 | -1.6 | -1565.778 | 0.4480652
3524 | 3524 | 3505.495 | 147.253 | 337.309 | 38.0112 | -42.803 | -1.6 | -1566.222 | 0.4479085
3525 | 3525 | 3505.495 | 146.154 | 336.39 | 38.0472 | -44.082 | -1.6 | -1566.667 | 0.4477518
3526 | 3526 | 3506.594 | 148.352 | 338.768 | 38.0832 | -42.064 | -1.6 | -1567.111 | 0.4475952
3527 | 3527 | 3505.495 | 147.253 | 337.669 | 38.0832 | -43.163 | -1.6 | -1567.556 | 0.4474385
3528 | 3528 | 3503.297 | 145.055 | 335.291 | 38.0472 | -45.181 | -1.6 | -1568 | 0.4472818
3529 | 3529 | 3505.495 | 147.253 | 337.309 | 38.0112 | -42.803 | -1.6 | -1568.444 | 0.4471252
3530 | 3530 | 3505.495 | 148.352 | 338.768 | 38.0832 | -42.064 | -1.6 | -1568.889 | 0.4469685
3531 | 3531 | 3504.396 | 146.154 | 336.57 | 38.0832 | -44.262 | -1.6 | -1569.333 | 0.4468118
3532 | 3532 | 3505.495 | 147.253 | 337.849 | 38.1192 | -43.343 | -1.6 | -1569.778 | 0.4466552
3533 | 3533 | 3504.396 | 148.352 | 338.408 | 38.0112 | -41.704 | -1.6 | -1570.222 | 0.4464985
3534 | 3534 | 3505.495 | 148.352 | 338.588 | 38.0472 | -41.884 | -1.6 | -1570.667 | 0.4463418
3535 | 3535 | 3504.396 | 147.253 | 337.849 | 38.1192 | -43.343 | -1.6 | -1571.111 | 0.4461852
3536 | 3536 | 3504.396 | 147.253 | 337.669 | 38.0832 | -43.163 | -1.6 | -1571.556 | 0.4460285
3537 | 3537 | 3504.396 | 148.352 | 338.588 | 38.0472 | -41.884 | -1.6 | -1572 | 0.4458718
3538 | 3538 | 3504.396 | 147.253 | 337.849 | 38.1192 | -43.343 | -1.6 | -1572.444 | 0.4457152
3539 | 3539 | 3504.396 | 146.154 | 336.93 | 38.1552 | -44.622 | -1.6 | -1572.889 | 0.4455585
3540 | 3540 | 3504.396 | 148.352 | 338.408 | 38.0112 | -41.704 | -1.6 | -1573.333 | 0.4454018
3541 | 3541 | 3504.396 | 146.154 | 336.57 | 38.0832 | -44.262 | -1.6 | -1573.778 | 0.4452452
3542 | 3542 | 3504.396 | 147.253 | 337.309 | 38.0112 | -42.803 | -1.6 | -1574.222 | 0.4450885
3543 | 3543 | 3503.297 | 147.253 | 338.029 | 38.1552 | -43.523 | -1.6 | -1574.667 | 0.4449319
3544 | 3544 | 3503.297 | 146.154 | 336.39 | 38.0472 | -44.082 | -1.6 | -1575.111 | 0.4447752
3545 | 3545 | 3504.396 | 148.352 | 338.588 | 38.0472 | -41.884 | -1.6 | -1575.556 | 0.4446185
3546 | 3546 | 3504.396 | 149.451 | 339.687 | 38.0472 | -40.785 | -1.6 | -1576 | 0.4444619
3547 | 3547 | 3503.297 | 147.253 | 337.849 | 38.1192 | -43.343 | -1.6 | -1576.444 | 0.4443052
3548 | 3548 | 3502.198 | 145.055 | 335.111 | 38.0112 | -45.001 | -1.6 | -1576.889 | 0.4441485
3549 | 3549 | 3502.198 | 147.253 | 337.849 | 38.1192 | -43.343 | -1.6 | -1577.333 | 0.4439919
3550 | 3550 | 3502.198 | 146.154 | 336.21 | 38.0112 | -43.902 | -1.6 | -1577.778 | 0.4438352
3551 | 3551 | 3502.198 | 147.253 | 337.489 | 38.0472 | -42.983 | -1.6 | -1578.222 | 0.4436785
3552 | 3552 | 3502.198 | 147.253 | 337.669 | 38.0832 | -43.163 | -1.6 | -1578.667 | 0.4435219
3553 | 3553 | 3502.198 | 147.253 | 337.669 | 38.0832 | -43.163 | -1.6 | -1579.111 | 0.4433652
3554 | 3554 | 3502.198 | 147.253 | 338.029 | 38.1552 | -43.523 | -1.6 | -1579.556 | 0.4432085
3555 | 3555 | 3502.198 | 147.253 | 337.309 | 38.0112 | -42.803 | -1.6 | -1580 | 0.4430519
3556 | 3556 | 3502.198 | 147.253 | 337.489 | 38.0472 | -42.983 | -1.6 | -1580.444 | 0.4428952
3557 | 3557 | 3503.297 | 149.451 | 339.867 | 38.0832 | -40.965 | -1.6 | -1580.889 | 0.4427385
3558 | 3558 | 3501.099 | 145.055 | 335.651 | 38.1192 | -45.541 | -1.6 | -1581.333 | 0.4425819
3559 | 3559 | 3501.099 | 146.154 | 336.57 | 38.0832 | -44.262 | -1.6 | -1581.778 | 0.4424252
3560 | 3560 | 3502.198 | 147.253 | 337.309 | 38.0112 | -42.803 | -1.6 | -1582.222 | 0.4422685
3561 | 3561 | 3502.198 | 147.253 | 338.029 | 38.1552 | -43.523 | -1.6 | -1582.667 | 0.4421119
3562 | 3562 | 3501.099 | 147.253 | 336.949 | 37.9392 | -42.443 | -1.6 | -1583.111 | 0.4419552
3563 | 3563 | 3501.099 | 147.253 | 337.849 | 38.1192 | -43.343 | -1.6 | -1583.556 | 0.4417985
3564 | 3564 | 3502.198 | 148.352 | 339.128 | 38.1552 | -42.424 | -1.6 | -1584 | 0.4416419
3565 | 3565 | 3500 | 146.154 | 336.21 | 38.0112 | -43.902 | -1.6 | -1584.444 | 0.4414852
3566 | 3566 | 3501.099 | 147.253 | 337.489 | 38.0472 | -42.983 | -1.6 | -1584.889 | 0.4413285
3567 | 3567 | 3502.198 | 149.451 | 340.227 | 38.1552 | -41.325 | -1.6 | -1585.333 | 0.4411719
3568 | 3568 | 3500 | 146.154 | 336.75 | 38.1192 | -44.442 | -1.6 | -1585.778 | 0.4410152
3569 | 3569 | 3501.099 | 147.253 | 337.849 | 38.1192 | -43.343 | -1.6 | -1586.222 | 0.4408585
3570 | 3570 | 3501.099 | 147.253 | 337.309 | 38.0112 | -42.803 | -1.6 | -1586.667 | 0.4407019
3571 | 3571 | 3501.099 | 147.253 | 337.669 | 38.0832 | -43.163 | -1.6 | -1587.111 | 0.4405452
3572 | 3572 | 3500 | 146.154 | 336.57 | 38.0832 | -44.262 | -1.6 | -1587.556 | 0.4403885
3573 | 3573 | 3500 | 146.154 | 337.111 | 38.1914 | -44.803 | -1.6 | -1588 | 0.4402319
3574 | 3574 | 3501.099 | 147.253 | 338.39 | 38.2274 | -43.884 | -1.6 | -1588.444 | 0.4400752
3575 | 3575 | 3500 | 146.154 | 336.75 | 38.1192 | -44.442 | -1.6 | -1588.889 | 0.4399185
3576 | 3576 | 3501.099 | 149.451 | 339.327 | 37.9752 | -40.425 | -1.6 | -1589.333 | 0.4397619
3577 | 3577 | 3498.901 | 146.154 | 336.03 | 37.9752 | -43.722 | -1.6 | -1589.778 | 0.4396052
3578 | 3578 | 3498.901 | 146.154 | 336.21 | 38.0112 | -43.902 | -1.6 | -1590.222 | 0.4394485
3579 | 3579 | 3498.901 | 146.154 | 336.21 | 38.0112 | -43.902 | -1.6 | -1590.667 | 0.4392919
3580 | 3580 | 3500 | 148.352 | 338.588 | 38.0472 | -41.884 | -1.6 | -1591.111 | 0.4391352
3581 | 3581 | 3498.901 | 146.154 | 336.75 | 38.1192 | -44.442 | -1.6 | -1591.556 | 0.4389785
3582 | 3582 | 3498.901 | 147.253 | 337.489 | 38.0472 | -42.983 | -1.6 | -1592 | 0.4388219
3583 | 3583 | 3501.099 | 149.451 | 339.507 | 38.0112 | -40.605 | -1.6 | -1592.444 | 0.4386652
3584 | 3584 | 3498.901 | 146.154 | 336.75 | 38.1192 | -44.442 | -1.6 | -1592.889 | 0.4385085
3585 | 3585 | 3498.901 | 146.154 | 336.39 | 38.0472 | -44.082 | -1.6 | -1593.333 | 0.4383519
3586 | 3586 | 3496.703 | 142.857 | 333.093 | 38.0472 | -47.379 | -1.6 | -1593.778 | 0.4381952
3587 | 3587 | 3500 | 148.352 | 338.948 | 38.1192 | -42.244 | -1.6 | -1594.222 | 0.4380385
3588 | 3588 | 3496.703 | 143.956 | 334.372 | 38.0832 | -46.46 | -1.6 | -1594.667 | 0.4378819
3589 | 3589 | 3497.802 | 147.252 | 337.668 | 38.0832 | -43.164 | -1.6 | -1595.111 | 0.4377252
3590 | 3590 | 3498.901 | 147.253 | 337.489 | 38.0472 | -42.983 | -1.6 | -1595.556 | 0.4375685
3591 | 3591 | 3498.901 | 148.351 | 338.407 | 38.0112 | -41.705 | -1.6 | -1596 | 0.4374119
3592 | 3592 | 3500 | 150.549 | 340.785 | 38.0472 | -39.687 | -1.6 | -1596.444 | 0.4372552
3593 | 3593 | 3500 | 148.352 | 338.768 | 38.0832 | -42.064 | -1.6 | -1596.889 | 0.4370985
3594 | 3594 | 3498.901 | 148.351 | 338.407 | 38.0112 | -41.705 | -1.6 | -1597.333 | 0.4369419
3595 | 3595 | 3497.802 | 146.154 | 336.93 | 38.1552 | -44.622 | -1.6 | -1597.778 | 0.4367852
3596 | 3596 | 3497.802 | 146.154 | 336.21 | 38.0112 | -43.902 | -1.6 | -1598.222 | 0.4366285
3597 | 3597 | 3497.802 | 147.252 | 337.488 | 38.0472 | -42.984 | -1.6 | -1598.667 | 0.4364719
3598 | 3598 | 3497.802 | 147.252 | 337.848 | 38.1192 | -43.344 | -1.6 | -1599.111 | 0.4363152
3599 | 3599 | 3497.802 | 146.154 | 337.111 | 38.1914 | -44.803 | -1.6 | -1599.556 | 0.4361585
3600 | 3600 | 3496.703 | 146.153 | 336.749 | 38.1192 | -44.443 | -1.6 | -1600 | 0.4360019
3601 | 3601 | 3496.703 | 146.153 | 336.389 | 38.0472 | -44.083 | -1.6 | -1600.444 | 0.4358452
3602 | 3602 | 3496.703 | 146.153 | 336.389 | 38.0472 | -44.083 | -1.6 | -1600.889 | 0.4356885
3603 | 3603 | 3496.703 | 145.055 | 335.471 | 38.0832 | -45.361 | -1.6 | -1601.333 | 0.4355319
3604 | 3604 | 3496.703 | 146.153 | 336.749 | 38.1192 | -44.443 | -1.6 | -1601.778 | 0.4353752
3605 | 3605 | 3496.703 | 147.252 | 337.848 | 38.1192 | -43.344 | -1.6 | -1602.222 | 0.4352185
3606 | 3606 | 3496.703 | 146.153 | 336.569 | 38.0832 | -44.263 | -1.6 | -1602.667 | 0.4350619
3607 | 3607 | 3496.703 | 147.252 | 337.848 | 38.1192 | -43.344 | -1.6 | -1603.111 | 0.4349052
3608 | 3608 | 3496.703 | 146.153 | 336.929 | 38.1552 | -44.623 | -1.6 | -1603.556 | 0.4347486
3609 | 3609 | 3496.703 | 147.252 | 337.848 | 38.1192 | -43.344 | -1.6 | -1604 | 0.4345919
3610 | 3610 | 3496.703 | 146.153 | 336.569 | 38.0832 | -44.263 | -1.6 | -1604.444 | 0.4344352
3611 | 3611 | 3496.703 | 148.351 | 338.947 | 38.1192 | -42.245 | -1.6 | -1604.889 | 0.4342786
3612 | 3612 | 3495.604 | 146.153 | 337.11 | 38.1914 | -44.804 | -1.6 | -1605.333 | 0.4341219
3613 | 3613 | 3495.604 | 146.153 | 336.569 | 38.0832 | -44.263 | -1.6 | -1605.778 | 0.4339652
3614 | 3614 | 3495.604 | 147.252 | 337.488 | 38.0472 | -42.984 | -1.6 | -1606.222 | 0.4338086
3615 | 3615 | 3495.604 | 146.153 | 336.749 | 38.1192 | -44.443 | -1.6 | -1606.667 | 0.4336519
3616 | 3616 | 3495.604 | 147.252 | 338.028 | 38.1552 | -43.524 | -1.6 | -1607.111 | 0.4334952
3617 | 3617 | 3495.604 | 147.252 | 338.028 | 38.1552 | -43.524 | -1.6 | -1607.556 | 0.4333386
3618 | 3618 | 3494.506 | 147.253 | 337.669 | 38.0832 | -43.163 | -1.6 | -1608 | 0.4331819
3619 | 3619 | 3495.604 | 146.153 | 336.929 | 38.1552 | -44.623 | -1.6 | -1608.444 | 0.4330252
3620 | 3620 | 3495.604 | 146.153 | 336.569 | 38.0832 | -44.263 | -1.6 | -1608.889 | 0.4328686
3621 | 3621 | 3493.407 | 145.055 | 335.651 | 38.1192 | -45.541 | -1.6 | -1609.333 | 0.4327119
3622 | 3622 | 3495.604 | 146.153 | 336.929 | 38.1552 | -44.623 | -1.6 | -1609.778 | 0.4325552
3623 | 3623 | 3494.506 | 147.253 | 337.669 | 38.0832 | -43.163 | -1.6 | -1610.222 | 0.4323986
3624 | 3624 | 3495.604 | 148.351 | 338.947 | 38.1192 | -42.245 | -1.6 | -1610.667 | 0.4322419
3625 | 3625 | 3494.506 | 146.154 | 336.57 | 38.0832 | -44.262 | -1.6 | -1611.111 | 0.4320852
3626 | 3626 | 3494.506 | 146.154 | 336.75 | 38.1192 | -44.442 | -1.6 | -1611.556 | 0.4319286
3627 | 3627 | 3494.506 | 146.154 | 336.39 | 38.0472 | -44.082 | -1.6 | -1612 | 0.4317719
3628 | 3628 | 3494.506 | 147.253 | 337.489 | 38.0472 | -42.983 | -1.6 | -1612.444 | 0.4316152
3629 | 3629 | 3493.407 | 146.154 | 336.75 | 38.1192 | -44.442 | -1.6 | -1612.889 | 0.4314586
3630 | 3630 | 3494.506 | 147.253 | 338.029 | 38.1552 | -43.523 | -1.6 | -1613.333 | 0.4313019
3631 | 3631 | 3493.407 | 146.154 | 336.21 | 38.0112 | -43.902 | -1.6 | -1613.778 | 0.4311452
3632 | 3632 | 3494.506 | 147.253 | 337.309 | 38.0112 | -42.803 | -1.6 | -1614.222 | 0.4309886
3633 | 3633 | 3493.407 | 146.154 | 336.75 | 38.1192 | -44.442 | -1.6 | -1614.667 | 0.4308319
3634 | 3634 | 3495.604 | 148.351 | 338.407 | 38.0112 | -41.705 | -1.6 | -1615.111 | 0.4306752
3635 | 3635 | 3493.407 | 146.154 | 336.21 | 38.0112 | -43.902 | -1.6 | -1615.556 | 0.4305186
3636 | 3636 | 3493.407 | 146.154 | 336.75 | 38.1192 | -44.442 | -1.6 | -1616 | 0.4303619
3637 | 3637 | 3493.407 | 146.154 | 336.57 | 38.0832 | -44.262 | -1.6 | -1616.444 | 0.4302052
3638 | 3638 | 3492.308 | 146.154 | 336.75 | 38.1192 | -44.442 | -1.6 | -1616.889 | 0.4300486
3639 | 3639 | 3492.308 | 146.154 | 336.21 | 38.0112 | -43.902 | -1.6 | -1617.333 | 0.4298919
3640 | 3640 | 3493.407 | 147.253 | 338.21 | 38.1914 | -43.704 | -1.6 | -1617.778 | 0.4297352
3641 | 3641 | 3493.407 | 147.253 | 337.489 | 38.0472 | -42.983 | -1.6 | -1618.222 | 0.4295786
3642 | 3642 | 3492.308 | 146.154 | 336.57 | 38.0832 | -44.262 | -1.6 | -1618.667 | 0.4294219
3643 | 3643 | 3492.308 | 145.055 | 335.831 | 38.1552 | -45.721 | -1.6 | -1619.111 | 0.4292652
3644 | 3644 | 3493.407 | 147.253 | 337.669 | 38.0832 | -43.163 | -1.6 | -1619.556 | 0.4291086
3645 | 3645 | 3492.308 | 146.154 | 336.39 | 38.0472 | -44.082 | -1.6 | -1620 | 0.4289519
3646 | 3646 | 3492.308 | 146.154 | 336.57 | 38.0832 | -44.262 | -1.6 | -1620.444 | 0.4287952
3647 | 3647 | 3492.308 | 146.154 | 337.111 | 38.1914 | -44.803 | -1.6 | -1620.889 | 0.4286386
3648 | 3648 | 3492.308 | 147.253 | 337.669 | 38.0832 | -43.163 | -1.6 | -1621.333 | 0.4284819
3649 | 3649 | 3492.308 | 147.253 | 338.21 | 38.1914 | -43.704 | -1.6 | -1621.778 | 0.4283252
3650 | 3650 | 3493.407 | 148.352 | 338.948 | 38.1192 | -42.244 | -1.6 | -1622.222 | 0.4281686
3651 | 3651 | 3491.209 | 145.055 | 335.831 | 38.1552 | -45.721 | -1.6 | -1622.667 | 0.4280119
3652 | 3652 | 3491.209 | 147.253 | 337.849 | 38.1192 | -43.343 | -1.6 | -1623.111 | 0.4278552
3653 | 3653 | 3491.209 | 146.154 | 336.57 | 38.0832 | -44.262 | -1.6 | -1623.556 | 0.4276986
3654 | 3654 | 3492.308 | 147.253 | 337.849 | 38.1192 | -43.343 | -1.6 | -1624 | 0.4275419
3655 | 3655 | 3491.209 | 147.253 | 337.849 | 38.1192 | -43.343 | -1.6 | -1624.444 | 0.4273852
3656 | 3656 | 3491.209 | 145.055 | 336.012 | 38.1914 | -45.902 | -1.6 | -1624.889 | 0.4272286
3657 | 3657 | 3491.209 | 146.154 | 336.03 | 37.9752 | -43.722 | -1.6 | -1625.333 | 0.4270719
3658 | 3658 | 3491.209 | 147.253 | 337.309 | 38.0112 | -42.803 | -1.6 | -1625.778 | 0.4269152
3659 | 3659 | 3490.11 | 145.055 | 335.831 | 38.1552 | -45.721 | -1.6 | -1626.222 | 0.4267586
3660 | 3660 | 3491.209 | 147.253 | 337.669 | 38.0832 | -43.163 | -1.6 | -1626.667 | 0.4266019
3661 | 3661 | 3491.209 | 147.253 | 337.669 | 38.0832 | -43.163 | -1.6 | -1627.111 | 0.4264452
3662 | 3662 | 3491.209 | 148.352 | 338.948 | 38.1192 | -42.244 | -1.6 | -1627.556 | 0.4262886
3663 | 3663 | 3490.11 | 146.154 | 336.93 | 38.1552 | -44.622 | -1.6 | -1628 | 0.4261319
3664 | 3664 | 3490.11 | 146.154 | 336.75 | 38.1192 | -44.442 | -1.6 | -1628.444 | 0.4259752
3665 | 3665 | 3490.11 | 147.253 | 337.489 | 38.0472 | -42.983 | -1.6 | -1628.889 | 0.4258186
3666 | 3666 | 3491.209 | 147.253 | 337.669 | 38.0832 | -43.163 | -1.6 | -1629.333 | 0.4256619
3667 | 3667 | 3490.11 | 147.253 | 337.849 | 38.1192 | -43.343 | -1.6 | -1629.778 | 0.4255052
3668 | 3668 | 3490.11 | 147.253 | 337.309 | 38.0112 | -42.803 | -1.6 | -1630.222 | 0.4253486
3669 | 3669 | 3489.011 | 145.055 | 335.471 | 38.0832 | -45.361 | -1.6 | -1630.667 | 0.4251919
3670 | 3670 | 3490.11 | 147.253 | 338.029 | 38.1552 | -43.523 | -1.6 | -1631.111 | 0.4250352
3671 | 3671 | 3490.11 | 147.253 | 337.849 | 38.1192 | -43.343 | -1.6 | -1631.556 | 0.4248786
3672 | 3672 | 3489.011 | 146.154 | 336.75 | 38.1192 | -44.442 | -1.6 | -1632 | 0.4247219
3673 | 3673 | 3490.11 | 147.253 | 337.129 | 37.9752 | -42.623 | -1.6 | -1632.444 | 0.4245653
3674 | 3674 | 3490.11 | 147.253 | 337.669 | 38.0832 | -43.163 | -1.6 | -1632.889 | 0.4244086
3675 | 3675 | 3487.912 | 145.055 | 335.831 | 38.1552 | -45.721 | -1.6 | -1633.333 | 0.4242519
3676 | 3676 | 3489.011 | 146.154 | 336.57 | 38.0832 | -44.262 | -1.6 | -1633.778 | 0.4240953
3677 | 3677 | 3490.11 | 148.352 | 339.309 | 38.1914 | -42.605 | -1.6 | -1634.222 | 0.4239386
3678 | 3678 | 3489.011 | 147.253 | 337.849 | 38.1192 | -43.343 | -1.6 | -1634.667 | 0.4237819
3679 | 3679 | 3489.011 | 147.253 | 337.309 | 38.0112 | -42.803 | -1.6 | -1635.111 | 0.4236253
3680 | 3680 | 3490.11 | 148.352 | 339.309 | 38.1914 | -42.605 | -1.6 | -1635.556 | 0.4234686
3681 | 3681 | 3487.912 | 146.154 | 337.111 | 38.1914 | -44.803 | -1.6 | -1636 | 0.4233119
3682 | 3682 | 3489.011 | 147.253 | 338.029 | 38.1552 | -43.523 | -1.6 | -1636.444 | 0.4231553
3683 | 3683 | 3489.011 | 147.253 | 337.489 | 38.0472 | -42.983 | -1.6 | -1636.889 | 0.4229986
3684 | 3684 | 3489.011 | 147.253 | 337.849 | 38.1192 | -43.343 | -1.6 | -1637.333 | 0.4228419
3685 | 3685 | 3487.912 | 147.253 | 337.669 | 38.0832 | -43.163 | -1.6 | -1637.778 | 0.4226853
3686 | 3686 | 3487.912 | 147.253 | 337.849 | 38.1192 | -43.343 | -1.6 | -1638.222 | 0.4225286
3687 | 3687 | 3486.813 | 145.055 | 335.471 | 38.0832 | -45.361 | -1.6 | -1638.667 | 0.4223719
3688 | 3688 | 3487.912 | 147.253 | 337.849 | 38.1192 | -43.343 | -1.6 | -1639.111 | 0.4222153
3689 | 3689 | 3486.813 | 145.055 | 335.471 | 38.0832 | -45.361 | -1.6 | -1639.556 | 0.4220586
3690 | 3690 | 3486.813 | 145.055 | 335.651 | 38.1192 | -45.541 | -1.6 | -1640 | 0.4219019
3691 | 3691 | 3487.912 | 147.253 | 337.489 | 38.0472 | -42.983 | -1.6 | -1640.444 | 0.4217453
3692 | 3692 | 3487.912 | 147.253 | 337.489 | 38.0472 | -42.983 | -1.6 | -1640.889 | 0.4215886
3693 | 3693 | 3486.813 | 145.055 | 335.831 | 38.1552 | -45.721 | -1.6 | -1641.333 | 0.4214319
3694 | 3694 | 3486.813 | 146.154 | 336.39 | 38.0472 | -44.082 | -1.6 | -1641.778 | 0.4212753
3695 | 3695 | 3486.813 | 146.154 | 337.111 | 38.1914 | -44.803 | -1.6 | -1642.222 | 0.4211186
3696 | 3696 | 3486.813 | 146.154 | 336.57 | 38.0832 | -44.262 | -1.6 | -1642.667 | 0.4209619
3697 | 3697 | 3486.813 | 146.154 | 336.93 | 38.1552 | -44.622 | -1.6 | -1643.111 | 0.4208053
3698 | 3698 | 3486.813 | 146.154 | 336.39 | 38.0472 | -44.082 | -1.6 | -1643.556 | 0.4206486
3699 | 3699 | 3486.813 | 147.252 | 337.848 | 38.1192 | -43.344 | -1.6 | -1644 | 0.4204919
3700 | 3700 | 3485.714 | 145.055 | 336.372 | 38.2634 | -46.262 | -1.6 | -1644.444 | 0.4203353
3701 | 3701 | 3486.813 | 147.252 | 336.948 | 37.9392 | -42.444 | -1.6 | -1644.889 | 0.4201786
3702 | 3702 | 3485.714 | 146.153 | 336.749 | 38.1192 | -44.443 | -1.6 | -1645.333 | 0.4200219
3703 | 3703 | 3485.714 | 145.055 | 335.831 | 38.1552 | -45.721 | -1.6 | -1645.778 | 0.4198653
3704 | 3704 | 3485.714 | 145.055 | 335.471 | 38.0832 | -45.361 | -1.6 | -1646.222 | 0.4197086
3705 | 3705 | 3485.714 | 146.153 | 336.209 | 38.0112 | -43.903 | -1.6 | -1646.667 | 0.4195519
3706 | 3706 | 3485.714 | 146.153 | 336.389 | 38.0472 | -44.083 | -1.6 | -1647.111 | 0.4193953
3707 | 3707 | 3485.714 | 146.153 | 336.569 | 38.0832 | -44.263 | -1.6 | -1647.556 | 0.4192386
3708 | 3708 | 3485.714 | 145.055 | 335.111 | 38.0112 | -45.001 | -1.6 | -1648 | 0.4190819
3709 | 3709 | 3485.714 | 146.153 | 336.749 | 38.1192 | -44.443 | -1.6 | -1648.444 | 0.4189253
3710 | 3710 | 3484.615 | 143.956 | 334.913 | 38.1914 | -47.001 | -1.6 | -1648.889 | 0.4187686
3711 | 3711 | 3485.714 | 146.153 | 337.11 | 38.1914 | -44.804 | -1.6 | -1649.333 | 0.4186119
3712 | 3712 | 3484.615 | 143.956 | 334.552 | 38.1192 | -46.64 | -1.6 | -1649.778 | 0.4184553
3713 | 3713 | 3484.615 | 145.054 | 335.65 | 38.1192 | -45.542 | -1.6 | -1650.222 | 0.4182986
3714 | 3714 | 3484.615 | 145.054 | 335.47 | 38.0832 | -45.362 | -1.6 | -1650.667 | 0.4181419
3715 | 3715 | 3484.615 | 145.054 | 335.47 | 38.0832 | -45.362 | -1.6 | -1651.111 | 0.4179853
3716 | 3716 | 3484.615 | 146.153 | 336.389 | 38.0472 | -44.083 | -1.6 | -1651.556 | 0.4178286
3717 | 3717 | 3484.615 | 146.153 | 336.569 | 38.0832 | -44.263 | -1.6 | -1652 | 0.4176719
3718 | 3718 | 3484.615 | 146.153 | 336.389 | 38.0472 | -44.083 | -1.6 | -1652.444 | 0.4175153
3719 | 3719 | 3484.615 | 146.153 | 336.389 | 38.0472 | -44.083 | -1.6 | -1652.889 | 0.4173586
3720 | 3720 | 3483.517 | 143.956 | 334.192 | 38.0472 | -46.28 | -1.6 | -1653.333 | 0.4172019
3721 | 3721 | 3483.517 | 145.055 | 335.471 | 38.0832 | -45.361 | -1.6 | -1653.778 | 0.4170453
3722 | 3722 | 3484.615 | 146.153 | 337.11 | 38.1914 | -44.804 | -1.6 | -1654.222 | 0.4168886
3723 | 3723 | 3483.517 | 145.055 | 335.831 | 38.1552 | -45.721 | -1.6 | -1654.667 | 0.4167319
3724 | 3724 | 3483.517 | 145.055 | 335.111 | 38.0112 | -45.001 | -1.6 | -1655.111 | 0.4165753
3725 | 3725 | 3482.418 | 143.956 | 334.552 | 38.1192 | -46.64 | -1.6 | -1655.556 | 0.4164186
3726 | 3726 | 3482.418 | 143.956 | 334.372 | 38.0832 | -46.46 | -1.6 | -1656 | 0.4162619
3727 | 3727 | 3482.418 | 145.055 | 335.471 | 38.0832 | -45.361 | -1.6 | -1656.444 | 0.4161053
3728 | 3728 | 3483.517 | 145.055 | 335.831 | 38.1552 | -45.721 | -1.6 | -1656.889 | 0.4159486
3729 | 3729 | 3482.418 | 143.956 | 334.372 | 38.0832 | -46.46 | -1.6 | -1657.333 | 0.4157919
3730 | 3730 | 3482.418 | 145.055 | 336.192 | 38.2274 | -46.082 | -1.6 | -1657.778 | 0.4156353
3731 | 3731 | 3482.418 | 145.055 | 336.192 | 38.2274 | -46.082 | -1.6 | -1658.222 | 0.4154786
3732 | 3732 | 3482.418 | 145.055 | 336.012 | 38.1914 | -45.902 | -1.6 | -1658.667 | 0.4153219
3733 | 3733 | 3482.418 | 145.055 | 335.831 | 38.1552 | -45.721 | -1.6 | -1659.111 | 0.4151653
3734 | 3734 | 3481.319 | 143.956 | 334.732 | 38.1552 | -46.82 | -1.6 | -1659.556 | 0.4150086
3735 | 3735 | 3481.319 | 145.055 | 336.372 | 38.2634 | -46.262 | -1.6 | -1660 | 0.414852
3736 | 3736 | 3481.319 | 143.956 | 335.453 | 38.2994 | -47.541 | -1.6 | -1660.444 | 0.4146953
3737 | 3737 | 3482.418 | 145.055 | 335.651 | 38.1192 | -45.541 | -1.6 | -1660.889 | 0.4145386
3738 | 3738 | 3481.319 | 143.956 | 334.732 | 38.1552 | -46.82 | -1.6 | -1661.333 | 0.414382
3739 | 3739 | 3481.319 | 142.857 | 333.633 | 38.1552 | -47.919 | -1.6 | -1661.778 | 0.4142253
3740 | 3740 | 3481.319 | 146.154 | 337.291 | 38.2274 | -44.983 | -1.6 | -1662.222 | 0.4140686
3741 | 3741 | 3482.418 | 146.154 | 337.291 | 38.2274 | -44.983 | -1.6 | -1662.667 | 0.413912
3742 | 3742 | 3481.319 | 143.956 | 334.913 | 38.1914 | -47.001 | -1.6 | -1663.111 | 0.4137553
3743 | 3743 | 3482.418 | 147.253 | 338.39 | 38.2274 | -43.884 | -1.6 | -1663.556 | 0.4135986
3744 | 3744 | 3480.22 | 145.055 | 335.831 | 38.1552 | -45.721 | -1.6 | -1664 | 0.413442
3745 | 3745 | 3482.418 | 147.253 | 338.39 | 38.2274 | -43.884 | -1.6 | -1664.444 | 0.4132853
3746 | 3746 | 3481.319 | 146.154 | 337.471 | 38.2634 | -45.163 | -1.6 | -1664.889 | 0.4131286
3747 | 3747 | 3482.418 | 146.154 | 337.291 | 38.2274 | -44.983 | -1.6 | -1665.333 | 0.412972
3748 | 3748 | 3481.319 | 145.055 | 335.831 | 38.1552 | -45.721 | -1.6 | -1665.778 | 0.4128153
3749 | 3749 | 3479.121 | 143.956 | 334.732 | 38.1552 | -46.82 | -1.6 | -1666.222 | 0.4126586
3750 | 3750 | 3481.319 | 146.154 | 336.93 | 38.1552 | -44.622 | -1.6 | -1666.667 | 0.412502
3751 | 3751 | 3481.319 | 146.154 | 337.111 | 38.1914 | -44.803 | -1.6 | -1667.111 | 0.4123453
3752 | 3752 | 3480.22 | 145.055 | 335.291 | 38.0472 | -45.181 | -1.6 | -1667.556 | 0.4121886
3753 | 3753 | 3480.22 | 146.154 | 336.93 | 38.1552 | -44.622 | -1.6 | -1668 | 0.412032
3754 | 3754 | 3481.319 | 147.253 | 338.57 | 38.2634 | -44.064 | -1.6 | -1668.444 | 0.4118753
3755 | 3755 | 3481.319 | 147.253 | 338.21 | 38.1914 | -43.704 | -1.6 | -1668.889 | 0.4117186
3756 | 3756 | 3480.22 | 146.154 | 336.75 | 38.1192 | -44.442 | -1.6 | -1669.333 | 0.411562
3757 | 3757 | 3480.22 | 145.055 | 336.012 | 38.1914 | -45.902 | -1.6 | -1669.778 | 0.4114053
3758 | 3758 | 3480.22 | 145.055 | 335.651 | 38.1192 | -45.541 | -1.6 | -1670.222 | 0.4112486
3759 | 3759 | 3480.22 | 146.154 | 337.291 | 38.2274 | -44.983 | -1.6 | -1670.667 | 0.411092
3760 | 3760 | 3480.22 | 146.154 | 336.75 | 38.1192 | -44.442 | -1.6 | -1671.111 | 0.4109353
3761 | 3761 | 3479.121 | 143.956 | 335.633 | 38.3354 | -47.721 | -1.6 | -1671.556 | 0.4107786
3762 | 3762 | 3480.22 | 147.253 | 337.669 | 38.0832 | -43.163 | -1.6 | -1672 | 0.410622
3763 | 3763 | 3480.22 | 148.352 | 339.128 | 38.1552 | -42.424 | -1.6 | -1672.444 | 0.4104653
3764 | 3764 | 3480.22 | 147.253 | 338.029 | 38.1552 | -43.523 | -1.6 | -1672.889 | 0.4103086
3765 | 3765 | 3479.121 | 146.154 | 336.39 | 38.0472 | -44.082 | -1.6 | -1673.333 | 0.410152
3766 | 3766 | 3479.121 | 145.055 | 335.111 | 38.0112 | -45.001 | -1.6 | -1673.778 | 0.4099953
3767 | 3767 | 3480.22 | 147.253 | 337.669 | 38.0832 | -43.163 | -1.6 | -1674.222 | 0.4098386
3768 | 3768 | 3479.121 | 146.154 | 337.111 | 38.1914 | -44.803 | -1.6 | -1674.667 | 0.409682
3769 | 3769 | 3479.121 | 146.154 | 336.93 | 38.1552 | -44.622 | -1.6 | -1675.111 | 0.4095253
3770 | 3770 | 3479.121 | 146.154 | 337.291 | 38.2274 | -44.983 | -1.6 | -1675.556 | 0.4093686
3771 | 3771 | 3479.121 | 146.154 | 337.291 | 38.2274 | -44.983 | -1.6 | -1676 | 0.409212
3772 | 3772 | 3479.121 | 146.154 | 337.111 | 38.1914 | -44.803 | -1.6 | -1676.444 | 0.4090553
3773 | 3773 | 3479.121 | 146.154 | 336.57 | 38.0832 | -44.262 | -1.6 | -1676.889 | 0.4088986
3774 | 3774 | 3480.22 | 148.352 | 338.948 | 38.1192 | -42.244 | -1.6 | -1677.333 | 0.408742
3775 | 3775 | 3479.121 | 146.154 | 335.489 | 37.867 | -43.181 | -1.6 | -1677.778 | 0.4085853
3776 | 3776 | 3478.022 | 143.956 | 334.012 | 38.0112 | -46.1 | -1.6 | -1678.222 | 0.4084286
3777 | 3777 | 3478.022 | 146.154 | 337.111 | 38.1914 | -44.803 | -1.6 | -1678.667 | 0.408272
3778 | 3778 | 3479.121 | 147.253 | 337.309 | 38.0112 | -42.803 | -1.6 | -1679.111 | 0.4081153
3779 | 3779 | 3478.022 | 147.252 | 337.488 | 38.0472 | -42.984 | -1.6 | -1679.556 | 0.4079586
3780 | 3780 | 3478.022 | 146.154 | 336.39 | 38.0472 | -44.082 | -1.6 | -1680 | 0.407802
3781 | 3781 | 3476.923 | 145.055 | 335.111 | 38.0112 | -45.001 | -1.6 | -1680.444 | 0.4076453
3782 | 3782 | 3476.923 | 145.055 | 335.831 | 38.1552 | -45.721 | -1.6 | -1680.889 | 0.4074886
3783 | 3783 | 3478.022 | 147.252 | 337.668 | 38.0832 | -43.164 | -1.6 | -1681.333 | 0.407332
3784 | 3784 | 3476.923 | 146.153 | 336.749 | 38.1192 | -44.443 | -1.6 | -1681.778 | 0.4071753
3785 | 3785 | 3478.022 | 146.154 | 336.75 | 38.1192 | -44.442 | -1.6 | -1682.222 | 0.4070186
3786 | 3786 | 3478.022 | 148.352 | 339.309 | 38.1914 | -42.605 | -1.6 | -1682.667 | 0.406862
3787 | 3787 | 3478.022 | 147.252 | 338.028 | 38.1552 | -43.524 | -1.6 | -1683.111 | 0.4067053
3788 | 3788 | 3478.022 | 147.252 | 337.488 | 38.0472 | -42.984 | -1.6 | -1683.556 | 0.4065486
3789 | 3789 | 3478.022 | 147.252 | 337.128 | 37.9752 | -42.624 | -1.6 | -1684 | 0.406392
3790 | 3790 | 3476.923 | 147.253 | 337.129 | 37.9752 | -42.623 | -1.6 | -1684.444 | 0.4062353
3791 | 3791 | 3475.824 | 146.154 | 336.75 | 38.1192 | -44.442 | -1.6 | -1684.889 | 0.4060786
3792 | 3792 | 3476.923 | 146.153 | 336.389 | 38.0472 | -44.083 | -1.6 | -1685.333 | 0.405922
3793 | 3793 | 3476.923 | 147.253 | 337.309 | 38.0112 | -42.803 | -1.6 | -1685.778 | 0.4057653
3794 | 3794 | 3476.923 | 147.253 | 337.669 | 38.0832 | -43.163 | -1.6 | -1686.222 | 0.4056086
3795 | 3795 | 3475.824 | 146.154 | 336.21 | 38.0112 | -43.902 | -1.6 | -1686.667 | 0.405452
3796 | 3796 | 3475.824 | 146.154 | 336.21 | 38.0112 | -43.902 | -1.6 | -1687.111 | 0.4052953
3797 | 3797 | 3475.824 | 147.253 | 337.309 | 38.0112 | -42.803 | -1.6 | -1687.556 | 0.4051386
3798 | 3798 | 3476.923 | 147.253 | 337.489 | 38.0472 | -42.983 | -1.6 | -1688 | 0.404982
3799 | 3799 | 3474.726 | 146.155 | 336.391 | 38.0472 | -44.081 | -1.6 | -1688.444 | 0.4048253
3800 | 3800 | 3475.824 | 145.054 | 335.65 | 38.1192 | -45.542 | -1.6 | -1688.889 | 0.4046687
3801 | 3801 | 3476.923 | 148.352 | 339.309 | 38.1914 | -42.605 | -1.6 | -1689.333 | 0.404512
3802 | 3802 | 3476.923 | 147.253 | 337.669 | 38.0832 | -43.163 | -1.6 | -1689.778 | 0.4043553
3803 | 3803 | 3475.824 | 147.253 | 337.669 | 38.0832 | -43.163 | -1.6 | -1690.222 | 0.4041987
3804 | 3804 | 3475.824 | 147.253 | 337.309 | 38.0112 | -42.803 | -1.6 | -1690.667 | 0.404042
3805 | 3805 | 3474.726 | 146.155 | 336.571 | 38.0832 | -44.261 | -1.6 | -1691.111 | 0.4038853
3806 | 3806 | 3474.726 | 145.056 | 335.292 | 38.0472 | -45.18 | -1.6 | -1691.556 | 0.4037287
3807 | 3807 | 3474.726 | 145.056 | 335.652 | 38.1192 | -45.54 | -1.6 | -1692 | 0.403572
3808 | 3808 | 3473.626 | 143.956 | 334.372 | 38.0832 | -46.46 | -1.6 | -1692.444 | 0.4034153
3809 | 3809 | 3474.726 | 146.155 | 336.391 | 38.0472 | -44.081 | -1.6 | -1692.889 | 0.4032587
3810 | 3810 | 3475.824 | 147.253 | 337.849 | 38.1192 | -43.343 | -1.6 | -1693.333 | 0.403102
3811 | 3811 | 3475.824 | 147.253 | 337.489 | 38.0472 | -42.983 | -1.6 | -1693.778 | 0.4029453
3812 | 3812 | 3474.726 | 148.352 | 338.228 | 37.9752 | -41.524 | -1.6 | -1694.222 | 0.4027887
3813 | 3813 | 3473.626 | 146.153 | 336.389 | 38.0472 | -44.083 | -1.6 | -1694.667 | 0.402632
3814 | 3814 | 3473.626 | 146.153 | 336.569 | 38.0832 | -44.263 | -1.6 | -1695.111 | 0.4024753
3815 | 3815 | 3473.626 | 143.956 | 334.192 | 38.0472 | -46.28 | -1.6 | -1695.556 | 0.4023187
3816 | 3816 | 3472.527 | 145.054 | 334.93 | 37.9752 | -44.822 | -1.6 | -1696 | 0.402162
3817 | 3817 | 3474.726 | 147.253 | 337.669 | 38.0832 | -43.163 | -1.6 | -1696.444 | 0.4020053
3818 | 3818 | 3474.726 | 148.352 | 338.228 | 37.9752 | -41.524 | -1.6 | -1696.889 | 0.4018487
3819 | 3819 | 3473.626 | 147.252 | 337.128 | 37.9752 | -42.624 | -1.6 | -1697.333 | 0.401692
3820 | 3820 | 3473.626 | 146.153 | 336.209 | 38.0112 | -43.903 | -1.6 | -1697.778 | 0.4015353
3821 | 3821 | 3474.726 | 147.253 | 337.309 | 38.0112 | -42.803 | -1.6 | -1698.222 | 0.4013787
3822 | 3822 | 3473.626 | 147.252 | 337.128 | 37.9752 | -42.624 | -1.6 | -1698.667 | 0.401222
3823 | 3823 | 3473.626 | 147.252 | 337.308 | 38.0112 | -42.804 | -1.6 | -1699.111 | 0.4010653
3824 | 3824 | 3473.626 | 147.252 | 337.128 | 37.9752 | -42.624 | -1.6 | -1699.556 | 0.4009087
3825 | 3825 | 3471.428 | 145.054 | 335.11 | 38.0112 | -45.002 | -1.6 | -1700 | 0.400752
3826 | 3826 | 3472.527 | 146.153 | 336.209 | 38.0112 | -43.903 | -1.6 | -1700.444 | 0.4005953
3827 | 3827 | 3472.527 | 145.054 | 334.93 | 37.9752 | -44.822 | -1.6 | -1700.889 | 0.4004387
3828 | 3828 | 3472.527 | 146.153 | 336.209 | 38.0112 | -43.903 | -1.6 | -1701.333 | 0.400282
3829 | 3829 | 3472.527 | 146.153 | 336.209 | 38.0112 | -43.903 | -1.6 | -1701.778 | 0.4001253
3830 | 3830 | 3472.527 | 146.153 | 336.389 | 38.0472 | -44.083 | -1.6 | -1702.222 | 0.3999687
3831 | 3831 | 3471.428 | 145.054 | 335.47 | 38.0832 | -45.362 | -1.6 | -1702.667 | 0.399812
3832 | 3832 | 3471.428 | 146.153 | 336.569 | 38.0832 | -44.263 | -1.6 | -1703.111 | 0.3996553
3833 | 3833 | 3471.428 | 146.153 | 336.209 | 38.0112 | -43.903 | -1.6 | -1703.556 | 0.3994987
3834 | 3834 | 3472.527 | 146.153 | 336.209 | 38.0112 | -43.903 | -1.6 | -1704 | 0.399342
3835 | 3835 | 3471.428 | 145.054 | 335.47 | 38.0832 | -45.362 | -1.6 | -1704.444 | 0.3991853
3836 | 3836 | 3472.527 | 147.252 | 337.308 | 38.0112 | -42.804 | -1.6 | -1704.889 | 0.3990287
3837 | 3837 | 3471.428 | 146.153 | 336.209 | 38.0112 | -43.903 | -1.6 | -1705.333 | 0.398872
3838 | 3838 | 3470.33 | 145.055 | 335.111 | 38.0112 | -45.001 | -1.6 | -1705.778 | 0.3987153
3839 | 3839 | 3471.428 | 146.153 | 336.749 | 38.1192 | -44.443 | -1.6 | -1706.222 | 0.3985587
3840 | 3840 | 3472.527 | 148.351 | 338.587 | 38.0472 | -41.885 | -1.6 | -1706.667 | 0.398402
3841 | 3841 | 3471.428 | 147.252 | 337.308 | 38.0112 | -42.804 | -1.6 | -1707.111 | 0.3982453
3842 | 3842 | 3470.33 | 145.055 | 334.751 | 37.9392 | -44.641 | -1.6 | -1707.556 | 0.3980887
3843 | 3843 | 3471.428 | 146.153 | 336.209 | 38.0112 | -43.903 | -1.6 | -1708 | 0.397932
3844 | 3844 | 3471.428 | 147.252 | 337.308 | 38.0112 | -42.804 | -1.6 | -1708.444 | 0.3977753
3845 | 3845 | 3471.428 | 147.252 | 337.128 | 37.9752 | -42.624 | -1.6 | -1708.889 | 0.3976187
3846 | 3846 | 3471.428 | 146.153 | 336.569 | 38.0832 | -44.263 | -1.6 | -1709.333 | 0.397462
3847 | 3847 | 3470.33 | 146.154 | 336.57 | 38.0832 | -44.262 | -1.6 | -1709.778 | 0.3973053
3848 | 3848 | 3469.231 | 145.055 | 335.111 | 38.0112 | -45.001 | -1.6 | -1710.222 | 0.3971487
3849 | 3849 | 3471.428 | 147.252 | 336.587 | 37.867 | -42.083 | -1.6 | -1710.667 | 0.396992
3850 | 3850 | 3470.33 | 145.055 | 335.291 | 38.0472 | -45.181 | -1.6 | -1711.111 | 0.3968353
3851 | 3851 | 3470.33 | 145.055 | 335.471 | 38.0832 | -45.361 | -1.6 | -1711.556 | 0.3966787
3852 | 3852 | 3469.231 | 145.055 | 335.291 | 38.0472 | -45.181 | -1.6 | -1712 | 0.396522
3853 | 3853 | 3468.132 | 142.857 | 332.913 | 38.0112 | -47.199 | -1.6 | -1712.444 | 0.3963653
3854 | 3854 | 3469.231 | 143.956 | 333.652 | 37.9392 | -45.74 | -1.6 | -1712.889 | 0.3962087
3855 | 3855 | 3470.33 | 147.253 | 337.849 | 38.1192 | -43.343 | -1.6 | -1713.333 | 0.396052
3856 | 3856 | 3469.231 | 145.055 | 335.291 | 38.0472 | -45.181 | -1.6 | -1713.778 | 0.3958953
3857 | 3857 | 3469.231 | 145.055 | 334.931 | 37.9752 | -44.821 | -1.6 | -1714.222 | 0.3957387
3858 | 3858 | 3468.132 | 143.956 | 334.192 | 38.0472 | -46.28 | -1.6 | -1714.667 | 0.395582
3859 | 3859 | 3470.33 | 145.055 | 335.291 | 38.0472 | -45.181 | -1.6 | -1715.111 | 0.3954253
3860 | 3860 | 3469.231 | 145.055 | 335.291 | 38.0472 | -45.181 | -1.6 | -1715.556 | 0.3952687
3861 | 3861 | 3469.231 | 147.253 | 336.949 | 37.9392 | -42.443 | -1.6 | -1716 | 0.395112
3862 | 3862 | 3469.231 | 146.154 | 336.21 | 38.0112 | -43.902 | -1.6 | -1716.444 | 0.3949554
3863 | 3863 | 3469.231 | 147.253 | 337.129 | 37.9752 | -42.623 | -1.6 | -1716.889 | 0.3947987
3864 | 3864 | 3469.231 | 146.154 | 336.03 | 37.9752 | -43.722 | -1.6 | -1717.333 | 0.394642
3865 | 3865 | 3470.33 | 148.352 | 337.867 | 37.903 | -41.163 | -1.6 | -1717.778 | 0.3944854
3866 | 3866 | 3468.132 | 145.055 | 334.931 | 37.9752 | -44.821 | -1.6 | -1718.222 | 0.3943287
3867 | 3867 | 3468.132 | 146.154 | 336.21 | 38.0112 | -43.902 | -1.6 | -1718.667 | 0.394172
3868 | 3868 | 3468.132 | 146.154 | 336.57 | 38.0832 | -44.262 | -1.6 | -1719.111 | 0.3940154
3869 | 3869 | 3468.132 | 145.055 | 335.471 | 38.0832 | -45.361 | -1.6 | -1719.556 | 0.3938587
3870 | 3870 | 3468.132 | 145.055 | 334.931 | 37.9752 | -44.821 | -1.6 | -1720 | 0.393702
3871 | 3871 | 3467.033 | 145.055 | 335.111 | 38.0112 | -45.001 | -1.6 | -1720.444 | 0.3935454
3872 | 3872 | 3468.132 | 147.253 | 336.949 | 37.9392 | -42.443 | -1.6 | -1720.889 | 0.3933887
3873 | 3873 | 3467.033 | 145.055 | 334.751 | 37.9392 | -44.641 | -1.6 | -1721.333 | 0.393232
3874 | 3874 | 3467.033 | 143.956 | 333.652 | 37.9392 | -45.74 | -1.6 | -1721.778 | 0.3930754
3875 | 3875 | 3467.033 | 145.055 | 335.651 | 38.1192 | -45.541 | -1.6 | -1722.222 | 0.3929187
3876 | 3876 | 3468.132 | 145.055 | 335.651 | 38.1192 | -45.541 | -1.6 | -1722.667 | 0.392762
3877 | 3877 | 3467.033 | 146.154 | 336.39 | 38.0472 | -44.082 | -1.6 | -1723.111 | 0.3926054
3878 | 3878 | 3467.033 | 145.055 | 334.751 | 37.9392 | -44.641 | -1.6 | -1723.556 | 0.3924487
3879 | 3879 | 3467.033 | 145.055 | 335.111 | 38.0112 | -45.001 | -1.6 | -1724 | 0.392292
3880 | 3880 | 3467.033 | 145.055 | 335.471 | 38.0832 | -45.361 | -1.6 | -1724.444 | 0.3921354
3881 | 3881 | 3467.033 | 146.154 | 336.21 | 38.0112 | -43.902 | -1.6 | -1724.889 | 0.3919787
3882 | 3882 | 3467.033 | 146.154 | 335.85 | 37.9392 | -43.542 | -1.6 | -1725.333 | 0.391822
3883 | 3883 | 3467.033 | 145.055 | 334.39 | 37.867 | -44.28 | -1.6 | -1725.778 | 0.3916654
3884 | 3884 | 3467.033 | 145.055 | 334.931 | 37.9752 | -44.821 | -1.6 | -1726.222 | 0.3915087
3885 | 3885 | 3465.934 | 143.956 | 334.192 | 38.0472 | -46.28 | -1.6 | -1726.667 | 0.391352
3886 | 3886 | 3465.934 | 145.055 | 335.111 | 38.0112 | -45.001 | -1.6 | -1727.111 | 0.3911954
3887 | 3887 | 3467.033 | 146.154 | 336.21 | 38.0112 | -43.902 | -1.6 | -1727.556 | 0.3910387
3888 | 3888 | 3465.934 | 143.956 | 334.372 | 38.0832 | -46.46 | -1.6 | -1728 | 0.390882
3889 | 3889 | 3465.934 | 146.154 | 336.39 | 38.0472 | -44.082 | -1.6 | -1728.444 | 0.3907254
3890 | 3890 | 3464.835 | 146.153 | 336.389 | 38.0472 | -44.083 | -1.6 | -1728.889 | 0.3905687
3891 | 3891 | 3464.835 | 145.055 | 334.751 | 37.9392 | -44.641 | -1.6 | -1729.333 | 0.390412
3892 | 3892 | 3465.934 | 145.055 | 335.471 | 38.0832 | -45.361 | -1.6 | -1729.778 | 0.3902554
3893 | 3893 | 3465.934 | 146.154 | 336.21 | 38.0112 | -43.902 | -1.6 | -1730.222 | 0.3900987
3894 | 3894 | 3464.835 | 145.055 | 335.111 | 38.0112 | -45.001 | -1.6 | -1730.667 | 0.389942
3895 | 3895 | 3465.934 | 146.154 | 336.03 | 37.9752 | -43.722 | -1.6 | -1731.111 | 0.3897854
3896 | 3896 | 3465.934 | 146.154 | 335.489 | 37.867 | -43.181 | -1.6 | -1731.556 | 0.3896287
3897 | 3897 | 3465.934 | 147.252 | 336.587 | 37.867 | -42.083 | -1.6 | -1732 | 0.389472
3898 | 3898 | 3464.835 | 146.153 | 336.389 | 38.0472 | -44.083 | -1.6 | -1732.444 | 0.3893154
3899 | 3899 | 3464.835 | 145.055 | 334.39 | 37.867 | -44.28 | -1.6 | -1732.889 | 0.3891587
3900 | 3900 | 3464.835 | 146.153 | 336.029 | 37.9752 | -43.723 | -1.6 | -1733.333 | 0.389002
3901 | 3901 | 3464.835 | 145.055 | 334.931 | 37.9752 | -44.821 | -1.6 | -1733.778 | 0.3888454
3902 | 3902 | 3464.835 | 146.153 | 336.209 | 38.0112 | -43.903 | -1.6 | -1734.222 | 0.3886887
3903 | 3903 | 3464.835 | 146.153 | 336.209 | 38.0112 | -43.903 | -1.6 | -1734.667 | 0.388532
3904 | 3904 | 3464.835 | 147.252 | 337.308 | 38.0112 | -42.804 | -1.6 | -1735.111 | 0.3883754
3905 | 3905 | 3463.736 | 146.153 | 336.569 | 38.0832 | -44.263 | -1.6 | -1735.556 | 0.3882187
3906 | 3906 | 3464.835 | 147.252 | 337.128 | 37.9752 | -42.624 | -1.6 | -1736 | 0.388062
3907 | 3907 | 3464.835 | 146.153 | 336.569 | 38.0832 | -44.263 | -1.6 | -1736.444 | 0.3879054
3908 | 3908 | 3463.736 | 145.054 | 335.29 | 38.0472 | -45.182 | -1.6 | -1736.889 | 0.3877487
3909 | 3909 | 3463.736 | 146.153 | 335.668 | 37.903 | -43.362 | -1.6 | -1737.333 | 0.387592
3910 | 3910 | 3463.736 | 145.054 | 335.11 | 38.0112 | -45.002 | -1.6 | -1737.778 | 0.3874354
3911 | 3911 | 3463.736 | 145.054 | 335.47 | 38.0832 | -45.362 | -1.6 | -1738.222 | 0.3872787
3912 | 3912 | 3463.736 | 146.153 | 336.209 | 38.0112 | -43.903 | -1.6 | -1738.667 | 0.387122
3913 | 3913 | 3462.638 | 145.055 | 335.291 | 38.0472 | -45.181 | -1.6 | -1739.111 | 0.3869654
3914 | 3914 | 3462.638 | 146.155 | 336.571 | 38.0832 | -44.261 | -1.6 | -1739.556 | 0.3868087
3915 | 3915 | 3462.638 | 143.956 | 333.832 | 37.9752 | -45.92 | -1.6 | -1740 | 0.386652
3916 | 3916 | 3464.835 | 147.252 | 337.668 | 38.0832 | -43.164 | -1.6 | -1740.444 | 0.3864954
3917 | 3917 | 3462.638 | 143.956 | 334.192 | 38.0472 | -46.28 | -1.6 | -1740.889 | 0.3863387
3918 | 3918 | 3462.638 | 145.055 | 335.111 | 38.0112 | -45.001 | -1.6 | -1741.333 | 0.386182
3919 | 3919 | 3462.638 | 145.055 | 335.111 | 38.0112 | -45.001 | -1.6 | -1741.778 | 0.3860254
3920 | 3920 | 3463.736 | 146.153 | 336.209 | 38.0112 | -43.903 | -1.6 | -1742.222 | 0.3858687
3921 | 3921 | 3462.638 | 145.055 | 335.111 | 38.0112 | -45.001 | -1.6 | -1742.667 | 0.385712
3922 | 3922 | 3462.638 | 147.253 | 337.309 | 38.0112 | -42.803 | -1.6 | -1743.111 | 0.3855554
3923 | 3923 | 3463.736 | 147.253 | 337.129 | 37.9752 | -42.623 | -1.6 | -1743.556 | 0.3853987
3924 | 3924 | 3462.638 | 147.253 | 337.129 | 37.9752 | -42.623 | -1.6 | -1744 | 0.385242
3925 | 3925 | 3461.539 | 145.056 | 335.472 | 38.0832 | -45.36 | -1.6 | -1744.444 | 0.3850854
3926 | 3926 | 3461.539 | 143.956 | 334.372 | 38.0832 | -46.46 | -1.6 | -1744.889 | 0.3849287
3927 | 3927 | 3462.638 | 147.253 | 337.309 | 38.0112 | -42.803 | -1.6 | -1745.333 | 0.3847721
3928 | 3928 | 3461.539 | 146.154 | 336.93 | 38.1552 | -44.622 | -1.6 | -1745.778 | 0.3846154
3929 | 3929 | 3460.439 | 143.956 | 334.192 | 38.0472 | -46.28 | -1.6 | -1746.222 | 0.3844587
3930 | 3930 | 3461.539 | 146.154 | 336.57 | 38.0832 | -44.262 | -1.6 | -1746.667 | 0.3843021
3931 | 3931 | 3460.439 | 145.054 | 335.65 | 38.1192 | -45.542 | -1.6 | -1747.111 | 0.3841454
3932 | 3932 | 3461.539 | 145.056 | 335.472 | 38.0832 | -45.36 | -1.6 | -1747.556 | 0.3839887
3933 | 3933 | 3461.539 | 145.056 | 335.832 | 38.1552 | -45.72 | -1.6 | -1748 | 0.3838321
3934 | 3934 | 3461.539 | 146.154 | 336.03 | 37.9752 | -43.722 | -1.6 | -1748.444 | 0.3836754
3935 | 3935 | 3461.539 | 147.253 | 337.309 | 38.0112 | -42.803 | -1.6 | -1748.889 | 0.3835187
3936 | 3936 | 3462.638 | 146.155 | 336.211 | 38.0112 | -43.901 | -1.6 | -1749.333 | 0.3833621
3937 | 3937 | 3460.439 | 145.054 | 335.29 | 38.0472 | -45.182 | -1.6 | -1749.778 | 0.3832054
3938 | 3938 | 3461.539 | 146.154 | 336.57 | 38.0832 | -44.262 | -1.6 | -1750.222 | 0.3830487
3939 | 3939 | 3460.439 | 146.153 | 336.209 | 38.0112 | -43.903 | -1.6 | -1750.667 | 0.3828921
3940 | 3940 | 3460.439 | 146.153 | 336.749 | 38.1192 | -44.443 | -1.6 | -1751.111 | 0.3827354
3941 | 3941 | 3460.439 | 145.054 | 336.011 | 38.1914 | -45.903 | -1.6 | -1751.556 | 0.3825787
3942 | 3942 | 3460.439 | 146.153 | 336.929 | 38.1552 | -44.623 | -1.6 | -1752 | 0.3824221
3943 | 3943 | 3461.539 | 148.352 | 338.588 | 38.0472 | -41.884 | -1.6 | -1752.444 | 0.3822654
3944 | 3944 | 3460.439 | 146.153 | 335.308 | 37.831 | -43.002 | -1.6 | -1752.889 | 0.3821087
3945 | 3945 | 3459.341 | 145.055 | 334.751 | 37.9392 | -44.641 | -1.6 | -1753.333 | 0.3819521
3946 | 3946 | 3460.439 | 146.153 | 336.209 | 38.0112 | -43.903 | -1.6 | -1753.778 | 0.3817954
3947 | 3947 | 3459.341 | 145.055 | 335.651 | 38.1192 | -45.541 | -1.6 | -1754.222 | 0.3816387
3948 | 3948 | 3458.242 | 143.956 | 334.732 | 38.1552 | -46.82 | -1.6 | -1754.667 | 0.3814821
3949 | 3949 | 3459.341 | 145.055 | 336.372 | 38.2634 | -46.262 | -1.6 | -1755.111 | 0.3813254
3950 | 3950 | 3458.242 | 143.956 | 334.012 | 38.0112 | -46.1 | -1.6 | -1755.556 | 0.3811687
3951 | 3951 | 3459.341 | 146.154 | 336.75 | 38.1192 | -44.442 | -1.6 | -1756 | 0.3810121
3952 | 3952 | 3459.341 | 145.055 | 335.831 | 38.1552 | -45.721 | -1.6 | -1756.444 | 0.3808554
3953 | 3953 | 3459.341 | 145.055 | 335.111 | 38.0112 | -45.001 | -1.6 | -1756.889 | 0.3806987
3954 | 3954 | 3458.242 | 145.055 | 335.651 | 38.1192 | -45.541 | -1.6 | -1757.333 | 0.3805421
3955 | 3955 | 3458.242 | 145.055 | 335.291 | 38.0472 | -45.181 | -1.6 | -1757.778 | 0.3803854
3956 | 3956 | 3458.242 | 145.055 | 335.291 | 38.0472 | -45.181 | -1.6 | -1758.222 | 0.3802287
3957 | 3957 | 3459.341 | 147.253 | 337.849 | 38.1192 | -43.343 | -1.6 | -1758.667 | 0.3800721
3958 | 3958 | 3459.341 | 146.154 | 336.57 | 38.0832 | -44.262 | -1.6 | -1759.111 | 0.3799154
3959 | 3959 | 3458.242 | 145.055 | 335.111 | 38.0112 | -45.001 | -1.6 | -1759.556 | 0.3797587
3960 | 3960 | 3458.242 | 146.154 | 336.57 | 38.0832 | -44.262 | -1.6 | -1760 | 0.3796021
3961 | 3961 | 3458.242 | 146.154 | 336.03 | 37.9752 | -43.722 | -1.6 | -1760.444 | 0.3794454
3962 | 3962 | 3458.242 | 147.253 | 337.489 | 38.0472 | -42.983 | -1.6 | -1760.889 | 0.3792887
3963 | 3963 | 3458.242 | 147.253 | 337.129 | 37.9752 | -42.623 | -1.6 | -1761.333 | 0.3791321
3964 | 3964 | 3458.242 | 146.154 | 336.21 | 38.0112 | -43.902 | -1.6 | -1761.778 | 0.3789754
3965 | 3965 | 3457.143 | 146.154 | 336.75 | 38.1192 | -44.442 | -1.6 | -1762.222 | 0.3788187
3966 | 3966 | 3456.044 | 145.055 | 335.471 | 38.0832 | -45.361 | -1.6 | -1762.667 | 0.3786621
3967 | 3967 | 3457.143 | 146.154 | 336.57 | 38.0832 | -44.262 | -1.6 | -1763.111 | 0.3785054
3968 | 3968 | 3457.143 | 145.055 | 335.651 | 38.1192 | -45.541 | -1.6 | -1763.556 | 0.3783487
3969 | 3969 | 3457.143 | 145.055 | 335.651 | 38.1192 | -45.541 | -1.6 | -1764 | 0.3781921
3970 | 3970 | 3457.143 | 143.956 | 334.192 | 38.0472 | -46.28 | -1.6 | -1764.444 | 0.3780354
3971 | 3971 | 3457.143 | 146.154 | 336.57 | 38.0832 | -44.262 | -1.6 | -1764.889 | 0.3778787
3972 | 3972 | 3457.143 | 146.154 | 336.39 | 38.0472 | -44.082 | -1.6 | -1765.333 | 0.3777221
3973 | 3973 | 3457.143 | 146.154 | 337.111 | 38.1914 | -44.803 | -1.6 | -1765.778 | 0.3775654
3974 | 3974 | 3457.143 | 146.154 | 336.57 | 38.0832 | -44.262 | -1.6 | -1766.222 | 0.3774087
3975 | 3975 | 3457.143 | 146.154 | 336.93 | 38.1552 | -44.622 | -1.6 | -1766.667 | 0.3772521
3976 | 3976 | 3456.044 | 145.055 | 335.111 | 38.0112 | -45.001 | -1.6 | -1767.111 | 0.3770954
3977 | 3977 | 3456.044 | 146.154 | 336.75 | 38.1192 | -44.442 | -1.6 | -1767.556 | 0.3769387
3978 | 3978 | 3457.143 | 147.253 | 337.309 | 38.0112 | -42.803 | -1.6 | -1768 | 0.3767821
3979 | 3979 | 3453.846 | 142.857 | 333.273 | 38.0832 | -47.559 | -1.6 | -1768.444 | 0.3766254
3980 | 3980 | 3456.044 | 146.154 | 336.03 | 37.9752 | -43.722 | -1.6 | -1768.889 | 0.3764687
3981 | 3981 | 3456.044 | 146.154 | 335.85 | 37.9392 | -43.542 | -1.6 | -1769.333 | 0.3763121
3982 | 3982 | 3456.044 | 146.154 | 335.669 | 37.903 | -43.361 | -1.6 | -1769.778 | 0.3761554
3983 | 3983 | 3454.945 | 145.055 | 334.931 | 37.9752 | -44.821 | -1.6 | -1770.222 | 0.3759987
3984 | 3984 | 3456.044 | 146.154 | 336.75 | 38.1192 | -44.442 | -1.6 | -1770.667 | 0.3758421
3985 | 3985 | 3456.044 | 147.253 | 336.949 | 37.9392 | -42.443 | -1.6 | -1771.111 | 0.3756854
3986 | 3986 | 3454.945 | 145.055 | 334.57 | 37.903 | -44.46 | -1.6 | -1771.556 | 0.3755287
3987 | 3987 | 3454.945 | 145.055 | 335.471 | 38.0832 | -45.361 | -1.6 | -1772 | 0.3753721
3988 | 3988 | 3456.044 | 146.154 | 336.39 | 38.0472 | -44.082 | -1.6 | -1772.444 | 0.3752154
3989 | 3989 | 3456.044 | 147.253 | 337.129 | 37.9752 | -42.623 | -1.6 | -1772.889 | 0.3750587
3990 | 3990 | 3454.945 | 146.154 | 336.21 | 38.0112 | -43.902 | -1.6 | -1773.333 | 0.3749021
3991 | 3991 | 3456.044 | 147.253 | 337.669 | 38.0832 | -43.163 | -1.6 | -1773.778 | 0.3747454
3992 | 3992 | 3454.945 | 146.154 | 335.85 | 37.9392 | -43.542 | -1.6 | -1774.222 | 0.3745888
3993 | 3993 | 3454.945 | 146.154 | 336.57 | 38.0832 | -44.262 | -1.6 | -1774.667 | 0.3744321
3994 | 3994 | 3454.945 | 146.154 | 336.21 | 38.0112 | -43.902 | -1.6 | -1775.111 | 0.3742754
3995 | 3995 | 3453.846 | 146.154 | 336.03 | 37.9752 | -43.722 | -1.6 | -1775.556 | 0.3741188
3996 | 3996 | 3453.846 | 146.154 | 336.39 | 38.0472 | -44.082 | -1.6 | -1776 | 0.3739621
3997 | 3997 | 3453.846 | 146.154 | 336.39 | 38.0472 | -44.082 | -1.6 | -1776.444 | 0.3738054
3998 | 3998 | 3454.945 | 147.253 | 337.309 | 38.0112 | -42.803 | -1.6 | -1776.889 | 0.3736488
3999 | 3999 | 3453.846 | 147.252 | 337.308 | 38.0112 | -42.804 | -1.6 | -1777.333 | 0.3734921
4000 | 4000 | 3451.648 | 143.956 | 334.732 | 38.1552 | -46.82 | -1.6 | -1777.778 | 0.3733354
4001 | 4001 | 3453.846 | 145.055 | 335.291 | 38.0472 | -45.181 | -1.6 | -1778.222 | 0.3731788
4002 | 4002 | 3453.846 | 146.154 | 336.39 | 38.0472 | -44.082 | -1.6 | -1778.667 | 0.3730221
4003 | 4003 | 3453.846 | 146.154 | 336.39 | 38.0472 | -44.082 | -1.6 | -1779.111 | 0.3728654
4004 | 4004 | 3452.747 | 145.055 | 334.931 | 37.9752 | -44.821 | -1.6 | -1779.556 | 0.3727088
4005 | 4005 | 3453.846 | 147.252 | 337.308 | 38.0112 | -42.804 | -1.6 | -1780 | 0.3725521
4006 | 4006 | 3453.846 | 145.055 | 335.291 | 38.0472 | -45.181 | -1.6 | -1780.444 | 0.3723954
4007 | 4007 | 3453.846 | 148.351 | 338.947 | 38.1192 | -42.245 | -1.6 | -1780.889 | 0.3722388
4008 | 4008 | 3451.648 | 145.054 | 334.75 | 37.9392 | -44.642 | -1.6 | -1781.333 | 0.3720821
4009 | 4009 | 3453.846 | 147.252 | 337.668 | 38.0832 | -43.164 | -1.6 | -1781.778 | 0.3719254
4010 | 4010 | 3452.747 | 146.153 | 336.209 | 38.0112 | -43.903 | -1.6 | -1782.222 | 0.3717688
4011 | 4011 | 3452.747 | 146.153 | 337.11 | 38.1914 | -44.804 | -1.6 | -1782.667 | 0.3716121
4012 | 4012 | 3451.648 | 146.153 | 336.389 | 38.0472 | -44.083 | -1.6 | -1783.111 | 0.3714554
4013 | 4013 | 3451.648 | 145.054 | 335.29 | 38.0472 | -45.182 | -1.6 | -1783.556 | 0.3712988
4014 | 4014 | 3452.747 | 147.252 | 337.848 | 38.1192 | -43.344 | -1.6 | -1784 | 0.3711421
4015 | 4015 | 3451.648 | 147.252 | 337.848 | 38.1192 | -43.344 | -1.6 | -1784.444 | 0.3709854
4016 | 4016 | 3451.648 | 146.153 | 336.749 | 38.1192 | -44.443 | -1.6 | -1784.889 | 0.3708288
4017 | 4017 | 3451.648 | 145.054 | 335.29 | 38.0472 | -45.182 | -1.6 | -1785.333 | 0.3706721
4018 | 4018 | 3451.648 | 146.153 | 336.389 | 38.0472 | -44.083 | -1.6 | -1785.778 | 0.3705154
4019 | 4019 | 3451.648 | 145.054 | 335.11 | 38.0112 | -45.002 | -1.6 | -1786.222 | 0.3703588
4020 | 4020 | 3450.55 | 143.956 | 334.372 | 38.0832 | -46.46 | -1.6 | -1786.667 | 0.3702021
4021 | 4021 | 3450.55 | 145.055 | 335.651 | 38.1192 | -45.541 | -1.6 | -1787.111 | 0.3700454
4022 | 4022 | 3451.648 | 146.153 | 336.749 | 38.1192 | -44.443 | -1.6 | -1787.556 | 0.3698888
4023 | 4023 | 3450.55 | 145.055 | 335.291 | 38.0472 | -45.181 | -1.6 | -1788 | 0.3697321
4024 | 4024 | 3450.55 | 145.055 | 335.471 | 38.0832 | -45.361 | -1.6 | -1788.444 | 0.3695754
4025 | 4025 | 3450.55 | 145.055 | 335.831 | 38.1552 | -45.721 | -1.6 | -1788.889 | 0.3694188
4026 | 4026 | 3450.55 | 146.154 | 335.85 | 37.9392 | -43.542 | -1.6 | -1789.333 | 0.3692621
4027 | 4027 | 3450.55 | 146.154 | 336.39 | 38.0472 | -44.082 | -1.6 | -1789.778 | 0.3691054
4028 | 4028 | 3450.55 | 146.154 | 336.75 | 38.1192 | -44.442 | -1.6 | -1790.222 | 0.3689488
4029 | 4029 | 3450.55 | 145.055 | 335.471 | 38.0832 | -45.361 | -1.6 | -1790.667 | 0.3687921
4030 | 4030 | 3450.55 | 146.154 | 336.21 | 38.0112 | -43.902 | -1.6 | -1791.111 | 0.3686354
4031 | 4031 | 3449.451 | 145.055 | 335.831 | 38.1552 | -45.721 | -1.6 | -1791.556 | 0.3684788
4032 | 4032 | 3450.55 | 146.154 | 336.39 | 38.0472 | -44.082 | -1.6 | -1792 | 0.3683221
4033 | 4033 | 3449.451 | 145.055 | 334.931 | 37.9752 | -44.821 | -1.6 | -1792.444 | 0.3681654
4034 | 4034 | 3451.648 | 146.153 | 336.209 | 38.0112 | -43.903 | -1.6 | -1792.889 | 0.3680088
4035 | 4035 | 3448.352 | 143.956 | 334.192 | 38.0472 | -46.28 | -1.6 | -1793.333 | 0.3678521
4036 | 4036 | 3448.352 | 143.956 | 334.192 | 38.0472 | -46.28 | -1.6 | -1793.778 | 0.3676954
4037 | 4037 | 3448.352 | 143.956 | 333.832 | 37.9752 | -45.92 | -1.6 | -1794.222 | 0.3675388
4038 | 4038 | 3449.451 | 143.956 | 334.012 | 38.0112 | -46.1 | -1.6 | -1794.667 | 0.3673821
4039 | 4039 | 3449.451 | 143.956 | 333.652 | 37.9392 | -45.74 | -1.6 | -1795.111 | 0.3672254
4040 | 4040 | 3450.55 | 146.154 | 336.21 | 38.0112 | -43.902 | -1.6 | -1795.556 | 0.3670688
4041 | 4041 | 3449.451 | 145.055 | 335.111 | 38.0112 | -45.001 | -1.6 | -1796 | 0.3669121
4042 | 4042 | 3448.352 | 142.857 | 333.453 | 38.1192 | -47.739 | -1.6 | -1796.444 | 0.3667554
4043 | 4043 | 3449.451 | 146.154 | 336.39 | 38.0472 | -44.082 | -1.6 | -1796.889 | 0.3665988
4044 | 4044 | 3450.55 | 148.352 | 338.048 | 37.9392 | -41.344 | -1.6 | -1797.333 | 0.3664421
4045 | 4045 | 3450.55 | 147.253 | 337.669 | 38.0832 | -43.163 | -1.6 | -1797.778 | 0.3662854
4046 | 4046 | 3448.352 | 145.055 | 335.291 | 38.0472 | -45.181 | -1.6 | -1798.222 | 0.3661288
4047 | 4047 | 3448.352 | 145.055 | 334.931 | 37.9752 | -44.821 | -1.6 | -1798.667 | 0.3659721
4048 | 4048 | 3448.352 | 145.055 | 335.471 | 38.0832 | -45.361 | -1.6 | -1799.111 | 0.3658154
4049 | 4049 | 3447.253 | 143.956 | 334.192 | 38.0472 | -46.28 | -1.6 | -1799.556 | 0.3656588
4050 | 4050 | 3447.253 | 143.956 | 334.012 | 38.0112 | -46.1 | -1.6 | -1800 | 0.3655021
4051 | 4051 | 3447.253 | 143.956 | 334.012 | 38.0112 | -46.1 | -1.6 | -1800.444 | 0.3653454
4052 | 4052 | 3447.253 | 145.055 | 335.471 | 38.0832 | -45.361 | -1.6 | -1800.889 | 0.3651888
4053 | 4053 | 3448.352 | 146.154 | 336.03 | 37.9752 | -43.722 | -1.6 | -1801.333 | 0.3650321
4054 | 4054 | 3447.253 | 145.055 | 335.291 | 38.0472 | -45.181 | -1.6 | -1801.778 | 0.3648755
4055 | 4055 | 3447.253 | 145.055 | 335.471 | 38.0832 | -45.361 | -1.6 | -1802.222 | 0.3647188
4056 | 4056 | 3448.352 | 145.055 | 335.291 | 38.0472 | -45.181 | -1.6 | -1802.667 | 0.3645621
4057 | 4057 | 3448.352 | 146.154 | 336.21 | 38.0112 | -43.902 | -1.6 | -1803.111 | 0.3644055
4058 | 4058 | 3447.253 | 145.055 | 334.751 | 37.9392 | -44.641 | -1.6 | -1803.556 | 0.3642488
4059 | 4059 | 3447.253 | 146.154 | 336.03 | 37.9752 | -43.722 | -1.6 | -1804 | 0.3640921
4060 | 4060 | 3447.253 | 147.253 | 336.949 | 37.9392 | -42.443 | -1.6 | -1804.444 | 0.3639355
4061 | 4061 | 3447.253 | 146.154 | 336.03 | 37.9752 | -43.722 | -1.6 | -1804.889 | 0.3637788
4062 | 4062 | 3447.253 | 146.154 | 336.03 | 37.9752 | -43.722 | -1.6 | -1805.333 | 0.3636221
4063 | 4063 | 3447.253 | 145.055 | 334.751 | 37.9392 | -44.641 | -1.6 | -1805.778 | 0.3634655
4064 | 4064 | 3446.154 | 143.956 | 333.832 | 37.9752 | -45.92 | -1.6 | -1806.222 | 0.3633088
4065 | 4065 | 3446.154 | 143.956 | 333.832 | 37.9752 | -45.92 | -1.6 | -1806.667 | 0.3631521
4066 | 4066 | 3446.154 | 145.055 | 334.39 | 37.867 | -44.28 | -1.6 | -1807.111 | 0.3629955
4067 | 4067 | 3445.055 | 143.956 | 334.372 | 38.0832 | -46.46 | -1.6 | -1807.556 | 0.3628388
4068 | 4068 | 3446.154 | 145.055 | 335.111 | 38.0112 | -45.001 | -1.6 | -1808 | 0.3626821
4069 | 4069 | 3445.055 | 145.055 | 334.57 | 37.903 | -44.46 | -1.6 | -1808.444 | 0.3625255
4070 | 4070 | 3446.154 | 145.055 | 334.57 | 37.903 | -44.46 | -1.6 | -1808.889 | 0.3623688
4071 | 4071 | 3446.154 | 143.956 | 334.552 | 38.1192 | -46.64 | -1.6 | -1809.333 | 0.3622121
4072 | 4072 | 3445.055 | 143.956 | 333.832 | 37.9752 | -45.92 | -1.6 | -1809.778 | 0.3620555
4073 | 4073 | 3445.055 | 143.956 | 334.192 | 38.0472 | -46.28 | -1.6 | -1810.222 | 0.3618988
4074 | 4074 | 3446.154 | 146.154 | 336.21 | 38.0112 | -43.902 | -1.6 | -1810.667 | 0.3617421
4075 | 4075 | 3445.055 | 145.055 | 334.39 | 37.867 | -44.28 | -1.6 | -1811.111 | 0.3615855
4076 | 4076 | 3445.055 | 143.956 | 334.192 | 38.0472 | -46.28 | -1.6 | -1811.556 | 0.3614288
4077 | 4077 | 3445.055 | 145.055 | 335.831 | 38.1552 | -45.721 | -1.6 | -1812 | 0.3612721
4078 | 4078 | 3446.154 | 146.154 | 336.39 | 38.0472 | -44.082 | -1.6 | -1812.444 | 0.3611155
4079 | 4079 | 3446.154 | 147.253 | 337.669 | 38.0832 | -43.163 | -1.6 | -1812.889 | 0.3609588
4080 | 4080 | 3445.055 | 146.154 | 336.39 | 38.0472 | -44.082 | -1.6 | -1813.333 | 0.3608021
4081 | 4081 | 3445.055 | 145.055 | 335.291 | 38.0472 | -45.181 | -1.6 | -1813.778 | 0.3606455
4082 | 4082 | 3443.956 | 145.055 | 335.471 | 38.0832 | -45.361 | -1.6 | -1814.222 | 0.3604888
4083 | 4083 | 3445.055 | 146.154 | 336.93 | 38.1552 | -44.622 | -1.6 | -1814.667 | 0.3603321
4084 | 4084 | 3445.055 | 143.956 | 334.372 | 38.0832 | -46.46 | -1.6 | -1815.111 | 0.3601755
4085 | 4085 | 3443.956 | 146.154 | 336.57 | 38.0832 | -44.262 | -1.6 | -1815.556 | 0.3600188
4086 | 4086 | 3443.956 | 145.055 | 335.831 | 38.1552 | -45.721 | -1.6 | -1816 | 0.3598621
4087 | 4087 | 3442.857 | 143.956 | 334.372 | 38.0832 | -46.46 | -1.6 | -1816.444 | 0.3597055
4088 | 4088 | 3443.956 | 146.154 | 336.93 | 38.1552 | -44.622 | -1.6 | -1816.889 | 0.3595488
4089 | 4089 | 3443.956 | 146.154 | 336.75 | 38.1192 | -44.442 | -1.6 | -1817.333 | 0.3593921
4090 | 4090 | 3445.055 | 147.253 | 337.669 | 38.0832 | -43.163 | -1.6 | -1817.778 | 0.3592355
4091 | 4091 | 3443.956 | 145.055 | 335.111 | 38.0112 | -45.001 | -1.6 | -1818.222 | 0.3590788
4092 | 4092 | 3443.956 | 145.055 | 335.471 | 38.0832 | -45.361 | -1.6 | -1818.667 | 0.3589221
4093 | 4093 | 3443.956 | 146.154 | 336.39 | 38.0472 | -44.082 | -1.6 | -1819.111 | 0.3587655
4094 | 4094 | 3445.055 | 147.253 | 337.669 | 38.0832 | -43.163 | -1.6 | -1819.556 | 0.3586088
4095 | 4095 | 3443.956 | 146.154 | 336.57 | 38.0832 | -44.262 | -1.6 | -1820 | 0.3584521
4096 | 4096 | 3442.857 | 143.956 | 334.192 | 38.0472 | -46.28 | -1.6 | -1820.444 | 0.3582955
4097 | 4097 | 3443.956 | 146.154 | 336.03 | 37.9752 | -43.722 | -1.6 | -1820.889 | 0.3581388
4098 | 4098 | 3443.956 | 146.154 | 336.93 | 38.1552 | -44.622 | -1.6 | -1821.333 | 0.3579821
4099 | 4099 | 3442.857 | 145.055 | 335.651 | 38.1192 | -45.541 | -1.6 | -1821.778 | 0.3578255
4100 | 4100 | 3442.857 | 146.154 | 336.57 | 38.0832 | -44.262 | -1.6 | -1822.222 | 0.3576688
4101 | 4101 | 3442.857 | 147.253 | 336.949 | 37.9392 | -42.443 | -1.6 | -1822.667 | 0.3575121
4102 | 4102 | 3440.659 | 143.956 | 334.552 | 38.1192 | -46.64 | -1.6 | -1823.111 | 0.3573555
4103 | 4103 | 3441.758 | 143.956 | 334.012 | 38.0112 | -46.1 | -1.6 | -1823.556 | 0.3571988
4104 | 4104 | 3442.857 | 146.154 | 336.21 | 38.0112 | -43.902 | -1.6 | -1824 | 0.3570421
4105 | 4105 | 3442.857 | 146.154 | 336.57 | 38.0832 | -44.262 | -1.6 | -1824.444 | 0.3568855
4106 | 4106 | 3441.758 | 145.055 | 335.111 | 38.0112 | -45.001 | -1.6 | -1824.889 | 0.3567288
4107 | 4107 | 3441.758 | 145.055 | 335.471 | 38.0832 | -45.361 | -1.6 | -1825.333 | 0.3565721
4108 | 4108 | 3441.758 | 145.055 | 334.57 | 37.903 | -44.46 | -1.6 | -1825.778 | 0.3564155
4109 | 4109 | 3442.857 | 146.154 | 336.93 | 38.1552 | -44.622 | -1.6 | -1826.222 | 0.3562588
4110 | 4110 | 3441.758 | 143.956 | 333.471 | 37.903 | -45.559 | -1.6 | -1826.667 | 0.3561021
4111 | 4111 | 3442.857 | 146.154 | 336.39 | 38.0472 | -44.082 | -1.6 | -1827.111 | 0.3559455
4112 | 4112 | 3442.857 | 147.253 | 336.949 | 37.9392 | -42.443 | -1.6 | -1827.556 | 0.3557888
4113 | 4113 | 3441.758 | 146.154 | 335.85 | 37.9392 | -43.542 | -1.6 | -1828 | 0.3556321
4114 | 4114 | 3441.758 | 145.055 | 336.012 | 38.1914 | -45.902 | -1.6 | -1828.444 | 0.3554755
4115 | 4115 | 3440.659 | 145.055 | 335.291 | 38.0472 | -45.181 | -1.6 | -1828.889 | 0.3553188
4116 | 4116 | 3441.758 | 146.154 | 336.57 | 38.0832 | -44.262 | -1.6 | -1829.333 | 0.3551621
4117 | 4117 | 3441.758 | 146.154 | 336.39 | 38.0472 | -44.082 | -1.6 | -1829.778 | 0.3550055
4118 | 4118 | 3440.659 | 143.956 | 334.192 | 38.0472 | -46.28 | -1.6 | -1830.222 | 0.3548488
4119 | 4119 | 3440.659 | 145.055 | 335.111 | 38.0112 | -45.001 | -1.6 | -1830.667 | 0.3546922
4120 | 4120 | 3440.659 | 143.956 | 333.471 | 37.903 | -45.559 | -1.6 | -1831.111 | 0.3545355
4121 | 4121 | 3439.561 | 146.154 | 336.03 | 37.9752 | -43.722 | -1.6 | -1831.556 | 0.3543788
4122 | 4122 | 3440.659 | 143.956 | 334.372 | 38.0832 | -46.46 | -1.6 | -1832 | 0.3542222
4123 | 4123 | 3439.561 | 145.055 | 334.931 | 37.9752 | -44.821 | -1.6 | -1832.444 | 0.3540655
4124 | 4124 | 3440.659 | 145.055 | 335.831 | 38.1552 | -45.721 | -1.6 | -1832.889 | 0.3539088
4125 | 4125 | 3439.561 | 146.154 | 336.39 | 38.0472 | -44.082 | -1.6 | -1833.333 | 0.3537522
4126 | 4126 | 3440.659 | 146.153 | 336.209 | 38.0112 | -43.903 | -1.6 | -1833.778 | 0.3535955
4127 | 4127 | 3439.561 | 146.154 | 336.03 | 37.9752 | -43.722 | -1.6 | -1834.222 | 0.3534388
4128 | 4128 | 3439.561 | 145.055 | 334.931 | 37.9752 | -44.821 | -1.6 | -1834.667 | 0.3532822
4129 | 4129 | 3439.561 | 143.957 | 334.013 | 38.0112 | -46.099 | -1.6 | -1835.111 | 0.3531255
4130 | 4130 | 3439.561 | 145.055 | 334.931 | 37.9752 | -44.821 | -1.6 | -1835.556 | 0.3529688
4131 | 4131 | 3440.659 | 145.055 | 334.751 | 37.9392 | -44.641 | -1.6 | -1836 | 0.3528122
4132 | 4132 | 3439.561 | 145.055 | 334.21 | 37.831 | -44.1 | -1.6 | -1836.444 | 0.3526555
4133 | 4133 | 3439.561 | 147.253 | 337.129 | 37.9752 | -42.623 | -1.6 | -1836.889 | 0.3524988
4134 | 4134 | 3439.561 | 146.154 | 336.39 | 38.0472 | -44.082 | -1.6 | -1837.333 | 0.3523422
4135 | 4135 | 3439.561 | 146.154 | 335.489 | 37.867 | -43.181 | -1.6 | -1837.778 | 0.3521855
4136 | 4136 | 3438.461 | 145.054 | 334.93 | 37.9752 | -44.822 | -1.6 | -1838.222 | 0.3520288
4137 | 4137 | 3439.561 | 146.154 | 335.669 | 37.903 | -43.361 | -1.6 | -1838.667 | 0.3518722
4138 | 4138 | 3439.561 | 146.154 | 335.489 | 37.867 | -43.181 | -1.6 | -1839.111 | 0.3517155
4139 | 4139 | 3438.461 | 145.054 | 334.75 | 37.9392 | -44.642 | -1.6 | -1839.556 | 0.3515588
4140 | 4140 | 3438.461 | 145.054 | 334.209 | 37.831 | -44.101 | -1.6 | -1840 | 0.3514022
4141 | 4141 | 3438.461 | 146.153 | 335.308 | 37.831 | -43.002 | -1.6 | -1840.444 | 0.3512455
4142 | 4142 | 3437.363 | 143.956 | 333.291 | 37.867 | -45.379 | -1.6 | -1840.889 | 0.3510888
4143 | 4143 | 3437.363 | 143.956 | 333.291 | 37.867 | -45.379 | -1.6 | -1841.333 | 0.3509322
4144 | 4144 | 3437.363 | 143.956 | 333.111 | 37.831 | -45.199 | -1.6 | -1841.778 | 0.3507755
4145 | 4145 | 3437.363 | 145.055 | 333.129 | 37.6148 | -43.019 | -1.6 | -1842.222 | 0.3506188
4146 | 4146 | 3438.461 | 145.054 | 334.029 | 37.795 | -43.921 | -1.6 | -1842.667 | 0.3504622
4147 | 4147 | 3437.363 | 145.055 | 334.03 | 37.795 | -43.92 | -1.6 | -1843.111 | 0.3503055
4148 | 4148 | 3437.363 | 146.154 | 335.129 | 37.795 | -42.821 | -1.6 | -1843.556 | 0.3501488
4149 | 4149 | 3437.363 | 146.154 | 335.129 | 37.795 | -42.821 | -1.6 | -1844 | 0.3499922
4150 | 4150 | 3437.363 | 146.154 | 335.129 | 37.795 | -42.821 | -1.6 | -1844.444 | 0.3498355
4151 | 4151 | 3437.363 | 145.055 | 334.03 | 37.795 | -43.92 | -1.6 | -1844.889 | 0.3496788
4152 | 4152 | 3436.264 | 142.857 | 331.292 | 37.687 | -45.578 | -1.6 | -1845.333 | 0.3495222
4153 | 4153 | 3436.264 | 143.956 | 331.67 | 37.5428 | -43.758 | -1.6 | -1845.778 | 0.3493655
4154 | 4154 | 3436.264 | 143.956 | 332.571 | 37.723 | -44.659 | -1.6 | -1846.222 | 0.3492088
4155 | 4155 | 3436.264 | 143.956 | 332.571 | 37.723 | -44.659 | -1.6 | -1846.667 | 0.3490522
4156 | 4156 | 3436.264 | 143.956 | 330.229 | 37.2546 | -42.317 | -1.6 | -1847.111 | 0.3488955
4157 | 4157 | 3436.264 | 142.857 | 336.516 | 38.7318 | -50.802 | -1.6 | -1847.556 | 0.3487388
4158 | 4158 | 3436.264 | 143.956 | 337.435 | 38.6958 | -49.523 | -1.6 | -1848 | 0.3485822
4159 | 4159 | 3436.264 | 146.154 | 339.993 | 38.7678 | -47.685 | -1.6 | -1848.444 | 0.3484255
4160 | 4160 | 3435.165 | 143.956 | 337.975 | 38.8038 | -50.063 | -1.6 | -1848.889 | 0.3482688
4161 | 4161 | 3436.264 | 145.055 | 338.894 | 38.7678 | -48.784 | -1.6 | -1849.333 | 0.3481122
4162 | 4162 | 3437.363 | 146.154 | 340.533 | 38.8758 | -48.225 | -1.6 | -1849.778 | 0.3479555
4163 | 4163 | 3435.165 | 143.956 | 337.975 | 38.8038 | -50.063 | -1.6 | -1850.222 | 0.3477988
4164 | 4164 | 3435.165 | 142.857 | 337.236 | 38.8758 | -51.522 | -1.6 | -1850.667 | 0.3476422
4165 | 4165 | 3435.165 | 145.055 | 339.074 | 38.8038 | -48.964 | -1.6 | -1851.111 | 0.3474855
4166 | 4166 | 3435.165 | 143.956 | 337.975 | 38.8038 | -50.063 | -1.6 | -1851.556 | 0.3473288
4167 | 4167 | 3435.165 | 143.956 | 338.335 | 38.8758 | -50.423 | -1.6 | -1852 | 0.3471722
4168 | 4168 | 3435.165 | 145.055 | 339.254 | 38.8398 | -49.144 | -1.6 | -1852.444 | 0.3470155
4169 | 4169 | 3435.165 | 145.055 | 338.714 | 38.7318 | -48.604 | -1.6 | -1852.889 | 0.3468588
4170 | 4170 | 3435.165 | 145.055 | 339.975 | 38.984 | -49.865 | -1.6 | -1853.333 | 0.3467022
4171 | 4171 | 3435.165 | 142.857 | 337.417 | 38.912 | -51.703 | -1.6 | -1853.778 | 0.3465455
4172 | 4172 | 3435.165 | 142.857 | 337.597 | 38.948 | -51.883 | -1.6 | -1854.222 | 0.3463888
4173 | 4173 | 3435.165 | 143.956 | 338.516 | 38.912 | -50.604 | -1.6 | -1854.667 | 0.3462322
4174 | 4174 | 3435.165 | 146.154 | 339.993 | 38.7678 | -47.685 | -1.6 | -1855.111 | 0.3460755
4175 | 4175 | 3434.066 | 143.956 | 337.435 | 38.6958 | -49.523 | -1.6 | -1855.556 | 0.3459188
4176 | 4176 | 3435.165 | 145.055 | 339.615 | 38.912 | -49.505 | -1.6 | -1856 | 0.3457622
4177 | 4177 | 3434.066 | 142.857 | 337.597 | 38.948 | -51.883 | -1.6 | -1856.444 | 0.3456055
4178 | 4178 | 3432.967 | 142.857 | 337.417 | 38.912 | -51.703 | -1.6 | -1856.889 | 0.3454488
4179 | 4179 | 3434.066 | 143.956 | 338.335 | 38.8758 | -50.423 | -1.6 | -1857.333 | 0.3452922
4180 | 4180 | 3435.165 | 145.055 | 339.074 | 38.8038 | -48.964 | -1.6 | -1857.778 | 0.3451355
4181 | 4181 | 3435.165 | 146.154 | 340.353 | 38.8398 | -48.045 | -1.6 | -1858.222 | 0.3449789
4182 | 4182 | 3432.967 | 143.956 | 337.795 | 38.7678 | -49.883 | -1.6 | -1858.667 | 0.3448222
4183 | 4183 | 3432.967 | 142.857 | 336.876 | 38.8038 | -51.162 | -1.6 | -1859.111 | 0.3446655
4184 | 4184 | 3432.967 | 143.956 | 337.975 | 38.8038 | -50.063 | -1.6 | -1859.556 | 0.3445089
4185 | 4185 | 3432.967 | 143.956 | 337.615 | 38.7318 | -49.703 | -1.6 | -1860 | 0.3443522
4186 | 4186 | 3432.967 | 145.055 | 338.354 | 38.6598 | -48.244 | -1.6 | -1860.444 | 0.3441955
4187 | 4187 | 3434.066 | 145.055 | 338.534 | 38.6958 | -48.424 | -1.6 | -1860.889 | 0.3440389
4188 | 4188 | 3431.868 | 142.857 | 336.336 | 38.6958 | -50.622 | -1.6 | -1861.333 | 0.3438822
4189 | 4189 | 3432.967 | 145.055 | 337.993 | 38.5876 | -47.883 | -1.6 | -1861.778 | 0.3437255
4190 | 4190 | 3432.967 | 145.055 | 337.633 | 38.5156 | -47.523 | -1.6 | -1862.222 | 0.3435689
4191 | 4191 | 3432.967 | 145.055 | 337.633 | 38.5156 | -47.523 | -1.6 | -1862.667 | 0.3434122
4192 | 4192 | 3431.868 | 143.956 | 336.894 | 38.5876 | -48.982 | -1.6 | -1863.111 | 0.3432555
4193 | 4193 | 3431.868 | 145.055 | 337.633 | 38.5156 | -47.523 | -1.6 | -1863.556 | 0.3430989
4194 | 4194 | 3430.769 | 143.956 | 337.074 | 38.6236 | -49.162 | -1.6 | -1864 | 0.3429422
4195 | 4195 | 3432.967 | 145.055 | 338.173 | 38.6236 | -48.063 | -1.6 | -1864.444 | 0.3427855
4196 | 4196 | 3431.868 | 143.956 | 337.074 | 38.6236 | -49.162 | -1.6 | -1864.889 | 0.3426289
4197 | 4197 | 3431.868 | 145.055 | 338.173 | 38.6236 | -48.063 | -1.6 | -1865.333 | 0.3424722
4198 | 4198 | 3432.967 | 146.154 | 339.453 | 38.6598 | -47.145 | -1.6 | -1865.778 | 0.3423155
4199 | 4199 | 3430.769 | 142.857 | 335.615 | 38.5516 | -49.901 | -1.6 | -1866.222 | 0.3421589
4200 | 4200 | 3431.868 | 146.154 | 338.732 | 38.5156 | -46.424 | -1.6 | -1866.667 | 0.3420022
4201 | 4201 | 3432.967 | 146.154 | 339.272 | 38.6236 | -46.964 | -1.6 | -1867.111 | 0.3418455
4202 | 4202 | 3430.769 | 143.956 | 337.074 | 38.6236 | -49.162 | -1.6 | -1867.556 | 0.3416889
4203 | 4203 | 3429.67 | 143.956 | 337.074 | 38.6236 | -49.162 | -1.6 | -1868 | 0.3415322
4204 | 4204 | 3430.769 | 143.956 | 337.255 | 38.6598 | -49.343 | -1.6 | -1868.444 | 0.3413755
4205 | 4205 | 3429.67 | 142.857 | 336.516 | 38.7318 | -50.802 | -1.6 | -1868.889 | 0.3412189
4206 | 4206 | 3429.67 | 142.857 | 336.336 | 38.6958 | -50.622 | -1.6 | -1869.333 | 0.3410622
4207 | 4207 | 3430.769 | 142.857 | 336.876 | 38.8038 | -51.162 | -1.6 | -1869.778 | 0.3409055
4208 | 4208 | 3430.769 | 145.055 | 338.173 | 38.6236 | -48.063 | -1.6 | -1870.222 | 0.3407489
4209 | 4209 | 3431.868 | 145.055 | 338.714 | 38.7318 | -48.604 | -1.6 | -1870.667 | 0.3405922
4210 | 4210 | 3430.769 | 141.758 | 336.137 | 38.8758 | -52.621 | -1.6 | -1871.111 | 0.3404355
4211 | 4211 | 3431.868 | 145.055 | 338.714 | 38.7318 | -48.604 | -1.6 | -1871.556 | 0.3402789
4212 | 4212 | 3429.67 | 142.857 | 336.876 | 38.8038 | -51.162 | -1.6 | -1872 | 0.3401222
4213 | 4213 | 3429.67 | 142.857 | 337.056 | 38.8398 | -51.342 | -1.6 | -1872.444 | 0.3399655
4214 | 4214 | 3429.67 | 142.857 | 336.516 | 38.7318 | -50.802 | -1.6 | -1872.889 | 0.3398089
4215 | 4215 | 3429.67 | 143.956 | 337.795 | 38.7678 | -49.883 | -1.6 | -1873.333 | 0.3396522
4216 | 4216 | 3429.67 | 143.956 | 337.615 | 38.7318 | -49.703 | -1.6 | -1873.778 | 0.3394955
4217 | 4217 | 3428.572 | 143.957 | 337.616 | 38.7318 | -49.702 | -1.6 | -1874.222 | 0.3393389
4218 | 4218 | 3428.572 | 141.759 | 335.238 | 38.6958 | -51.72 | -1.6 | -1874.667 | 0.3391822
4219 | 4219 | 3429.67 | 143.956 | 337.435 | 38.6958 | -49.523 | -1.6 | -1875.111 | 0.3390255
4220 | 4220 | 3428.572 | 143.957 | 337.436 | 38.6958 | -49.522 | -1.6 | -1875.556 | 0.3388689
4221 | 4221 | 3429.67 | 143.956 | 338.155 | 38.8398 | -50.243 | -1.6 | -1876 | 0.3387122
4222 | 4222 | 3429.67 | 145.055 | 337.813 | 38.5516 | -47.703 | -1.6 | -1876.444 | 0.3385555
4223 | 4223 | 3428.572 | 142.858 | 336.697 | 38.7678 | -50.981 | -1.6 | -1876.889 | 0.3383989
4224 | 4224 | 3428.572 | 143.957 | 337.256 | 38.6598 | -49.342 | -1.6 | -1877.333 | 0.3382422
4225 | 4225 | 3427.473 | 142.858 | 336.157 | 38.6598 | -50.441 | -1.6 | -1877.778 | 0.3380855
4226 | 4226 | 3428.572 | 143.957 | 337.616 | 38.7318 | -49.702 | -1.6 | -1878.222 | 0.3379289
4227 | 4227 | 3428.572 | 141.759 | 334.877 | 38.6236 | -51.359 | -1.6 | -1878.667 | 0.3377722
4228 | 4228 | 3428.572 | 142.858 | 335.076 | 38.4436 | -49.36 | -1.6 | -1879.111 | 0.3376155
4229 | 4229 | 3428.572 | 145.055 | 337.813 | 38.5516 | -47.703 | -1.6 | -1879.556 | 0.3374589
4230 | 4230 | 3427.473 | 143.956 | 336.714 | 38.5516 | -48.802 | -1.6 | -1880 | 0.3373022
4231 | 4231 | 3428.572 | 143.957 | 336.535 | 38.5156 | -48.621 | -1.6 | -1880.444 | 0.3371455
4232 | 4232 | 3427.473 | 143.956 | 337.255 | 38.6598 | -49.343 | -1.6 | -1880.889 | 0.3369889
4233 | 4233 | 3427.473 | 143.956 | 336.354 | 38.4796 | -48.442 | -1.6 | -1881.333 | 0.3368322
4234 | 4234 | 3427.473 | 143.956 | 336.174 | 38.4436 | -48.262 | -1.6 | -1881.778 | 0.3366755
4235 | 4235 | 3427.473 | 143.956 | 336.354 | 38.4796 | -48.442 | -1.6 | -1882.222 | 0.3365189
4236 | 4236 | 3426.374 | 142.857 | 335.975 | 38.6236 | -50.261 | -1.6 | -1882.667 | 0.3363622
4237 | 4237 | 3427.473 | 143.956 | 336.714 | 38.5516 | -48.802 | -1.6 | -1883.111 | 0.3362055
4238 | 4238 | 3427.473 | 143.956 | 336.534 | 38.5156 | -48.622 | -1.6 | -1883.556 | 0.3360489
4239 | 4239 | 3426.374 | 143.957 | 336.715 | 38.5516 | -48.801 | -1.6 | -1884 | 0.3358922
4240 | 4240 | 3426.374 | 142.857 | 335.435 | 38.5156 | -49.721 | -1.6 | -1884.444 | 0.3357355
4241 | 4241 | 3427.473 | 143.956 | 336.354 | 38.4796 | -48.442 | -1.6 | -1884.889 | 0.3355789
4242 | 4242 | 3426.374 | 142.857 | 334.894 | 38.4074 | -49.18 | -1.6 | -1885.333 | 0.3354222
4243 | 4243 | 3426.374 | 143.957 | 336.895 | 38.5876 | -48.981 | -1.6 | -1885.778 | 0.3352655
4244 | 4244 | 3426.374 | 143.957 | 335.814 | 38.3714 | -47.9 | -1.6 | -1886.222 | 0.3351089
4245 | 4245 | 3426.374 | 145.055 | 336.552 | 38.2994 | -46.442 | -1.6 | -1886.667 | 0.3349522
4246 | 4246 | 3427.473 | 145.056 | 336.553 | 38.2994 | -46.441 | -1.6 | -1887.111 | 0.3347956
4247 | 4247 | 3425.275 | 143.956 | 335.273 | 38.2634 | -47.361 | -1.6 | -1887.556 | 0.3346389
4248 | 4248 | 3426.374 | 145.055 | 336.372 | 38.2634 | -46.262 | -1.6 | -1888 | 0.3344822
4249 | 4249 | 3426.374 | 143.957 | 334.733 | 38.1552 | -46.819 | -1.6 | -1888.444 | 0.3343256
4250 | 4250 | 3424.176 | 141.759 | 332.896 | 38.2274 | -49.378 | -1.6 | -1888.889 | 0.3341689
4251 | 4251 | 3426.374 | 143.957 | 334.013 | 38.0112 | -46.099 | -1.6 | -1889.333 | 0.3340122
4252 | 4252 | 3424.176 | 142.857 | 333.093 | 38.0472 | -47.379 | -1.6 | -1889.778 | 0.3338556
4253 | 4253 | 3424.176 | 143.956 | 334.372 | 38.0832 | -46.46 | -1.6 | -1890.222 | 0.3336989
4254 | 4254 | 3424.176 | 141.759 | 333.796 | 38.4074 | -50.278 | -1.6 | -1890.667 | 0.3335422
4255 | 4255 | 3425.275 | 145.055 | 336.912 | 38.3714 | -46.802 | -1.6 | -1891.111 | 0.3333856
4256 | 4256 | 3426.374 | 145.055 | 337.993 | 38.5876 | -47.883 | -1.6 | -1891.556 | 0.3332289
4257 | 4257 | 3424.176 | 141.759 | 333.616 | 38.3714 | -50.098 | -1.6 | -1892 | 0.3330722
4258 | 4258 | 3424.176 | 141.759 | 333.616 | 38.3714 | -50.098 | -1.6 | -1892.444 | 0.3329156
4259 | 4259 | 3425.275 | 145.055 | 337.273 | 38.4436 | -47.163 | -1.6 | -1892.889 | 0.3327589
4260 | 4260 | 3424.176 | 142.857 | 335.435 | 38.5156 | -49.721 | -1.6 | -1893.333 | 0.3326022
4261 | 4261 | 3424.176 | 142.857 | 335.435 | 38.5156 | -49.721 | -1.6 | -1893.778 | 0.3324456
4262 | 4262 | 3424.176 | 143.956 | 336.534 | 38.5156 | -48.622 | -1.6 | -1894.222 | 0.3322889
4263 | 4263 | 3424.176 | 142.857 | 335.435 | 38.5156 | -49.721 | -1.6 | -1894.667 | 0.3321322
4264 | 4264 | 3424.176 | 142.857 | 335.615 | 38.5516 | -49.901 | -1.6 | -1895.111 | 0.3319756
4265 | 4265 | 3424.176 | 143.956 | 337.074 | 38.6236 | -49.162 | -1.6 | -1895.556 | 0.3318189
4266 | 4266 | 3423.077 | 141.758 | 334.156 | 38.4796 | -50.64 | -1.6 | -1896 | 0.3316622
4267 | 4267 | 3424.176 | 143.956 | 335.633 | 38.3354 | -47.721 | -1.6 | -1896.444 | 0.3315056
4268 | 4268 | 3424.176 | 143.956 | 335.633 | 38.3354 | -47.721 | -1.6 | -1896.889 | 0.3313489
4269 | 4269 | 3423.077 | 143.956 | 335.093 | 38.2274 | -47.181 | -1.6 | -1897.333 | 0.3311922
4270 | 4270 | 3423.077 | 142.857 | 334.534 | 38.3354 | -48.82 | -1.6 | -1897.778 | 0.3310356
4271 | 4271 | 3423.077 | 142.857 | 334.714 | 38.3714 | -49 | -1.6 | -1898.222 | 0.3308789
4272 | 4272 | 3423.077 | 142.857 | 334.354 | 38.2994 | -48.64 | -1.6 | -1898.667 | 0.3307222
4273 | 4273 | 3423.077 | 142.857 | 335.795 | 38.5876 | -50.081 | -1.6 | -1899.111 | 0.3305656
4274 | 4274 | 3423.077 | 143.956 | 335.813 | 38.3714 | -47.901 | -1.6 | -1899.556 | 0.3304089
4275 | 4275 | 3424.176 | 145.055 | 337.273 | 38.4436 | -47.163 | -1.6 | -1900 | 0.3302522
4276 | 4276 | 3423.077 | 142.857 | 335.435 | 38.5156 | -49.721 | -1.6 | -1900.444 | 0.3300956
4277 | 4277 | 3421.978 | 142.857 | 335.435 | 38.5156 | -49.721 | -1.6 | -1900.889 | 0.3299389
4278 | 4278 | 3421.978 | 142.857 | 334.894 | 38.4074 | -49.18 | -1.6 | -1901.333 | 0.3297822
4279 | 4279 | 3421.978 | 142.857 | 335.435 | 38.5156 | -49.721 | -1.6 | -1901.778 | 0.3296256
4280 | 4280 | 3423.077 | 142.857 | 335.255 | 38.4796 | -49.541 | -1.6 | -1902.222 | 0.3294689
4281 | 4281 | 3421.978 | 143.956 | 335.993 | 38.4074 | -48.081 | -1.6 | -1902.667 | 0.3293122
4282 | 4282 | 3421.978 | 142.857 | 335.075 | 38.4436 | -49.361 | -1.6 | -1903.111 | 0.3291556
4283 | 4283 | 3420.879 | 141.758 | 334.156 | 38.4796 | -50.64 | -1.6 | -1903.556 | 0.3289989
4284 | 4284 | 3421.978 | 142.857 | 334.534 | 38.3354 | -48.82 | -1.6 | -1904 | 0.3288422
4285 | 4285 | 3421.978 | 143.956 | 336.174 | 38.4436 | -48.262 | -1.6 | -1904.444 | 0.3286856
4286 | 4286 | 3421.978 | 142.857 | 335.615 | 38.5516 | -49.901 | -1.6 | -1904.889 | 0.3285289
4287 | 4287 | 3420.879 | 142.857 | 333.633 | 38.1552 | -47.919 | -1.6 | -1905.333 | 0.3283722
4288 | 4288 | 3421.978 | 145.055 | 336.192 | 38.2274 | -46.082 | -1.6 | -1905.778 | 0.3282156
4289 | 4289 | 3420.879 | 142.857 | 334.714 | 38.3714 | -49 | -1.6 | -1906.222 | 0.3280589
4290 | 4290 | 3421.978 | 143.956 | 335.633 | 38.3354 | -47.721 | -1.6 | -1906.667 | 0.3279022
4291 | 4291 | 3420.879 | 142.857 | 333.994 | 38.2274 | -48.28 | -1.6 | -1907.111 | 0.3277456
4292 | 4292 | 3420.879 | 142.857 | 333.994 | 38.2274 | -48.28 | -1.6 | -1907.556 | 0.3275889
4293 | 4293 | 3420.879 | 141.758 | 332.534 | 38.1552 | -49.018 | -1.6 | -1908 | 0.3274322
4294 | 4294 | 3420.879 | 142.857 | 334.894 | 38.4074 | -49.18 | -1.6 | -1908.444 | 0.3272756
4295 | 4295 | 3420.879 | 143.956 | 333.291 | 37.867 | -45.379 | -1.6 | -1908.889 | 0.3271189
4296 | 4296 | 3420.879 | 142.857 | 332.553 | 37.9392 | -46.839 | -1.6 | -1909.333 | 0.3269622
4297 | 4297 | 3419.78 | 141.758 | 331.814 | 38.0112 | -48.298 | -1.6 | -1909.778 | 0.3268056
4298 | 4298 | 3419.78 | 145.055 | 337.273 | 38.4436 | -47.163 | -1.6 | -1910.222 | 0.3266489
4299 | 4299 | 3420.879 | 142.857 | 332.733 | 37.9752 | -47.019 | -1.6 | -1910.667 | 0.3264922
4300 | 4300 | 3420.879 | 145.055 | 334.21 | 37.831 | -44.1 | -1.6 | -1911.111 | 0.3263356
4301 | 4301 | 3419.78 | 142.857 | 332.553 | 37.9392 | -46.839 | -1.6 | -1911.556 | 0.3261789
4302 | 4302 | 3420.879 | 145.055 | 334.57 | 37.903 | -44.46 | -1.6 | -1912 | 0.3260222
4303 | 4303 | 3419.78 | 143.956 | 333.291 | 37.867 | -45.379 | -1.6 | -1912.444 | 0.3258656
4304 | 4304 | 3419.78 | 145.055 | 337.993 | 38.5876 | -47.883 | -1.6 | -1912.889 | 0.3257089
4305 | 4305 | 3419.78 | 146.154 | 337.831 | 38.3354 | -45.523 | -1.6 | -1913.333 | 0.3255522
4306 | 4306 | 3419.78 | 146.154 | 337.831 | 38.3354 | -45.523 | -1.6 | -1913.778 | 0.3253956
4307 | 4307 | 3418.681 | 145.055 | 337.273 | 38.4436 | -47.163 | -1.6 | -1914.222 | 0.3252389
4308 | 4308 | 3418.681 | 143.956 | 336.534 | 38.5156 | -48.622 | -1.6 | -1914.667 | 0.3250822
4309 | 4309 | 3416.484 | 142.858 | 335.076 | 38.4436 | -49.36 | -1.6 | -1915.111 | 0.3249256
4310 | 4310 | 3418.681 | 142.857 | 334.894 | 38.4074 | -49.18 | -1.6 | -1915.556 | 0.3247689
4311 | 4311 | 3418.681 | 143.956 | 336.354 | 38.4796 | -48.442 | -1.6 | -1916 | 0.3246123
4312 | 4312 | 3417.583 | 142.858 | 335.436 | 38.5156 | -49.72 | -1.6 | -1916.444 | 0.3244556
4313 | 4313 | 3417.583 | 143.957 | 336.535 | 38.5156 | -48.621 | -1.6 | -1916.889 | 0.3242989
4314 | 4314 | 3418.681 | 143.956 | 336.714 | 38.5516 | -48.802 | -1.6 | -1917.333 | 0.3241423
4315 | 4315 | 3418.681 | 145.055 | 337.993 | 38.5876 | -47.883 | -1.6 | -1917.778 | 0.3239856
4316 | 4316 | 3417.583 | 142.858 | 335.616 | 38.5516 | -49.9 | -1.6 | -1918.222 | 0.3238289
4317 | 4317 | 3418.681 | 146.153 | 338.371 | 38.4436 | -46.065 | -1.6 | -1918.667 | 0.3236723
4318 | 4318 | 3417.583 | 142.858 | 335.976 | 38.6236 | -50.26 | -1.6 | -1919.111 | 0.3235156
4319 | 4319 | 3416.484 | 142.858 | 336.337 | 38.6958 | -50.621 | -1.6 | -1919.556 | 0.3233589
4320 | 4320 | 3417.583 | 143.957 | 337.436 | 38.6958 | -49.522 | -1.6 | -1920 | 0.3232023
4321 | 4321 | 3417.583 | 143.957 | 337.436 | 38.6958 | -49.522 | -1.6 | -1920.444 | 0.3230456
4322 | 4322 | 3417.583 | 142.858 | 336.337 | 38.6958 | -50.621 | -1.6 | -1920.889 | 0.3228889
4323 | 4323 | 3417.583 | 145.055 | 338.894 | 38.7678 | -48.784 | -1.6 | -1921.333 | 0.3227323
4324 | 4324 | 3417.583 | 143.957 | 337.616 | 38.7318 | -49.702 | -1.6 | -1921.778 | 0.3225756
4325 | 4325 | 3416.484 | 142.858 | 336.157 | 38.6598 | -50.441 | -1.6 | -1922.222 | 0.3224189
4326 | 4326 | 3416.484 | 142.858 | 336.157 | 38.6598 | -50.441 | -1.6 | -1922.667 | 0.3222623
4327 | 4327 | 3417.583 | 143.957 | 337.075 | 38.6236 | -49.161 | -1.6 | -1923.111 | 0.3221056
4328 | 4328 | 3417.583 | 143.957 | 337.796 | 38.7678 | -49.882 | -1.6 | -1923.556 | 0.3219489
4329 | 4329 | 3416.484 | 142.858 | 336.337 | 38.6958 | -50.621 | -1.6 | -1924 | 0.3217923
4330 | 4330 | 3416.484 | 143.956 | 337.435 | 38.6958 | -49.523 | -1.6 | -1924.444 | 0.3216356
4331 | 4331 | 3415.385 | 143.956 | 337.435 | 38.6958 | -49.523 | -1.6 | -1924.889 | 0.3214789
4332 | 4332 | 3415.385 | 141.759 | 334.877 | 38.6236 | -51.359 | -1.6 | -1925.333 | 0.3213223
4333 | 4333 | 3415.385 | 142.857 | 336.336 | 38.6958 | -50.622 | -1.6 | -1925.778 | 0.3211656
4334 | 4334 | 3416.484 | 143.956 | 337.255 | 38.6598 | -49.343 | -1.6 | -1926.222 | 0.3210089
4335 | 4335 | 3416.484 | 145.055 | 338.894 | 38.7678 | -48.784 | -1.6 | -1926.667 | 0.3208523
4336 | 4336 | 3415.385 | 143.956 | 337.074 | 38.6236 | -49.162 | -1.6 | -1927.111 | 0.3206956
4337 | 4337 | 3415.385 | 142.857 | 336.156 | 38.6598 | -50.442 | -1.6 | -1927.556 | 0.3205389
4338 | 4338 | 3414.286 | 142.857 | 335.975 | 38.6236 | -50.261 | -1.6 | -1928 | 0.3203823
4339 | 4339 | 3414.286 | 142.857 | 335.795 | 38.5876 | -50.081 | -1.6 | -1928.444 | 0.3202256
4340 | 4340 | 3415.385 | 143.956 | 337.074 | 38.6236 | -49.162 | -1.6 | -1928.889 | 0.3200689
4341 | 4341 | 3415.385 | 145.055 | 338.173 | 38.6236 | -48.063 | -1.6 | -1929.333 | 0.3199123
4342 | 4342 | 3414.286 | 143.956 | 337.615 | 38.7318 | -49.703 | -1.6 | -1929.778 | 0.3197556
4343 | 4343 | 3414.286 | 145.055 | 338.173 | 38.6236 | -48.063 | -1.6 | -1930.222 | 0.3195989
4344 | 4344 | 3414.286 | 143.956 | 337.074 | 38.6236 | -49.162 | -1.6 | -1930.667 | 0.3194423
4345 | 4345 | 3414.286 | 142.857 | 336.336 | 38.6958 | -50.622 | -1.6 | -1931.111 | 0.3192856
4346 | 4346 | 3414.286 | 142.857 | 335.975 | 38.6236 | -50.261 | -1.6 | -1931.556 | 0.3191289
4347 | 4347 | 3414.286 | 143.956 | 337.074 | 38.6236 | -49.162 | -1.6 | -1932 | 0.3189723
4348 | 4348 | 3413.187 | 142.857 | 335.615 | 38.5516 | -49.901 | -1.6 | -1932.444 | 0.3188156
4349 | 4349 | 3413.187 | 141.758 | 334.876 | 38.6236 | -51.36 | -1.6 | -1932.889 | 0.3186589
4350 | 4350 | 3414.286 | 143.956 | 336.894 | 38.5876 | -48.982 | -1.6 | -1933.333 | 0.3185023
4351 | 4351 | 3413.187 | 141.758 | 335.237 | 38.6958 | -51.721 | -1.6 | -1933.778 | 0.3183456
4352 | 4352 | 3413.187 | 143.956 | 336.714 | 38.5516 | -48.802 | -1.6 | -1934.222 | 0.3181889
4353 | 4353 | 3413.187 | 143.956 | 337.435 | 38.6958 | -49.523 | -1.6 | -1934.667 | 0.3180323
4354 | 4354 | 3413.187 | 142.857 | 336.336 | 38.6958 | -50.622 | -1.6 | -1935.111 | 0.3178756
4355 | 4355 | 3412.088 | 141.758 | 335.057 | 38.6598 | -51.541 | -1.6 | -1935.556 | 0.3177189
4356 | 4356 | 3412.088 | 142.857 | 335.795 | 38.5876 | -50.081 | -1.6 | -1936 | 0.3175623
4357 | 4357 | 3413.187 | 143.956 | 337.435 | 38.6958 | -49.523 | -1.6 | -1936.444 | 0.3174056
4358 | 4358 | 3413.187 | 143.956 | 337.074 | 38.6236 | -49.162 | -1.6 | -1936.889 | 0.3172489
4359 | 4359 | 3413.187 | 143.956 | 336.354 | 38.4796 | -48.442 | -1.6 | -1937.333 | 0.3170923
4360 | 4360 | 3412.088 | 142.857 | 335.615 | 38.5516 | -49.901 | -1.6 | -1937.778 | 0.3169356
4361 | 4361 | 3412.088 | 141.758 | 334.336 | 38.5156 | -50.82 | -1.6 | -1938.222 | 0.3167789
4362 | 4362 | 3410.989 | 141.758 | 334.336 | 38.5156 | -50.82 | -1.6 | -1938.667 | 0.3166223
4363 | 4363 | 3410.989 | 141.758 | 334.516 | 38.5516 | -51 | -1.6 | -1939.111 | 0.3164656
4364 | 4364 | 3412.088 | 142.857 | 335.795 | 38.5876 | -50.081 | -1.6 | -1939.556 | 0.3163089
4365 | 4365 | 3410.989 | 140.659 | 334.138 | 38.6958 | -52.82 | -1.6 | -1940 | 0.3161523
4366 | 4366 | 3410.989 | 141.758 | 334.696 | 38.5876 | -51.18 | -1.6 | -1940.444 | 0.3159956
4367 | 4367 | 3410.989 | 140.659 | 333.057 | 38.4796 | -51.739 | -1.6 | -1940.889 | 0.3158389
4368 | 4368 | 3410.989 | 140.659 | 333.417 | 38.5516 | -52.099 | -1.6 | -1941.333 | 0.3156823
4369 | 4369 | 3410.989 | 141.758 | 334.876 | 38.6236 | -51.36 | -1.6 | -1941.778 | 0.3155256
4370 | 4370 | 3409.89 | 141.758 | 333.976 | 38.4436 | -50.46 | -1.6 | -1942.222 | 0.3153689
4371 | 4371 | 3410.989 | 143.956 | 336.534 | 38.5156 | -48.622 | -1.6 | -1942.667 | 0.3152123
4372 | 4372 | 3410.989 | 142.857 | 336.156 | 38.6598 | -50.442 | -1.6 | -1943.111 | 0.3150556
4373 | 4373 | 3410.989 | 142.857 | 335.435 | 38.5156 | -49.721 | -1.6 | -1943.556 | 0.314899
4374 | 4374 | 3409.89 | 141.758 | 334.516 | 38.5516 | -51 | -1.6 | -1944 | 0.3147423
4375 | 4375 | 3409.89 | 141.758 | 335.237 | 38.6958 | -51.721 | -1.6 | -1944.444 | 0.3145856
4376 | 4376 | 3410.989 | 142.857 | 335.975 | 38.6236 | -50.261 | -1.6 | -1944.889 | 0.314429
4377 | 4377 | 3410.989 | 142.857 | 335.975 | 38.6236 | -50.261 | -1.6 | -1945.333 | 0.3142723
4378 | 4378 | 3409.89 | 142.857 | 335.975 | 38.6236 | -50.261 | -1.6 | -1945.778 | 0.3141156
4379 | 4379 | 3409.89 | 141.758 | 335.417 | 38.7318 | -51.901 | -1.6 | -1946.222 | 0.313959
4380 | 4380 | 3409.89 | 141.758 | 334.696 | 38.5876 | -51.18 | -1.6 | -1946.667 | 0.3138023
4381 | 4381 | 3409.89 | 141.758 | 334.876 | 38.6236 | -51.36 | -1.6 | -1947.111 | 0.3136456
4382 | 4382 | 3409.89 | 142.857 | 335.435 | 38.5156 | -49.721 | -1.6 | -1947.556 | 0.313489
4383 | 4383 | 3408.792 | 141.759 | 333.977 | 38.4436 | -50.459 | -1.6 | -1948 | 0.3133323
4384 | 4384 | 3409.89 | 142.857 | 334.714 | 38.3714 | -49 | -1.6 | -1948.444 | 0.3131756
4385 | 4385 | 3408.792 | 141.759 | 333.616 | 38.3714 | -50.098 | -1.6 | -1948.889 | 0.313019
4386 | 4386 | 3408.792 | 140.66 | 332.697 | 38.4074 | -51.377 | -1.6 | -1949.333 | 0.3128623
4387 | 4387 | 3408.792 | 141.759 | 333.256 | 38.2994 | -49.738 | -1.6 | -1949.778 | 0.3127056
4388 | 4388 | 3409.89 | 142.857 | 334.894 | 38.4074 | -49.18 | -1.6 | -1950.222 | 0.312549
4389 | 4389 | 3408.792 | 142.858 | 334.715 | 38.3714 | -48.999 | -1.6 | -1950.667 | 0.3123923
4390 | 4390 | 3408.792 | 142.858 | 334.715 | 38.3714 | -48.999 | -1.6 | -1951.111 | 0.3122356
4391 | 4391 | 3408.792 | 142.858 | 334.715 | 38.3714 | -48.999 | -1.6 | -1951.556 | 0.312079
4392 | 4392 | 3408.792 | 142.858 | 334.715 | 38.3714 | -48.999 | -1.6 | -1952 | 0.3119223
4393 | 4393 | 3408.792 | 142.858 | 335.076 | 38.4436 | -49.36 | -1.6 | -1952.444 | 0.3117656
4394 | 4394 | 3407.692 | 140.659 | 332.877 | 38.4436 | -51.559 | -1.6 | -1952.889 | 0.311609
4395 | 4395 | 3407.692 | 140.659 | 333.237 | 38.5156 | -51.919 | -1.6 | -1953.333 | 0.3114523
4396 | 4396 | 3407.692 | 141.758 | 333.976 | 38.4436 | -50.46 | -1.6 | -1953.778 | 0.3112956
4397 | 4397 | 3408.792 | 142.858 | 334.895 | 38.4074 | -49.179 | -1.6 | -1954.222 | 0.311139
4398 | 4398 | 3406.593 | 140.659 | 332.516 | 38.3714 | -51.198 | -1.6 | -1954.667 | 0.3109823
4399 | 4399 | 3408.792 | 143.957 | 335.454 | 38.2994 | -47.54 | -1.6 | -1955.111 | 0.3108256
4400 | 4400 | 3406.593 | 139.56 | 331.237 | 38.3354 | -52.117 | -1.6 | -1955.556 | 0.310669
4401 | 4401 | 3408.792 | 142.858 | 335.076 | 38.4436 | -49.36 | -1.6 | -1956 | 0.3105123
4402 | 4402 | 3406.593 | 140.659 | 332.696 | 38.4074 | -51.378 | -1.6 | -1956.444 | 0.3103556
4403 | 4403 | 3406.593 | 141.758 | 333.435 | 38.3354 | -49.919 | -1.6 | -1956.889 | 0.310199
4404 | 4404 | 3407.692 | 142.857 | 334.714 | 38.3714 | -49 | -1.6 | -1957.333 | 0.3100423
4405 | 4405 | 3406.593 | 141.758 | 333.255 | 38.2994 | -49.739 | -1.6 | -1957.778 | 0.3098856
4406 | 4406 | 3407.692 | 142.857 | 334.714 | 38.3714 | -49 | -1.6 | -1958.222 | 0.309729
4407 | 4407 | 3407.692 | 143.956 | 335.453 | 38.2994 | -47.541 | -1.6 | -1958.667 | 0.3095723
4408 | 4408 | 3407.692 | 143.956 | 334.913 | 38.1914 | -47.001 | -1.6 | -1959.111 | 0.3094156
4409 | 4409 | 3406.593 | 141.758 | 333.435 | 38.3354 | -49.919 | -1.6 | -1959.556 | 0.309259
4410 | 4410 | 3406.593 | 141.758 | 333.255 | 38.2994 | -49.739 | -1.6 | -1960 | 0.3091023
4411 | 4411 | 3406.593 | 141.758 | 333.435 | 38.3354 | -49.919 | -1.6 | -1960.444 | 0.3089456
4412 | 4412 | 3406.593 | 141.758 | 333.255 | 38.2994 | -49.739 | -1.6 | -1960.889 | 0.308789
4413 | 4413 | 3405.495 | 141.759 | 332.535 | 38.1552 | -49.017 | -1.6 | -1961.333 | 0.3086323
4414 | 4414 | 3406.593 | 142.857 | 334.354 | 38.2994 | -48.64 | -1.6 | -1961.778 | 0.3084756
4415 | 4415 | 3405.495 | 141.759 | 332.896 | 38.2274 | -49.378 | -1.6 | -1962.222 | 0.308319
4416 | 4416 | 3405.495 | 142.858 | 333.454 | 38.1192 | -47.738 | -1.6 | -1962.667 | 0.3081623
4417 | 4417 | 3405.495 | 141.759 | 331.815 | 38.0112 | -48.297 | -1.6 | -1963.111 | 0.3080056
4418 | 4418 | 3404.396 | 139.561 | 329.977 | 38.0832 | -50.855 | -1.6 | -1963.556 | 0.307849
4419 | 4419 | 3405.495 | 142.858 | 333.094 | 38.0472 | -47.378 | -1.6 | -1964 | 0.3076923
4420 | 4420 | 3405.495 | 142.858 | 333.454 | 38.1192 | -47.738 | -1.6 | -1964.444 | 0.3075356
4421 | 4421 | 3404.396 | 140.66 | 331.436 | 38.1552 | -50.116 | -1.6 | -1964.889 | 0.307379
4422 | 4422 | 3405.495 | 142.858 | 333.274 | 38.0832 | -47.558 | -1.6 | -1965.333 | 0.3072223
4423 | 4423 | 3403.297 | 140.66 | 331.436 | 38.1552 | -50.116 | -1.6 | -1965.778 | 0.3070656
4424 | 4424 | 3404.396 | 141.759 | 332.355 | 38.1192 | -48.837 | -1.6 | -1966.222 | 0.306909
4425 | 4425 | 3404.396 | 141.759 | 331.815 | 38.0112 | -48.297 | -1.6 | -1966.667 | 0.3067523
4426 | 4426 | 3403.297 | 141.758 | 331.814 | 38.0112 | -48.298 | -1.6 | -1967.111 | 0.3065956
4427 | 4427 | 3405.495 | 142.858 | 333.454 | 38.1192 | -47.738 | -1.6 | -1967.556 | 0.306439
4428 | 4428 | 3404.396 | 142.857 | 333.453 | 38.1192 | -47.739 | -1.6 | -1968 | 0.3062823
4429 | 4429 | 3404.396 | 142.857 | 333.453 | 38.1192 | -47.739 | -1.6 | -1968.444 | 0.3061256
4430 | 4430 | 3404.396 | 145.055 | 342.137 | 39.4164 | -52.027 | -1.6 | -1968.889 | 0.305969
4431 | 4431 | 3403.297 | 146.154 | 338.191 | 38.4074 | -45.883 | -1.6 | -1969.333 | 0.3058123
4432 | 4432 | 3404.396 | 147.253 | 338.21 | 38.1914 | -43.704 | -1.6 | -1969.778 | 0.3056556
4433 | 4433 | 3403.297 | 147.253 | 338.75 | 38.2994 | -44.244 | -1.6 | -1970.222 | 0.305499
4434 | 4434 | 3403.297 | 146.154 | 336.93 | 38.1552 | -44.622 | -1.6 | -1970.667 | 0.3053423
4435 | 4435 | 3404.396 | 146.154 | 336.39 | 38.0472 | -44.082 | -1.6 | -1971.111 | 0.3051856
4436 | 4436 | 3403.297 | 145.055 | 335.111 | 38.0112 | -45.001 | -1.6 | -1971.556 | 0.305029
4437 | 4437 | 3403.297 | 146.154 | 336.75 | 38.1192 | -44.442 | -1.6 | -1972 | 0.3048723
4438 | 4438 | 3403.297 | 147.253 | 338.39 | 38.2274 | -43.884 | -1.6 | -1972.444 | 0.3047157
4439 | 4439 | 3403.297 | 146.154 | 337.471 | 38.2634 | -45.163 | -1.6 | -1972.889 | 0.304559
4440 | 4440 | 3403.297 | 147.253 | 338.21 | 38.1914 | -43.704 | -1.6 | -1973.333 | 0.3044023
4441 | 4441 | 3402.198 | 145.055 | 335.651 | 38.1192 | -45.541 | -1.6 | -1973.778 | 0.3042457
4442 | 4442 | 3403.297 | 147.253 | 337.849 | 38.1192 | -43.343 | -1.6 | -1974.222 | 0.304089
4443 | 4443 | 3402.198 | 146.154 | 336.93 | 38.1552 | -44.622 | -1.6 | -1974.667 | 0.3039323
4444 | 4444 | 3402.198 | 146.154 | 336.57 | 38.0832 | -44.262 | -1.6 | -1975.111 | 0.3037757
4445 | 4445 | 3402.198 | 146.154 | 336.93 | 38.1552 | -44.622 | -1.6 | -1975.556 | 0.303619
4446 | 4446 | 3402.198 | 147.253 | 337.129 | 37.9752 | -42.623 | -1.6 | -1976 | 0.3034623
4447 | 4447 | 3401.099 | 145.055 | 335.471 | 38.0832 | -45.361 | -1.6 | -1976.444 | 0.3033057
4448 | 4448 | 3402.198 | 146.154 | 336.39 | 38.0472 | -44.082 | -1.6 | -1976.889 | 0.303149
4449 | 4449 | 3401.099 | 147.253 | 337.489 | 38.0472 | -42.983 | -1.6 | -1977.333 | 0.3029923
4450 | 4450 | 3398.901 | 142.857 | 333.273 | 38.0832 | -47.559 | -1.6 | -1977.778 | 0.3028357
4451 | 4451 | 3403.297 | 148.352 | 338.948 | 38.1192 | -42.244 | -1.6 | -1978.222 | 0.302679
4452 | 4452 | 3401.099 | 146.154 | 337.471 | 38.2634 | -45.163 | -1.6 | -1978.667 | 0.3025223
4453 | 4453 | 3401.099 | 147.253 | 338.21 | 38.1914 | -43.704 | -1.6 | -1979.111 | 0.3023657
4454 | 4454 | 3401.099 | 148.351 | 338.767 | 38.0832 | -42.065 | -1.6 | -1979.556 | 0.302209
4455 | 4455 | 3400 | 145.055 | 336.012 | 38.1914 | -45.902 | -1.6 | -1980 | 0.3020523
4456 | 4456 | 3402.198 | 147.253 | 338.75 | 38.2994 | -44.244 | -1.6 | -1980.444 | 0.3018957
4457 | 4457 | 3401.099 | 147.253 | 338.029 | 38.1552 | -43.523 | -1.6 | -1980.889 | 0.301739
4458 | 4458 | 3400 | 146.154 | 336.57 | 38.0832 | -44.262 | -1.6 | -1981.333 | 0.3015823
4459 | 4459 | 3401.099 | 146.154 | 336.39 | 38.0472 | -44.082 | -1.6 | -1981.778 | 0.3014257
4460 | 4460 | 3401.099 | 146.154 | 336.57 | 38.0832 | -44.262 | -1.6 | -1982.222 | 0.301269
4461 | 4461 | 3400 | 146.154 | 336.75 | 38.1192 | -44.442 | -1.6 | -1982.667 | 0.3011123
4462 | 4462 | 3400 | 146.154 | 336.75 | 38.1192 | -44.442 | -1.6 | -1983.111 | 0.3009557
4463 | 4463 | 3398.901 | 145.055 | 335.651 | 38.1192 | -45.541 | -1.6 | -1983.556 | 0.300799
4464 | 4464 | 3400 | 145.055 | 335.471 | 38.0832 | -45.361 | -1.6 | -1984 | 0.3006423
4465 | 4465 | 3398.901 | 143.956 | 334.372 | 38.0832 | -46.46 | -1.6 | -1984.444 | 0.3004857
4466 | 4466 | 3401.099 | 147.253 | 337.669 | 38.0832 | -43.163 | -1.6 | -1984.889 | 0.300329
4467 | 4467 | 3400 | 147.252 | 336.948 | 37.9392 | -42.444 | -1.6 | -1985.333 | 0.3001723
4468 | 4468 | 3398.901 | 146.153 | 335.668 | 37.903 | -43.362 | -1.6 | -1985.778 | 0.3000157
4469 | 4469 | 3398.901 | 146.153 | 336.029 | 37.9752 | -43.723 | -1.6 | -1986.222 | 0.299859
4470 | 4470 | 3398.901 | 147.253 | 337.129 | 37.9752 | -42.623 | -1.6 | -1986.667 | 0.2997023
4471 | 4471 | 3398.901 | 146.153 | 335.849 | 37.9392 | -43.543 | -1.6 | -1987.111 | 0.2995457
4472 | 4472 | 3396.704 | 143.956 | 333.652 | 37.9392 | -45.74 | -1.6 | -1987.556 | 0.299389
4473 | 4473 | 3398.901 | 146.153 | 335.849 | 37.9392 | -43.543 | -1.6 | -1988 | 0.2992323
4474 | 4474 | 3398.901 | 146.153 | 336.029 | 37.9752 | -43.723 | -1.6 | -1988.444 | 0.2990757
4475 | 4475 | 3397.802 | 145.054 | 335.47 | 38.0832 | -45.362 | -1.6 | -1988.889 | 0.298919
4476 | 4476 | 3398.901 | 147.253 | 337.489 | 38.0472 | -42.983 | -1.6 | -1989.333 | 0.2987623
4477 | 4477 | 3397.802 | 146.154 | 335.669 | 37.903 | -43.361 | -1.6 | -1989.778 | 0.2986057
4478 | 4478 | 3397.802 | 145.054 | 335.11 | 38.0112 | -45.002 | -1.6 | -1990.222 | 0.298449
4479 | 4479 | 3396.704 | 145.056 | 334.932 | 37.9752 | -44.82 | -1.6 | -1990.667 | 0.2982923
4480 | 4480 | 3397.802 | 145.054 | 334.75 | 37.9392 | -44.642 | -1.6 | -1991.111 | 0.2981357
4481 | 4481 | 3398.901 | 146.153 | 336.209 | 38.0112 | -43.903 | -1.6 | -1991.556 | 0.297979
4482 | 4482 | 3398.901 | 148.352 | 338.048 | 37.9392 | -41.344 | -1.6 | -1992 | 0.2978223
4483 | 4483 | 3397.802 | 146.154 | 336.03 | 37.9752 | -43.722 | -1.6 | -1992.444 | 0.2976657
4484 | 4484 | 3396.704 | 143.956 | 333.832 | 37.9752 | -45.92 | -1.6 | -1992.889 | 0.297509
4485 | 4485 | 3396.704 | 145.056 | 334.752 | 37.9392 | -44.64 | -1.6 | -1993.333 | 0.2973523
4486 | 4486 | 3396.704 | 143.956 | 334.192 | 38.0472 | -46.28 | -1.6 | -1993.778 | 0.2971957
4487 | 4487 | 3396.704 | 145.056 | 334.571 | 37.903 | -44.459 | -1.6 | -1994.222 | 0.297039
4488 | 4488 | 3396.704 | 143.956 | 333.471 | 37.903 | -45.559 | -1.6 | -1994.667 | 0.2968823
4489 | 4489 | 3395.604 | 141.758 | 331.454 | 37.9392 | -47.938 | -1.6 | -1995.111 | 0.2967257
4490 | 4490 | 3396.704 | 145.056 | 334.571 | 37.903 | -44.459 | -1.6 | -1995.556 | 0.296569
4491 | 4491 | 3396.704 | 143.956 | 334.012 | 38.0112 | -46.1 | -1.6 | -1996 | 0.2964123
4492 | 4492 | 3394.505 | 142.857 | 334.354 | 38.2994 | -48.64 | -1.6 | -1996.444 | 0.2962557
4493 | 4493 | 3395.604 | 143.956 | 335.633 | 38.3354 | -47.721 | -1.6 | -1996.889 | 0.296099
4494 | 4494 | 3396.704 | 145.056 | 336.553 | 38.2994 | -46.441 | -1.6 | -1997.333 | 0.2959423
4495 | 4495 | 3395.604 | 143.956 | 335.093 | 38.2274 | -47.181 | -1.6 | -1997.778 | 0.2957857
4496 | 4496 | 3395.604 | 145.055 | 335.651 | 38.1192 | -45.541 | -1.6 | -1998.222 | 0.295629
4497 | 4497 | 3394.505 | 142.857 | 333.273 | 38.0832 | -47.559 | -1.6 | -1998.667 | 0.2954723
4498 | 4498 | 3395.604 | 143.956 | 334.732 | 38.1552 | -46.82 | -1.6 | -1999.111 | 0.2953157
4499 | 4499 | 3394.505 | 143.956 | 334.913 | 38.1914 | -47.001 | -1.6 | -1999.556 | 0.295159
4500 | 4500 | 3394.505 | 143.956 | 334.552 | 38.1192 | -46.64 | -1.6 | -2000 | 0.2950023
4501 | 4501 | 3395.604 | 145.055 | 335.651 | 38.1192 | -45.541 | -1.6 | -2000.444 | 0.2948457
4502 | 4502 | 3394.505 | 142.857 | 334.174 | 38.2634 | -48.46 | -1.6 | -2000.889 | 0.294689
4503 | 4503 | 3395.604 | 146.153 | 336.929 | 38.1552 | -44.623 | -1.6 | -2001.333 | 0.2945324
4504 | 4504 | 3394.505 | 143.956 | 334.552 | 38.1192 | -46.64 | -1.6 | -2001.778 | 0.2943757
4505 | 4505 | 3393.406 | 145.054 | 335.47 | 38.0832 | -45.362 | -1.6 | -2002.222 | 0.294219
4506 | 4506 | 3394.505 | 145.054 | 335.83 | 38.1552 | -45.722 | -1.6 | -2002.667 | 0.2940624
4507 | 4507 | 3392.308 | 141.759 | 333.076 | 38.2634 | -49.558 | -1.6 | -2003.111 | 0.2939057
4508 | 4508 | 3392.308 | 142.857 | 334.174 | 38.2634 | -48.46 | -1.6 | -2003.556 | 0.293749
4509 | 4509 | 3393.406 | 145.054 | 335.65 | 38.1192 | -45.542 | -1.6 | -2004 | 0.2935924
4510 | 4510 | 3392.308 | 141.759 | 332.355 | 38.1192 | -48.837 | -1.6 | -2004.444 | 0.2934357
4511 | 4511 | 3396.704 | 145.056 | 335.832 | 38.1552 | -45.72 | -1.6 | -2004.889 | 0.293279
4512 | 4512 | 3393.406 | 143.955 | 334.011 | 38.0112 | -46.101 | -1.6 | -2005.333 | 0.2931224
4513 | 4513 | 3394.505 | 145.054 | 335.29 | 38.0472 | -45.182 | -1.6 | -2005.778 | 0.2929657
4514 | 4514 | 3393.406 | 142.857 | 333.633 | 38.1552 | -47.919 | -1.6 | -2006.222 | 0.292809
4515 | 4515 | 3394.505 | 145.054 | 335.83 | 38.1552 | -45.722 | -1.6 | -2006.667 | 0.2926524
4516 | 4516 | 3391.209 | 141.758 | 332.354 | 38.1192 | -48.838 | -1.6 | -2007.111 | 0.2924957
4517 | 4517 | 3394.505 | 146.153 | 337.11 | 38.1914 | -44.804 | -1.6 | -2007.556 | 0.292339
4518 | 4518 | 3394.505 | 143.956 | 334.913 | 38.1914 | -47.001 | -1.6 | -2008 | 0.2921824
4519 | 4519 | 3393.406 | 146.153 | 336.749 | 38.1192 | -44.443 | -1.6 | -2008.444 | 0.2920257
4520 | 4520 | 3391.209 | 141.758 | 332.354 | 38.1192 | -48.838 | -1.6 | -2008.889 | 0.291869
4521 | 4521 | 3392.308 | 142.857 | 333.093 | 38.0472 | -47.379 | -1.6 | -2009.333 | 0.2917124
4522 | 4522 | 3391.209 | 140.66 | 330.896 | 38.0472 | -49.576 | -1.6 | -2009.778 | 0.2915557
4523 | 4523 | 3392.308 | 142.857 | 332.372 | 37.903 | -46.658 | -1.6 | -2010.222 | 0.291399
4524 | 4524 | 3391.209 | 140.66 | 330.536 | 37.9752 | -49.216 | -1.6 | -2010.667 | 0.2912424
4525 | 4525 | 3391.209 | 141.758 | 331.454 | 37.9392 | -47.938 | -1.6 | -2011.111 | 0.2910857
4526 | 4526 | 3392.308 | 143.956 | 334.192 | 38.0472 | -46.28 | -1.6 | -2011.556 | 0.290929
4527 | 4527 | 3393.406 | 145.054 | 335.29 | 38.0472 | -45.182 | -1.6 | -2012 | 0.2907724
4528 | 4528 | 3391.209 | 140.66 | 330.716 | 38.0112 | -49.396 | -1.6 | -2012.444 | 0.2906157
4529 | 4529 | 3391.209 | 143.956 | 334.012 | 38.0112 | -46.1 | -1.6 | -2012.889 | 0.290459
4530 | 4530 | 3391.209 | 140.66 | 331.076 | 38.0832 | -49.756 | -1.6 | -2013.333 | 0.2903024
4531 | 4531 | 3391.209 | 142.857 | 332.733 | 37.9752 | -47.019 | -1.6 | -2013.778 | 0.2901457
4532 | 4532 | 3391.209 | 142.857 | 333.093 | 38.0472 | -47.379 | -1.6 | -2014.222 | 0.289989
4533 | 4533 | 3391.209 | 143.956 | 333.291 | 37.867 | -45.379 | -1.6 | -2014.667 | 0.2898324
4534 | 4534 | 3391.209 | 143.956 | 333.111 | 37.831 | -45.199 | -1.6 | -2015.111 | 0.2896757
4535 | 4535 | 3390.11 | 141.758 | 331.994 | 38.0472 | -48.478 | -1.6 | -2015.556 | 0.289519
4536 | 4536 | 3390.11 | 141.758 | 331.634 | 37.9752 | -48.118 | -1.6 | -2016 | 0.2893624
4537 | 4537 | 3391.209 | 143.956 | 334.732 | 38.1552 | -46.82 | -1.6 | -2016.444 | 0.2892057
4538 | 4538 | 3390.11 | 142.857 | 334.174 | 38.2634 | -48.46 | -1.6 | -2016.889 | 0.289049
4539 | 4539 | 3390.11 | 142.857 | 334.894 | 38.4074 | -49.18 | -1.6 | -2017.333 | 0.2888924
4540 | 4540 | 3390.11 | 142.857 | 334.174 | 38.2634 | -48.46 | -1.6 | -2017.778 | 0.2887357
4541 | 4541 | 3390.11 | 143.956 | 334.732 | 38.1552 | -46.82 | -1.6 | -2018.222 | 0.288579
4542 | 4542 | 3390.11 | 143.956 | 334.913 | 38.1914 | -47.001 | -1.6 | -2018.667 | 0.2884224
4543 | 4543 | 3390.11 | 143.956 | 334.913 | 38.1914 | -47.001 | -1.6 | -2019.111 | 0.2882657
4544 | 4544 | 3390.11 | 143.956 | 335.093 | 38.2274 | -47.181 | -1.6 | -2019.556 | 0.288109
4545 | 4545 | 3387.912 | 141.758 | 332.715 | 38.1914 | -49.199 | -1.6 | -2020 | 0.2879524
4546 | 4546 | 3387.912 | 140.659 | 331.435 | 38.1552 | -50.117 | -1.6 | -2020.444 | 0.2877957
4547 | 4547 | 3389.011 | 143.956 | 334.372 | 38.0832 | -46.46 | -1.6 | -2020.889 | 0.287639
4548 | 4548 | 3387.912 | 141.758 | 331.634 | 37.9752 | -48.118 | -1.6 | -2021.333 | 0.2874824
4549 | 4549 | 3387.912 | 141.758 | 331.634 | 37.9752 | -48.118 | -1.6 | -2021.778 | 0.2873257
4550 | 4550 | 3387.912 | 142.857 | 333.273 | 38.0832 | -47.559 | -1.6 | -2022.222 | 0.287169
4551 | 4551 | 3389.011 | 143.956 | 335.093 | 38.2274 | -47.181 | -1.6 | -2022.667 | 0.2870124
4552 | 4552 | 3389.011 | 143.956 | 335.273 | 38.2634 | -47.361 | -1.6 | -2023.111 | 0.2868557
4553 | 4553 | 3389.011 | 142.857 | 334.714 | 38.3714 | -49 | -1.6 | -2023.556 | 0.286699
4554 | 4554 | 3386.813 | 140.659 | 331.255 | 38.1192 | -49.937 | -1.6 | -2024 | 0.2865424
4555 | 4555 | 3387.912 | 142.857 | 334.174 | 38.2634 | -48.46 | -1.6 | -2024.444 | 0.2863857
4556 | 4556 | 3387.912 | 142.857 | 333.453 | 38.1192 | -47.739 | -1.6 | -2024.889 | 0.286229
4557 | 4557 | 3389.011 | 145.055 | 335.471 | 38.0832 | -45.361 | -1.6 | -2025.333 | 0.2860724
4558 | 4558 | 3387.912 | 142.857 | 332.733 | 37.9752 | -47.019 | -1.6 | -2025.778 | 0.2859157
4559 | 4559 | 3387.912 | 142.857 | 333.093 | 38.0472 | -47.379 | -1.6 | -2026.222 | 0.285759
4560 | 4560 | 3387.912 | 142.857 | 333.273 | 38.0832 | -47.559 | -1.6 | -2026.667 | 0.2856024
4561 | 4561 | 3387.912 | 142.857 | 333.273 | 38.0832 | -47.559 | -1.6 | -2027.111 | 0.2854457
4562 | 4562 | 3386.813 | 141.758 | 331.634 | 37.9752 | -48.118 | -1.6 | -2027.556 | 0.285289
4563 | 4563 | 3387.912 | 145.055 | 334.931 | 37.9752 | -44.821 | -1.6 | -2028 | 0.2851324
4564 | 4564 | 3387.912 | 143.956 | 333.832 | 37.9752 | -45.92 | -1.6 | -2028.444 | 0.2849757
4565 | 4565 | 3386.813 | 143.956 | 334.372 | 38.0832 | -46.46 | -1.6 | -2028.889 | 0.2848191
4566 | 4566 | 3386.813 | 142.857 | 333.453 | 38.1192 | -47.739 | -1.6 | -2029.333 | 0.2846624
4567 | 4567 | 3386.813 | 143.956 | 334.372 | 38.0832 | -46.46 | -1.6 | -2029.778 | 0.2845057
4568 | 4568 | 3387.912 | 143.956 | 334.372 | 38.0832 | -46.46 | -1.6 | -2030.222 | 0.2843491
4569 | 4569 | 3386.813 | 143.956 | 333.652 | 37.9392 | -45.74 | -1.6 | -2030.667 | 0.2841924
4570 | 4570 | 3385.714 | 143.956 | 333.471 | 37.903 | -45.559 | -1.6 | -2031.111 | 0.2840357
4571 | 4571 | 3384.616 | 142.858 | 333.634 | 38.1552 | -47.918 | -1.6 | -2031.556 | 0.2838791
4572 | 4572 | 3386.813 | 143.956 | 333.832 | 37.9752 | -45.92 | -1.6 | -2032 | 0.2837224
4573 | 4573 | 3384.616 | 142.858 | 333.815 | 38.1914 | -48.099 | -1.6 | -2032.444 | 0.2835657
4574 | 4574 | 3385.714 | 141.758 | 332.354 | 38.1192 | -48.838 | -1.6 | -2032.889 | 0.2834091
4575 | 4575 | 3384.616 | 142.858 | 331.293 | 37.687 | -45.577 | -1.6 | -2033.333 | 0.2832524
4576 | 4576 | 3385.714 | 143.956 | 334.012 | 38.0112 | -46.1 | -1.6 | -2033.778 | 0.2830957
4577 | 4577 | 3385.714 | 142.857 | 332.553 | 37.9392 | -46.839 | -1.6 | -2034.222 | 0.2829391
4578 | 4578 | 3384.616 | 142.858 | 333.094 | 38.0472 | -47.378 | -1.6 | -2034.667 | 0.2827824
4579 | 4579 | 3383.517 | 141.759 | 332.355 | 38.1192 | -48.837 | -1.6 | -2035.111 | 0.2826257
4580 | 4580 | 3384.616 | 142.858 | 333.995 | 38.2274 | -48.279 | -1.6 | -2035.556 | 0.2824691
4581 | 4581 | 3384.616 | 143.956 | 335.273 | 38.2634 | -47.361 | -1.6 | -2036 | 0.2823124
4582 | 4582 | 3384.616 | 145.055 | 336.732 | 38.3354 | -46.622 | -1.6 | -2036.444 | 0.2821557
4583 | 4583 | 3383.517 | 143.956 | 336.354 | 38.4796 | -48.442 | -1.6 | -2036.889 | 0.2819991
4584 | 4584 | 3383.517 | 143.956 | 336.174 | 38.4436 | -48.262 | -1.6 | -2037.333 | 0.2818424
4585 | 4585 | 3383.517 | 142.857 | 334.354 | 38.2994 | -48.64 | -1.6 | -2037.778 | 0.2816857
4586 | 4586 | 3384.616 | 145.055 | 336.552 | 38.2994 | -46.442 | -1.6 | -2038.222 | 0.2815291
4587 | 4587 | 3385.714 | 148.351 | 339.308 | 38.1914 | -42.606 | -1.6 | -2038.667 | 0.2813724
4588 | 4588 | 3383.517 | 143.956 | 334.913 | 38.1914 | -47.001 | -1.6 | -2039.111 | 0.2812157
4589 | 4589 | 3384.616 | 147.253 | 338.029 | 38.1552 | -43.523 | -1.6 | -2039.556 | 0.2810591
4590 | 4590 | 3383.517 | 145.056 | 336.013 | 38.1914 | -45.901 | -1.6 | -2040 | 0.2809024
4591 | 4591 | 3382.417 | 143.956 | 334.913 | 38.1914 | -47.001 | -1.6 | -2040.444 | 0.2807457
4592 | 4592 | 3383.517 | 145.056 | 335.832 | 38.1552 | -45.72 | -1.6 | -2040.889 | 0.2805891
4593 | 4593 | 3382.417 | 143.956 | 334.552 | 38.1192 | -46.64 | -1.6 | -2041.333 | 0.2804324
4594 | 4594 | 3382.417 | 145.054 | 336.011 | 38.1914 | -45.903 | -1.6 | -2041.778 | 0.2802757
4595 | 4595 | 3382.417 | 145.054 | 336.011 | 38.1914 | -45.903 | -1.6 | -2042.222 | 0.2801191
4596 | 4596 | 3383.517 | 146.154 | 336.75 | 38.1192 | -44.442 | -1.6 | -2042.667 | 0.2799624
4597 | 4597 | 3382.417 | 145.054 | 335.11 | 38.0112 | -45.002 | -1.6 | -2043.111 | 0.2798057
4598 | 4598 | 3381.319 | 142.858 | 333.634 | 38.1552 | -47.918 | -1.6 | -2043.556 | 0.2796491
4599 | 4599 | 3382.417 | 143.956 | 335.273 | 38.2634 | -47.361 | -1.6 | -2044 | 0.2794924
4600 | 4600 | 3381.319 | 142.858 | 333.815 | 38.1914 | -48.099 | -1.6 | -2044.444 | 0.2793357
4601 | 4601 | 3383.517 | 147.253 | 338.39 | 38.2274 | -43.884 | -1.6 | -2044.889 | 0.2791791
4602 | 4602 | 3380.22 | 141.759 | 331.995 | 38.0472 | -48.477 | -1.6 | -2045.333 | 0.2790224
4603 | 4603 | 3381.319 | 145.055 | 335.471 | 38.0832 | -45.361 | -1.6 | -2045.778 | 0.2788657
4604 | 4604 | 3380.22 | 142.857 | 333.994 | 38.2274 | -48.28 | -1.6 | -2046.222 | 0.2787091
4605 | 4605 | 3382.417 | 146.153 | 336.209 | 38.0112 | -43.903 | -1.6 | -2046.667 | 0.2785524
4606 | 4606 | 3382.417 | 145.054 | 335.29 | 38.0472 | -45.182 | -1.6 | -2047.111 | 0.2783957
4607 | 4607 | 3381.319 | 146.154 | 336.21 | 38.0112 | -43.902 | -1.6 | -2047.556 | 0.2782391
4608 | 4608 | 3381.319 | 145.055 | 335.471 | 38.0832 | -45.361 | -1.6 | -2048 | 0.2780824
4609 | 4609 | 3380.22 | 145.055 | 335.471 | 38.0832 | -45.361 | -1.6 | -2048.444 | 0.2779257
4610 | 4610 | 3380.22 | 143.956 | 334.732 | 38.1552 | -46.82 | -1.6 | -2048.889 | 0.2777691
4611 | 4611 | 3380.22 | 145.055 | 335.651 | 38.1192 | -45.541 | -1.6 | -2049.333 | 0.2776124
4612 | 4612 | 3380.22 | 145.055 | 336.012 | 38.1914 | -45.902 | -1.6 | -2049.778 | 0.2774557
4613 | 4613 | 3379.121 | 143.956 | 334.732 | 38.1552 | -46.82 | -1.6 | -2050.222 | 0.2772991
4614 | 4614 | 3380.22 | 143.956 | 334.192 | 38.0472 | -46.28 | -1.6 | -2050.667 | 0.2771424
4615 | 4615 | 3379.121 | 143.956 | 334.372 | 38.0832 | -46.46 | -1.6 | -2051.111 | 0.2769857
4616 | 4616 | 3379.121 | 143.956 | 334.012 | 38.0112 | -46.1 | -1.6 | -2051.556 | 0.2768291
4617 | 4617 | 3379.121 | 142.857 | 333.453 | 38.1192 | -47.739 | -1.6 | -2052 | 0.2766724
4618 | 4618 | 3379.121 | 143.956 | 334.552 | 38.1192 | -46.64 | -1.6 | -2052.444 | 0.2765157
4619 | 4619 | 3378.022 | 142.857 | 332.553 | 37.9392 | -46.839 | -1.6 | -2052.889 | 0.2763591
4620 | 4620 | 3379.121 | 145.055 | 334.751 | 37.9392 | -44.641 | -1.6 | -2053.333 | 0.2762024
4621 | 4621 | 3378.022 | 143.956 | 333.652 | 37.9392 | -45.74 | -1.6 | -2053.778 | 0.2760457
4622 | 4622 | 3379.121 | 143.956 | 334.192 | 38.0472 | -46.28 | -1.6 | -2054.222 | 0.2758891
4623 | 4623 | 3379.121 | 143.956 | 334.012 | 38.0112 | -46.1 | -1.6 | -2054.667 | 0.2757324
4624 | 4624 | 3379.121 | 143.956 | 333.652 | 37.9392 | -45.74 | -1.6 | -2055.111 | 0.2755757
4625 | 4625 | 3379.121 | 145.055 | 335.291 | 38.0472 | -45.181 | -1.6 | -2055.556 | 0.2754191
4626 | 4626 | 3378.022 | 143.956 | 333.652 | 37.9392 | -45.74 | -1.6 | -2056 | 0.2752624
4627 | 4627 | 3379.121 | 145.055 | 335.291 | 38.0472 | -45.181 | -1.6 | -2056.444 | 0.2751057
4628 | 4628 | 3378.022 | 142.857 | 333.453 | 38.1192 | -47.739 | -1.6 | -2056.889 | 0.2749491
4629 | 4629 | 3376.923 | 143.956 | 333.652 | 37.9392 | -45.74 | -1.6 | -2057.333 | 0.2747924
4630 | 4630 | 3376.923 | 142.857 | 333.093 | 38.0472 | -47.379 | -1.6 | -2057.778 | 0.2746358
4631 | 4631 | 3378.022 | 143.956 | 334.372 | 38.0832 | -46.46 | -1.6 | -2058.222 | 0.2744791
4632 | 4632 | 3376.923 | 142.857 | 333.093 | 38.0472 | -47.379 | -1.6 | -2058.667 | 0.2743224
4633 | 4633 | 3378.022 | 145.055 | 335.111 | 38.0112 | -45.001 | -1.6 | -2059.111 | 0.2741658
4634 | 4634 | 3376.923 | 143.956 | 333.832 | 37.9752 | -45.92 | -1.6 | -2059.556 | 0.2740091
4635 | 4635 | 3376.923 | 142.857 | 333.453 | 38.1192 | -47.739 | -1.6 | -2060 | 0.2738524
4636 | 4636 | 3376.923 | 143.956 | 334.552 | 38.1192 | -46.64 | -1.6 | -2060.444 | 0.2736958
4637 | 4637 | 3376.923 | 145.055 | 335.291 | 38.0472 | -45.181 | -1.6 | -2060.889 | 0.2735391
4638 | 4638 | 3378.022 | 145.055 | 335.651 | 38.1192 | -45.541 | -1.6 | -2061.333 | 0.2733824
4639 | 4639 | 3374.725 | 143.956 | 334.913 | 38.1914 | -47.001 | -1.6 | -2061.778 | 0.2732258
4640 | 4640 | 3375.824 | 142.857 | 333.093 | 38.0472 | -47.379 | -1.6 | -2062.222 | 0.2730691
4641 | 4641 | 3376.923 | 145.055 | 335.471 | 38.0832 | -45.361 | -1.6 | -2062.667 | 0.2729124
4642 | 4642 | 3374.725 | 143.956 | 334.552 | 38.1192 | -46.64 | -1.6 | -2063.111 | 0.2727558
4643 | 4643 | 3375.824 | 145.055 | 335.831 | 38.1552 | -45.721 | -1.6 | -2063.556 | 0.2725991
4644 | 4644 | 3375.824 | 143.956 | 334.192 | 38.0472 | -46.28 | -1.6 | -2064 | 0.2724424
4645 | 4645 | 3376.923 | 146.154 | 336.93 | 38.1552 | -44.622 | -1.6 | -2064.444 | 0.2722858
4646 | 4646 | 3374.725 | 143.956 | 334.372 | 38.0832 | -46.46 | -1.6 | -2064.889 | 0.2721291
4647 | 4647 | 3375.824 | 143.956 | 334.732 | 38.1552 | -46.82 | -1.6 | -2065.333 | 0.2719724
4648 | 4648 | 3375.824 | 143.956 | 334.732 | 38.1552 | -46.82 | -1.6 | -2065.778 | 0.2718158
4649 | 4649 | 3374.725 | 142.857 | 333.814 | 38.1914 | -48.1 | -1.6 | -2066.222 | 0.2716591
4650 | 4650 | 3374.725 | 143.956 | 334.192 | 38.0472 | -46.28 | -1.6 | -2066.667 | 0.2715024
4651 | 4651 | 3374.725 | 143.956 | 334.552 | 38.1192 | -46.64 | -1.6 | -2067.111 | 0.2713458
4652 | 4652 | 3374.725 | 143.956 | 334.552 | 38.1192 | -46.64 | -1.6 | -2067.556 | 0.2711891
4653 | 4653 | 3374.725 | 143.956 | 334.372 | 38.0832 | -46.46 | -1.6 | -2068 | 0.2710324
4654 | 4654 | 3373.626 | 141.758 | 332.715 | 38.1914 | -49.199 | -1.6 | -2068.444 | 0.2708758
4655 | 4655 | 3374.725 | 145.055 | 335.651 | 38.1192 | -45.541 | -1.6 | -2068.889 | 0.2707191
4656 | 4656 | 3373.626 | 142.857 | 333.273 | 38.0832 | -47.559 | -1.6 | -2069.333 | 0.2705624
4657 | 4657 | 3373.626 | 143.956 | 334.372 | 38.0832 | -46.46 | -1.6 | -2069.778 | 0.2704058
4658 | 4658 | 3372.528 | 142.858 | 333.094 | 38.0472 | -47.378 | -1.6 | -2070.222 | 0.2702491
4659 | 4659 | 3374.725 | 145.055 | 335.291 | 38.0472 | -45.181 | -1.6 | -2070.667 | 0.2700924
4660 | 4660 | 3372.528 | 142.858 | 332.914 | 38.0112 | -47.198 | -1.6 | -2071.111 | 0.2699358
4661 | 4661 | 3373.626 | 143.956 | 334.552 | 38.1192 | -46.64 | -1.6 | -2071.556 | 0.2697791
4662 | 4662 | 3373.626 | 145.054 | 335.83 | 38.1552 | -45.722 | -1.6 | -2072 | 0.2696224
4663 | 4663 | 3372.528 | 143.956 | 334.012 | 38.0112 | -46.1 | -1.6 | -2072.444 | 0.2694658
4664 | 4664 | 3372.528 | 142.858 | 333.454 | 38.1192 | -47.738 | -1.6 | -2072.889 | 0.2693091
4665 | 4665 | 3373.626 | 145.054 | 335.65 | 38.1192 | -45.542 | -1.6 | -2073.333 | 0.2691524
4666 | 4666 | 3372.528 | 143.956 | 334.372 | 38.0832 | -46.46 | -1.6 | -2073.778 | 0.2689958
4667 | 4667 | 3372.528 | 143.956 | 334.372 | 38.0832 | -46.46 | -1.6 | -2074.222 | 0.2688391
4668 | 4668 | 3372.528 | 143.956 | 334.913 | 38.1914 | -47.001 | -1.6 | -2074.667 | 0.2686824
4669 | 4669 | 3372.528 | 143.956 | 334.552 | 38.1192 | -46.64 | -1.6 | -2075.111 | 0.2685258
4670 | 4670 | 3373.626 | 145.054 | 335.65 | 38.1192 | -45.542 | -1.6 | -2075.556 | 0.2683691
4671 | 4671 | 3372.528 | 143.956 | 334.372 | 38.0832 | -46.46 | -1.6 | -2076 | 0.2682124
4672 | 4672 | 3372.528 | 145.055 | 335.291 | 38.0472 | -45.181 | -1.6 | -2076.444 | 0.2680558
4673 | 4673 | 3371.429 | 143.956 | 334.012 | 38.0112 | -46.1 | -1.6 | -2076.889 | 0.2678991
4674 | 4674 | 3372.528 | 143.956 | 334.192 | 38.0472 | -46.28 | -1.6 | -2077.333 | 0.2677424
4675 | 4675 | 3370.33 | 143.956 | 334.552 | 38.1192 | -46.64 | -1.6 | -2077.778 | 0.2675858
4676 | 4676 | 3372.528 | 146.154 | 336.57 | 38.0832 | -44.262 | -1.6 | -2078.222 | 0.2674291
4677 | 4677 | 3370.33 | 143.956 | 334.012 | 38.0112 | -46.1 | -1.6 | -2078.667 | 0.2672724
4678 | 4678 | 3372.528 | 145.055 | 335.291 | 38.0472 | -45.181 | -1.6 | -2079.111 | 0.2671158
4679 | 4679 | 3371.429 | 143.956 | 333.832 | 37.9752 | -45.92 | -1.6 | -2079.556 | 0.2669591
4680 | 4680 | 3371.429 | 145.055 | 335.291 | 38.0472 | -45.181 | -1.6 | -2080 | 0.2668024
4681 | 4681 | 3370.33 | 143.956 | 333.832 | 37.9752 | -45.92 | -1.6 | -2080.444 | 0.2666458
4682 | 4682 | 3369.231 | 142.857 | 333.093 | 38.0472 | -47.379 | -1.6 | -2080.889 | 0.2664891
4683 | 4683 | 3370.33 | 143.956 | 334.192 | 38.0472 | -46.28 | -1.6 | -2081.333 | 0.2663324
4684 | 4684 | 3370.33 | 145.055 | 335.111 | 38.0112 | -45.001 | -1.6 | -2081.778 | 0.2661758
4685 | 4685 | 3370.33 | 143.956 | 334.192 | 38.0472 | -46.28 | -1.6 | -2082.222 | 0.2660191
4686 | 4686 | 3370.33 | 145.055 | 335.111 | 38.0112 | -45.001 | -1.6 | -2082.667 | 0.2658624
4687 | 4687 | 3368.132 | 142.857 | 332.372 | 37.903 | -46.658 | -1.6 | -2083.111 | 0.2657058
4688 | 4688 | 3369.231 | 143.956 | 333.652 | 37.9392 | -45.74 | -1.6 | -2083.556 | 0.2655491
4689 | 4689 | 3369.231 | 142.857 | 333.453 | 38.1192 | -47.739 | -1.6 | -2084 | 0.2653924
4690 | 4690 | 3369.231 | 143.956 | 334.552 | 38.1192 | -46.64 | -1.6 | -2084.444 | 0.2652358
4691 | 4691 | 3369.231 | 143.956 | 334.012 | 38.0112 | -46.1 | -1.6 | -2084.889 | 0.2650791
4692 | 4692 | 3369.231 | 145.055 | 334.751 | 37.9392 | -44.641 | -1.6 | -2085.333 | 0.2649225
4693 | 4693 | 3368.132 | 143.956 | 334.012 | 38.0112 | -46.1 | -1.6 | -2085.778 | 0.2647658
4694 | 4694 | 3369.231 | 145.055 | 334.931 | 37.9752 | -44.821 | -1.6 | -2086.222 | 0.2646091
4695 | 4695 | 3370.33 | 145.055 | 334.931 | 37.9752 | -44.821 | -1.6 | -2086.667 | 0.2644525
4696 | 4696 | 3368.132 | 143.956 | 334.372 | 38.0832 | -46.46 | -1.6 | -2087.111 | 0.2642958
4697 | 4697 | 3369.231 | 146.154 | 336.03 | 37.9752 | -43.722 | -1.6 | -2087.556 | 0.2641391
4698 | 4698 | 3368.132 | 145.055 | 335.111 | 38.0112 | -45.001 | -1.6 | -2088 | 0.2639825
4699 | 4699 | 3368.132 | 143.956 | 333.652 | 37.9392 | -45.74 | -1.6 | -2088.444 | 0.2638258
4700 | 4700 | 3368.132 | 143.956 | 333.652 | 37.9392 | -45.74 | -1.6 | -2088.889 | 0.2636691
4701 | 4701 | 3367.033 | 142.857 | 333.093 | 38.0472 | -47.379 | -1.6 | -2089.333 | 0.2635125
4702 | 4702 | 3367.033 | 143.956 | 333.832 | 37.9752 | -45.92 | -1.6 | -2089.778 | 0.2633558
4703 | 4703 | 3368.132 | 145.055 | 335.111 | 38.0112 | -45.001 | -1.6 | -2090.222 | 0.2631991
4704 | 4704 | 3368.132 | 145.055 | 335.291 | 38.0472 | -45.181 | -1.6 | -2090.667 | 0.2630425
4705 | 4705 | 3367.033 | 143.956 | 334.552 | 38.1192 | -46.64 | -1.6 | -2091.111 | 0.2628858
4706 | 4706 | 3368.132 | 146.154 | 336.39 | 38.0472 | -44.082 | -1.6 | -2091.556 | 0.2627291
4707 | 4707 | 3367.033 | 145.055 | 335.471 | 38.0832 | -45.361 | -1.6 | -2092 | 0.2625725
4708 | 4708 | 3367.033 | 143.956 | 333.652 | 37.9392 | -45.74 | -1.6 | -2092.444 | 0.2624158
4709 | 4709 | 3368.132 | 146.154 | 336.21 | 38.0112 | -43.902 | -1.6 | -2092.889 | 0.2622591
4710 | 4710 | 3368.132 | 146.154 | 336.21 | 38.0112 | -43.902 | -1.6 | -2093.333 | 0.2621025
4711 | 4711 | 3367.033 | 146.154 | 335.85 | 37.9392 | -43.542 | -1.6 | -2093.778 | 0.2619458
4712 | 4712 | 3365.934 | 143.956 | 334.372 | 38.0832 | -46.46 | -1.6 | -2094.222 | 0.2617891
4713 | 4713 | 3364.835 | 142.857 | 333.273 | 38.0832 | -47.559 | -1.6 | -2094.667 | 0.2616325
4714 | 4714 | 3367.033 | 145.055 | 335.291 | 38.0472 | -45.181 | -1.6 | -2095.111 | 0.2614758
4715 | 4715 | 3365.934 | 145.055 | 335.471 | 38.0832 | -45.361 | -1.6 | -2095.556 | 0.2613191
4716 | 4716 | 3367.033 | 146.154 | 336.39 | 38.0472 | -44.082 | -1.6 | -2096 | 0.2611625
4717 | 4717 | 3365.934 | 145.055 | 334.931 | 37.9752 | -44.821 | -1.6 | -2096.444 | 0.2610058
4718 | 4718 | 3367.033 | 145.055 | 335.291 | 38.0472 | -45.181 | -1.6 | -2096.889 | 0.2608491
4719 | 4719 | 3367.033 | 146.154 | 335.669 | 37.903 | -43.361 | -1.6 | -2097.333 | 0.2606925
4720 | 4720 | 3365.934 | 145.055 | 335.111 | 38.0112 | -45.001 | -1.6 | -2097.778 | 0.2605358
4721 | 4721 | 3364.835 | 145.055 | 334.931 | 37.9752 | -44.821 | -1.6 | -2098.222 | 0.2603791
4722 | 4722 | 3365.934 | 146.154 | 336.57 | 38.0832 | -44.262 | -1.6 | -2098.667 | 0.2602225
4723 | 4723 | 3364.835 | 145.055 | 334.751 | 37.9392 | -44.641 | -1.6 | -2099.111 | 0.2600658
4724 | 4724 | 3364.835 | 145.055 | 334.751 | 37.9392 | -44.641 | -1.6 | -2099.556 | 0.2599091
4725 | 4725 | 3364.835 | 145.055 | 334.931 | 37.9752 | -44.821 | -1.6 | -2100 | 0.2597525
4726 | 4726 | 3364.835 | 143.956 | 334.372 | 38.0832 | -46.46 | -1.6 | -2100.444 | 0.2595958
4727 | 4727 | 3363.736 | 143.956 | 334.372 | 38.0832 | -46.46 | -1.6 | -2100.889 | 0.2594391
4728 | 4728 | 3363.736 | 146.153 | 335.849 | 37.9392 | -43.543 | -1.6 | -2101.333 | 0.2592825
4729 | 4729 | 3364.835 | 143.956 | 334.012 | 38.0112 | -46.1 | -1.6 | -2101.778 | 0.2591258
4730 | 4730 | 3362.637 | 142.857 | 332.553 | 37.9392 | -46.839 | -1.6 | -2102.222 | 0.2589691
4731 | 4731 | 3361.539 | 141.759 | 332.175 | 38.0832 | -48.657 | -1.6 | -2102.667 | 0.2588125
4732 | 4732 | 3362.637 | 143.956 | 333.652 | 37.9392 | -45.74 | -1.6 | -2103.111 | 0.2586558
4733 | 4733 | 3363.736 | 142.857 | 333.093 | 38.0472 | -47.379 | -1.6 | -2103.556 | 0.2584991
4734 | 4734 | 3361.539 | 142.858 | 332.914 | 38.0112 | -47.198 | -1.6 | -2104 | 0.2583425
4735 | 4735 | 3362.637 | 143.956 | 334.552 | 38.1192 | -46.64 | -1.6 | -2104.444 | 0.2581858
4736 | 4736 | 3364.835 | 146.154 | 335.669 | 37.903 | -43.361 | -1.6 | -2104.889 | 0.2580291
4737 | 4737 | 3364.835 | 145.055 | 335.111 | 38.0112 | -45.001 | -1.6 | -2105.333 | 0.2578725
4738 | 4738 | 3362.637 | 143.956 | 333.471 | 37.903 | -45.559 | -1.6 | -2105.778 | 0.2577158
4739 | 4739 | 3361.539 | 142.858 | 332.734 | 37.9752 | -47.018 | -1.6 | -2106.222 | 0.2575591
4740 | 4740 | 3362.637 | 145.054 | 334.569 | 37.903 | -44.461 | -1.6 | -2106.667 | 0.2574025
4741 | 4741 | 3362.637 | 145.054 | 334.75 | 37.9392 | -44.642 | -1.6 | -2107.111 | 0.2572458
4742 | 4742 | 3362.637 | 143.956 | 334.012 | 38.0112 | -46.1 | -1.6 | -2107.556 | 0.2570891
4743 | 4743 | 3363.736 | 146.153 | 335.668 | 37.903 | -43.362 | -1.6 | -2108 | 0.2569325
4744 | 4744 | 3362.637 | 145.054 | 335.11 | 38.0112 | -45.002 | -1.6 | -2108.444 | 0.2567758
4745 | 4745 | 3361.539 | 145.055 | 334.39 | 37.867 | -44.28 | -1.6 | -2108.889 | 0.2566191
4746 | 4746 | 3360.439 | 142.856 | 332.552 | 37.9392 | -46.84 | -1.6 | -2109.333 | 0.2564625
4747 | 4747 | 3361.539 | 145.055 | 334.751 | 37.9392 | -44.641 | -1.6 | -2109.778 | 0.2563058
4748 | 4748 | 3360.439 | 145.054 | 334.569 | 37.903 | -44.461 | -1.6 | -2110.222 | 0.2561491
4749 | 4749 | 3360.439 | 143.955 | 333.29 | 37.867 | -45.38 | -1.6 | -2110.667 | 0.2559925
4750 | 4750 | 3361.539 | 146.154 | 335.309 | 37.831 | -43.001 | -1.6 | -2111.111 | 0.2558358
4751 | 4751 | 3360.439 | 143.955 | 333.831 | 37.9752 | -45.921 | -1.6 | -2111.556 | 0.2556791
4752 | 4752 | 3361.539 | 145.055 | 334.57 | 37.903 | -44.46 | -1.6 | -2112 | 0.2555225
4753 | 4753 | 3360.439 | 145.054 | 334.209 | 37.831 | -44.101 | -1.6 | -2112.444 | 0.2553658
4754 | 4754 | 3360.439 | 143.955 | 333.11 | 37.831 | -45.2 | -1.6 | -2112.889 | 0.2552091
4755 | 4755 | 3360.439 | 143.955 | 333.47 | 37.903 | -45.56 | -1.6 | -2113.333 | 0.2550525
4756 | 4756 | 3360.439 | 145.054 | 334.569 | 37.903 | -44.461 | -1.6 | -2113.778 | 0.2548958
4757 | 4757 | 3359.341 | 145.055 | 334.57 | 37.903 | -44.46 | -1.6 | -2114.222 | 0.2547392
4758 | 4758 | 3359.341 | 143.956 | 333.471 | 37.903 | -45.559 | -1.6 | -2114.667 | 0.2545825
4759 | 4759 | 3360.439 | 145.054 | 334.569 | 37.903 | -44.461 | -1.6 | -2115.111 | 0.2544258
4760 | 4760 | 3359.341 | 143.956 | 333.111 | 37.831 | -45.199 | -1.6 | -2115.556 | 0.2542692
4761 | 4761 | 3359.341 | 143.956 | 333.291 | 37.867 | -45.379 | -1.6 | -2116 | 0.2541125
4762 | 4762 | 3358.242 | 143.956 | 333.111 | 37.831 | -45.199 | -1.6 | -2116.444 | 0.2539558
4763 | 4763 | 3359.341 | 145.055 | 334.21 | 37.831 | -44.1 | -1.6 | -2116.889 | 0.2537992
4764 | 4764 | 3358.242 | 143.956 | 333.832 | 37.9752 | -45.92 | -1.6 | -2117.333 | 0.2536425
4765 | 4765 | 3359.341 | 145.055 | 334.931 | 37.9752 | -44.821 | -1.6 | -2117.778 | 0.2534858
4766 | 4766 | 3357.143 | 142.857 | 333.273 | 38.0832 | -47.559 | -1.6 | -2118.222 | 0.2533292
4767 | 4767 | 3357.143 | 143.956 | 334.012 | 38.0112 | -46.1 | -1.6 | -2118.667 | 0.2531725
4768 | 4768 | 3359.341 | 146.154 | 336.21 | 38.0112 | -43.902 | -1.6 | -2119.111 | 0.2530158
4769 | 4769 | 3358.242 | 146.154 | 336.21 | 38.0112 | -43.902 | -1.6 | -2119.556 | 0.2528592
4770 | 4770 | 3357.143 | 143.956 | 334.192 | 38.0472 | -46.28 | -1.6 | -2120 | 0.2527025
4771 | 4771 | 3358.242 | 145.055 | 335.831 | 38.1552 | -45.721 | -1.6 | -2120.444 | 0.2525458
4772 | 4772 | 3357.143 | 143.956 | 334.372 | 38.0832 | -46.46 | -1.6 | -2120.889 | 0.2523892
4773 | 4773 | 3357.143 | 143.956 | 334.732 | 38.1552 | -46.82 | -1.6 | -2121.333 | 0.2522325
4774 | 4774 | 3357.143 | 145.055 | 335.471 | 38.0832 | -45.361 | -1.6 | -2121.778 | 0.2520758
4775 | 4775 | 3357.143 | 143.956 | 334.732 | 38.1552 | -46.82 | -1.6 | -2122.222 | 0.2519192
4776 | 4776 | 3357.143 | 145.055 | 335.291 | 38.0472 | -45.181 | -1.6 | -2122.667 | 0.2517625
4777 | 4777 | 3357.143 | 143.956 | 334.192 | 38.0472 | -46.28 | -1.6 | -2123.111 | 0.2516058
4778 | 4778 | 3356.044 | 142.857 | 332.913 | 38.0112 | -47.199 | -1.6 | -2123.556 | 0.2514492
4779 | 4779 | 3356.044 | 142.857 | 332.733 | 37.9752 | -47.019 | -1.6 | -2124 | 0.2512925
4780 | 4780 | 3357.143 | 145.055 | 335.471 | 38.0832 | -45.361 | -1.6 | -2124.444 | 0.2511358
4781 | 4781 | 3356.044 | 143.956 | 333.652 | 37.9392 | -45.74 | -1.6 | -2124.889 | 0.2509792
4782 | 4782 | 3356.044 | 143.956 | 334.012 | 38.0112 | -46.1 | -1.6 | -2125.333 | 0.2508225
4783 | 4783 | 3356.044 | 146.154 | 336.39 | 38.0472 | -44.082 | -1.6 | -2125.778 | 0.2506658
4784 | 4784 | 3354.945 | 145.055 | 335.291 | 38.0472 | -45.181 | -1.6 | -2126.222 | 0.2505092
4785 | 4785 | 3358.242 | 147.253 | 337.489 | 38.0472 | -42.983 | -1.6 | -2126.667 | 0.2503525
4786 | 4786 | 3356.044 | 143.956 | 334.192 | 38.0472 | -46.28 | -1.6 | -2127.111 | 0.2501958
4787 | 4787 | 3356.044 | 143.956 | 334.372 | 38.0832 | -46.46 | -1.6 | -2127.556 | 0.2500392
4788 | 4788 | 3353.846 | 142.857 | 333.273 | 38.0832 | -47.559 | -1.6 | -2128 | 0.2498825
4789 | 4789 | 3354.945 | 143.956 | 334.372 | 38.0832 | -46.46 | -1.6 | -2128.444 | 0.2497258
4790 | 4790 | 3354.945 | 143.956 | 334.552 | 38.1192 | -46.64 | -1.6 | -2128.889 | 0.2495692
4791 | 4791 | 3356.044 | 146.154 | 336.03 | 37.9752 | -43.722 | -1.6 | -2129.333 | 0.2494125
4792 | 4792 | 3356.044 | 145.055 | 335.111 | 38.0112 | -45.001 | -1.6 | -2129.778 | 0.2492558
4793 | 4793 | 3354.945 | 145.055 | 335.111 | 38.0112 | -45.001 | -1.6 | -2130.222 | 0.2490992
4794 | 4794 | 3354.945 | 145.055 | 335.111 | 38.0112 | -45.001 | -1.6 | -2130.667 | 0.2489425
4795 | 4795 | 3354.945 | 143.956 | 333.832 | 37.9752 | -45.92 | -1.6 | -2131.111 | 0.2487858
4796 | 4796 | 3353.846 | 143.956 | 333.832 | 37.9752 | -45.92 | -1.6 | -2131.556 | 0.2486292
4797 | 4797 | 3353.846 | 145.055 | 336.012 | 38.1914 | -45.902 | -1.6 | -2132 | 0.2484725
4798 | 4798 | 3354.945 | 145.055 | 335.111 | 38.0112 | -45.001 | -1.6 | -2132.444 | 0.2483158
4799 | 4799 | 3352.747 | 142.857 | 333.093 | 38.0472 | -47.379 | -1.6 | -2132.889 | 0.2481592
4800 | 4800 | 3353.846 | 145.055 | 335.291 | 38.0472 | -45.181 | -1.6 | -2133.333 | 0.2480025
4801 | 4801 | 3353.846 | 145.055 | 335.831 | 38.1552 | -45.721 | -1.6 | -2133.778 | 0.2478458
4802 | 4802 | 3352.747 | 143.956 | 334.552 | 38.1192 | -46.64 | -1.6 | -2134.222 | 0.2476892
4803 | 4803 | 3353.846 | 143.956 | 334.552 | 38.1192 | -46.64 | -1.6 | -2134.667 | 0.2475325
4804 | 4804 | 3352.747 | 145.055 | 335.471 | 38.0832 | -45.361 | -1.6 | -2135.111 | 0.2473758
4805 | 4805 | 3351.648 | 142.857 | 332.913 | 38.0112 | -47.199 | -1.6 | -2135.556 | 0.2472192
4806 | 4806 | 3352.747 | 145.055 | 335.111 | 38.0112 | -45.001 | -1.6 | -2136 | 0.2470625
4807 | 4807 | 3352.747 | 143.956 | 333.471 | 37.903 | -45.559 | -1.6 | -2136.444 | 0.2469058
4808 | 4808 | 3351.648 | 143.956 | 334.192 | 38.0472 | -46.28 | -1.6 | -2136.889 | 0.2467492
4809 | 4809 | 3351.648 | 145.054 | 335.11 | 38.0112 | -45.002 | -1.6 | -2137.333 | 0.2465925
4810 | 4810 | 3352.747 | 145.055 | 334.931 | 37.9752 | -44.821 | -1.6 | -2137.778 | 0.2464358
4811 | 4811 | 3350.55 | 142.858 | 333.274 | 38.0832 | -47.558 | -1.6 | -2138.222 | 0.2462792
4812 | 4812 | 3352.747 | 143.956 | 333.652 | 37.9392 | -45.74 | -1.6 | -2138.667 | 0.2461225
4813 | 4813 | 3351.648 | 142.857 | 333.273 | 38.0832 | -47.559 | -1.6 | -2139.111 | 0.2459658
4814 | 4814 | 3351.648 | 145.054 | 334.93 | 37.9752 | -44.822 | -1.6 | -2139.556 | 0.2458092
4815 | 4815 | 3351.648 | 143.956 | 333.832 | 37.9752 | -45.92 | -1.6 | -2140 | 0.2456525
4816 | 4816 | 3351.648 | 143.956 | 334.552 | 38.1192 | -46.64 | -1.6 | -2140.444 | 0.2454958
4817 | 4817 | 3350.55 | 145.055 | 334.751 | 37.9392 | -44.641 | -1.6 | -2140.889 | 0.2453392
4818 | 4818 | 3350.55 | 143.956 | 333.832 | 37.9752 | -45.92 | -1.6 | -2141.333 | 0.2451825
4819 | 4819 | 3350.55 | 142.858 | 333.274 | 38.0832 | -47.558 | -1.6 | -2141.778 | 0.2450258
4820 | 4820 | 3351.648 | 145.054 | 335.29 | 38.0472 | -45.182 | -1.6 | -2142.222 | 0.2448692
4821 | 4821 | 3350.55 | 145.055 | 334.931 | 37.9752 | -44.821 | -1.6 | -2142.667 | 0.2447125
4822 | 4822 | 3350.55 | 143.956 | 333.832 | 37.9752 | -45.92 | -1.6 | -2143.111 | 0.2445559
4823 | 4823 | 3350.55 | 143.956 | 334.012 | 38.0112 | -46.1 | -1.6 | -2143.556 | 0.2443992
4824 | 4824 | 3350.55 | 145.055 | 334.931 | 37.9752 | -44.821 | -1.6 | -2144 | 0.2442425
4825 | 4825 | 3350.55 | 145.055 | 334.57 | 37.903 | -44.46 | -1.6 | -2144.444 | 0.2440859
4826 | 4826 | 3350.55 | 145.055 | 335.291 | 38.0472 | -45.181 | -1.6 | -2144.889 | 0.2439292
4827 | 4827 | 3349.451 | 143.956 | 333.652 | 37.9392 | -45.74 | -1.6 | -2145.333 | 0.2437725
4828 | 4828 | 3349.451 | 143.956 | 333.471 | 37.903 | -45.559 | -1.6 | -2145.778 | 0.2436159
4829 | 4829 | 3349.451 | 145.055 | 334.57 | 37.903 | -44.46 | -1.6 | -2146.222 | 0.2434592
4830 | 4830 | 3349.451 | 143.956 | 333.832 | 37.9752 | -45.92 | -1.6 | -2146.667 | 0.2433025
4831 | 4831 | 3349.451 | 145.055 | 334.03 | 37.795 | -43.92 | -1.6 | -2147.111 | 0.2431459
4832 | 4832 | 3349.451 | 143.956 | 333.652 | 37.9392 | -45.74 | -1.6 | -2147.556 | 0.2429892
4833 | 4833 | 3348.352 | 143.956 | 333.471 | 37.903 | -45.559 | -1.6 | -2148 | 0.2428325
4834 | 4834 | 3350.55 | 146.154 | 335.669 | 37.903 | -43.361 | -1.6 | -2148.444 | 0.2426759
4835 | 4835 | 3348.352 | 145.055 | 334.751 | 37.9392 | -44.641 | -1.6 | -2148.889 | 0.2425192
4836 | 4836 | 3348.352 | 143.956 | 333.652 | 37.9392 | -45.74 | -1.6 | -2149.333 | 0.2423625
4837 | 4837 | 3347.253 | 142.857 | 332.372 | 37.903 | -46.658 | -1.6 | -2149.778 | 0.2422059
4838 | 4838 | 3347.253 | 143.956 | 333.291 | 37.867 | -45.379 | -1.6 | -2150.222 | 0.2420492
4839 | 4839 | 3348.352 | 145.055 | 334.751 | 37.9392 | -44.641 | -1.6 | -2150.667 | 0.2418925
4840 | 4840 | 3348.352 | 143.956 | 333.291 | 37.867 | -45.379 | -1.6 | -2151.111 | 0.2417359
4841 | 4841 | 3347.253 | 143.956 | 333.652 | 37.9392 | -45.74 | -1.6 | -2151.556 | 0.2415792
4842 | 4842 | 3348.352 | 146.154 | 335.669 | 37.903 | -43.361 | -1.6 | -2152 | 0.2414225
4843 | 4843 | 3347.253 | 143.956 | 333.111 | 37.831 | -45.199 | -1.6 | -2152.444 | 0.2412659
4844 | 4844 | 3346.154 | 145.055 | 334.21 | 37.831 | -44.1 | -1.6 | -2152.889 | 0.2411092
4845 | 4845 | 3346.154 | 143.956 | 333.111 | 37.831 | -45.199 | -1.6 | -2153.333 | 0.2409525
4846 | 4846 | 3346.154 | 142.857 | 332.553 | 37.9392 | -46.839 | -1.6 | -2153.778 | 0.2407959
4847 | 4847 | 3346.154 | 142.857 | 332.733 | 37.9752 | -47.019 | -1.6 | -2154.222 | 0.2406392
4848 | 4848 | 3346.154 | 142.857 | 332.192 | 37.867 | -46.478 | -1.6 | -2154.667 | 0.2404825
4849 | 4849 | 3347.253 | 145.055 | 334.39 | 37.867 | -44.28 | -1.6 | -2155.111 | 0.2403259
4850 | 4850 | 3345.055 | 142.857 | 332.012 | 37.831 | -46.298 | -1.6 | -2155.556 | 0.2401692
4851 | 4851 | 3346.154 | 143.956 | 333.652 | 37.9392 | -45.74 | -1.6 | -2156 | 0.2400125
4852 | 4852 | 3346.154 | 143.956 | 332.751 | 37.759 | -44.839 | -1.6 | -2156.444 | 0.2398559
4853 | 4853 | 3346.154 | 145.055 | 334.39 | 37.867 | -44.28 | -1.6 | -2156.889 | 0.2396992
4854 | 4854 | 3346.154 | 145.055 | 334.39 | 37.867 | -44.28 | -1.6 | -2157.333 | 0.2395425
4855 | 4855 | 3345.055 | 143.956 | 333.471 | 37.903 | -45.559 | -1.6 | -2157.778 | 0.2393859
4856 | 4856 | 3345.055 | 143.956 | 332.751 | 37.759 | -44.839 | -1.6 | -2158.222 | 0.2392292
4857 | 4857 | 3346.154 | 146.154 | 335.489 | 37.867 | -43.181 | -1.6 | -2158.667 | 0.2390725
4858 | 4858 | 3343.956 | 141.758 | 330.553 | 37.759 | -47.037 | -1.6 | -2159.111 | 0.2389159
4859 | 4859 | 3343.956 | 142.857 | 332.012 | 37.831 | -46.298 | -1.6 | -2159.556 | 0.2387592
4860 | 4860 | 3343.956 | 143.956 | 332.751 | 37.759 | -44.839 | -1.6 | -2160 | 0.2386025
4861 | 4861 | 3345.055 | 143.956 | 333.111 | 37.831 | -45.199 | -1.6 | -2160.444 | 0.2384459
4862 | 4862 | 3343.956 | 142.857 | 332.012 | 37.831 | -46.298 | -1.6 | -2160.889 | 0.2382892
4863 | 4863 | 3343.956 | 142.857 | 331.472 | 37.723 | -45.758 | -1.6 | -2161.333 | 0.2381325
4864 | 4864 | 3343.956 | 141.758 | 330.733 | 37.795 | -47.217 | -1.6 | -2161.778 | 0.2379759
4865 | 4865 | 3342.857 | 141.758 | 330.553 | 37.759 | -47.037 | -1.6 | -2162.222 | 0.2378192
4866 | 4866 | 3342.857 | 142.857 | 331.832 | 37.795 | -46.118 | -1.6 | -2162.667 | 0.2376625
4867 | 4867 | 3342.857 | 142.857 | 331.111 | 37.6508 | -45.397 | -1.6 | -2163.111 | 0.2375059
4868 | 4868 | 3342.857 | 142.857 | 332.012 | 37.831 | -46.298 | -1.6 | -2163.556 | 0.2373492
4869 | 4869 | 3345.055 | 145.055 | 333.67 | 37.723 | -43.56 | -1.6 | -2164 | 0.2371925
4870 | 4870 | 3340.659 | 140.659 | 329.634 | 37.795 | -48.316 | -1.6 | -2164.444 | 0.2370359
4871 | 4871 | 3341.758 | 143.956 | 332.751 | 37.759 | -44.839 | -1.6 | -2164.889 | 0.2368792
4872 | 4872 | 3340.659 | 141.758 | 330.733 | 37.795 | -47.217 | -1.6 | -2165.333 | 0.2367225
4873 | 4873 | 3340.659 | 141.758 | 330.193 | 37.687 | -46.677 | -1.6 | -2165.778 | 0.2365659
4874 | 4874 | 3341.758 | 141.758 | 330.553 | 37.759 | -47.037 | -1.6 | -2166.222 | 0.2364092
4875 | 4875 | 3342.857 | 143.956 | 332.751 | 37.759 | -44.839 | -1.6 | -2166.667 | 0.2362525
4876 | 4876 | 3342.857 | 143.956 | 332.391 | 37.687 | -44.479 | -1.6 | -2167.111 | 0.2360959
4877 | 4877 | 3341.758 | 142.857 | 331.292 | 37.687 | -45.578 | -1.6 | -2167.556 | 0.2359392
4878 | 4878 | 3339.561 | 140.66 | 329.455 | 37.759 | -48.135 | -1.6 | -2168 | 0.2357825
4879 | 4879 | 3341.758 | 143.956 | 332.21 | 37.6508 | -44.298 | -1.6 | -2168.444 | 0.2356259
4880 | 4880 | 3339.561 | 141.759 | 330.374 | 37.723 | -46.856 | -1.6 | -2168.889 | 0.2354692
4881 | 4881 | 3340.659 | 141.758 | 330.373 | 37.723 | -46.857 | -1.6 | -2169.333 | 0.2353125
4882 | 4882 | 3339.561 | 142.858 | 331.833 | 37.795 | -46.117 | -1.6 | -2169.778 | 0.2351559
4883 | 4883 | 3339.561 | 141.759 | 330.194 | 37.687 | -46.676 | -1.6 | -2170.222 | 0.2349992
4884 | 4884 | 3341.758 | 143.956 | 332.21 | 37.6508 | -44.298 | -1.6 | -2170.667 | 0.2348426
4885 | 4885 | 3341.758 | 145.055 | 333.85 | 37.759 | -43.74 | -1.6 | -2171.111 | 0.2346859
4886 | 4886 | 3340.659 | 143.956 | 332.571 | 37.723 | -44.659 | -1.6 | -2171.556 | 0.2345292
4887 | 4887 | 3341.758 | 143.956 | 332.571 | 37.723 | -44.659 | -1.6 | -2172 | 0.2343726
4888 | 4888 | 3339.561 | 140.66 | 329.455 | 37.759 | -48.135 | -1.6 | -2172.444 | 0.2342159
4889 | 4889 | 3338.462 | 140.66 | 328.914 | 37.6508 | -47.594 | -1.6 | -2172.889 | 0.2340592
4890 | 4890 | 3338.462 | 140.66 | 329.095 | 37.687 | -47.775 | -1.6 | -2173.333 | 0.2339026
4891 | 4891 | 3339.561 | 142.858 | 331.112 | 37.6508 | -45.396 | -1.6 | -2173.778 | 0.2337459
4892 | 4892 | 3340.659 | 143.956 | 332.391 | 37.687 | -44.479 | -1.6 | -2174.222 | 0.2335892
4893 | 4893 | 3340.659 | 143.956 | 331.85 | 37.5788 | -43.938 | -1.6 | -2174.667 | 0.2334326
4894 | 4894 | 3338.462 | 141.759 | 330.554 | 37.759 | -47.036 | -1.6 | -2175.111 | 0.2332759
4895 | 4895 | 3339.561 | 142.858 | 330.932 | 37.6148 | -45.216 | -1.6 | -2175.556 | 0.2331192
4896 | 4896 | 3339.561 | 143.957 | 332.211 | 37.6508 | -44.297 | -1.6 | -2176 | 0.2329626
4897 | 4897 | 3338.462 | 141.759 | 329.653 | 37.5788 | -46.135 | -1.6 | -2176.444 | 0.2328059
4898 | 4898 | 3339.561 | 143.957 | 332.211 | 37.6508 | -44.297 | -1.6 | -2176.889 | 0.2326492
4899 | 4899 | 3339.561 | 143.957 | 332.392 | 37.687 | -44.478 | -1.6 | -2177.333 | 0.2324926
4900 | 4900 | 3338.462 | 142.858 | 331.112 | 37.6508 | -45.396 | -1.6 | -2177.778 | 0.2323359
4901 | 4901 | 3338.462 | 142.858 | 330.932 | 37.6148 | -45.216 | -1.6 | -2178.222 | 0.2321792
4902 | 4902 | 3338.462 | 143.956 | 332.03 | 37.6148 | -44.118 | -1.6 | -2178.667 | 0.2320226
4903 | 4903 | 3338.462 | 142.858 | 330.572 | 37.5428 | -44.856 | -1.6 | -2179.111 | 0.2318659
4904 | 4904 | 3338.462 | 142.858 | 331.112 | 37.6508 | -45.396 | -1.6 | -2179.556 | 0.2317092
4905 | 4905 | 3338.462 | 142.858 | 331.112 | 37.6508 | -45.396 | -1.6 | -2180 | 0.2315526
4906 | 4906 | 3337.363 | 142.857 | 330.931 | 37.6148 | -45.217 | -1.6 | -2180.444 | 0.2313959
4907 | 4907 | 3337.363 | 142.857 | 331.472 | 37.723 | -45.758 | -1.6 | -2180.889 | 0.2312392
4908 | 4908 | 3338.462 | 145.055 | 333.49 | 37.687 | -43.38 | -1.6 | -2181.333 | 0.2310826
4909 | 4909 | 3337.363 | 142.857 | 330.751 | 37.5788 | -45.037 | -1.6 | -2181.778 | 0.2309259
4910 | 4910 | 3336.264 | 141.758 | 330.373 | 37.723 | -46.857 | -1.6 | -2182.222 | 0.2307692
4911 | 4911 | 3337.363 | 143.956 | 331.85 | 37.5788 | -43.938 | -1.6 | -2182.667 | 0.2306126
4912 | 4912 | 3337.363 | 143.956 | 332.21 | 37.6508 | -44.298 | -1.6 | -2183.111 | 0.2304559
4913 | 4913 | 3336.264 | 142.857 | 331.292 | 37.687 | -45.578 | -1.6 | -2183.556 | 0.2302992
4914 | 4914 | 3337.363 | 143.956 | 332.21 | 37.6508 | -44.298 | -1.6 | -2184 | 0.2301426
4915 | 4915 | 3336.264 | 143.956 | 331.85 | 37.5788 | -43.938 | -1.6 | -2184.444 | 0.2299859
4916 | 4916 | 3337.363 | 145.055 | 332.589 | 37.5068 | -42.479 | -1.6 | -2184.889 | 0.2298292
4917 | 4917 | 3336.264 | 143.956 | 331.31 | 37.4708 | -43.398 | -1.6 | -2185.333 | 0.2296726
4918 | 4918 | 3336.264 | 145.055 | 332.769 | 37.5428 | -42.659 | -1.6 | -2185.778 | 0.2295159
4919 | 4919 | 3336.264 | 142.857 | 330.931 | 37.6148 | -45.217 | -1.6 | -2186.222 | 0.2293592
4920 | 4920 | 3335.165 | 143.956 | 331.85 | 37.5788 | -43.938 | -1.6 | -2186.667 | 0.2292026
4921 | 4921 | 3335.165 | 143.956 | 331.85 | 37.5788 | -43.938 | -1.6 | -2187.111 | 0.2290459
4922 | 4922 | 3336.264 | 141.758 | 329.652 | 37.5788 | -46.136 | -1.6 | -2187.556 | 0.2288892
4923 | 4923 | 3335.165 | 141.758 | 329.832 | 37.6148 | -46.316 | -1.6 | -2188 | 0.2287326
4924 | 4924 | 3334.066 | 142.857 | 330.931 | 37.6148 | -45.217 | -1.6 | -2188.444 | 0.2285759
4925 | 4925 | 3334.066 | 142.857 | 330.211 | 37.4708 | -44.497 | -1.6 | -2188.889 | 0.2284192
4926 | 4926 | 3334.066 | 141.758 | 330.012 | 37.6508 | -46.496 | -1.6 | -2189.333 | 0.2282626
4927 | 4927 | 3336.264 | 143.956 | 332.03 | 37.6148 | -44.118 | -1.6 | -2189.778 | 0.2281059
4928 | 4928 | 3334.066 | 142.857 | 330.211 | 37.4708 | -44.497 | -1.6 | -2190.222 | 0.2279492
4929 | 4929 | 3335.165 | 145.055 | 332.769 | 37.5428 | -42.659 | -1.6 | -2190.667 | 0.2277926
4930 | 4930 | 3334.066 | 142.857 | 330.03 | 37.4346 | -44.316 | -1.6 | -2191.111 | 0.2276359
4931 | 4931 | 3334.066 | 142.857 | 329.85 | 37.3986 | -44.136 | -1.6 | -2191.556 | 0.2274792
4932 | 4932 | 3334.066 | 143.956 | 331.31 | 37.4708 | -43.398 | -1.6 | -2192 | 0.2273226
4933 | 4933 | 3334.066 | 142.857 | 330.211 | 37.4708 | -44.497 | -1.6 | -2192.444 | 0.2271659
4934 | 4934 | 3334.066 | 143.956 | 331.49 | 37.5068 | -43.578 | -1.6 | -2192.889 | 0.2270092
4935 | 4935 | 3332.967 | 141.758 | 329.652 | 37.5788 | -46.136 | -1.6 | -2193.333 | 0.2268526
4936 | 4936 | 3332.967 | 142.857 | 330.571 | 37.5428 | -44.857 | -1.6 | -2193.778 | 0.2266959
4937 | 4937 | 3334.066 | 143.956 | 332.03 | 37.6148 | -44.118 | -1.6 | -2194.222 | 0.2265392
4938 | 4938 | 3334.066 | 143.956 | 331.67 | 37.5428 | -43.758 | -1.6 | -2194.667 | 0.2263826
4939 | 4939 | 3332.967 | 142.857 | 331.111 | 37.6508 | -45.397 | -1.6 | -2195.111 | 0.2262259
4940 | 4940 | 3332.967 | 143.956 | 331.85 | 37.5788 | -43.938 | -1.6 | -2195.556 | 0.2260692
4941 | 4941 | 3331.868 | 142.857 | 331.111 | 37.6508 | -45.397 | -1.6 | -2196 | 0.2259126
4942 | 4942 | 3332.967 | 143.956 | 332.21 | 37.6508 | -44.298 | -1.6 | -2196.444 | 0.2257559
4943 | 4943 | 3331.868 | 141.758 | 330.193 | 37.687 | -46.677 | -1.6 | -2196.889 | 0.2255992
4944 | 4944 | 3331.868 | 141.758 | 329.832 | 37.6148 | -46.316 | -1.6 | -2197.333 | 0.2254426
4945 | 4945 | 3331.868 | 142.857 | 330.931 | 37.6148 | -45.217 | -1.6 | -2197.778 | 0.2252859
4946 | 4946 | 3331.868 | 142.857 | 330.391 | 37.5068 | -44.677 | -1.6 | -2198.222 | 0.2251292
4947 | 4947 | 3331.868 | 142.857 | 330.751 | 37.5788 | -45.037 | -1.6 | -2198.667 | 0.2249726
4948 | 4948 | 3331.868 | 142.857 | 331.111 | 37.6508 | -45.397 | -1.6 | -2199.111 | 0.2248159
4949 | 4949 | 3331.868 | 143.956 | 331.67 | 37.5428 | -43.758 | -1.6 | -2199.556 | 0.2246593
4950 | 4950 | 3330.77 | 141.759 | 329.473 | 37.5428 | -45.955 | -1.6 | -2200 | 0.2245026
4951 | 4951 | 3330.77 | 143.957 | 335.814 | 38.3714 | -47.9 | -1.6 | -2200.444 | 0.2243459
4952 | 4952 | 3330.77 | 143.957 | 334.193 | 38.0472 | -46.279 | -1.6 | -2200.889 | 0.2241893
4953 | 4953 | 3331.868 | 146.154 | 337.291 | 38.2274 | -44.983 | -1.6 | -2201.333 | 0.2240326
4954 | 4954 | 3330.77 | 142.858 | 334.355 | 38.2994 | -48.639 | -1.6 | -2201.778 | 0.2238759
4955 | 4955 | 3329.67 | 142.857 | 334.174 | 38.2634 | -48.46 | -1.6 | -2202.222 | 0.2237193
4956 | 4956 | 3330.77 | 145.056 | 336.733 | 38.3354 | -46.621 | -1.6 | -2202.667 | 0.2235626
4957 | 4957 | 3329.67 | 141.758 | 333.255 | 38.2994 | -49.739 | -1.6 | -2203.111 | 0.2234059
4958 | 4958 | 3330.77 | 145.056 | 336.193 | 38.2274 | -46.081 | -1.6 | -2203.556 | 0.2232493
4959 | 4959 | 3329.67 | 145.055 | 336.912 | 38.3714 | -46.802 | -1.6 | -2204 | 0.2230926
4960 | 4960 | 3328.571 | 145.054 | 336.731 | 38.3354 | -46.623 | -1.6 | -2204.444 | 0.2229359
4961 | 4961 | 3328.571 | 145.054 | 336.731 | 38.3354 | -46.623 | -1.6 | -2204.889 | 0.2227793
4962 | 4962 | 3329.67 | 146.153 | 338.01 | 38.3714 | -45.704 | -1.6 | -2205.333 | 0.2226226
4963 | 4963 | 3329.67 | 146.153 | 338.371 | 38.4436 | -46.065 | -1.6 | -2205.778 | 0.2224659
4964 | 4964 | 3328.571 | 145.054 | 337.452 | 38.4796 | -47.344 | -1.6 | -2206.222 | 0.2223093
4965 | 4965 | 3328.571 | 143.956 | 337.975 | 38.8038 | -50.063 | -1.6 | -2206.667 | 0.2221526
4966 | 4966 | 3328.571 | 143.956 | 336.174 | 38.4436 | -48.262 | -1.6 | -2207.111 | 0.2219959
4967 | 4967 | 3327.473 | 142.858 | 335.616 | 38.5516 | -49.9 | -1.6 | -2207.556 | 0.2218393
4968 | 4968 | 3328.571 | 143.956 | 337.435 | 38.6958 | -49.523 | -1.6 | -2208 | 0.2216826
4969 | 4969 | 3328.571 | 145.054 | 339.253 | 38.8398 | -49.145 | -1.6 | -2208.444 | 0.2215259
4970 | 4970 | 3327.473 | 143.956 | 336.894 | 38.5876 | -48.982 | -1.6 | -2208.889 | 0.2213693
4971 | 4971 | 3327.473 | 145.055 | 337.453 | 38.4796 | -47.343 | -1.6 | -2209.333 | 0.2212126
4972 | 4972 | 3328.571 | 145.054 | 336.731 | 38.3354 | -46.623 | -1.6 | -2209.778 | 0.2210559
4973 | 4973 | 3328.571 | 147.252 | 339.47 | 38.4436 | -44.966 | -1.6 | -2210.222 | 0.2208993
4974 | 4974 | 3328.571 | 147.252 | 338.389 | 38.2274 | -43.885 | -1.6 | -2210.667 | 0.2207426
4975 | 4975 | 3326.374 | 142.857 | 334.714 | 38.3714 | -49 | -1.6 | -2211.111 | 0.2205859
4976 | 4976 | 3327.473 | 146.154 | 339.092 | 38.5876 | -46.784 | -1.6 | -2211.556 | 0.2204293
4977 | 4977 | 3326.374 | 143.956 | 337.615 | 38.7318 | -49.703 | -1.6 | -2212 | 0.2202726
4978 | 4978 | 3326.374 | 142.857 | 337.236 | 38.8758 | -51.522 | -1.6 | -2212.444 | 0.2201159
4979 | 4979 | 3326.374 | 143.956 | 335.453 | 38.2994 | -47.541 | -1.6 | -2212.889 | 0.2199593
4980 | 4980 | 3326.374 | 143.956 | 336.174 | 38.4436 | -48.262 | -1.6 | -2213.333 | 0.2198026
4981 | 4981 | 3326.374 | 146.154 | 340.533 | 38.8758 | -48.225 | -1.6 | -2213.778 | 0.2196459
4982 | 4982 | 3325.275 | 145.055 | 337.273 | 38.4436 | -47.163 | -1.6 | -2214.222 | 0.2194893
4983 | 4983 | 3325.275 | 143.956 | 336.714 | 38.5516 | -48.802 | -1.6 | -2214.667 | 0.2193326
4984 | 4984 | 3326.374 | 146.154 | 338.372 | 38.4436 | -46.064 | -1.6 | -2215.111 | 0.2191759
4985 | 4985 | 3325.275 | 142.857 | 335.075 | 38.4436 | -49.361 | -1.6 | -2215.556 | 0.2190193
4986 | 4986 | 3325.275 | 143.956 | 328.427 | 36.8942 | -40.515 | -1.6 | -2216 | 0.2188626
4987 | 4987 | 3325.275 | 143.956 | 329.688 | 37.1464 | -41.776 | -1.6 | -2216.444 | 0.2187059
4988 | 4988 | 3325.275 | 143.956 | 329.868 | 37.1824 | -41.956 | -1.6 | -2216.889 | 0.2185493
4989 | 4989 | 3324.176 | 142.857 | 329.85 | 37.3986 | -44.136 | -1.6 | -2217.333 | 0.2183926
4990 | 4990 | 3326.374 | 145.055 | 332.228 | 37.4346 | -42.118 | -1.6 | -2217.778 | 0.2182359
4991 | 4991 | 3324.176 | 142.857 | 329.85 | 37.3986 | -44.136 | -1.6 | -2218.222 | 0.2180793
4992 | 4992 | 3324.176 | 142.857 | 330.211 | 37.4708 | -44.497 | -1.6 | -2218.667 | 0.2179226
4993 | 4993 | 3325.275 | 143.956 | 331.129 | 37.4346 | -43.217 | -1.6 | -2219.111 | 0.2177659
4994 | 4994 | 3324.176 | 142.857 | 330.391 | 37.5068 | -44.677 | -1.6 | -2219.556 | 0.2176093
4995 | 4995 | 3323.077 | 141.758 | 328.931 | 37.4346 | -45.415 | -1.6 | -2220 | 0.2174526
4996 | 4996 | 3323.077 | 141.758 | 328.571 | 37.3626 | -45.055 | -1.6 | -2220.444 | 0.2172959
4997 | 4997 | 3323.077 | 142.857 | 329.85 | 37.3986 | -44.136 | -1.6 | -2220.889 | 0.2171393
4998 | 4998 | 3324.176 | 143.956 | 331.129 | 37.4346 | -43.217 | -1.6 | -2221.333 | 0.2169826
4999 | 4999 | 3324.176 | 143.956 | 330.769 | 37.3626 | -42.857 | -1.6 | -2221.778 | 0.2168259
5000 | 5000 | 3324.176 | 143.956 | 330.409 | 37.2906 | -42.497 | -1.6 | -2222.222 | 0.2166693
5001 | 5001 | 3321.978 | 142.857 | 329.67 | 37.3626 | -43.956 | -1.6 | -2222.667 | 0.2165126
5002 | 5002 | 3321.978 | 143.956 | 330.049 | 37.2186 | -42.137 | -1.6 | -2223.111 | 0.2163559
5003 | 5003 | 3323.077 | 142.857 | 329.85 | 37.3986 | -44.136 | -1.6 | -2223.556 | 0.2161993
5004 | 5004 | 3321.978 | 141.758 | 328.211 | 37.2906 | -44.695 | -1.6 | -2224 | 0.2160426
5005 | 5005 | 3323.077 | 142.857 | 329.31 | 37.2906 | -43.596 | -1.6 | -2224.444 | 0.2158859
5006 | 5006 | 3321.978 | 141.758 | 328.571 | 37.3626 | -45.055 | -1.6 | -2224.889 | 0.2157293
5007 | 5007 | 3321.978 | 142.857 | 329.13 | 37.2546 | -43.416 | -1.6 | -2225.333 | 0.2155726
5008 | 5008 | 3320.879 | 141.758 | 328.391 | 37.3266 | -44.875 | -1.6 | -2225.778 | 0.2154159
5009 | 5009 | 3321.978 | 142.857 | 329.85 | 37.3986 | -44.136 | -1.6 | -2226.222 | 0.2152593
5010 | 5010 | 3320.879 | 142.857 | 329.49 | 37.3266 | -43.776 | -1.6 | -2226.667 | 0.2151026
5011 | 5011 | 3320.879 | 142.857 | 329.49 | 37.3266 | -43.776 | -1.6 | -2227.111 | 0.214946
5012 | 5012 | 3321.978 | 143.956 | 331.129 | 37.4346 | -43.217 | -1.6 | -2227.556 | 0.2147893
5013 | 5013 | 3320.879 | 143.956 | 331.31 | 37.4708 | -43.398 | -1.6 | -2228 | 0.2146326
5014 | 5014 | 3320.879 | 141.758 | 329.112 | 37.4708 | -45.596 | -1.6 | -2228.444 | 0.214476
5015 | 5015 | 3320.879 | 142.857 | 329.49 | 37.3266 | -43.776 | -1.6 | -2228.889 | 0.2143193
5016 | 5016 | 3320.879 | 142.857 | 330.03 | 37.4346 | -44.316 | -1.6 | -2229.333 | 0.2141626
5017 | 5017 | 3319.78 | 143.956 | 330.589 | 37.3266 | -42.677 | -1.6 | -2229.778 | 0.214006
5018 | 5018 | 3319.78 | 143.956 | 330.589 | 37.3266 | -42.677 | -1.6 | -2230.222 | 0.2138493
5019 | 5019 | 3319.78 | 143.956 | 329.868 | 37.1824 | -41.956 | -1.6 | -2230.667 | 0.2136926
5020 | 5020 | 3318.682 | 141.759 | 326.591 | 36.9664 | -43.073 | -1.6 | -2231.111 | 0.213536
5021 | 5021 | 3320.879 | 145.055 | 331.508 | 37.2906 | -41.398 | -1.6 | -2231.556 | 0.2133793
5022 | 5022 | 3318.682 | 141.759 | 327.311 | 37.1104 | -43.793 | -1.6 | -2232 | 0.2132226
5023 | 5023 | 3320.879 | 143.956 | 329.688 | 37.1464 | -41.776 | -1.6 | -2232.444 | 0.213066
5024 | 5024 | 3320.879 | 145.055 | 331.148 | 37.2186 | -41.038 | -1.6 | -2232.889 | 0.2129093
5025 | 5025 | 3318.682 | 142.858 | 329.851 | 37.3986 | -44.135 | -1.6 | -2233.333 | 0.2127526
5026 | 5026 | 3317.583 | 141.759 | 327.671 | 37.1824 | -44.153 | -1.6 | -2233.778 | 0.212596
5027 | 5027 | 3318.682 | 142.858 | 328.41 | 37.1104 | -42.694 | -1.6 | -2234.222 | 0.2124393
5028 | 5028 | 3319.78 | 143.956 | 328.968 | 37.0024 | -41.056 | -1.6 | -2234.667 | 0.2122826
5029 | 5029 | 3318.682 | 142.858 | 327.149 | 36.8582 | -41.433 | -1.6 | -2235.111 | 0.212126
5030 | 5030 | 3318.682 | 143.956 | 329.148 | 37.0384 | -41.236 | -1.6 | -2235.556 | 0.2119693
5031 | 5031 | 3317.583 | 141.759 | 326.591 | 36.9664 | -43.073 | -1.6 | -2236 | 0.2118126
5032 | 5032 | 3318.682 | 142.858 | 329.311 | 37.2906 | -43.595 | -1.6 | -2236.444 | 0.211656
5033 | 5033 | 3317.583 | 141.759 | 327.311 | 37.1104 | -43.793 | -1.6 | -2236.889 | 0.2114993
5034 | 5034 | 3318.682 | 143.956 | 328.968 | 37.0024 | -41.056 | -1.6 | -2237.333 | 0.2113426
5035 | 5035 | 3317.583 | 141.759 | 327.671 | 37.1824 | -44.153 | -1.6 | -2237.778 | 0.211186
5036 | 5036 | 3317.583 | 141.759 | 325.87 | 36.8222 | -42.352 | -1.6 | -2238.222 | 0.2110293
5037 | 5037 | 3317.583 | 141.759 | 327.852 | 37.2186 | -44.334 | -1.6 | -2238.667 | 0.2108726
5038 | 5038 | 3318.682 | 143.956 | 328.607 | 36.9302 | -40.695 | -1.6 | -2239.111 | 0.210716
5039 | 5039 | 3317.583 | 143.957 | 327.888 | 36.7862 | -39.974 | -1.6 | -2239.556 | 0.2105593
5040 | 5040 | 3317.583 | 142.857 | 328.769 | 37.1824 | -43.055 | -1.6 | -2240 | 0.2104026
5041 | 5041 | 3316.483 | 141.757 | 327.669 | 37.1824 | -44.155 | -1.6 | -2240.444 | 0.210246
5042 | 5042 | 3316.483 | 141.757 | 328.57 | 37.3626 | -45.056 | -1.6 | -2240.889 | 0.2100893
5043 | 5043 | 3316.483 | 141.757 | 327.85 | 37.2186 | -44.336 | -1.6 | -2241.333 | 0.2099326
5044 | 5044 | 3315.385 | 141.759 | 327.131 | 37.0744 | -43.613 | -1.6 | -2241.778 | 0.209776
5045 | 5045 | 3316.483 | 141.757 | 326.949 | 37.0384 | -43.435 | -1.6 | -2242.222 | 0.2096193
5046 | 5046 | 3316.483 | 142.857 | 327.689 | 36.9664 | -41.975 | -1.6 | -2242.667 | 0.2094626
5047 | 5047 | 3315.385 | 140.659 | 326.571 | 37.1824 | -45.253 | -1.6 | -2243.111 | 0.209306
5048 | 5048 | 3315.385 | 141.759 | 327.131 | 37.0744 | -43.613 | -1.6 | -2243.556 | 0.2091493
5049 | 5049 | 3314.286 | 140.66 | 324.951 | 36.8582 | -43.631 | -1.6 | -2244 | 0.2089926
5050 | 5050 | 3315.385 | 141.759 | 325.33 | 36.7142 | -41.812 | -1.6 | -2244.444 | 0.208836
5051 | 5051 | 3315.385 | 142.858 | 328.05 | 37.0384 | -42.334 | -1.6 | -2244.889 | 0.2086793
5052 | 5052 | 3315.385 | 142.858 | 328.23 | 37.0744 | -42.514 | -1.6 | -2245.333 | 0.2085226
5053 | 5053 | 3314.286 | 141.759 | 327.491 | 37.1464 | -43.973 | -1.6 | -2245.778 | 0.208366
5054 | 5054 | 3315.385 | 145.055 | 330.787 | 37.1464 | -40.677 | -1.6 | -2246.222 | 0.2082093
5055 | 5055 | 3315.385 | 142.858 | 328.77 | 37.1824 | -43.054 | -1.6 | -2246.667 | 0.2080526
5056 | 5056 | 3313.187 | 141.758 | 326.77 | 37.0024 | -43.254 | -1.6 | -2247.111 | 0.207896
5057 | 5057 | 3313.187 | 141.758 | 326.95 | 37.0384 | -43.434 | -1.6 | -2247.556 | 0.2077393
5058 | 5058 | 3312.088 | 141.758 | 325.329 | 36.7142 | -41.813 | -1.6 | -2248 | 0.2075826
5059 | 5059 | 3313.187 | 141.758 | 324.067 | 36.4618 | -40.551 | -1.6 | -2248.444 | 0.207426
5060 | 5060 | 3313.187 | 142.857 | 327.328 | 36.8942 | -41.614 | -1.6 | -2248.889 | 0.2072693
5061 | 5061 | 3313.187 | 141.758 | 326.77 | 37.0024 | -43.254 | -1.6 | -2249.333 | 0.2071126
5062 | 5062 | 3312.088 | 140.659 | 326.031 | 37.0744 | -44.713 | -1.6 | -2249.778 | 0.206956
5063 | 5063 | 3312.088 | 141.758 | 326.59 | 36.9664 | -43.074 | -1.6 | -2250.222 | 0.2067993
5064 | 5064 | 3313.187 | 142.857 | 327.508 | 36.9302 | -41.794 | -1.6 | -2250.667 | 0.2066426
5065 | 5065 | 3312.088 | 141.758 | 326.95 | 37.0384 | -43.434 | -1.6 | -2251.111 | 0.206486
5066 | 5066 | 3312.088 | 142.857 | 327.869 | 37.0024 | -42.155 | -1.6 | -2251.556 | 0.2063293
5067 | 5067 | 3313.187 | 142.857 | 327.508 | 36.9302 | -41.794 | -1.6 | -2252 | 0.2061726
5068 | 5068 | 3312.088 | 141.758 | 326.59 | 36.9664 | -43.074 | -1.6 | -2252.444 | 0.206016
5069 | 5069 | 3312.088 | 141.758 | 326.95 | 37.0384 | -43.434 | -1.6 | -2252.889 | 0.2058593
5070 | 5070 | 3310.989 | 141.758 | 326.229 | 36.8942 | -42.713 | -1.6 | -2253.333 | 0.2057026
5071 | 5071 | 3310.989 | 140.659 | 325.851 | 37.0384 | -44.533 | -1.6 | -2253.778 | 0.205546
5072 | 5072 | 3312.088 | 141.758 | 326.409 | 36.9302 | -42.893 | -1.6 | -2254.222 | 0.2053893
5073 | 5073 | 3310.989 | 142.857 | 332.192 | 37.867 | -46.478 | -1.6 | -2254.667 | 0.2052326
5074 | 5074 | 3310.989 | 143.956 | 333.291 | 37.867 | -45.379 | -1.6 | -2255.111 | 0.205076
5075 | 5075 | 3310.989 | 142.857 | 333.093 | 38.0472 | -47.379 | -1.6 | -2255.556 | 0.2049193
5076 | 5076 | 3310.989 | 145.055 | 334.751 | 37.9392 | -44.641 | -1.6 | -2256 | 0.2047627
5077 | 5077 | 3308.791 | 141.758 | 332.534 | 38.1552 | -49.018 | -1.6 | -2256.444 | 0.204606
5078 | 5078 | 3309.89 | 142.857 | 332.733 | 37.9752 | -47.019 | -1.6 | -2256.889 | 0.2044493
5079 | 5079 | 3309.89 | 142.857 | 332.913 | 38.0112 | -47.199 | -1.6 | -2257.333 | 0.2042927
5080 | 5080 | 3309.89 | 142.857 | 332.913 | 38.0112 | -47.199 | -1.6 | -2257.778 | 0.204136
5081 | 5081 | 3308.791 | 141.758 | 331.814 | 38.0112 | -48.298 | -1.6 | -2258.222 | 0.2039793
5082 | 5082 | 3309.89 | 145.055 | 334.931 | 37.9752 | -44.821 | -1.6 | -2258.667 | 0.2038227
5083 | 5083 | 3309.89 | 143.956 | 333.832 | 37.9752 | -45.92 | -1.6 | -2259.111 | 0.203666
5084 | 5084 | 3310.989 | 146.154 | 336.03 | 37.9752 | -43.722 | -1.6 | -2259.556 | 0.2035093
5085 | 5085 | 3308.791 | 143.956 | 334.372 | 38.0832 | -46.46 | -1.6 | -2260 | 0.2033527
5086 | 5086 | 3309.89 | 145.055 | 334.39 | 37.867 | -44.28 | -1.6 | -2260.444 | 0.203196
5087 | 5087 | 3308.791 | 145.055 | 334.931 | 37.9752 | -44.821 | -1.6 | -2260.889 | 0.2030393
5088 | 5088 | 3309.89 | 145.055 | 334.931 | 37.9752 | -44.821 | -1.6 | -2261.333 | 0.2028827
5089 | 5089 | 3308.791 | 143.956 | 333.832 | 37.9752 | -45.92 | -1.6 | -2261.778 | 0.202726
5090 | 5090 | 3307.692 | 143.956 | 333.652 | 37.9392 | -45.74 | -1.6 | -2262.222 | 0.2025693
5091 | 5091 | 3307.692 | 143.956 | 333.291 | 37.867 | -45.379 | -1.6 | -2262.667 | 0.2024127
5092 | 5092 | 3307.692 | 143.956 | 334.012 | 38.0112 | -46.1 | -1.6 | -2263.111 | 0.202256
5093 | 5093 | 3306.594 | 141.759 | 331.455 | 37.9392 | -47.937 | -1.6 | -2263.556 | 0.2020993
5094 | 5094 | 3306.594 | 142.858 | 332.554 | 37.9392 | -46.838 | -1.6 | -2264 | 0.2019427
5095 | 5095 | 3306.594 | 143.956 | 335.093 | 38.2274 | -47.181 | -1.6 | -2264.444 | 0.201786
5096 | 5096 | 3306.594 | 145.055 | 335.111 | 38.0112 | -45.001 | -1.6 | -2264.889 | 0.2016293
5097 | 5097 | 3307.692 | 143.956 | 334.372 | 38.0832 | -46.46 | -1.6 | -2265.333 | 0.2014727
5098 | 5098 | 3307.692 | 146.153 | 336.569 | 38.0832 | -44.263 | -1.6 | -2265.778 | 0.201316
5099 | 5099 | 3306.594 | 143.956 | 334.192 | 38.0472 | -46.28 | -1.6 | -2266.222 | 0.2011593
5100 | 5100 | 3306.594 | 145.055 | 335.651 | 38.1192 | -45.541 | -1.6 | -2266.667 | 0.2010027
5101 | 5101 | 3306.594 | 145.055 | 335.111 | 38.0112 | -45.001 | -1.6 | -2267.111 | 0.200846
5102 | 5102 | 3306.594 | 146.155 | 336.931 | 38.1552 | -44.621 | -1.6 | -2267.556 | 0.2006893
5103 | 5103 | 3307.692 | 147.253 | 337.669 | 38.0832 | -43.163 | -1.6 | -2268 | 0.2005327
5104 | 5104 | 3305.495 | 143.956 | 334.372 | 38.0832 | -46.46 | -1.6 | -2268.444 | 0.200376
5105 | 5105 | 3305.495 | 143.956 | 334.913 | 38.1914 | -47.001 | -1.6 | -2268.889 | 0.2002193
5106 | 5106 | 3304.396 | 142.857 | 333.814 | 38.1914 | -48.1 | -1.6 | -2269.333 | 0.2000627
5107 | 5107 | 3305.495 | 143.956 | 334.913 | 38.1914 | -47.001 | -1.6 | -2269.778 | 0.199906
5108 | 5108 | 3305.495 | 143.956 | 334.732 | 38.1552 | -46.82 | -1.6 | -2270.222 | 0.1997493
5109 | 5109 | 3306.594 | 146.155 | 337.292 | 38.2274 | -44.982 | -1.6 | -2270.667 | 0.1995927
5110 | 5110 | 3305.495 | 145.056 | 335.292 | 38.0472 | -45.18 | -1.6 | -2271.111 | 0.199436
5111 | 5111 | 3304.396 | 143.957 | 334.553 | 38.1192 | -46.639 | -1.6 | -2271.556 | 0.1992793
5112 | 5112 | 3305.495 | 145.056 | 335.832 | 38.1552 | -45.72 | -1.6 | -2272 | 0.1991227
5113 | 5113 | 3304.396 | 143.957 | 335.274 | 38.2634 | -47.36 | -1.6 | -2272.444 | 0.198966
5114 | 5114 | 3304.396 | 145.055 | 336.552 | 38.2994 | -46.442 | -1.6 | -2272.889 | 0.1988093
5115 | 5115 | 3304.396 | 145.055 | 335.831 | 38.1552 | -45.721 | -1.6 | -2273.333 | 0.1986527
5116 | 5116 | 3303.297 | 143.956 | 334.732 | 38.1552 | -46.82 | -1.6 | -2273.778 | 0.198496
5117 | 5117 | 3304.396 | 143.957 | 335.094 | 38.2274 | -47.18 | -1.6 | -2274.222 | 0.1983393
5118 | 5118 | 3303.297 | 143.956 | 335.813 | 38.3714 | -47.901 | -1.6 | -2274.667 | 0.1981827
5119 | 5119 | 3304.396 | 146.154 | 337.651 | 38.2994 | -45.343 | -1.6 | -2275.111 | 0.198026
5120 | 5120 | 3303.297 | 143.956 | 335.093 | 38.2274 | -47.181 | -1.6 | -2275.556 | 0.1978693
5121 | 5121 | 3303.297 | 145.055 | 336.192 | 38.2274 | -46.082 | -1.6 | -2276 | 0.1977127
5122 | 5122 | 3304.396 | 147.253 | 338.029 | 38.1552 | -43.523 | -1.6 | -2276.444 | 0.197556
5123 | 5123 | 3303.297 | 145.055 | 336.372 | 38.2634 | -46.262 | -1.6 | -2276.889 | 0.1973993
5124 | 5124 | 3302.198 | 142.857 | 334.354 | 38.2994 | -48.64 | -1.6 | -2277.333 | 0.1972427
5125 | 5125 | 3302.198 | 143.956 | 335.453 | 38.2994 | -47.541 | -1.6 | -2277.778 | 0.197086
5126 | 5126 | 3303.297 | 146.154 | 337.471 | 38.2634 | -45.163 | -1.6 | -2278.222 | 0.1969293
5127 | 5127 | 3302.198 | 145.055 | 335.831 | 38.1552 | -45.721 | -1.6 | -2278.667 | 0.1967727
5128 | 5128 | 3302.198 | 143.956 | 335.453 | 38.2994 | -47.541 | -1.6 | -2279.111 | 0.196616
5129 | 5129 | 3301.099 | 143.956 | 335.273 | 38.2634 | -47.361 | -1.6 | -2279.556 | 0.1964593
5130 | 5130 | 3302.198 | 146.154 | 336.75 | 38.1192 | -44.442 | -1.6 | -2280 | 0.1963027
5131 | 5131 | 3301.099 | 145.055 | 335.831 | 38.1552 | -45.721 | -1.6 | -2280.444 | 0.196146
5132 | 5132 | 3302.198 | 146.154 | 337.111 | 38.1914 | -44.803 | -1.6 | -2280.889 | 0.1959893
5133 | 5133 | 3303.297 | 147.253 | 339.29 | 38.4074 | -44.784 | -1.6 | -2281.333 | 0.1958327
5134 | 5134 | 3298.901 | 143.956 | 335.453 | 38.2994 | -47.541 | -1.6 | -2281.778 | 0.195676
5135 | 5135 | 3302.198 | 147.253 | 338.21 | 38.1914 | -43.704 | -1.6 | -2282.222 | 0.1955193
5136 | 5136 | 3300 | 143.956 | 335.633 | 38.3354 | -47.721 | -1.6 | -2282.667 | 0.1953627
5137 | 5137 | 3300 | 143.956 | 335.093 | 38.2274 | -47.181 | -1.6 | -2283.111 | 0.195206
5138 | 5138 | 3301.099 | 146.154 | 337.471 | 38.2634 | -45.163 | -1.6 | -2283.556 | 0.1950493
5139 | 5139 | 3300 | 143.956 | 335.093 | 38.2274 | -47.181 | -1.6 | -2284 | 0.1948927
5140 | 5140 | 3301.099 | 146.154 | 337.831 | 38.3354 | -45.523 | -1.6 | -2284.444 | 0.194736
5141 | 5141 | 3298.901 | 143.956 | 335.453 | 38.2994 | -47.541 | -1.6 | -2284.889 | 0.1945794
5142 | 5142 | 3298.901 | 143.956 | 335.633 | 38.3354 | -47.721 | -1.6 | -2285.333 | 0.1944227
5143 | 5143 | 3300 | 147.253 | 338.75 | 38.2994 | -44.244 | -1.6 | -2285.778 | 0.194266
5144 | 5144 | 3297.802 | 142.857 | 334.714 | 38.3714 | -49 | -1.6 | -2286.222 | 0.1941094
5145 | 5145 | 3297.802 | 142.857 | 334.354 | 38.2994 | -48.64 | -1.6 | -2286.667 | 0.1939527
5146 | 5146 | 3301.099 | 147.253 | 338.57 | 38.2634 | -44.064 | -1.6 | -2287.111 | 0.193796
5147 | 5147 | 3298.901 | 145.055 | 336.552 | 38.2994 | -46.442 | -1.6 | -2287.556 | 0.1936394
5148 | 5148 | 3297.802 | 142.857 | 334.714 | 38.3714 | -49 | -1.6 | -2288 | 0.1934827
5149 | 5149 | 3297.802 | 143.956 | 335.273 | 38.2634 | -47.361 | -1.6 | -2288.444 | 0.193326
5150 | 5150 | 3297.802 | 142.857 | 334.354 | 38.2994 | -48.64 | -1.6 | -2288.889 | 0.1931694
5151 | 5151 | 3297.802 | 145.055 | 336.552 | 38.2994 | -46.442 | -1.6 | -2289.333 | 0.1930127
5152 | 5152 | 3298.901 | 147.253 | 338.75 | 38.2994 | -44.244 | -1.6 | -2289.778 | 0.192856
5153 | 5153 | 3297.802 | 143.956 | 335.273 | 38.2634 | -47.361 | -1.6 | -2290.222 | 0.1926994
5154 | 5154 | 3297.802 | 146.154 | 336.93 | 38.1552 | -44.622 | -1.6 | -2290.667 | 0.1925427
5155 | 5155 | 3296.703 | 142.857 | 334.534 | 38.3354 | -48.82 | -1.6 | -2291.111 | 0.192386
5156 | 5156 | 3297.802 | 143.956 | 335.273 | 38.2634 | -47.361 | -1.6 | -2291.556 | 0.1922294
5157 | 5157 | 3296.703 | 145.055 | 336.012 | 38.1914 | -45.902 | -1.6 | -2292 | 0.1920727
5158 | 5158 | 3296.703 | 143.956 | 335.633 | 38.3354 | -47.721 | -1.6 | -2292.444 | 0.191916
5159 | 5159 | 3296.703 | 143.956 | 335.993 | 38.4074 | -48.081 | -1.6 | -2292.889 | 0.1917594
5160 | 5160 | 3295.604 | 143.956 | 335.453 | 38.2994 | -47.541 | -1.6 | -2293.333 | 0.1916027
5161 | 5161 | 3295.604 | 146.153 | 337.11 | 38.1914 | -44.804 | -1.6 | -2293.778 | 0.191446
5162 | 5162 | 3295.604 | 142.857 | 334.174 | 38.2634 | -48.46 | -1.6 | -2294.222 | 0.1912894
5163 | 5163 | 3292.308 | 140.66 | 331.797 | 38.2274 | -50.477 | -1.6 | -2294.667 | 0.1911327
5164 | 5164 | 3297.802 | 146.154 | 337.471 | 38.2634 | -45.163 | -1.6 | -2295.111 | 0.190976
5165 | 5165 | 3295.604 | 146.153 | 337.47 | 38.2634 | -45.164 | -1.6 | -2295.556 | 0.1908194
5166 | 5166 | 3295.604 | 143.956 | 335.093 | 38.2274 | -47.181 | -1.6 | -2296 | 0.1906627
5167 | 5167 | 3294.506 | 143.956 | 335.453 | 38.2994 | -47.541 | -1.6 | -2296.444 | 0.190506
5168 | 5168 | 3295.604 | 145.054 | 336.911 | 38.3714 | -46.803 | -1.6 | -2296.889 | 0.1903494
5169 | 5169 | 3294.506 | 143.956 | 335.273 | 38.2634 | -47.361 | -1.6 | -2297.333 | 0.1901927
5170 | 5170 | 3294.506 | 145.055 | 336.552 | 38.2994 | -46.442 | -1.6 | -2297.778 | 0.190036
5171 | 5171 | 3294.506 | 145.055 | 335.831 | 38.1552 | -45.721 | -1.6 | -2298.222 | 0.1898794
5172 | 5172 | 3293.407 | 142.857 | 333.633 | 38.1552 | -47.919 | -1.6 | -2298.667 | 0.1897227
5173 | 5173 | 3294.506 | 145.055 | 336.192 | 38.2274 | -46.082 | -1.6 | -2299.111 | 0.189566
5174 | 5174 | 3294.506 | 145.055 | 336.732 | 38.3354 | -46.622 | -1.6 | -2299.556 | 0.1894094
5175 | 5175 | 3294.506 | 145.055 | 336.732 | 38.3354 | -46.622 | -1.6 | -2300 | 0.1892527
5176 | 5176 | 3293.407 | 145.055 | 336.552 | 38.2994 | -46.442 | -1.6 | -2300.444 | 0.189096
5177 | 5177 | 3293.407 | 145.055 | 336.012 | 38.1914 | -45.902 | -1.6 | -2300.889 | 0.1889394
5178 | 5178 | 3293.407 | 145.055 | 336.732 | 38.3354 | -46.622 | -1.6 | -2301.333 | 0.1887827
5179 | 5179 | 3293.407 | 145.055 | 336.372 | 38.2634 | -46.262 | -1.6 | -2301.778 | 0.188626
5180 | 5180 | 3294.506 | 147.253 | 338.93 | 38.3354 | -44.424 | -1.6 | -2302.222 | 0.1884694
5181 | 5181 | 3293.407 | 145.055 | 336.192 | 38.2274 | -46.082 | -1.6 | -2302.667 | 0.1883127
5182 | 5182 | 3293.407 | 145.055 | 336.552 | 38.2994 | -46.442 | -1.6 | -2303.111 | 0.188156
5183 | 5183 | 3293.407 | 146.154 | 337.291 | 38.2274 | -44.983 | -1.6 | -2303.556 | 0.1879994
5184 | 5184 | 3292.308 | 143.956 | 335.273 | 38.2634 | -47.361 | -1.6 | -2304 | 0.1878427
5185 | 5185 | 3292.308 | 145.055 | 336.732 | 38.3354 | -46.622 | -1.6 | -2304.444 | 0.187686
5186 | 5186 | 3292.308 | 145.055 | 336.552 | 38.2994 | -46.442 | -1.6 | -2304.889 | 0.1875294
5187 | 5187 | 3292.308 | 146.154 | 337.291 | 38.2274 | -44.983 | -1.6 | -2305.333 | 0.1873727
5188 | 5188 | 3292.308 | 146.154 | 336.93 | 38.1552 | -44.622 | -1.6 | -2305.778 | 0.187216
5189 | 5189 | 3291.209 | 146.154 | 337.291 | 38.2274 | -44.983 | -1.6 | -2306.222 | 0.1870594
5190 | 5190 | 3292.308 | 146.154 | 336.75 | 38.1192 | -44.442 | -1.6 | -2306.667 | 0.1869027
5191 | 5191 | 3292.308 | 146.154 | 337.291 | 38.2274 | -44.983 | -1.6 | -2307.111 | 0.186746
5192 | 5192 | 3291.209 | 143.956 | 335.813 | 38.3714 | -47.901 | -1.6 | -2307.556 | 0.1865894
5193 | 5193 | 3291.209 | 145.055 | 337.092 | 38.4074 | -46.982 | -1.6 | -2308 | 0.1864327
5194 | 5194 | 3291.209 | 146.154 | 337.471 | 38.2634 | -45.163 | -1.6 | -2308.444 | 0.186276
5195 | 5195 | 3290.11 | 143.956 | 335.633 | 38.3354 | -47.721 | -1.6 | -2308.889 | 0.1861194
5196 | 5196 | 3291.209 | 146.154 | 337.651 | 38.2994 | -45.343 | -1.6 | -2309.333 | 0.1859627
5197 | 5197 | 3291.209 | 147.253 | 338.75 | 38.2994 | -44.244 | -1.6 | -2309.778 | 0.185806
5198 | 5198 | 3289.011 | 143.956 | 335.093 | 38.2274 | -47.181 | -1.6 | -2310.222 | 0.1856494
5199 | 5199 | 3289.011 | 143.956 | 335.453 | 38.2994 | -47.541 | -1.6 | -2310.667 | 0.1854927
5200 | 5200 | 3289.011 | 143.956 | 335.273 | 38.2634 | -47.361 | -1.6 | -2311.111 | 0.185336
5201 | 5201 | 3289.011 | 145.055 | 336.192 | 38.2274 | -46.082 | -1.6 | -2311.556 | 0.1851794
5202 | 5202 | 3290.11 | 147.253 | 338.21 | 38.1914 | -43.704 | -1.6 | -2312 | 0.1850227
5203 | 5203 | 3289.011 | 146.154 | 337.291 | 38.2274 | -44.983 | -1.6 | -2312.444 | 0.1848661
5204 | 5204 | 3290.11 | 146.154 | 336.75 | 38.1192 | -44.442 | -1.6 | -2312.889 | 0.1847094
5205 | 5205 | 3287.912 | 143.956 | 335.093 | 38.2274 | -47.181 | -1.6 | -2313.333 | 0.1845527
5206 | 5206 | 3287.912 | 143.956 | 335.273 | 38.2634 | -47.361 | -1.6 | -2313.778 | 0.1843961
5207 | 5207 | 3289.011 | 145.055 | 336.192 | 38.2274 | -46.082 | -1.6 | -2314.222 | 0.1842394
5208 | 5208 | 3286.813 | 142.857 | 333.994 | 38.2274 | -48.28 | -1.6 | -2314.667 | 0.1840827
5209 | 5209 | 3287.912 | 145.055 | 336.012 | 38.1914 | -45.902 | -1.6 | -2315.111 | 0.1839261
5210 | 5210 | 3290.11 | 146.154 | 336.75 | 38.1192 | -44.442 | -1.6 | -2315.556 | 0.1837694
5211 | 5211 | 3285.714 | 142.857 | 333.814 | 38.1914 | -48.1 | -1.6 | -2316 | 0.1836127
5212 | 5212 | 3287.912 | 145.055 | 336.732 | 38.3354 | -46.622 | -1.6 | -2316.444 | 0.1834561
5213 | 5213 | 3286.813 | 145.055 | 336.012 | 38.1914 | -45.902 | -1.6 | -2316.889 | 0.1832994
5214 | 5214 | 3286.813 | 145.055 | 335.831 | 38.1552 | -45.721 | -1.6 | -2317.333 | 0.1831427
5215 | 5215 | 3287.912 | 146.154 | 337.291 | 38.2274 | -44.983 | -1.6 | -2317.778 | 0.1829861
5216 | 5216 | 3287.912 | 146.154 | 337.291 | 38.2274 | -44.983 | -1.6 | -2318.222 | 0.1828294
5217 | 5217 | 3284.615 | 143.956 | 334.913 | 38.1914 | -47.001 | -1.6 | -2318.667 | 0.1826727
5218 | 5218 | 3286.813 | 145.055 | 336.192 | 38.2274 | -46.082 | -1.6 | -2319.111 | 0.1825161
5219 | 5219 | 3285.714 | 145.055 | 336.012 | 38.1914 | -45.902 | -1.6 | -2319.556 | 0.1823594
5220 | 5220 | 3286.813 | 145.055 | 336.012 | 38.1914 | -45.902 | -1.6 | -2320 | 0.1822027
5221 | 5221 | 3285.714 | 143.956 | 335.093 | 38.2274 | -47.181 | -1.6 | -2320.444 | 0.1820461
5222 | 5222 | 3285.714 | 143.956 | 335.453 | 38.2994 | -47.541 | -1.6 | -2320.889 | 0.1818894
5223 | 5223 | 3285.714 | 145.055 | 336.372 | 38.2634 | -46.262 | -1.6 | -2321.333 | 0.1817327
5224 | 5224 | 3285.714 | 145.055 | 336.552 | 38.2994 | -46.442 | -1.6 | -2321.778 | 0.1815761
5225 | 5225 | 3284.615 | 143.956 | 335.453 | 38.2994 | -47.541 | -1.6 | -2322.222 | 0.1814194
5226 | 5226 | 3285.714 | 145.055 | 336.192 | 38.2274 | -46.082 | -1.6 | -2322.667 | 0.1812627
5227 | 5227 | 3285.714 | 146.153 | 337.47 | 38.2634 | -45.164 | -1.6 | -2323.111 | 0.1811061
5228 | 5228 | 3284.615 | 143.956 | 335.453 | 38.2994 | -47.541 | -1.6 | -2323.556 | 0.1809494
5229 | 5229 | 3283.517 | 143.956 | 335.273 | 38.2634 | -47.361 | -1.6 | -2324 | 0.1807927
5230 | 5230 | 3284.615 | 145.054 | 336.911 | 38.3714 | -46.803 | -1.6 | -2324.444 | 0.1806361
5231 | 5231 | 3283.517 | 146.154 | 337.831 | 38.3354 | -45.523 | -1.6 | -2324.889 | 0.1804794
5232 | 5232 | 3283.517 | 145.055 | 336.912 | 38.3714 | -46.802 | -1.6 | -2325.333 | 0.1803227
5233 | 5233 | 3283.517 | 143.956 | 335.633 | 38.3354 | -47.721 | -1.6 | -2325.778 | 0.1801661
5234 | 5234 | 3284.615 | 146.153 | 337.83 | 38.3354 | -45.524 | -1.6 | -2326.222 | 0.1800094
5235 | 5235 | 3283.517 | 145.055 | 336.552 | 38.2994 | -46.442 | -1.6 | -2326.667 | 0.1798527
5236 | 5236 | 3283.517 | 145.055 | 336.732 | 38.3354 | -46.622 | -1.6 | -2327.111 | 0.1796961
5237 | 5237 | 3283.517 | 145.055 | 336.732 | 38.3354 | -46.622 | -1.6 | -2327.556 | 0.1795394
5238 | 5238 | 3283.517 | 145.055 | 336.372 | 38.2634 | -46.262 | -1.6 | -2328 | 0.1793827
5239 | 5239 | 3280.22 | 142.857 | 334.174 | 38.2634 | -48.46 | -1.6 | -2328.444 | 0.1792261
5240 | 5240 | 3281.319 | 145.055 | 336.732 | 38.3354 | -46.622 | -1.6 | -2328.889 | 0.1790694
5241 | 5241 | 3282.417 | 146.153 | 337.83 | 38.3354 | -45.524 | -1.6 | -2329.333 | 0.1789127
5242 | 5242 | 3283.517 | 147.253 | 338.57 | 38.2634 | -44.064 | -1.6 | -2329.778 | 0.1787561
5243 | 5243 | 3282.417 | 146.153 | 337.29 | 38.2274 | -44.984 | -1.6 | -2330.222 | 0.1785994
5244 | 5244 | 3281.319 | 143.956 | 335.813 | 38.3714 | -47.901 | -1.6 | -2330.667 | 0.1784427
5245 | 5245 | 3282.417 | 146.153 | 336.929 | 38.1552 | -44.623 | -1.6 | -2331.111 | 0.1782861
5246 | 5246 | 3281.319 | 145.055 | 336.912 | 38.3714 | -46.802 | -1.6 | -2331.556 | 0.1781294
5247 | 5247 | 3281.319 | 145.055 | 335.651 | 38.1192 | -45.541 | -1.6 | -2332 | 0.1779727
5248 | 5248 | 3281.319 | 145.055 | 336.912 | 38.3714 | -46.802 | -1.6 | -2332.444 | 0.1778161
5249 | 5249 | 3280.22 | 145.055 | 335.651 | 38.1192 | -45.541 | -1.6 | -2332.889 | 0.1776594
5250 | 5250 | 3279.121 | 143.956 | 335.273 | 38.2634 | -47.361 | -1.6 | -2333.333 | 0.1775027
5251 | 5251 | 3281.319 | 147.253 | 338.57 | 38.2634 | -44.064 | -1.6 | -2333.778 | 0.1773461
5252 | 5252 | 3280.22 | 145.055 | 336.192 | 38.2274 | -46.082 | -1.6 | -2334.222 | 0.1771894
5253 | 5253 | 3280.22 | 145.055 | 336.732 | 38.3354 | -46.622 | -1.6 | -2334.667 | 0.1770327
5254 | 5254 | 3280.22 | 145.055 | 336.012 | 38.1914 | -45.902 | -1.6 | -2335.111 | 0.1768761
5255 | 5255 | 3280.22 | 146.154 | 337.291 | 38.2274 | -44.983 | -1.6 | -2335.556 | 0.1767194
5256 | 5256 | 3280.22 | 146.154 | 337.651 | 38.2994 | -45.343 | -1.6 | -2336 | 0.1765627
5257 | 5257 | 3280.22 | 145.055 | 336.192 | 38.2274 | -46.082 | -1.6 | -2336.444 | 0.1764061
5258 | 5258 | 3279.121 | 146.154 | 337.291 | 38.2274 | -44.983 | -1.6 | -2336.889 | 0.1762494
5259 | 5259 | 3280.22 | 146.154 | 337.471 | 38.2634 | -45.163 | -1.6 | -2337.333 | 0.1760927
5260 | 5260 | 3280.22 | 147.253 | 338.21 | 38.1914 | -43.704 | -1.6 | -2337.778 | 0.1759361
5261 | 5261 | 3279.121 | 145.055 | 336.732 | 38.3354 | -46.622 | -1.6 | -2338.222 | 0.1757794
5262 | 5262 | 3279.121 | 145.055 | 336.552 | 38.2994 | -46.442 | -1.6 | -2338.667 | 0.1756227
5263 | 5263 | 3279.121 | 145.055 | 336.192 | 38.2274 | -46.082 | -1.6 | -2339.111 | 0.1754661
5264 | 5264 | 3278.022 | 145.055 | 336.552 | 38.2994 | -46.442 | -1.6 | -2339.556 | 0.1753094
5265 | 5265 | 3278.022 | 146.154 | 338.011 | 38.3714 | -45.703 | -1.6 | -2340 | 0.1751527
5266 | 5266 | 3278.022 | 146.154 | 337.831 | 38.3354 | -45.523 | -1.6 | -2340.444 | 0.1749961
5267 | 5267 | 3278.022 | 146.154 | 337.651 | 38.2994 | -45.343 | -1.6 | -2340.889 | 0.1748394
5268 | 5268 | 3279.121 | 147.253 | 338.75 | 38.2994 | -44.244 | -1.6 | -2341.333 | 0.1746828
5269 | 5269 | 3276.923 | 146.154 | 336.93 | 38.1552 | -44.622 | -1.6 | -2341.778 | 0.1745261
5270 | 5270 | 3276.923 | 145.055 | 336.372 | 38.2634 | -46.262 | -1.6 | -2342.222 | 0.1743694
5271 | 5271 | 3275.824 | 145.055 | 336.912 | 38.3714 | -46.802 | -1.6 | -2342.667 | 0.1742128
5272 | 5272 | 3278.022 | 146.154 | 337.651 | 38.2994 | -45.343 | -1.6 | -2343.111 | 0.1740561
5273 | 5273 | 3276.923 | 146.154 | 337.651 | 38.2994 | -45.343 | -1.6 | -2343.556 | 0.1738994
5274 | 5274 | 3276.923 | 145.055 | 336.732 | 38.3354 | -46.622 | -1.6 | -2344 | 0.1737428
5275 | 5275 | 3275.824 | 143.956 | 334.913 | 38.1914 | -47.001 | -1.6 | -2344.444 | 0.1735861
5276 | 5276 | 3275.824 | 143.956 | 335.633 | 38.3354 | -47.721 | -1.6 | -2344.889 | 0.1734294
5277 | 5277 | 3275.824 | 146.154 | 336.93 | 38.1552 | -44.622 | -1.6 | -2345.333 | 0.1732728
5278 | 5278 | 3275.824 | 145.055 | 336.912 | 38.3714 | -46.802 | -1.6 | -2345.778 | 0.1731161
5279 | 5279 | 3273.626 | 143.956 | 335.453 | 38.2994 | -47.541 | -1.6 | -2346.222 | 0.1729594
5280 | 5280 | 3276.923 | 146.154 | 337.831 | 38.3354 | -45.523 | -1.6 | -2346.667 | 0.1728028
5281 | 5281 | 3274.725 | 143.956 | 335.633 | 38.3354 | -47.721 | -1.6 | -2347.111 | 0.1726461
5282 | 5282 | 3274.725 | 145.055 | 336.192 | 38.2274 | -46.082 | -1.6 | -2347.556 | 0.1724894
5283 | 5283 | 3273.626 | 143.956 | 335.633 | 38.3354 | -47.721 | -1.6 | -2348 | 0.1723328
5284 | 5284 | 3274.725 | 143.956 | 335.633 | 38.3354 | -47.721 | -1.6 | -2348.444 | 0.1721761
5285 | 5285 | 3273.626 | 146.153 | 337.29 | 38.2274 | -44.984 | -1.6 | -2348.889 | 0.1720194
5286 | 5286 | 3274.725 | 145.055 | 336.372 | 38.2634 | -46.262 | -1.6 | -2349.333 | 0.1718628
5287 | 5287 | 3274.725 | 147.252 | 338.569 | 38.2634 | -44.065 | -1.6 | -2349.778 | 0.1717061
5288 | 5288 | 3273.626 | 145.054 | 336.731 | 38.3354 | -46.623 | -1.6 | -2350.222 | 0.1715494
5289 | 5289 | 3274.725 | 146.153 | 337.65 | 38.2994 | -45.344 | -1.6 | -2350.667 | 0.1713928
5290 | 5290 | 3274.725 | 147.252 | 338.389 | 38.2274 | -43.885 | -1.6 | -2351.111 | 0.1712361
5291 | 5291 | 3272.528 | 143.956 | 335.633 | 38.3354 | -47.721 | -1.6 | -2351.556 | 0.1710794
5292 | 5292 | 3273.626 | 145.054 | 336.371 | 38.2634 | -46.263 | -1.6 | -2352 | 0.1709228
5293 | 5293 | 3273.626 | 145.054 | 336.551 | 38.2994 | -46.443 | -1.6 | -2352.444 | 0.1707661
5294 | 5294 | 3272.528 | 145.055 | 336.372 | 38.2634 | -46.262 | -1.6 | -2352.889 | 0.1706094
5295 | 5295 | 3271.429 | 143.956 | 334.913 | 38.1914 | -47.001 | -1.6 | -2353.333 | 0.1704528
5296 | 5296 | 3271.429 | 142.857 | 333.814 | 38.1914 | -48.1 | -1.6 | -2353.778 | 0.1702961
5297 | 5297 | 3271.429 | 145.055 | 336.192 | 38.2274 | -46.082 | -1.6 | -2354.222 | 0.1701394
5298 | 5298 | 3271.429 | 143.956 | 335.453 | 38.2994 | -47.541 | -1.6 | -2354.667 | 0.1699828
5299 | 5299 | 3271.429 | 143.956 | 335.813 | 38.3714 | -47.901 | -1.6 | -2355.111 | 0.1698261
5300 | 5300 | 3271.429 | 143.956 | 335.093 | 38.2274 | -47.181 | -1.6 | -2355.556 | 0.1696694
5301 | 5301 | 3270.33 | 142.857 | 333.814 | 38.1914 | -48.1 | -1.6 | -2356 | 0.1695128
5302 | 5302 | 3271.429 | 145.055 | 336.192 | 38.2274 | -46.082 | -1.6 | -2356.444 | 0.1693561
5303 | 5303 | 3272.528 | 146.154 | 337.471 | 38.2634 | -45.163 | -1.6 | -2356.889 | 0.1691994
5304 | 5304 | 3270.33 | 142.857 | 334.174 | 38.2634 | -48.46 | -1.6 | -2357.333 | 0.1690428
5305 | 5305 | 3270.33 | 145.055 | 336.192 | 38.2274 | -46.082 | -1.6 | -2357.778 | 0.1688861
5306 | 5306 | 3270.33 | 145.055 | 336.372 | 38.2634 | -46.262 | -1.6 | -2358.222 | 0.1687294
5307 | 5307 | 3270.33 | 145.055 | 336.192 | 38.2274 | -46.082 | -1.6 | -2358.667 | 0.1685728
5308 | 5308 | 3270.33 | 145.055 | 336.552 | 38.2994 | -46.442 | -1.6 | -2359.111 | 0.1684161
5309 | 5309 | 3270.33 | 145.055 | 336.372 | 38.2634 | -46.262 | -1.6 | -2359.556 | 0.1682594
5310 | 5310 | 3269.231 | 143.956 | 335.273 | 38.2634 | -47.361 | -1.6 | -2360 | 0.1681028
5311 | 5311 | 3269.231 | 145.055 | 336.552 | 38.2994 | -46.442 | -1.6 | -2360.444 | 0.1679461
5312 | 5312 | 3269.231 | 145.055 | 336.732 | 38.3354 | -46.622 | -1.6 | -2360.889 | 0.1677894
5313 | 5313 | 3269.231 | 145.055 | 336.372 | 38.2634 | -46.262 | -1.6 | -2361.333 | 0.1676328
5314 | 5314 | 3269.231 | 145.055 | 336.552 | 38.2994 | -46.442 | -1.6 | -2361.778 | 0.1674761
5315 | 5315 | 3270.33 | 146.154 | 337.291 | 38.2274 | -44.983 | -1.6 | -2362.222 | 0.1673194
5316 | 5316 | 3269.231 | 146.154 | 337.291 | 38.2274 | -44.983 | -1.6 | -2362.667 | 0.1671628
5317 | 5317 | 3269.231 | 145.055 | 336.552 | 38.2994 | -46.442 | -1.6 | -2363.111 | 0.1670061
5318 | 5318 | 3268.132 | 145.055 | 336.192 | 38.2274 | -46.082 | -1.6 | -2363.556 | 0.1668494
5319 | 5319 | 3269.231 | 146.154 | 338.011 | 38.3714 | -45.703 | -1.6 | -2364 | 0.1666928
5320 | 5320 | 3268.132 | 145.055 | 336.732 | 38.3354 | -46.622 | -1.6 | -2364.444 | 0.1665361
5321 | 5321 | 3268.132 | 146.154 | 336.93 | 38.1552 | -44.622 | -1.6 | -2364.889 | 0.1663794
5322 | 5322 | 3268.132 | 146.154 | 337.291 | 38.2274 | -44.983 | -1.6 | -2365.333 | 0.1662228
5323 | 5323 | 3267.033 | 143.956 | 335.453 | 38.2994 | -47.541 | -1.6 | -2365.778 | 0.1660661
5324 | 5324 | 3267.033 | 143.956 | 335.993 | 38.4074 | -48.081 | -1.6 | -2366.222 | 0.1659094
5325 | 5325 | 3267.033 | 143.956 | 335.993 | 38.4074 | -48.081 | -1.6 | -2366.667 | 0.1657528
5326 | 5326 | 3267.033 | 145.055 | 336.552 | 38.2994 | -46.442 | -1.6 | -2367.111 | 0.1655961
5327 | 5327 | 3267.033 | 143.956 | 335.813 | 38.3714 | -47.901 | -1.6 | -2367.556 | 0.1654394
5328 | 5328 | 3267.033 | 145.055 | 336.912 | 38.3714 | -46.802 | -1.6 | -2368 | 0.1652828
5329 | 5329 | 3268.132 | 146.154 | 338.011 | 38.3714 | -45.703 | -1.6 | -2368.444 | 0.1651261
5330 | 5330 | 3265.934 | 145.055 | 336.732 | 38.3354 | -46.622 | -1.6 | -2368.889 | 0.1649695
5331 | 5331 | 3267.033 | 146.154 | 337.651 | 38.2994 | -45.343 | -1.6 | -2369.333 | 0.1648128
5332 | 5332 | 3265.934 | 145.055 | 336.372 | 38.2634 | -46.262 | -1.6 | -2369.778 | 0.1646561
5333 | 5333 | 3264.835 | 143.956 | 335.813 | 38.3714 | -47.901 | -1.6 | -2370.222 | 0.1644995
5334 | 5334 | 3264.835 | 145.055 | 336.552 | 38.2994 | -46.442 | -1.6 | -2370.667 | 0.1643428
5335 | 5335 | 3264.835 | 142.857 | 334.354 | 38.2994 | -48.64 | -1.6 | -2371.111 | 0.1641861
5336 | 5336 | 3265.934 | 146.154 | 337.831 | 38.3354 | -45.523 | -1.6 | -2371.556 | 0.1640295
5337 | 5337 | 3264.835 | 145.055 | 336.732 | 38.3354 | -46.622 | -1.6 | -2372 | 0.1638728
5338 | 5338 | 3263.736 | 143.956 | 335.453 | 38.2994 | -47.541 | -1.6 | -2372.444 | 0.1637161
5339 | 5339 | 3263.736 | 143.956 | 335.273 | 38.2634 | -47.361 | -1.6 | -2372.889 | 0.1635595
5340 | 5340 | 3263.736 | 143.956 | 335.453 | 38.2994 | -47.541 | -1.6 | -2373.333 | 0.1634028
5341 | 5341 | 3264.835 | 146.154 | 337.651 | 38.2994 | -45.343 | -1.6 | -2373.778 | 0.1632461
5342 | 5342 | 3264.835 | 147.252 | 339.47 | 38.4436 | -44.966 | -1.6 | -2374.222 | 0.1630895
5343 | 5343 | 3264.835 | 147.252 | 338.749 | 38.2994 | -44.245 | -1.6 | -2374.667 | 0.1629328
5344 | 5344 | 3263.736 | 145.055 | 336.012 | 38.1914 | -45.902 | -1.6 | -2375.111 | 0.1627761
5345 | 5345 | 3262.637 | 145.054 | 336.371 | 38.2634 | -46.263 | -1.6 | -2375.556 | 0.1626195
5346 | 5346 | 3261.539 | 142.858 | 334.895 | 38.4074 | -49.179 | -1.6 | -2376 | 0.1624628
5347 | 5347 | 3262.637 | 145.054 | 336.551 | 38.2994 | -46.443 | -1.6 | -2376.444 | 0.1623061
5348 | 5348 | 3262.637 | 145.054 | 336.371 | 38.2634 | -46.263 | -1.6 | -2376.889 | 0.1621495
5349 | 5349 | 3261.539 | 143.956 | 335.093 | 38.2274 | -47.181 | -1.6 | -2377.333 | 0.1619928
5350 | 5350 | 3262.637 | 143.956 | 336.354 | 38.4796 | -48.442 | -1.6 | -2377.778 | 0.1618361
5351 | 5351 | 3259.341 | 141.758 | 333.075 | 38.2634 | -49.559 | -1.6 | -2378.222 | 0.1616795
5352 | 5352 | 3261.539 | 143.956 | 335.273 | 38.2634 | -47.361 | -1.6 | -2378.667 | 0.1615228
5353 | 5353 | 3261.539 | 145.055 | 336.912 | 38.3714 | -46.802 | -1.6 | -2379.111 | 0.1613661
5354 | 5354 | 3261.539 | 145.055 | 336.732 | 38.3354 | -46.622 | -1.6 | -2379.556 | 0.1612095
5355 | 5355 | 3259.341 | 143.956 | 335.273 | 38.2634 | -47.361 | -1.6 | -2380 | 0.1610528
5356 | 5356 | 3261.539 | 145.055 | 336.012 | 38.1914 | -45.902 | -1.6 | -2380.444 | 0.1608961
5357 | 5357 | 3260.44 | 142.857 | 334.714 | 38.3714 | -49 | -1.6 | -2380.889 | 0.1607395
5358 | 5358 | 3261.539 | 147.253 | 338.39 | 38.2274 | -43.884 | -1.6 | -2381.333 | 0.1605828
5359 | 5359 | 3260.44 | 146.154 | 337.651 | 38.2994 | -45.343 | -1.6 | -2381.778 | 0.1604261
5360 | 5360 | 3259.341 | 143.956 | 334.732 | 38.1552 | -46.82 | -1.6 | -2382.222 | 0.1602695
5361 | 5361 | 3260.44 | 145.055 | 336.012 | 38.1914 | -45.902 | -1.6 | -2382.667 | 0.1601128
5362 | 5362 | 3259.341 | 143.956 | 335.093 | 38.2274 | -47.181 | -1.6 | -2383.111 | 0.1599561
5363 | 5363 | 3259.341 | 146.154 | 337.291 | 38.2274 | -44.983 | -1.6 | -2383.556 | 0.1597995
5364 | 5364 | 3259.341 | 143.956 | 335.813 | 38.3714 | -47.901 | -1.6 | -2384 | 0.1596428
5365 | 5365 | 3259.341 | 143.956 | 335.813 | 38.3714 | -47.901 | -1.6 | -2384.444 | 0.1594861
5366 | 5366 | 3260.44 | 146.154 | 337.291 | 38.2274 | -44.983 | -1.6 | -2384.889 | 0.1593295
5367 | 5367 | 3258.242 | 143.956 | 335.993 | 38.4074 | -48.081 | -1.6 | -2385.333 | 0.1591728
5368 | 5368 | 3258.242 | 143.956 | 335.093 | 38.2274 | -47.181 | -1.6 | -2385.778 | 0.1590161
5369 | 5369 | 3257.143 | 142.857 | 334.534 | 38.3354 | -48.82 | -1.6 | -2386.222 | 0.1588595
5370 | 5370 | 3258.242 | 145.055 | 336.552 | 38.2994 | -46.442 | -1.6 | -2386.667 | 0.1587028
5371 | 5371 | 3257.143 | 143.956 | 335.453 | 38.2994 | -47.541 | -1.6 | -2387.111 | 0.1585461
5372 | 5372 | 3258.242 | 146.154 | 336.75 | 38.1192 | -44.442 | -1.6 | -2387.556 | 0.1583895
5373 | 5373 | 3257.143 | 143.956 | 335.453 | 38.2994 | -47.541 | -1.6 | -2388 | 0.1582328
5374 | 5374 | 3257.143 | 145.055 | 336.012 | 38.1914 | -45.902 | -1.6 | -2388.444 | 0.1580761
5375 | 5375 | 3257.143 | 145.055 | 336.372 | 38.2634 | -46.262 | -1.6 | -2388.889 | 0.1579195
5376 | 5376 | 3257.143 | 143.956 | 335.453 | 38.2994 | -47.541 | -1.6 | -2389.333 | 0.1577628
5377 | 5377 | 3257.143 | 146.154 | 337.291 | 38.2274 | -44.983 | -1.6 | -2389.778 | 0.1576061
5378 | 5378 | 3256.044 | 145.055 | 336.192 | 38.2274 | -46.082 | -1.6 | -2390.222 | 0.1574495
5379 | 5379 | 3257.143 | 145.055 | 335.831 | 38.1552 | -45.721 | -1.6 | -2390.667 | 0.1572928
5380 | 5380 | 3256.044 | 145.055 | 336.732 | 38.3354 | -46.622 | -1.6 | -2391.111 | 0.1571361
5381 | 5381 | 3257.143 | 148.351 | 339.668 | 38.2634 | -42.966 | -1.6 | -2391.556 | 0.1569795
5382 | 5382 | 3254.945 | 145.055 | 336.552 | 38.2994 | -46.442 | -1.6 | -2392 | 0.1568228
5383 | 5383 | 3256.044 | 143.956 | 334.732 | 38.1552 | -46.82 | -1.6 | -2392.444 | 0.1566661
5384 | 5384 | 3254.945 | 143.956 | 334.913 | 38.1914 | -47.001 | -1.6 | -2392.889 | 0.1565095
5385 | 5385 | 3253.846 | 141.758 | 333.075 | 38.2634 | -49.559 | -1.6 | -2393.333 | 0.1563528
5386 | 5386 | 3254.945 | 143.956 | 335.093 | 38.2274 | -47.181 | -1.6 | -2393.778 | 0.1561961
5387 | 5387 | 3256.044 | 145.055 | 335.651 | 38.1192 | -45.541 | -1.6 | -2394.222 | 0.1560395
5388 | 5388 | 3252.748 | 142.858 | 333.634 | 38.1552 | -47.918 | -1.6 | -2394.667 | 0.1558828
5389 | 5389 | 3252.748 | 142.858 | 333.454 | 38.1192 | -47.738 | -1.6 | -2395.111 | 0.1557261
5390 | 5390 | 3251.648 | 141.758 | 333.255 | 38.2994 | -49.739 | -1.6 | -2395.556 | 0.1555695
5391 | 5391 | 3252.748 | 142.858 | 334.175 | 38.2634 | -48.459 | -1.6 | -2396 | 0.1554128
5392 | 5392 | 3253.846 | 145.054 | 336.011 | 38.1914 | -45.903 | -1.6 | -2396.444 | 0.1552561
5393 | 5393 | 3253.846 | 145.054 | 336.371 | 38.2634 | -46.263 | -1.6 | -2396.889 | 0.1550995
5394 | 5394 | 3253.846 | 145.054 | 336.191 | 38.2274 | -46.083 | -1.6 | -2397.333 | 0.1549428
5395 | 5395 | 3252.748 | 143.956 | 335.993 | 38.4074 | -48.081 | -1.6 | -2397.778 | 0.1547862
5396 | 5396 | 3252.748 | 143.956 | 335.453 | 38.2994 | -47.541 | -1.6 | -2398.222 | 0.1546295
5397 | 5397 | 3252.748 | 145.056 | 336.373 | 38.2634 | -46.261 | -1.6 | -2398.667 | 0.1544728
5398 | 5398 | 3252.748 | 146.155 | 337.292 | 38.2274 | -44.982 | -1.6 | -2399.111 | 0.1543162
5399 | 5399 | 3252.748 | 146.155 | 337.652 | 38.2994 | -45.342 | -1.6 | -2399.556 | 0.1541595
5400 | 5400 | 3252.748 | 145.056 | 336.553 | 38.2994 | -46.441 | -1.6 | -2400 | 0.1540028
5401 | 5401 | 3250.549 | 143.956 | 335.093 | 38.2274 | -47.181 | -1.6 | -2400.444 | 0.1538462
5402 | 5402 | 3251.648 | 145.055 | 335.471 | 38.0832 | -45.361 | -1.6 | -2400.889 | 0.1536895
5403 | 5403 | 3251.648 | 145.055 | 336.192 | 38.2274 | -46.082 | -1.6 | -2401.333 | 0.1535328
5404 | 5404 | 3250.549 | 145.054 | 336.371 | 38.2634 | -46.263 | -1.6 | -2401.778 | 0.1533762
5405 | 5405 | 3250.549 | 143.956 | 334.913 | 38.1914 | -47.001 | -1.6 | -2402.222 | 0.1532195
5406 | 5406 | 3250.549 | 145.054 | 336.191 | 38.2274 | -46.083 | -1.6 | -2402.667 | 0.1530628
5407 | 5407 | 3251.648 | 146.153 | 337.11 | 38.1914 | -44.804 | -1.6 | -2403.111 | 0.1529062
5408 | 5408 | 3250.549 | 145.054 | 336.191 | 38.2274 | -46.083 | -1.6 | -2403.556 | 0.1527495
5409 | 5409 | 3250.549 | 146.153 | 337.83 | 38.3354 | -45.524 | -1.6 | -2404 | 0.1525928
5410 | 5410 | 3250.549 | 146.153 | 337.11 | 38.1914 | -44.804 | -1.6 | -2404.444 | 0.1524362
5411 | 5411 | 3251.648 | 146.153 | 337.29 | 38.2274 | -44.984 | -1.6 | -2404.889 | 0.1522795
5412 | 5412 | 3250.549 | 145.054 | 336.011 | 38.1914 | -45.903 | -1.6 | -2405.333 | 0.1521228
5413 | 5413 | 3249.451 | 145.055 | 336.552 | 38.2994 | -46.442 | -1.6 | -2405.778 | 0.1519662
5414 | 5414 | 3251.648 | 148.351 | 340.028 | 38.3354 | -43.326 | -1.6 | -2406.222 | 0.1518095
5415 | 5415 | 3248.352 | 145.055 | 336.552 | 38.2994 | -46.442 | -1.6 | -2406.667 | 0.1516528
5416 | 5416 | 3249.451 | 145.055 | 336.012 | 38.1914 | -45.902 | -1.6 | -2407.111 | 0.1514962
5417 | 5417 | 3249.451 | 145.055 | 336.552 | 38.2994 | -46.442 | -1.6 | -2407.556 | 0.1513395
5418 | 5418 | 3249.451 | 146.154 | 337.111 | 38.1914 | -44.803 | -1.6 | -2408 | 0.1511828
5419 | 5419 | 3248.352 | 145.055 | 336.372 | 38.2634 | -46.262 | -1.6 | -2408.444 | 0.1510262
5420 | 5420 | 3247.253 | 143.956 | 335.093 | 38.2274 | -47.181 | -1.6 | -2408.889 | 0.1508695
5421 | 5421 | 3248.352 | 146.154 | 337.651 | 38.2994 | -45.343 | -1.6 | -2409.333 | 0.1507128
5422 | 5422 | 3246.154 | 143.956 | 335.093 | 38.2274 | -47.181 | -1.6 | -2409.778 | 0.1505562
5423 | 5423 | 3247.253 | 146.154 | 337.471 | 38.2634 | -45.163 | -1.6 | -2410.222 | 0.1503995
5424 | 5424 | 3248.352 | 147.253 | 338.21 | 38.1914 | -43.704 | -1.6 | -2410.667 | 0.1502428
5425 | 5425 | 3247.253 | 145.055 | 336.732 | 38.3354 | -46.622 | -1.6 | -2411.111 | 0.1500862
5426 | 5426 | 3247.253 | 145.055 | 336.372 | 38.2634 | -46.262 | -1.6 | -2411.556 | 0.1499295
5427 | 5427 | 3246.154 | 145.055 | 336.192 | 38.2274 | -46.082 | -1.6 | -2412 | 0.1497728
5428 | 5428 | 3245.055 | 143.956 | 334.913 | 38.1914 | -47.001 | -1.6 | -2412.444 | 0.1496162
5429 | 5429 | 3246.154 | 146.154 | 337.471 | 38.2634 | -45.163 | -1.6 | -2412.889 | 0.1494595
5430 | 5430 | 3246.154 | 147.253 | 338.39 | 38.2274 | -43.884 | -1.6 | -2413.333 | 0.1493028
5431 | 5431 | 3246.154 | 145.055 | 336.552 | 38.2994 | -46.442 | -1.6 | -2413.778 | 0.1491462
5432 | 5432 | 3246.154 | 146.154 | 337.471 | 38.2634 | -45.163 | -1.6 | -2414.222 | 0.1489895
5433 | 5433 | 3246.154 | 146.154 | 337.471 | 38.2634 | -45.163 | -1.6 | -2414.667 | 0.1488328
5434 | 5434 | 3245.055 | 143.956 | 335.453 | 38.2994 | -47.541 | -1.6 | -2415.111 | 0.1486762
5435 | 5435 | 3245.055 | 146.154 | 337.651 | 38.2994 | -45.343 | -1.6 | -2415.556 | 0.1485195
5436 | 5436 | 3245.055 | 146.154 | 337.651 | 38.2994 | -45.343 | -1.6 | -2416 | 0.1483628
5437 | 5437 | 3245.055 | 146.154 | 338.011 | 38.3714 | -45.703 | -1.6 | -2416.444 | 0.1482062
5438 | 5438 | 3246.154 | 147.253 | 338.75 | 38.2994 | -44.244 | -1.6 | -2416.889 | 0.1480495
5439 | 5439 | 3245.055 | 145.055 | 336.552 | 38.2994 | -46.442 | -1.6 | -2417.333 | 0.1478928
5440 | 5440 | 3243.956 | 146.154 | 337.831 | 38.3354 | -45.523 | -1.6 | -2417.778 | 0.1477362
5441 | 5441 | 3243.956 | 146.154 | 337.471 | 38.2634 | -45.163 | -1.6 | -2418.222 | 0.1475795
5442 | 5442 | 3242.857 | 143.956 | 335.273 | 38.2634 | -47.361 | -1.6 | -2418.667 | 0.1474228
5443 | 5443 | 3243.956 | 146.154 | 337.291 | 38.2274 | -44.983 | -1.6 | -2419.111 | 0.1472662
5444 | 5444 | 3240.66 | 145.056 | 336.193 | 38.2274 | -46.081 | -1.6 | -2419.556 | 0.1471095
5445 | 5445 | 3242.857 | 143.956 | 335.813 | 38.3714 | -47.901 | -1.6 | -2420 | 0.1469528
5446 | 5446 | 3242.857 | 146.153 | 337.29 | 38.2274 | -44.984 | -1.6 | -2420.444 | 0.1467962
5447 | 5447 | 3242.857 | 147.253 | 338.21 | 38.1914 | -43.704 | -1.6 | -2420.889 | 0.1466395
5448 | 5448 | 3242.857 | 146.153 | 337.47 | 38.2634 | -45.164 | -1.6 | -2421.333 | 0.1464828
5449 | 5449 | 3242.857 | 147.253 | 337.849 | 38.1192 | -43.343 | -1.6 | -2421.778 | 0.1463262
5450 | 5450 | 3240.66 | 143.956 | 335.453 | 38.2994 | -47.541 | -1.6 | -2422.222 | 0.1461695
5451 | 5451 | 3242.857 | 147.253 | 337.849 | 38.1192 | -43.343 | -1.6 | -2422.667 | 0.1460128
5452 | 5452 | 3239.561 | 145.056 | 336.553 | 38.2994 | -46.441 | -1.6 | -2423.111 | 0.1458562
5453 | 5453 | 3240.66 | 145.056 | 336.373 | 38.2634 | -46.261 | -1.6 | -2423.556 | 0.1456995
5454 | 5454 | 3240.66 | 145.056 | 335.832 | 38.1552 | -45.72 | -1.6 | -2424 | 0.1455428
5455 | 5455 | 3240.66 | 145.056 | 336.373 | 38.2634 | -46.261 | -1.6 | -2424.444 | 0.1453862
5456 | 5456 | 3239.561 | 145.056 | 336.373 | 38.2634 | -46.261 | -1.6 | -2424.889 | 0.1452295
5457 | 5457 | 3241.758 | 147.253 | 338.39 | 38.2274 | -43.884 | -1.6 | -2425.333 | 0.1450728
5458 | 5458 | 3239.561 | 145.056 | 336.193 | 38.2274 | -46.081 | -1.6 | -2425.778 | 0.1449162
5459 | 5459 | 3239.561 | 145.056 | 336.193 | 38.2274 | -46.081 | -1.6 | -2426.222 | 0.1447595
5460 | 5460 | 3239.561 | 146.155 | 337.472 | 38.2634 | -45.162 | -1.6 | -2426.667 | 0.1446029
5461 | 5461 | 3238.461 | 143.956 | 335.273 | 38.2634 | -47.361 | -1.6 | -2427.111 | 0.1444462
5462 | 5462 | 3238.461 | 143.956 | 335.633 | 38.3354 | -47.721 | -1.6 | -2427.556 | 0.1442895
5463 | 5463 | 3238.461 | 145.055 | 336.552 | 38.2994 | -46.442 | -1.6 | -2428 | 0.1441329
5464 | 5464 | 3238.461 | 146.153 | 337.29 | 38.2274 | -44.984 | -1.6 | -2428.444 | 0.1439762
5465 | 5465 | 3237.363 | 145.055 | 336.192 | 38.2274 | -46.082 | -1.6 | -2428.889 | 0.1438195
5466 | 5466 | 3237.363 | 143.957 | 334.914 | 38.1914 | -47 | -1.6 | -2429.333 | 0.1436629
5467 | 5467 | 3237.363 | 143.957 | 336.175 | 38.4436 | -48.261 | -1.6 | -2429.778 | 0.1435062
5468 | 5468 | 3237.363 | 143.957 | 335.634 | 38.3354 | -47.72 | -1.6 | -2430.222 | 0.1433495
5469 | 5469 | 3237.363 | 145.055 | 336.192 | 38.2274 | -46.082 | -1.6 | -2430.667 | 0.1431929
5470 | 5470 | 3237.363 | 146.154 | 337.111 | 38.1914 | -44.803 | -1.6 | -2431.111 | 0.1430362
5471 | 5471 | 3236.264 | 143.956 | 335.273 | 38.2634 | -47.361 | -1.6 | -2431.556 | 0.1428795
5472 | 5472 | 3236.264 | 145.055 | 336.372 | 38.2634 | -46.262 | -1.6 | -2432 | 0.1427229
5473 | 5473 | 3235.165 | 143.956 | 335.273 | 38.2634 | -47.361 | -1.6 | -2432.444 | 0.1425662
5474 | 5474 | 3235.165 | 143.956 | 335.093 | 38.2274 | -47.181 | -1.6 | -2432.889 | 0.1424095
5475 | 5475 | 3236.264 | 146.154 | 336.93 | 38.1552 | -44.622 | -1.6 | -2433.333 | 0.1422529
5476 | 5476 | 3235.165 | 143.956 | 335.813 | 38.3714 | -47.901 | -1.6 | -2433.778 | 0.1420962
5477 | 5477 | 3235.165 | 143.956 | 335.273 | 38.2634 | -47.361 | -1.6 | -2434.222 | 0.1419395
5478 | 5478 | 3236.264 | 146.154 | 338.011 | 38.3714 | -45.703 | -1.6 | -2434.667 | 0.1417829
5479 | 5479 | 3235.165 | 146.154 | 337.471 | 38.2634 | -45.163 | -1.6 | -2435.111 | 0.1416262
5480 | 5480 | 3235.165 | 145.055 | 336.732 | 38.3354 | -46.622 | -1.6 | -2435.556 | 0.1414695
5481 | 5481 | 3235.165 | 146.154 | 336.93 | 38.1552 | -44.622 | -1.6 | -2436 | 0.1413129
5482 | 5482 | 3234.066 | 142.857 | 334.534 | 38.3354 | -48.82 | -1.6 | -2436.444 | 0.1411562
5483 | 5483 | 3234.066 | 145.055 | 336.732 | 38.3354 | -46.622 | -1.6 | -2436.889 | 0.1409995
5484 | 5484 | 3235.165 | 147.253 | 338.39 | 38.2274 | -43.884 | -1.6 | -2437.333 | 0.1408429
5485 | 5485 | 3236.264 | 148.352 | 339.489 | 38.2274 | -42.785 | -1.6 | -2437.778 | 0.1406862
5486 | 5486 | 3235.165 | 146.154 | 337.471 | 38.2634 | -45.163 | -1.6 | -2438.222 | 0.1405295
5487 | 5487 | 3234.066 | 145.055 | 336.372 | 38.2634 | -46.262 | -1.6 | -2438.667 | 0.1403729
5488 | 5488 | 3232.967 | 143.956 | 335.813 | 38.3714 | -47.901 | -1.6 | -2439.111 | 0.1402162
5489 | 5489 | 3232.967 | 145.055 | 336.192 | 38.2274 | -46.082 | -1.6 | -2439.556 | 0.1400595
5490 | 5490 | 3232.967 | 145.055 | 336.552 | 38.2994 | -46.442 | -1.6 | -2440 | 0.1399029
5491 | 5491 | 3232.967 | 145.055 | 336.372 | 38.2634 | -46.262 | -1.6 | -2440.444 | 0.1397462
5492 | 5492 | 3232.967 | 146.154 | 337.471 | 38.2634 | -45.163 | -1.6 | -2440.889 | 0.1395895
5493 | 5493 | 3231.868 | 143.956 | 336.174 | 38.4436 | -48.262 | -1.6 | -2441.333 | 0.1394329
5494 | 5494 | 3232.967 | 145.055 | 336.192 | 38.2274 | -46.082 | -1.6 | -2441.778 | 0.1392762
5495 | 5495 | 3230.769 | 142.857 | 334.714 | 38.3714 | -49 | -1.6 | -2442.222 | 0.1391195
5496 | 5496 | 3231.868 | 146.154 | 337.831 | 38.3354 | -45.523 | -1.6 | -2442.667 | 0.1389629
5497 | 5497 | 3230.769 | 143.956 | 335.633 | 38.3354 | -47.721 | -1.6 | -2443.111 | 0.1388062
5498 | 5498 | 3230.769 | 143.956 | 335.813 | 38.3714 | -47.901 | -1.6 | -2443.556 | 0.1386495
5499 | 5499 | 3230.769 | 145.055 | 336.372 | 38.2634 | -46.262 | -1.6 | -2444 | 0.1384929
5500 | 5500 | 3231.868 | 146.154 | 337.111 | 38.1914 | -44.803 | -1.6 | -2444.444 | 0.1383362
5501 | 5501 | 3230.769 | 146.153 | 337.47 | 38.2634 | -45.164 | -1.6 | -2444.889 | 0.1381795
5502 | 5502 | 3230.769 | 146.153 | 338.19 | 38.4074 | -45.884 | -1.6 | -2445.333 | 0.1380229
5503 | 5503 | 3229.67 | 143.956 | 335.453 | 38.2994 | -47.541 | -1.6 | -2445.778 | 0.1378662
5504 | 5504 | 3229.67 | 146.153 | 336.929 | 38.1552 | -44.623 | -1.6 | -2446.222 | 0.1377095
5505 | 5505 | 3230.769 | 146.153 | 337.83 | 38.3354 | -45.524 | -1.6 | -2446.667 | 0.1375529
5506 | 5506 | 3230.769 | 148.352 | 340.209 | 38.3714 | -43.505 | -1.6 | -2447.111 | 0.1373962
5507 | 5507 | 3229.67 | 148.351 | 339.488 | 38.2274 | -42.786 | -1.6 | -2447.556 | 0.1372395
5508 | 5508 | 3228.572 | 142.858 | 333.995 | 38.2274 | -48.279 | -1.6 | -2448 | 0.1370829
5509 | 5509 | 3228.572 | 145.055 | 336.732 | 38.3354 | -46.622 | -1.6 | -2448.444 | 0.1369262
5510 | 5510 | 3228.572 | 146.155 | 337.832 | 38.3354 | -45.522 | -1.6 | -2448.889 | 0.1367695
5511 | 5511 | 3228.572 | 145.055 | 336.552 | 38.2994 | -46.442 | -1.6 | -2449.333 | 0.1366129
5512 | 5512 | 3228.572 | 146.155 | 337.472 | 38.2634 | -45.162 | -1.6 | -2449.778 | 0.1364562
5513 | 5513 | 3227.473 | 145.056 | 335.832 | 38.1552 | -45.72 | -1.6 | -2450.222 | 0.1362995
5514 | 5514 | 3227.473 | 145.056 | 336.553 | 38.2994 | -46.441 | -1.6 | -2450.667 | 0.1361429
5515 | 5515 | 3228.572 | 146.155 | 337.472 | 38.2634 | -45.162 | -1.6 | -2451.111 | 0.1359862
5516 | 5516 | 3227.473 | 145.056 | 336.373 | 38.2634 | -46.261 | -1.6 | -2451.556 | 0.1358295
5517 | 5517 | 3226.374 | 143.957 | 335.634 | 38.3354 | -47.72 | -1.6 | -2452 | 0.1356729
5518 | 5518 | 3226.374 | 145.055 | 336.372 | 38.2634 | -46.262 | -1.6 | -2452.444 | 0.1355162
5519 | 5519 | 3226.374 | 145.055 | 336.192 | 38.2274 | -46.082 | -1.6 | -2452.889 | 0.1353595
5520 | 5520 | 3225.275 | 143.956 | 334.913 | 38.1914 | -47.001 | -1.6 | -2453.333 | 0.1352029
5521 | 5521 | 3224.176 | 143.956 | 335.993 | 38.4074 | -48.081 | -1.6 | -2453.778 | 0.1350462
5522 | 5522 | 3227.473 | 147.253 | 338.75 | 38.2994 | -44.244 | -1.6 | -2454.222 | 0.1348896
5523 | 5523 | 3225.275 | 145.055 | 336.552 | 38.2994 | -46.442 | -1.6 | -2454.667 | 0.1347329
5524 | 5524 | 3224.176 | 143.956 | 335.093 | 38.2274 | -47.181 | -1.6 | -2455.111 | 0.1345762
5525 | 5525 | 3224.176 | 143.956 | 335.633 | 38.3354 | -47.721 | -1.6 | -2455.556 | 0.1344196
5526 | 5526 | 3225.275 | 146.154 | 336.75 | 38.1192 | -44.442 | -1.6 | -2456 | 0.1342629
5527 | 5527 | 3225.275 | 146.154 | 337.471 | 38.2634 | -45.163 | -1.6 | -2456.444 | 0.1341062
5528 | 5528 | 3224.176 | 145.055 | 336.192 | 38.2274 | -46.082 | -1.6 | -2456.889 | 0.1339496
5529 | 5529 | 3223.077 | 143.956 | 335.633 | 38.3354 | -47.721 | -1.6 | -2457.333 | 0.1337929
5530 | 5530 | 3226.374 | 148.352 | 340.389 | 38.4074 | -43.685 | -1.6 | -2457.778 | 0.1336362
5531 | 5531 | 3224.176 | 143.956 | 335.453 | 38.2994 | -47.541 | -1.6 | -2458.222 | 0.1334796
5532 | 5532 | 3224.176 | 147.253 | 338.029 | 38.1552 | -43.523 | -1.6 | -2458.667 | 0.1333229
5533 | 5533 | 3224.176 | 146.154 | 337.831 | 38.3354 | -45.523 | -1.6 | -2459.111 | 0.1331662
5534 | 5534 | 3221.978 | 143.956 | 335.093 | 38.2274 | -47.181 | -1.6 | -2459.556 | 0.1330096
5535 | 5535 | 3221.978 | 143.956 | 335.633 | 38.3354 | -47.721 | -1.6 | -2460 | 0.1328529
5536 | 5536 | 3223.077 | 145.055 | 336.912 | 38.3714 | -46.802 | -1.6 | -2460.444 | 0.1326962
5537 | 5537 | 3223.077 | 146.154 | 337.651 | 38.2994 | -45.343 | -1.6 | -2460.889 | 0.1325396
5538 | 5538 | 3221.978 | 143.956 | 335.633 | 38.3354 | -47.721 | -1.6 | -2461.333 | 0.1323829
5539 | 5539 | 3221.978 | 146.154 | 337.651 | 38.2994 | -45.343 | -1.6 | -2461.778 | 0.1322262
5540 | 5540 | 3221.978 | 145.055 | 336.372 | 38.2634 | -46.262 | -1.6 | -2462.222 | 0.1320696
5541 | 5541 | 3221.978 | 146.154 | 337.651 | 38.2994 | -45.343 | -1.6 | -2462.667 | 0.1319129
5542 | 5542 | 3220.879 | 143.956 | 335.093 | 38.2274 | -47.181 | -1.6 | -2463.111 | 0.1317562
5543 | 5543 | 3220.879 | 145.055 | 336.552 | 38.2994 | -46.442 | -1.6 | -2463.556 | 0.1315996
5544 | 5544 | 3221.978 | 148.352 | 339.489 | 38.2274 | -42.785 | -1.6 | -2464 | 0.1314429
5545 | 5545 | 3220.879 | 145.055 | 336.552 | 38.2994 | -46.442 | -1.6 | -2464.444 | 0.1312862
5546 | 5546 | 3220.879 | 145.055 | 335.831 | 38.1552 | -45.721 | -1.6 | -2464.889 | 0.1311296
5547 | 5547 | 3219.78 | 145.055 | 335.651 | 38.1192 | -45.541 | -1.6 | -2465.333 | 0.1309729
5548 | 5548 | 3219.78 | 145.055 | 336.372 | 38.2634 | -46.262 | -1.6 | -2465.778 | 0.1308162
5549 | 5549 | 3219.78 | 145.055 | 336.732 | 38.3354 | -46.622 | -1.6 | -2466.222 | 0.1306596
5550 | 5550 | 3218.681 | 145.055 | 336.372 | 38.2634 | -46.262 | -1.6 | -2466.667 | 0.1305029
5551 | 5551 | 3217.583 | 143.957 | 335.274 | 38.2634 | -47.36 | -1.6 | -2467.111 | 0.1303462
5552 | 5552 | 3217.583 | 142.858 | 333.634 | 38.1552 | -47.918 | -1.6 | -2467.556 | 0.1301896
5553 | 5553 | 3219.78 | 147.252 | 338.209 | 38.1914 | -43.705 | -1.6 | -2468 | 0.1300329
5554 | 5554 | 3217.583 | 143.957 | 334.914 | 38.1914 | -47 | -1.6 | -2468.444 | 0.1298762
5555 | 5555 | 3217.583 | 145.055 | 336.192 | 38.2274 | -46.082 | -1.6 | -2468.889 | 0.1297196
5556 | 5556 | 3217.583 | 143.957 | 334.914 | 38.1914 | -47 | -1.6 | -2469.333 | 0.1295629
5557 | 5557 | 3217.583 | 146.154 | 336.75 | 38.1192 | -44.442 | -1.6 | -2469.778 | 0.1294062
5558 | 5558 | 3217.583 | 145.055 | 335.831 | 38.1552 | -45.721 | -1.6 | -2470.222 | 0.1292496
5559 | 5559 | 3217.583 | 145.055 | 336.012 | 38.1914 | -45.902 | -1.6 | -2470.667 | 0.1290929
5560 | 5560 | 3217.583 | 146.154 | 337.111 | 38.1914 | -44.803 | -1.6 | -2471.111 | 0.1289362
5561 | 5561 | 3218.681 | 147.252 | 337.848 | 38.1192 | -43.344 | -1.6 | -2471.556 | 0.1287796
5562 | 5562 | 3216.484 | 145.055 | 336.012 | 38.1914 | -45.902 | -1.6 | -2472 | 0.1286229
5563 | 5563 | 3215.385 | 145.055 | 336.012 | 38.1914 | -45.902 | -1.6 | -2472.444 | 0.1284662
5564 | 5564 | 3216.484 | 146.154 | 337.291 | 38.2274 | -44.983 | -1.6 | -2472.889 | 0.1283096
5565 | 5565 | 3214.286 | 145.055 | 336.192 | 38.2274 | -46.082 | -1.6 | -2473.333 | 0.1281529
5566 | 5566 | 3215.385 | 146.154 | 337.651 | 38.2994 | -45.343 | -1.6 | -2473.778 | 0.1279962
5567 | 5567 | 3213.187 | 142.857 | 333.994 | 38.2274 | -48.28 | -1.6 | -2474.222 | 0.1278396
5568 | 5568 | 3214.286 | 143.956 | 334.372 | 38.0832 | -46.46 | -1.6 | -2474.667 | 0.1276829
5569 | 5569 | 3213.187 | 142.857 | 333.994 | 38.2274 | -48.28 | -1.6 | -2475.111 | 0.1275262
5570 | 5570 | 3214.286 | 143.956 | 335.273 | 38.2634 | -47.361 | -1.6 | -2475.556 | 0.1273696
5571 | 5571 | 3214.286 | 145.055 | 336.012 | 38.1914 | -45.902 | -1.6 | -2476 | 0.1272129
5572 | 5572 | 3213.187 | 143.956 | 334.913 | 38.1914 | -47.001 | -1.6 | -2476.444 | 0.1270562
5573 | 5573 | 3212.088 | 143.956 | 334.913 | 38.1914 | -47.001 | -1.6 | -2476.889 | 0.1268996
5574 | 5574 | 3213.187 | 145.055 | 336.192 | 38.2274 | -46.082 | -1.6 | -2477.333 | 0.1267429
5575 | 5575 | 3213.187 | 143.956 | 334.913 | 38.1914 | -47.001 | -1.6 | -2477.778 | 0.1265862
5576 | 5576 | 3212.088 | 143.956 | 334.913 | 38.1914 | -47.001 | -1.6 | -2478.222 | 0.1264296
5577 | 5577 | 3212.088 | 143.956 | 334.732 | 38.1552 | -46.82 | -1.6 | -2478.667 | 0.1262729
5578 | 5578 | 3213.187 | 146.154 | 337.111 | 38.1914 | -44.803 | -1.6 | -2479.111 | 0.1261162
5579 | 5579 | 3212.088 | 145.055 | 336.372 | 38.2634 | -46.262 | -1.6 | -2479.556 | 0.1259596
5580 | 5580 | 3213.187 | 143.956 | 335.273 | 38.2634 | -47.361 | -1.6 | -2480 | 0.1258029
5581 | 5581 | 3212.088 | 143.956 | 335.453 | 38.2994 | -47.541 | -1.6 | -2480.444 | 0.1256462
5582 | 5582 | 3212.088 | 145.055 | 336.372 | 38.2634 | -46.262 | -1.6 | -2480.889 | 0.1254896
5583 | 5583 | 3210.989 | 143.956 | 335.273 | 38.2634 | -47.361 | -1.6 | -2481.333 | 0.1253329
5584 | 5584 | 3210.989 | 145.055 | 336.372 | 38.2634 | -46.262 | -1.6 | -2481.778 | 0.1251762
5585 | 5585 | 3210.989 | 146.154 | 336.93 | 38.1552 | -44.622 | -1.6 | -2482.222 | 0.1250196
5586 | 5586 | 3212.088 | 146.154 | 337.111 | 38.1914 | -44.803 | -1.6 | -2482.667 | 0.1248629
5587 | 5587 | 3209.89 | 143.956 | 335.273 | 38.2634 | -47.361 | -1.6 | -2483.111 | 0.1247063
5588 | 5588 | 3209.89 | 143.956 | 335.093 | 38.2274 | -47.181 | -1.6 | -2483.556 | 0.1245496
5589 | 5589 | 3209.89 | 143.956 | 335.093 | 38.2274 | -47.181 | -1.6 | -2484 | 0.1243929
5590 | 5590 | 3208.791 | 142.857 | 333.814 | 38.1914 | -48.1 | -1.6 | -2484.444 | 0.1242363
5591 | 5591 | 3209.89 | 145.055 | 335.471 | 38.0832 | -45.361 | -1.6 | -2484.889 | 0.1240796
5592 | 5592 | 3208.791 | 143.956 | 334.732 | 38.1552 | -46.82 | -1.6 | -2485.333 | 0.1239229
5593 | 5593 | 3208.791 | 145.055 | 336.192 | 38.2274 | -46.082 | -1.6 | -2485.778 | 0.1237663
5594 | 5594 | 3208.791 | 143.956 | 334.732 | 38.1552 | -46.82 | -1.6 | -2486.222 | 0.1236096
5595 | 5595 | 3209.89 | 146.154 | 337.651 | 38.2994 | -45.343 | -1.6 | -2486.667 | 0.1234529
5596 | 5596 | 3208.791 | 145.055 | 336.192 | 38.2274 | -46.082 | -1.6 | -2487.111 | 0.1232963
5597 | 5597 | 3208.791 | 145.055 | 335.651 | 38.1192 | -45.541 | -1.6 | -2487.556 | 0.1231396
5598 | 5598 | 3208.791 | 146.154 | 337.111 | 38.1914 | -44.803 | -1.6 | -2488 | 0.1229829
5599 | 5599 | 3206.594 | 143.957 | 334.553 | 38.1192 | -46.639 | -1.6 | -2488.444 | 0.1228263
5600 | 5600 | 3207.692 | 145.055 | 336.012 | 38.1914 | -45.902 | -1.6 | -2488.889 | 0.1226696
5601 | 5601 | 3206.594 | 143.957 | 334.733 | 38.1552 | -46.819 | -1.6 | -2489.333 | 0.1225129
5602 | 5602 | 3206.594 | 143.957 | 335.094 | 38.2274 | -47.18 | -1.6 | -2489.778 | 0.1223563
5603 | 5603 | 3207.692 | 146.153 | 336.389 | 38.0472 | -44.083 | -1.6 | -2490.222 | 0.1221996
5604 | 5604 | 3205.495 | 143.956 | 334.192 | 38.0472 | -46.28 | -1.6 | -2490.667 | 0.1220429
5605 | 5605 | 3204.396 | 142.857 | 333.453 | 38.1192 | -47.739 | -1.6 | -2491.111 | 0.1218863
5606 | 5606 | 3206.594 | 147.253 | 337.309 | 38.0112 | -42.803 | -1.6 | -2491.556 | 0.1217296
5607 | 5607 | 3205.495 | 145.055 | 335.471 | 38.0832 | -45.361 | -1.6 | -2492 | 0.1215729
5608 | 5608 | 3205.495 | 145.055 | 335.651 | 38.1192 | -45.541 | -1.6 | -2492.444 | 0.1214163
5609 | 5609 | 3205.495 | 146.154 | 336.75 | 38.1192 | -44.442 | -1.6 | -2492.889 | 0.1212596
5610 | 5610 | 3204.396 | 143.956 | 334.732 | 38.1552 | -46.82 | -1.6 | -2493.333 | 0.1211029
5611 | 5611 | 3204.396 | 143.956 | 334.913 | 38.1914 | -47.001 | -1.6 | -2493.778 | 0.1209463
5612 | 5612 | 3204.396 | 143.956 | 334.913 | 38.1914 | -47.001 | -1.6 | -2494.222 | 0.1207896
5613 | 5613 | 3204.396 | 145.055 | 335.471 | 38.0832 | -45.361 | -1.6 | -2494.667 | 0.1206329
5614 | 5614 | 3204.396 | 145.055 | 335.831 | 38.1552 | -45.721 | -1.6 | -2495.111 | 0.1204763
5615 | 5615 | 3204.396 | 146.154 | 336.75 | 38.1192 | -44.442 | -1.6 | -2495.556 | 0.1203196
5616 | 5616 | 3203.297 | 145.055 | 335.651 | 38.1192 | -45.541 | -1.6 | -2496 | 0.1201629
5617 | 5617 | 3203.297 | 143.956 | 334.192 | 38.0472 | -46.28 | -1.6 | -2496.444 | 0.1200063
5618 | 5618 | 3202.198 | 142.857 | 333.093 | 38.0472 | -47.379 | -1.6 | -2496.889 | 0.1198496
5619 | 5619 | 3202.198 | 143.956 | 333.291 | 37.867 | -45.379 | -1.6 | -2497.333 | 0.1196929
5620 | 5620 | 3202.198 | 143.956 | 333.832 | 37.9752 | -45.92 | -1.6 | -2497.778 | 0.1195363
5621 | 5621 | 3202.198 | 145.055 | 334.39 | 37.867 | -44.28 | -1.6 | -2498.222 | 0.1193796
5622 | 5622 | 3201.099 | 143.956 | 333.652 | 37.9392 | -45.74 | -1.6 | -2498.667 | 0.1192229
5623 | 5623 | 3202.198 | 143.956 | 333.291 | 37.867 | -45.379 | -1.6 | -2499.111 | 0.1190663
5624 | 5624 | 3202.198 | 145.055 | 334.751 | 37.9392 | -44.641 | -1.6 | -2499.556 | 0.1189096
5625 | 5625 | 3201.099 | 143.956 | 333.652 | 37.9392 | -45.74 | -1.6 | -2500 | 0.1187529
5626 | 5626 | 3200 | 142.857 | 332.733 | 37.9752 | -47.019 | -1.6 | -2500.444 | 0.1185963
5627 | 5627 | 3200 | 143.956 | 333.652 | 37.9392 | -45.74 | -1.6 | -2500.889 | 0.1184396
5628 | 5628 | 3201.099 | 143.956 | 333.652 | 37.9392 | -45.74 | -1.6 | -2501.333 | 0.1182829
5629 | 5629 | 3200 | 143.956 | 332.931 | 37.795 | -45.019 | -1.6 | -2501.778 | 0.1181263
5630 | 5630 | 3198.901 | 142.857 | 332.192 | 37.867 | -46.478 | -1.6 | -2502.222 | 0.1179696
5631 | 5631 | 3198.901 | 141.758 | 331.454 | 37.9392 | -47.938 | -1.6 | -2502.667 | 0.1178129
5632 | 5632 | 3198.901 | 143.956 | 333.291 | 37.867 | -45.379 | -1.6 | -2503.111 | 0.1176563
5633 | 5633 | 3198.901 | 145.055 | 334.21 | 37.831 | -44.1 | -1.6 | -2503.556 | 0.1174996
5634 | 5634 | 3198.901 | 142.857 | 332.913 | 38.0112 | -47.199 | -1.6 | -2504 | 0.1173429
5635 | 5635 | 3198.901 | 143.956 | 333.471 | 37.903 | -45.559 | -1.6 | -2504.444 | 0.1171863
5636 | 5636 | 3198.901 | 143.956 | 334.012 | 38.0112 | -46.1 | -1.6 | -2504.889 | 0.1170296
5637 | 5637 | 3198.901 | 145.055 | 334.751 | 37.9392 | -44.641 | -1.6 | -2505.333 | 0.1168729
5638 | 5638 | 3197.802 | 143.956 | 333.832 | 37.9752 | -45.92 | -1.6 | -2505.778 | 0.1167163
5639 | 5639 | 3197.802 | 143.956 | 333.652 | 37.9392 | -45.74 | -1.6 | -2506.222 | 0.1165596
5640 | 5640 | 3197.802 | 143.956 | 333.652 | 37.9392 | -45.74 | -1.6 | -2506.667 | 0.1164029
5641 | 5641 | 3197.802 | 146.154 | 335.85 | 37.9392 | -43.542 | -1.6 | -2507.111 | 0.1162463
5642 | 5642 | 3195.604 | 143.956 | 333.832 | 37.9752 | -45.92 | -1.6 | -2507.556 | 0.1160896
5643 | 5643 | 3198.901 | 146.154 | 335.669 | 37.903 | -43.361 | -1.6 | -2508 | 0.1159329
5644 | 5644 | 3196.703 | 143.956 | 333.471 | 37.903 | -45.559 | -1.6 | -2508.444 | 0.1157763
5645 | 5645 | 3198.901 | 146.154 | 335.489 | 37.867 | -43.181 | -1.6 | -2508.889 | 0.1156196
5646 | 5646 | 3196.703 | 143.956 | 332.931 | 37.795 | -45.019 | -1.6 | -2509.333 | 0.1154629
5647 | 5647 | 3195.604 | 143.956 | 332.931 | 37.795 | -45.019 | -1.6 | -2509.778 | 0.1153063
5648 | 5648 | 3195.604 | 145.054 | 334.029 | 37.795 | -43.921 | -1.6 | -2510.222 | 0.1151496
5649 | 5649 | 3194.506 | 143.956 | 333.111 | 37.831 | -45.199 | -1.6 | -2510.667 | 0.114993
5650 | 5650 | 3194.506 | 145.055 | 334.57 | 37.903 | -44.46 | -1.6 | -2511.111 | 0.1148363
5651 | 5651 | 3194.506 | 145.055 | 333.85 | 37.759 | -43.74 | -1.6 | -2511.556 | 0.1146796
5652 | 5652 | 3194.506 | 143.956 | 333.471 | 37.903 | -45.559 | -1.6 | -2512 | 0.114523
5653 | 5653 | 3194.506 | 143.956 | 333.291 | 37.867 | -45.379 | -1.6 | -2512.444 | 0.1143663
5654 | 5654 | 3193.407 | 143.956 | 333.111 | 37.831 | -45.199 | -1.6 | -2512.889 | 0.1142096
5655 | 5655 | 3194.506 | 145.055 | 334.39 | 37.867 | -44.28 | -1.6 | -2513.333 | 0.114053
5656 | 5656 | 3193.407 | 145.055 | 334.57 | 37.903 | -44.46 | -1.6 | -2513.778 | 0.1138963
5657 | 5657 | 3192.308 | 142.857 | 331.472 | 37.723 | -45.758 | -1.6 | -2514.222 | 0.1137396
5658 | 5658 | 3192.308 | 145.055 | 334.39 | 37.867 | -44.28 | -1.6 | -2514.667 | 0.113583
5659 | 5659 | 3192.308 | 143.956 | 333.111 | 37.831 | -45.199 | -1.6 | -2515.111 | 0.1134263
5660 | 5660 | 3191.209 | 142.857 | 332.012 | 37.831 | -46.298 | -1.6 | -2515.556 | 0.1132696
5661 | 5661 | 3192.308 | 145.055 | 334.03 | 37.795 | -43.92 | -1.6 | -2516 | 0.113113
5662 | 5662 | 3192.308 | 143.956 | 333.471 | 37.903 | -45.559 | -1.6 | -2516.444 | 0.1129563
5663 | 5663 | 3191.209 | 143.956 | 332.931 | 37.795 | -45.019 | -1.6 | -2516.889 | 0.1127996
5664 | 5664 | 3191.209 | 143.956 | 333.291 | 37.867 | -45.379 | -1.6 | -2517.333 | 0.112643
5665 | 5665 | 3191.209 | 143.956 | 333.471 | 37.903 | -45.559 | -1.6 | -2517.778 | 0.1124863
5666 | 5666 | 3191.209 | 143.956 | 332.751 | 37.759 | -44.839 | -1.6 | -2518.222 | 0.1123296
5667 | 5667 | 3191.209 | 143.956 | 333.111 | 37.831 | -45.199 | -1.6 | -2518.667 | 0.112173
5668 | 5668 | 3190.11 | 143.956 | 333.111 | 37.831 | -45.199 | -1.6 | -2519.111 | 0.1120163
5669 | 5669 | 3191.209 | 145.055 | 334.03 | 37.795 | -43.92 | -1.6 | -2519.556 | 0.1118596
5670 | 5670 | 3190.11 | 145.055 | 333.67 | 37.723 | -43.56 | -1.6 | -2520 | 0.111703
5671 | 5671 | 3189.011 | 143.956 | 332.21 | 37.6508 | -44.298 | -1.6 | -2520.444 | 0.1115463
5672 | 5672 | 3190.11 | 146.154 | 334.228 | 37.6148 | -41.92 | -1.6 | -2520.889 | 0.1113896
5673 | 5673 | 3190.11 | 145.055 | 333.67 | 37.723 | -43.56 | -1.6 | -2521.333 | 0.111233
5674 | 5674 | 3187.912 | 143.956 | 332.751 | 37.759 | -44.839 | -1.6 | -2521.778 | 0.1110763
5675 | 5675 | 3187.912 | 142.857 | 332.012 | 37.831 | -46.298 | -1.6 | -2522.222 | 0.1109196
5676 | 5676 | 3189.011 | 143.956 | 333.111 | 37.831 | -45.199 | -1.6 | -2522.667 | 0.110763
5677 | 5677 | 3187.912 | 143.956 | 332.751 | 37.759 | -44.839 | -1.6 | -2523.111 | 0.1106063
5678 | 5678 | 3186.813 | 142.857 | 331.832 | 37.795 | -46.118 | -1.6 | -2523.556 | 0.1104496
5679 | 5679 | 3186.813 | 143.956 | 332.751 | 37.759 | -44.839 | -1.6 | -2524 | 0.110293
5680 | 5680 | 3186.813 | 142.857 | 331.111 | 37.6508 | -45.397 | -1.6 | -2524.444 | 0.1101363
5681 | 5681 | 3186.813 | 143.956 | 332.03 | 37.6148 | -44.118 | -1.6 | -2524.889 | 0.1099796
5682 | 5682 | 3186.813 | 146.154 | 334.228 | 37.6148 | -41.92 | -1.6 | -2525.333 | 0.109823
5683 | 5683 | 3185.714 | 141.758 | 329.652 | 37.5788 | -46.136 | -1.6 | -2525.778 | 0.1096663
5684 | 5684 | 3187.912 | 146.154 | 334.408 | 37.6508 | -42.1 | -1.6 | -2526.222 | 0.1095096
5685 | 5685 | 3185.714 | 143.956 | 332.391 | 37.687 | -44.479 | -1.6 | -2526.667 | 0.109353
5686 | 5686 | 3184.615 | 142.857 | 331.292 | 37.687 | -45.578 | -1.6 | -2527.111 | 0.1091963
5687 | 5687 | 3185.714 | 145.055 | 333.129 | 37.6148 | -43.019 | -1.6 | -2527.556 | 0.1090396
5688 | 5688 | 3186.813 | 146.154 | 334.589 | 37.687 | -42.281 | -1.6 | -2528 | 0.108883
5689 | 5689 | 3186.813 | 146.154 | 334.589 | 37.687 | -42.281 | -1.6 | -2528.444 | 0.1087263
5690 | 5690 | 3185.714 | 145.055 | 332.949 | 37.5788 | -42.839 | -1.6 | -2528.889 | 0.1085696
5691 | 5691 | 3185.714 | 146.153 | 334.407 | 37.6508 | -42.101 | -1.6 | -2529.333 | 0.108413
5692 | 5692 | 3183.517 | 141.759 | 330.554 | 37.759 | -47.036 | -1.6 | -2529.778 | 0.1082563
5693 | 5693 | 3183.517 | 143.956 | 331.31 | 37.4708 | -43.398 | -1.6 | -2530.222 | 0.1080996
5694 | 5694 | 3183.517 | 143.956 | 332.21 | 37.6508 | -44.298 | -1.6 | -2530.667 | 0.107943
5695 | 5695 | 3183.517 | 143.956 | 331.67 | 37.5428 | -43.758 | -1.6 | -2531.111 | 0.1077863
5696 | 5696 | 3182.418 | 142.857 | 331.652 | 37.759 | -45.938 | -1.6 | -2531.556 | 0.1076296
5697 | 5697 | 3182.418 | 142.857 | 330.931 | 37.6148 | -45.217 | -1.6 | -2532 | 0.107473
5698 | 5698 | 3182.418 | 143.956 | 332.03 | 37.6148 | -44.118 | -1.6 | -2532.444 | 0.1073163
5699 | 5699 | 3182.418 | 145.055 | 333.129 | 37.6148 | -43.019 | -1.6 | -2532.889 | 0.1071596
5700 | 5700 | 3181.319 | 142.857 | 330.751 | 37.5788 | -45.037 | -1.6 | -2533.333 | 0.107003
5701 | 5701 | 3181.319 | 142.857 | 331.472 | 37.723 | -45.758 | -1.6 | -2533.778 | 0.1068463
5702 | 5702 | 3181.319 | 142.857 | 331.472 | 37.723 | -45.758 | -1.6 | -2534.222 | 0.1066896
5703 | 5703 | 3180.22 | 141.758 | 330.193 | 37.687 | -46.677 | -1.6 | -2534.667 | 0.106533
5704 | 5704 | 3180.22 | 142.857 | 331.832 | 37.795 | -46.118 | -1.6 | -2535.111 | 0.1063763
5705 | 5705 | 3181.319 | 145.055 | 333.67 | 37.723 | -43.56 | -1.6 | -2535.556 | 0.1062196
5706 | 5706 | 3180.22 | 143.956 | 332.391 | 37.687 | -44.479 | -1.6 | -2536 | 0.106063
5707 | 5707 | 3180.22 | 145.055 | 332.769 | 37.5428 | -42.659 | -1.6 | -2536.444 | 0.1059063
5708 | 5708 | 3179.121 | 143.956 | 332.391 | 37.687 | -44.479 | -1.6 | -2536.889 | 0.1057496
5709 | 5709 | 3179.121 | 142.857 | 331.292 | 37.687 | -45.578 | -1.6 | -2537.333 | 0.105593
5710 | 5710 | 3180.22 | 143.956 | 332.571 | 37.723 | -44.659 | -1.6 | -2537.778 | 0.1054363
5711 | 5711 | 3179.121 | 142.857 | 331.472 | 37.723 | -45.758 | -1.6 | -2538.222 | 0.1052796
5712 | 5712 | 3179.121 | 143.956 | 332.751 | 37.759 | -44.839 | -1.6 | -2538.667 | 0.105123
5713 | 5713 | 3175.824 | 140.659 | 329.094 | 37.687 | -47.776 | -1.6 | -2539.111 | 0.1049663
5714 | 5714 | 3176.923 | 142.857 | 330.931 | 37.6148 | -45.217 | -1.6 | -2539.556 | 0.1048097
5715 | 5715 | 3176.923 | 141.758 | 330.193 | 37.687 | -46.677 | -1.6 | -2540 | 0.104653
5716 | 5716 | 3176.923 | 141.758 | 330.012 | 37.6508 | -46.496 | -1.6 | -2540.444 | 0.1044963
5717 | 5717 | 3178.022 | 142.857 | 331.111 | 37.6508 | -45.397 | -1.6 | -2540.889 | 0.1043397
5718 | 5718 | 3176.923 | 142.857 | 331.111 | 37.6508 | -45.397 | -1.6 | -2541.333 | 0.104183
5719 | 5719 | 3176.923 | 143.956 | 332.391 | 37.687 | -44.479 | -1.6 | -2541.778 | 0.1040263
5720 | 5720 | 3175.824 | 142.857 | 331.111 | 37.6508 | -45.397 | -1.6 | -2542.222 | 0.1038697
5721 | 5721 | 3174.726 | 141.759 | 330.013 | 37.6508 | -46.495 | -1.6 | -2542.667 | 0.103713
5722 | 5722 | 3175.824 | 143.956 | 332.03 | 37.6148 | -44.118 | -1.6 | -2543.111 | 0.1035563
5723 | 5723 | 3175.824 | 143.956 | 332.21 | 37.6508 | -44.298 | -1.6 | -2543.556 | 0.1033997
5724 | 5724 | 3174.726 | 142.858 | 330.752 | 37.5788 | -45.036 | -1.6 | -2544 | 0.103243
5725 | 5725 | 3175.824 | 143.956 | 332.391 | 37.687 | -44.479 | -1.6 | -2544.444 | 0.1030863
5726 | 5726 | 3174.726 | 143.956 | 332.21 | 37.6508 | -44.298 | -1.6 | -2544.889 | 0.1029297
5727 | 5727 | 3174.726 | 143.956 | 331.85 | 37.5788 | -43.938 | -1.6 | -2545.333 | 0.102773
5728 | 5728 | 3173.626 | 142.856 | 330.93 | 37.6148 | -45.218 | -1.6 | -2545.778 | 0.1026163
5729 | 5729 | 3174.726 | 145.056 | 333.13 | 37.6148 | -43.018 | -1.6 | -2546.222 | 0.1024597
5730 | 5730 | 3174.726 | 145.056 | 333.31 | 37.6508 | -43.198 | -1.6 | -2546.667 | 0.102303
5731 | 5731 | 3173.626 | 145.054 | 333.669 | 37.723 | -43.561 | -1.6 | -2547.111 | 0.1021463
5732 | 5732 | 3173.626 | 145.054 | 333.128 | 37.6148 | -43.02 | -1.6 | -2547.556 | 0.1019897
5733 | 5733 | 3173.626 | 145.054 | 333.669 | 37.723 | -43.561 | -1.6 | -2548 | 0.101833
5734 | 5734 | 3172.527 | 142.857 | 330.751 | 37.5788 | -45.037 | -1.6 | -2548.444 | 0.1016763
5735 | 5735 | 3172.527 | 143.955 | 331.669 | 37.5428 | -43.759 | -1.6 | -2548.889 | 0.1015197
5736 | 5736 | 3171.429 | 142.857 | 330.931 | 37.6148 | -45.217 | -1.6 | -2549.333 | 0.101363
5737 | 5737 | 3172.527 | 145.054 | 333.128 | 37.6148 | -43.02 | -1.6 | -2549.778 | 0.1012063
5738 | 5738 | 3171.429 | 143.956 | 331.85 | 37.5788 | -43.938 | -1.6 | -2550.222 | 0.1010497
5739 | 5739 | 3170.33 | 143.956 | 331.31 | 37.4708 | -43.398 | -1.6 | -2550.667 | 0.100893
5740 | 5740 | 3170.33 | 142.857 | 330.211 | 37.4708 | -44.497 | -1.6 | -2551.111 | 0.1007363
5741 | 5741 | 3170.33 | 143.956 | 330.949 | 37.3986 | -43.037 | -1.6 | -2551.556 | 0.1005797
5742 | 5742 | 3169.231 | 141.758 | 329.832 | 37.6148 | -46.316 | -1.6 | -2552 | 0.100423
5743 | 5743 | 3170.33 | 143.956 | 331.49 | 37.5068 | -43.578 | -1.6 | -2552.444 | 0.1002663
5744 | 5744 | 3170.33 | 145.055 | 332.228 | 37.4346 | -42.118 | -1.6 | -2552.889 | 0.1001097
5745 | 5745 | 3169.231 | 145.055 | 332.589 | 37.5068 | -42.479 | -1.6 | -2553.333 | 0.099953
5746 | 5746 | 3168.132 | 142.857 | 330.03 | 37.4346 | -44.316 | -1.6 | -2553.778 | 0.09979633
5747 | 5747 | 3168.132 | 141.758 | 329.112 | 37.4708 | -45.596 | -1.6 | -2554.222 | 0.09963967
5748 | 5748 | 3169.231 | 145.055 | 332.409 | 37.4708 | -42.299 | -1.6 | -2554.667 | 0.099483
5749 | 5749 | 3167.033 | 142.857 | 330.03 | 37.4346 | -44.316 | -1.6 | -2555.111 | 0.09932634
5750 | 5750 | 3167.033 | 142.857 | 330.391 | 37.5068 | -44.677 | -1.6 | -2555.556 | 0.09916967
5751 | 5751 | 3167.033 | 145.055 | 332.409 | 37.4708 | -42.299 | -1.6 | -2556 | 0.099013
5752 | 5752 | 3168.132 | 145.055 | 332.409 | 37.4708 | -42.299 | -1.6 | -2556.444 | 0.09885634
5753 | 5753 | 3167.033 | 142.857 | 330.391 | 37.5068 | -44.677 | -1.6 | -2556.889 | 0.09869967
5754 | 5754 | 3167.033 | 143.956 | 331.31 | 37.4708 | -43.398 | -1.6 | -2557.333 | 0.098543
5755 | 5755 | 3167.033 | 142.857 | 330.211 | 37.4708 | -44.497 | -1.6 | -2557.778 | 0.09838634
5756 | 5756 | 3164.835 | 142.857 | 329.67 | 37.3626 | -43.956 | -1.6 | -2558.222 | 0.09822967
5757 | 5757 | 3164.835 | 141.758 | 328.931 | 37.4346 | -45.415 | -1.6 | -2558.667 | 0.09807301
5758 | 5758 | 3164.835 | 141.758 | 328.931 | 37.4346 | -45.415 | -1.6 | -2559.111 | 0.09791634
5759 | 5759 | 3164.835 | 142.857 | 330.211 | 37.4708 | -44.497 | -1.6 | -2559.556 | 0.09775967
5760 | 5760 | 3164.835 | 142.857 | 330.03 | 37.4346 | -44.316 | -1.6 | -2560 | 0.09760301
5761 | 5761 | 3164.835 | 142.857 | 330.391 | 37.5068 | -44.677 | -1.6 | -2560.444 | 0.09744634
5762 | 5762 | 3164.835 | 142.857 | 330.571 | 37.5428 | -44.857 | -1.6 | -2560.889 | 0.09728968
5763 | 5763 | 3163.736 | 142.857 | 330.211 | 37.4708 | -44.497 | -1.6 | -2561.333 | 0.09713301
5764 | 5764 | 3164.835 | 143.956 | 330.949 | 37.3986 | -43.037 | -1.6 | -2561.778 | 0.09697634
5765 | 5765 | 3163.736 | 142.857 | 330.211 | 37.4708 | -44.497 | -1.6 | -2562.222 | 0.09681968
5766 | 5766 | 3162.638 | 141.759 | 328.932 | 37.4346 | -45.414 | -1.6 | -2562.667 | 0.09666301
5767 | 5767 | 3162.638 | 142.858 | 330.392 | 37.5068 | -44.676 | -1.6 | -2563.111 | 0.09650634
5768 | 5768 | 3163.736 | 143.956 | 330.769 | 37.3626 | -42.857 | -1.6 | -2563.556 | 0.09634968
5769 | 5769 | 3162.638 | 142.858 | 330.212 | 37.4708 | -44.496 | -1.6 | -2564 | 0.09619301
5770 | 5770 | 3162.638 | 143.957 | 330.77 | 37.3626 | -42.856 | -1.6 | -2564.444 | 0.09603635
5771 | 5771 | 3161.539 | 142.858 | 330.031 | 37.4346 | -44.315 | -1.6 | -2564.889 | 0.09587968
5772 | 5772 | 3160.439 | 141.758 | 328.751 | 37.3986 | -45.235 | -1.6 | -2565.333 | 0.09572301
5773 | 5773 | 3161.539 | 142.858 | 329.131 | 37.2546 | -43.415 | -1.6 | -2565.778 | 0.09556635
5774 | 5774 | 3161.539 | 143.956 | 330.769 | 37.3626 | -42.857 | -1.6 | -2566.222 | 0.09540968
5775 | 5775 | 3161.539 | 142.858 | 329.491 | 37.3266 | -43.775 | -1.6 | -2566.667 | 0.09525302
5776 | 5776 | 3160.439 | 143.956 | 330.409 | 37.2906 | -42.497 | -1.6 | -2567.111 | 0.09509635
5777 | 5777 | 3159.341 | 142.858 | 329.491 | 37.3266 | -43.775 | -1.6 | -2567.556 | 0.09493968
5778 | 5778 | 3159.341 | 142.858 | 329.851 | 37.3986 | -44.135 | -1.6 | -2568 | 0.09478302
5779 | 5779 | 3160.439 | 142.856 | 329.309 | 37.2906 | -43.597 | -1.6 | -2568.444 | 0.09462635
5780 | 5780 | 3159.341 | 142.858 | 329.671 | 37.3626 | -43.955 | -1.6 | -2568.889 | 0.09446969
5781 | 5781 | 3159.341 | 142.858 | 329.491 | 37.3266 | -43.775 | -1.6 | -2569.333 | 0.09431302
5782 | 5782 | 3158.242 | 140.659 | 327.292 | 37.3266 | -45.974 | -1.6 | -2569.778 | 0.09415635
5783 | 5783 | 3159.341 | 143.956 | 330.589 | 37.3266 | -42.677 | -1.6 | -2570.222 | 0.09399969
5784 | 5784 | 3158.242 | 143.956 | 330.409 | 37.2906 | -42.497 | -1.6 | -2570.667 | 0.09384302
5785 | 5785 | 3158.242 | 143.956 | 330.769 | 37.3626 | -42.857 | -1.6 | -2571.111 | 0.09368635
5786 | 5786 | 3158.242 | 143.956 | 330.769 | 37.3626 | -42.857 | -1.6 | -2571.556 | 0.09352969
5787 | 5787 | 3158.242 | 143.956 | 330.229 | 37.2546 | -42.317 | -1.6 | -2572 | 0.09337302
5788 | 5788 | 3157.143 | 143.956 | 330.229 | 37.2546 | -42.317 | -1.6 | -2572.444 | 0.09321636
5789 | 5789 | 3157.143 | 143.956 | 329.868 | 37.1824 | -41.956 | -1.6 | -2572.889 | 0.09305969
5790 | 5790 | 3156.044 | 142.857 | 328.95 | 37.2186 | -43.236 | -1.6 | -2573.333 | 0.09290302
5791 | 5791 | 3156.044 | 142.857 | 329.13 | 37.2546 | -43.416 | -1.6 | -2573.778 | 0.09274636
5792 | 5792 | 3154.945 | 141.758 | 328.031 | 37.2546 | -44.515 | -1.6 | -2574.222 | 0.09258969
5793 | 5793 | 3154.945 | 141.758 | 328.031 | 37.2546 | -44.515 | -1.6 | -2574.667 | 0.09243303
5794 | 5794 | 3156.044 | 143.956 | 329.868 | 37.1824 | -41.956 | -1.6 | -2575.111 | 0.09227636
5795 | 5795 | 3154.945 | 143.956 | 330.589 | 37.3266 | -42.677 | -1.6 | -2575.556 | 0.09211969
5796 | 5796 | 3154.945 | 142.857 | 329.13 | 37.2546 | -43.416 | -1.6 | -2576 | 0.09196303
5797 | 5797 | 3153.846 | 142.857 | 329.49 | 37.3266 | -43.776 | -1.6 | -2576.444 | 0.09180636
5798 | 5798 | 3153.846 | 140.659 | 326.752 | 37.2186 | -45.434 | -1.6 | -2576.889 | 0.09164969
5799 | 5799 | 3153.846 | 142.857 | 329.13 | 37.2546 | -43.416 | -1.6 | -2577.333 | 0.09149303
5800 | 5800 | 3153.846 | 143.956 | 330.049 | 37.2186 | -42.137 | -1.6 | -2577.778 | 0.09133636
5801 | 5801 | 3153.846 | 143.956 | 330.409 | 37.2906 | -42.497 | -1.6 | -2578.222 | 0.0911797
5802 | 5802 | 3151.648 | 141.758 | 328.031 | 37.2546 | -44.515 | -1.6 | -2578.667 | 0.09102303
5803 | 5803 | 3151.648 | 141.758 | 328.211 | 37.2906 | -44.695 | -1.6 | -2579.111 | 0.09086636
5804 | 5804 | 3151.648 | 141.758 | 328.391 | 37.3266 | -44.875 | -1.6 | -2579.556 | 0.0907097
5805 | 5805 | 3151.648 | 142.857 | 329.13 | 37.2546 | -43.416 | -1.6 | -2580 | 0.09055303
5806 | 5806 | 3151.648 | 142.857 | 329.13 | 37.2546 | -43.416 | -1.6 | -2580.444 | 0.09039637
5807 | 5807 | 3150.55 | 141.759 | 328.032 | 37.2546 | -44.514 | -1.6 | -2580.889 | 0.0902397
5808 | 5808 | 3150.55 | 142.858 | 328.77 | 37.1824 | -43.054 | -1.6 | -2581.333 | 0.09008303
5809 | 5809 | 3151.648 | 143.956 | 330.049 | 37.2186 | -42.137 | -1.6 | -2581.778 | 0.08992637
5810 | 5810 | 3149.451 | 141.759 | 327.852 | 37.2186 | -44.334 | -1.6 | -2582.222 | 0.0897697
5811 | 5811 | 3148.352 | 139.561 | 325.834 | 37.2546 | -46.712 | -1.6 | -2582.667 | 0.08961303
5812 | 5812 | 3149.451 | 141.759 | 327.491 | 37.1464 | -43.973 | -1.6 | -2583.111 | 0.08945637
5813 | 5813 | 3150.55 | 142.858 | 327.87 | 37.0024 | -42.154 | -1.6 | -2583.556 | 0.0892997
5814 | 5814 | 3148.352 | 141.758 | 325.509 | 36.7502 | -41.993 | -1.6 | -2584 | 0.08914304
5815 | 5815 | 3148.352 | 141.758 | 324.428 | 36.534 | -40.912 | -1.6 | -2584.444 | 0.08898637
5816 | 5816 | 3148.352 | 140.66 | 324.591 | 36.7862 | -43.271 | -1.6 | -2584.889 | 0.0888297
5817 | 5817 | 3148.352 | 141.758 | 327.31 | 37.1104 | -43.794 | -1.6 | -2585.333 | 0.08867304
5818 | 5818 | 3147.253 | 141.758 | 327.31 | 37.1104 | -43.794 | -1.6 | -2585.778 | 0.08851637
5819 | 5819 | 3147.253 | 142.857 | 328.769 | 37.1824 | -43.055 | -1.6 | -2586.222 | 0.08835971
5820 | 5820 | 3147.253 | 142.857 | 328.769 | 37.1824 | -43.055 | -1.6 | -2586.667 | 0.08820304
5821 | 5821 | 3146.154 | 142.857 | 329.13 | 37.2546 | -43.416 | -1.6 | -2587.111 | 0.08804637
5822 | 5822 | 3146.154 | 142.857 | 329.31 | 37.2906 | -43.596 | -1.6 | -2587.556 | 0.08788971
5823 | 5823 | 3145.055 | 140.659 | 327.112 | 37.2906 | -45.794 | -1.6 | -2588 | 0.08773304
5824 | 5824 | 3146.154 | 142.857 | 329.67 | 37.3626 | -43.956 | -1.6 | -2588.444 | 0.08757637
5825 | 5825 | 3143.956 | 140.659 | 327.472 | 37.3626 | -46.154 | -1.6 | -2588.889 | 0.08741971
5826 | 5826 | 3143.956 | 140.659 | 327.652 | 37.3986 | -46.334 | -1.6 | -2589.333 | 0.08726304
5827 | 5827 | 3143.956 | 141.758 | 328.391 | 37.3266 | -44.875 | -1.6 | -2589.778 | 0.08710638
5828 | 5828 | 3145.055 | 142.857 | 329.49 | 37.3266 | -43.776 | -1.6 | -2590.222 | 0.08694971
5829 | 5829 | 3145.055 | 143.956 | 330.589 | 37.3266 | -42.677 | -1.6 | -2590.667 | 0.08679304
5830 | 5830 | 3143.956 | 142.857 | 329.49 | 37.3266 | -43.776 | -1.6 | -2591.111 | 0.08663638
5831 | 5831 | 3143.956 | 141.758 | 331.994 | 38.0472 | -48.478 | -1.6 | -2591.556 | 0.08647971
5832 | 5832 | 3143.956 | 143.956 | 332.391 | 37.687 | -44.479 | -1.6 | -2592 | 0.08632305
5833 | 5833 | 3142.857 | 142.857 | 332.192 | 37.867 | -46.478 | -1.6 | -2592.444 | 0.08616638
5834 | 5834 | 3141.758 | 142.857 | 332.192 | 37.867 | -46.478 | -1.6 | -2592.889 | 0.08600971
5835 | 5835 | 3142.857 | 145.055 | 335.651 | 38.1192 | -45.541 | -1.6 | -2593.333 | 0.08585305
5836 | 5836 | 3141.758 | 145.055 | 335.471 | 38.0832 | -45.361 | -1.6 | -2593.778 | 0.08569638
5837 | 5837 | 3141.758 | 142.857 | 332.733 | 37.9752 | -47.019 | -1.6 | -2594.222 | 0.08553971
5838 | 5838 | 3140.659 | 141.758 | 331.814 | 38.0112 | -48.298 | -1.6 | -2594.667 | 0.08538305
5839 | 5839 | 3140.659 | 143.956 | 334.192 | 38.0472 | -46.28 | -1.6 | -2595.111 | 0.08522638
5840 | 5840 | 3140.659 | 142.857 | 333.633 | 38.1552 | -47.919 | -1.6 | -2595.556 | 0.08506972
5841 | 5841 | 3140.659 | 143.956 | 334.552 | 38.1192 | -46.64 | -1.6 | -2596 | 0.08491305
5842 | 5842 | 3140.659 | 143.956 | 334.372 | 38.0832 | -46.46 | -1.6 | -2596.444 | 0.08475638
5843 | 5843 | 3139.561 | 145.055 | 335.831 | 38.1552 | -45.721 | -1.6 | -2596.889 | 0.08459972
5844 | 5844 | 3140.659 | 145.055 | 336.012 | 38.1914 | -45.902 | -1.6 | -2597.333 | 0.08444305
5845 | 5845 | 3140.659 | 146.153 | 336.929 | 38.1552 | -44.623 | -1.6 | -2597.778 | 0.08428639
5846 | 5846 | 3138.462 | 145.055 | 336.012 | 38.1914 | -45.902 | -1.6 | -2598.222 | 0.08412972
5847 | 5847 | 3139.561 | 146.154 | 337.471 | 38.2634 | -45.163 | -1.6 | -2598.667 | 0.08397305
5848 | 5848 | 3138.462 | 143.956 | 334.552 | 38.1192 | -46.64 | -1.6 | -2599.111 | 0.08381639
5849 | 5849 | 3138.462 | 143.956 | 335.993 | 38.4074 | -48.081 | -1.6 | -2599.556 | 0.08365972
5850 | 5850 | 3138.462 | 145.055 | 336.552 | 38.2994 | -46.442 | -1.6 | -2600 | 0.08350305
5851 | 5851 | 3136.264 | 143.956 | 335.813 | 38.3714 | -47.901 | -1.6 | -2600.444 | 0.08334639
5852 | 5852 | 3137.363 | 145.055 | 336.912 | 38.3714 | -46.802 | -1.6 | -2600.889 | 0.08318972
5853 | 5853 | 3137.363 | 145.055 | 336.372 | 38.2634 | -46.262 | -1.6 | -2601.333 | 0.08303306
5854 | 5854 | 3136.264 | 145.055 | 336.912 | 38.3714 | -46.802 | -1.6 | -2601.778 | 0.08287639
5855 | 5855 | 3135.165 | 143.956 | 335.093 | 38.2274 | -47.181 | -1.6 | -2602.222 | 0.08271972
5856 | 5856 | 3135.165 | 143.956 | 334.913 | 38.1914 | -47.001 | -1.6 | -2602.667 | 0.08256306
5857 | 5857 | 3134.066 | 143.956 | 335.273 | 38.2634 | -47.361 | -1.6 | -2603.111 | 0.08240639
5858 | 5858 | 3134.066 | 143.956 | 335.273 | 38.2634 | -47.361 | -1.6 | -2603.556 | 0.08224973
5859 | 5859 | 3135.165 | 145.055 | 336.552 | 38.2994 | -46.442 | -1.6 | -2604 | 0.08209306
5860 | 5860 | 3135.165 | 145.055 | 336.012 | 38.1914 | -45.902 | -1.6 | -2604.444 | 0.08193639
5861 | 5861 | 3135.165 | 146.154 | 336.93 | 38.1552 | -44.622 | -1.6 | -2604.889 | 0.08177973
5862 | 5862 | 3132.967 | 143.956 | 335.093 | 38.2274 | -47.181 | -1.6 | -2605.333 | 0.08162306
5863 | 5863 | 3132.967 | 143.956 | 335.453 | 38.2994 | -47.541 | -1.6 | -2605.778 | 0.0814664
5864 | 5864 | 3132.967 | 143.956 | 335.453 | 38.2994 | -47.541 | -1.6 | -2606.222 | 0.08130973
5865 | 5865 | 3131.868 | 143.956 | 334.732 | 38.1552 | -46.82 | -1.6 | -2606.667 | 0.08115306
5866 | 5866 | 3131.868 | 143.956 | 334.913 | 38.1914 | -47.001 | -1.6 | -2607.111 | 0.0809964
5867 | 5867 | 3130.769 | 141.758 | 332.715 | 38.1914 | -49.199 | -1.6 | -2607.556 | 0.08083973
5868 | 5868 | 3130.769 | 143.956 | 334.913 | 38.1914 | -47.001 | -1.6 | -2608 | 0.08068306
5869 | 5869 | 3129.67 | 142.857 | 333.814 | 38.1914 | -48.1 | -1.6 | -2608.444 | 0.0805264
5870 | 5870 | 3130.769 | 143.956 | 334.192 | 38.0472 | -46.28 | -1.6 | -2608.889 | 0.08036973
5871 | 5871 | 3129.67 | 142.857 | 333.994 | 38.2274 | -48.28 | -1.6 | -2609.333 | 0.08021307
5872 | 5872 | 3129.67 | 143.956 | 335.273 | 38.2634 | -47.361 | -1.6 | -2609.778 | 0.0800564
5873 | 5873 | 3128.572 | 143.957 | 335.094 | 38.2274 | -47.18 | -1.6 | -2610.222 | 0.07989973
5874 | 5874 | 3128.572 | 142.858 | 334.535 | 38.3354 | -48.819 | -1.6 | -2610.667 | 0.07974307
5875 | 5875 | 3128.572 | 143.957 | 335.094 | 38.2274 | -47.18 | -1.6 | -2611.111 | 0.0795864
5876 | 5876 | 3127.473 | 142.858 | 333.995 | 38.2274 | -48.279 | -1.6 | -2611.556 | 0.07942974
5877 | 5877 | 3127.473 | 143.956 | 334.372 | 38.0832 | -46.46 | -1.6 | -2612 | 0.07927307
5878 | 5878 | 3126.374 | 142.857 | 333.453 | 38.1192 | -47.739 | -1.6 | -2612.444 | 0.0791164
5879 | 5879 | 3127.473 | 143.956 | 334.913 | 38.1914 | -47.001 | -1.6 | -2612.889 | 0.07895974
5880 | 5880 | 3128.572 | 146.154 | 336.57 | 38.0832 | -44.262 | -1.6 | -2613.333 | 0.07880307
5881 | 5881 | 3127.473 | 145.055 | 335.291 | 38.0472 | -45.181 | -1.6 | -2613.778 | 0.0786464
5882 | 5882 | 3126.374 | 145.055 | 335.831 | 38.1552 | -45.721 | -1.6 | -2614.222 | 0.07848974
5883 | 5883 | 3126.374 | 145.055 | 335.831 | 38.1552 | -45.721 | -1.6 | -2614.667 | 0.07833307
5884 | 5884 | 3126.374 | 145.055 | 336.192 | 38.2274 | -46.082 | -1.6 | -2615.111 | 0.07817641
5885 | 5885 | 3125.275 | 143.956 | 335.453 | 38.2994 | -47.541 | -1.6 | -2615.556 | 0.07801974
5886 | 5886 | 3124.176 | 141.758 | 333.255 | 38.2994 | -49.739 | -1.6 | -2616 | 0.07786307
5887 | 5887 | 3124.176 | 145.055 | 335.471 | 38.0832 | -45.361 | -1.6 | -2616.444 | 0.07770641
5888 | 5888 | 3124.176 | 143.956 | 333.832 | 37.9752 | -45.92 | -1.6 | -2616.889 | 0.07754974
5889 | 5889 | 3125.275 | 145.055 | 336.192 | 38.2274 | -46.082 | -1.6 | -2617.333 | 0.07739308
5890 | 5890 | 3124.176 | 145.055 | 335.471 | 38.0832 | -45.361 | -1.6 | -2617.778 | 0.07723641
5891 | 5891 | 3123.077 | 143.956 | 334.732 | 38.1552 | -46.82 | -1.6 | -2618.222 | 0.07707974
5892 | 5892 | 3121.978 | 142.857 | 333.273 | 38.0832 | -47.559 | -1.6 | -2618.667 | 0.07692308
5893 | 5893 | 3121.978 | 143.956 | 334.552 | 38.1192 | -46.64 | -1.6 | -2619.111 | 0.07676641
5894 | 5894 | 3123.077 | 145.055 | 335.471 | 38.0832 | -45.361 | -1.6 | -2619.556 | 0.07660974
5895 | 5895 | 3123.077 | 143.956 | 335.453 | 38.2994 | -47.541 | -1.6 | -2620 | 0.07645308
5896 | 5896 | 3120.879 | 142.857 | 333.814 | 38.1914 | -48.1 | -1.6 | -2620.444 | 0.07629641
5897 | 5897 | 3121.978 | 146.154 | 336.93 | 38.1552 | -44.622 | -1.6 | -2620.889 | 0.07613975
5898 | 5898 | 3120.879 | 143.956 | 334.732 | 38.1552 | -46.82 | -1.6 | -2621.333 | 0.07598308
5899 | 5899 | 3119.78 | 143.956 | 335.093 | 38.2274 | -47.181 | -1.6 | -2621.778 | 0.07582641
5900 | 5900 | 3119.78 | 143.956 | 334.913 | 38.1914 | -47.001 | -1.6 | -2622.222 | 0.07566975
5901 | 5901 | 3118.681 | 141.758 | 333.075 | 38.2634 | -49.559 | -1.6 | -2622.667 | 0.07551308
5902 | 5902 | 3118.681 | 142.857 | 333.453 | 38.1192 | -47.739 | -1.6 | -2623.111 | 0.07535642
5903 | 5903 | 3118.681 | 142.857 | 333.453 | 38.1192 | -47.739 | -1.6 | -2623.556 | 0.07519975
5904 | 5904 | 3119.78 | 145.055 | 335.291 | 38.0472 | -45.181 | -1.6 | -2624 | 0.07504308
5905 | 5905 | 3117.583 | 143.957 | 334.193 | 38.0472 | -46.279 | -1.6 | -2624.444 | 0.07488642
5906 | 5906 | 3117.583 | 143.957 | 334.733 | 38.1552 | -46.819 | -1.6 | -2624.889 | 0.07472975
5907 | 5907 | 3117.583 | 143.957 | 334.553 | 38.1192 | -46.639 | -1.6 | -2625.333 | 0.07457308
5908 | 5908 | 3117.583 | 143.957 | 334.373 | 38.0832 | -46.459 | -1.6 | -2625.778 | 0.07441642
5909 | 5909 | 3116.484 | 143.956 | 334.372 | 38.0832 | -46.46 | -1.6 | -2626.222 | 0.07425975
5910 | 5910 | 3116.484 | 143.956 | 334.732 | 38.1552 | -46.82 | -1.6 | -2626.667 | 0.07410309
5911 | 5911 | 3115.385 | 142.857 | 333.814 | 38.1914 | -48.1 | -1.6 | -2627.111 | 0.07394642
5912 | 5912 | 3115.385 | 142.857 | 333.453 | 38.1192 | -47.739 | -1.6 | -2627.556 | 0.07378975
5913 | 5913 | 3114.286 | 142.857 | 333.453 | 38.1192 | -47.739 | -1.6 | -2628 | 0.07363309
5914 | 5914 | 3114.286 | 143.956 | 334.552 | 38.1192 | -46.64 | -1.6 | -2628.444 | 0.07347642
5915 | 5915 | 3115.385 | 146.154 | 336.57 | 38.0832 | -44.262 | -1.6 | -2628.889 | 0.07331976
5916 | 5916 | 3113.187 | 141.758 | 331.994 | 38.0472 | -48.478 | -1.6 | -2629.333 | 0.07316309
5917 | 5917 | 3113.187 | 143.956 | 334.372 | 38.0832 | -46.46 | -1.6 | -2629.778 | 0.07300642
5918 | 5918 | 3112.088 | 142.857 | 332.913 | 38.0112 | -47.199 | -1.6 | -2630.222 | 0.07284976
5919 | 5919 | 3113.187 | 143.956 | 333.291 | 37.867 | -45.379 | -1.6 | -2630.667 | 0.07269309
5920 | 5920 | 3112.088 | 142.857 | 333.093 | 38.0472 | -47.379 | -1.6 | -2631.111 | 0.07253642
5921 | 5921 | 3112.088 | 143.956 | 333.832 | 37.9752 | -45.92 | -1.6 | -2631.556 | 0.07237976
5922 | 5922 | 3110.989 | 142.857 | 333.453 | 38.1192 | -47.739 | -1.6 | -2632 | 0.07222309
5923 | 5923 | 3110.989 | 143.956 | 333.652 | 37.9392 | -45.74 | -1.6 | -2632.444 | 0.07206643
5924 | 5924 | 3109.89 | 142.857 | 332.913 | 38.0112 | -47.199 | -1.6 | -2632.889 | 0.07190976
5925 | 5925 | 3108.792 | 141.759 | 331.815 | 38.0112 | -48.297 | -1.6 | -2633.333 | 0.07175309
5926 | 5926 | 3109.89 | 143.956 | 333.111 | 37.831 | -45.199 | -1.6 | -2633.778 | 0.07159643
5927 | 5927 | 3109.89 | 143.956 | 333.291 | 37.867 | -45.379 | -1.6 | -2634.222 | 0.07143976
5928 | 5928 | 3108.792 | 142.858 | 332.554 | 37.9392 | -46.838 | -1.6 | -2634.667 | 0.0712831
5929 | 5929 | 3108.792 | 143.957 | 333.292 | 37.867 | -45.378 | -1.6 | -2635.111 | 0.07112643
5930 | 5930 | 3108.792 | 143.957 | 334.013 | 38.0112 | -46.099 | -1.6 | -2635.556 | 0.07096976
5931 | 5931 | 3107.692 | 142.857 | 332.733 | 37.9752 | -47.019 | -1.6 | -2636 | 0.0708131
5932 | 5932 | 3107.692 | 143.956 | 334.372 | 38.0832 | -46.46 | -1.6 | -2636.444 | 0.07065643
5933 | 5933 | 3107.692 | 143.956 | 333.291 | 37.867 | -45.379 | -1.6 | -2636.889 | 0.07049977
5934 | 5934 | 3106.593 | 143.956 | 333.291 | 37.867 | -45.379 | -1.6 | -2637.333 | 0.0703431
5935 | 5935 | 3106.593 | 142.857 | 331.832 | 37.795 | -46.118 | -1.6 | -2637.778 | 0.07018643
5936 | 5936 | 3105.495 | 142.858 | 332.193 | 37.867 | -46.477 | -1.6 | -2638.222 | 0.07002977
5937 | 5937 | 3106.593 | 145.054 | 334.209 | 37.831 | -44.101 | -1.6 | -2638.667 | 0.0698731
5938 | 5938 | 3104.396 | 143.956 | 333.291 | 37.867 | -45.379 | -1.6 | -2639.111 | 0.06971643
5939 | 5939 | 3104.396 | 143.956 | 332.931 | 37.795 | -45.019 | -1.6 | -2639.556 | 0.06955977
5940 | 5940 | 3104.396 | 142.857 | 332.192 | 37.867 | -46.478 | -1.6 | -2640 | 0.0694031
5941 | 5941 | 3105.495 | 146.154 | 335.489 | 37.867 | -43.181 | -1.6 | -2640.444 | 0.06924644
5942 | 5942 | 3104.396 | 145.055 | 334.57 | 37.903 | -44.46 | -1.6 | -2640.889 | 0.06908977
5943 | 5943 | 3103.297 | 143.956 | 334.012 | 38.0112 | -46.1 | -1.6 | -2641.333 | 0.0689331
5944 | 5944 | 3103.297 | 146.154 | 335.489 | 37.867 | -43.181 | -1.6 | -2641.778 | 0.06877644
5945 | 5945 | 3101.099 | 142.857 | 331.652 | 37.759 | -45.938 | -1.6 | -2642.222 | 0.06861977
5946 | 5946 | 3101.099 | 143.956 | 333.291 | 37.867 | -45.379 | -1.6 | -2642.667 | 0.06846311
5947 | 5947 | 3102.198 | 142.857 | 331.472 | 37.723 | -45.758 | -1.6 | -2643.111 | 0.06830644
5948 | 5948 | 3101.099 | 142.857 | 332.012 | 37.831 | -46.298 | -1.6 | -2643.556 | 0.06814977
5949 | 5949 | 3101.099 | 143.956 | 333.111 | 37.831 | -45.199 | -1.6 | -2644 | 0.06799311
5950 | 5950 | 3100 | 143.956 | 333.291 | 37.867 | -45.379 | -1.6 | -2644.444 | 0.06783644
5951 | 5951 | 3101.099 | 145.055 | 334.21 | 37.831 | -44.1 | -1.6 | -2644.889 | 0.06767977
5952 | 5952 | 3098.901 | 143.956 | 332.571 | 37.723 | -44.659 | -1.6 | -2645.333 | 0.06752311
5953 | 5953 | 3098.901 | 143.956 | 332.571 | 37.723 | -44.659 | -1.6 | -2645.778 | 0.06736644
5954 | 5954 | 3097.802 | 142.857 | 331.292 | 37.687 | -45.578 | -1.6 | -2646.222 | 0.06720978
5955 | 5955 | 3097.802 | 142.857 | 331.472 | 37.723 | -45.758 | -1.6 | -2646.667 | 0.06705311
5956 | 5956 | 3097.802 | 143.956 | 332.931 | 37.795 | -45.019 | -1.6 | -2647.111 | 0.06689644
5957 | 5957 | 3096.704 | 142.858 | 331.833 | 37.795 | -46.117 | -1.6 | -2647.556 | 0.06673978
5958 | 5958 | 3096.704 | 142.858 | 331.293 | 37.687 | -45.577 | -1.6 | -2648 | 0.06658311
5959 | 5959 | 3096.704 | 143.956 | 332.571 | 37.723 | -44.659 | -1.6 | -2648.444 | 0.06642645
5960 | 5960 | 3095.604 | 143.956 | 332.391 | 37.687 | -44.479 | -1.6 | -2648.889 | 0.06626978
5961 | 5961 | 3096.704 | 145.056 | 333.491 | 37.687 | -43.379 | -1.6 | -2649.333 | 0.06611311
5962 | 5962 | 3094.505 | 141.757 | 330.732 | 37.795 | -47.218 | -1.6 | -2649.778 | 0.06595645
5963 | 5963 | 3094.505 | 140.659 | 329.094 | 37.687 | -47.776 | -1.6 | -2650.222 | 0.06579978
5964 | 5964 | 3092.308 | 141.758 | 330.553 | 37.759 | -47.037 | -1.6 | -2650.667 | 0.06564311
5965 | 5965 | 3094.505 | 143.955 | 332.93 | 37.795 | -45.02 | -1.6 | -2651.111 | 0.06548645
5966 | 5966 | 3094.505 | 143.955 | 332.39 | 37.687 | -44.48 | -1.6 | -2651.556 | 0.06532978
5967 | 5967 | 3093.406 | 142.856 | 331.291 | 37.687 | -45.579 | -1.6 | -2652 | 0.06517312
5968 | 5968 | 3092.308 | 142.857 | 331.832 | 37.795 | -46.118 | -1.6 | -2652.444 | 0.06501645
5969 | 5969 | 3093.406 | 143.955 | 332.57 | 37.723 | -44.66 | -1.6 | -2652.889 | 0.06485978
5970 | 5970 | 3091.209 | 141.758 | 330.373 | 37.723 | -46.857 | -1.6 | -2653.333 | 0.06470312
5971 | 5971 | 3091.209 | 142.857 | 330.931 | 37.6148 | -45.217 | -1.6 | -2653.778 | 0.06454645
5972 | 5972 | 3091.209 | 141.758 | 330.553 | 37.759 | -47.037 | -1.6 | -2654.222 | 0.06438979
5973 | 5973 | 3091.209 | 143.956 | 332.391 | 37.687 | -44.479 | -1.6 | -2654.667 | 0.06423312
5974 | 5974 | 3090.11 | 142.857 | 331.292 | 37.687 | -45.578 | -1.6 | -2655.111 | 0.06407645
5975 | 5975 | 3089.011 | 142.857 | 330.751 | 37.5788 | -45.037 | -1.6 | -2655.556 | 0.06391979
5976 | 5976 | 3090.11 | 145.055 | 332.769 | 37.5428 | -42.659 | -1.6 | -2656 | 0.06376312
5977 | 5977 | 3087.912 | 141.758 | 330.012 | 37.6508 | -46.496 | -1.6 | -2656.444 | 0.06360645
5978 | 5978 | 3089.011 | 142.857 | 331.111 | 37.6508 | -45.397 | -1.6 | -2656.889 | 0.06344979
5979 | 5979 | 3087.912 | 142.857 | 331.111 | 37.6508 | -45.397 | -1.6 | -2657.333 | 0.06329312
5980 | 5980 | 3087.912 | 143.956 | 331.85 | 37.5788 | -43.938 | -1.6 | -2657.778 | 0.06313646
5981 | 5981 | 3086.813 | 142.857 | 330.931 | 37.6148 | -45.217 | -1.6 | -2658.222 | 0.06297979
5982 | 5982 | 3086.813 | 142.857 | 330.571 | 37.5428 | -44.857 | -1.6 | -2658.667 | 0.06282312
5983 | 5983 | 3086.813 | 145.055 | 332.228 | 37.4346 | -42.118 | -1.6 | -2659.111 | 0.06266646
5984 | 5984 | 3085.714 | 142.857 | 330.751 | 37.5788 | -45.037 | -1.6 | -2659.556 | 0.06250979
5985 | 5985 | 3084.616 | 143.957 | 331.851 | 37.5788 | -43.937 | -1.6 | -2660 | 0.06235313
5986 | 5986 | 3084.616 | 142.858 | 330.031 | 37.4346 | -44.315 | -1.6 | -2660.444 | 0.06219646
5987 | 5987 | 3084.616 | 142.858 | 329.851 | 37.3986 | -44.135 | -1.6 | -2660.889 | 0.06203979
5988 | 5988 | 3083.517 | 141.759 | 328.932 | 37.4346 | -45.414 | -1.6 | -2661.333 | 0.06188313
5989 | 5989 | 3082.417 | 142.856 | 330.029 | 37.4346 | -44.317 | -1.6 | -2661.778 | 0.06172646
5990 | 5990 | 3083.517 | 142.858 | 330.212 | 37.4708 | -44.496 | -1.6 | -2662.222 | 0.06156979
5991 | 5991 | 3082.417 | 142.856 | 329.489 | 37.3266 | -43.777 | -1.6 | -2662.667 | 0.06141313
5992 | 5992 | 3081.319 | 141.758 | 328.751 | 37.3986 | -45.235 | -1.6 | -2663.111 | 0.06125646
5993 | 5993 | 3081.319 | 141.758 | 329.112 | 37.4708 | -45.596 | -1.6 | -2663.556 | 0.0610998
5994 | 5994 | 3080.22 | 141.759 | 328.752 | 37.3986 | -45.234 | -1.6 | -2664 | 0.06094313
5995 | 5995 | 3080.22 | 141.759 | 328.392 | 37.3266 | -44.874 | -1.6 | -2664.444 | 0.06078646
5996 | 5996 | 3079.121 | 140.66 | 327.473 | 37.3626 | -46.153 | -1.6 | -2664.889 | 0.0606298
5997 | 5997 | 3080.22 | 143.956 | 330.589 | 37.3266 | -42.677 | -1.6 | -2665.333 | 0.06047313
5998 | 5998 | 3079.121 | 142.857 | 329.67 | 37.3626 | -43.956 | -1.6 | -2665.778 | 0.06031647
5999 | 5999 | 3080.22 | 143.956 | 330.949 | 37.3986 | -43.037 | -1.6 | -2666.222 | 0.0601598
6000 | 6000 | 3078.022 | 142.857 | 329.31 | 37.2906 | -43.596 | -1.6 | -2666.667 | 0.06000313
6001 | 6001 | 3076.923 | 141.758 | 328.031 | 37.2546 | -44.515 | -1.6 | -2667.111 | 0.05984647
6002 | 6002 | 3076.923 | 141.758 | 328.211 | 37.2906 | -44.695 | -1.6 | -2667.556 | 0.0596898
6003 | 6003 | 3076.923 | 141.758 | 327.851 | 37.2186 | -44.335 | -1.6 | -2668 | 0.05953313
6004 | 6004 | 3075.824 | 142.857 | 329.67 | 37.3626 | -43.956 | -1.6 | -2668.444 | 0.05937647
6005 | 6005 | 3075.824 | 141.758 | 327.67 | 37.1824 | -44.154 | -1.6 | -2668.889 | 0.0592198
6006 | 6006 | 3076.923 | 143.956 | 330.049 | 37.2186 | -42.137 | -1.6 | -2669.333 | 0.05906314
6007 | 6007 | 3074.725 | 141.758 | 326.95 | 37.0384 | -43.434 | -1.6 | -2669.778 | 0.05890647
6008 | 6008 | 3073.626 | 142.857 | 329.13 | 37.2546 | -43.416 | -1.6 | -2670.222 | 0.0587498
6009 | 6009 | 3074.725 | 142.857 | 328.229 | 37.0744 | -42.515 | -1.6 | -2670.667 | 0.05859314
6010 | 6010 | 3073.626 | 141.758 | 327.31 | 37.1104 | -43.794 | -1.6 | -2671.111 | 0.05843647
6011 | 6011 | 3073.626 | 145.054 | 331.327 | 37.2546 | -41.219 | -1.6 | -2671.556 | 0.05827981
6012 | 6012 | 3073.626 | 142.857 | 328.409 | 37.1104 | -42.695 | -1.6 | -2672 | 0.05812314
6013 | 6013 | 3074.725 | 145.055 | 330.607 | 37.1104 | -40.497 | -1.6 | -2672.444 | 0.05796647
6014 | 6014 | 3072.528 | 143.956 | 329.328 | 37.0744 | -41.416 | -1.6 | -2672.889 | 0.05780981
6015 | 6015 | 3070.33 | 141.758 | 326.59 | 36.9664 | -43.074 | -1.6 | -2673.333 | 0.05765314
6016 | 6016 | 3070.33 | 141.758 | 327.31 | 37.1104 | -43.794 | -1.6 | -2673.778 | 0.05749648
6017 | 6017 | 3069.231 | 142.857 | 327.869 | 37.0024 | -42.155 | -1.6 | -2674.222 | 0.05733981
6018 | 6018 | 3070.33 | 142.857 | 328.049 | 37.0384 | -42.335 | -1.6 | -2674.667 | 0.05718314
6019 | 6019 | 3069.231 | 141.758 | 326.95 | 37.0384 | -43.434 | -1.6 | -2675.111 | 0.05702648
6020 | 6020 | 3069.231 | 140.659 | 325.851 | 37.0384 | -44.533 | -1.6 | -2675.556 | 0.05686981
6021 | 6021 | 3069.231 | 142.857 | 327.869 | 37.0024 | -42.155 | -1.6 | -2676 | 0.05671314
6022 | 6022 | 3067.033 | 141.758 | 326.59 | 36.9664 | -43.074 | -1.6 | -2676.444 | 0.05655648
6023 | 6023 | 3067.033 | 142.857 | 328.769 | 37.1824 | -43.055 | -1.6 | -2676.889 | 0.05639981
6024 | 6024 | 3068.132 | 142.857 | 328.229 | 37.0744 | -42.515 | -1.6 | -2677.333 | 0.05624315
6025 | 6025 | 3064.835 | 140.659 | 326.211 | 37.1104 | -44.893 | -1.6 | -2677.778 | 0.05608648
6026 | 6026 | 3064.835 | 141.758 | 326.229 | 36.8942 | -42.713 | -1.6 | -2678.222 | 0.05592981
6027 | 6027 | 3065.934 | 141.758 | 326.409 | 36.9302 | -42.893 | -1.6 | -2678.667 | 0.05577315
6028 | 6028 | 3064.835 | 142.857 | 327.689 | 36.9664 | -41.975 | -1.6 | -2679.111 | 0.05561648
6029 | 6029 | 3064.835 | 141.758 | 326.409 | 36.9302 | -42.893 | -1.6 | -2679.556 | 0.05545982
6030 | 6030 | 3062.637 | 141.758 | 326.049 | 36.8582 | -42.533 | -1.6 | -2680 | 0.05530315
6031 | 6031 | 3062.637 | 141.758 | 326.409 | 36.9302 | -42.893 | -1.6 | -2680.444 | 0.05514648
6032 | 6032 | 3062.637 | 142.857 | 326.968 | 36.8222 | -41.254 | -1.6 | -2680.889 | 0.05498982
6033 | 6033 | 3061.539 | 142.858 | 327.149 | 36.8582 | -41.433 | -1.6 | -2681.333 | 0.05483315
6034 | 6034 | 3061.539 | 142.858 | 326.969 | 36.8222 | -41.253 | -1.6 | -2681.778 | 0.05467648
6035 | 6035 | 3061.539 | 142.858 | 326.789 | 36.7862 | -41.073 | -1.6 | -2682.222 | 0.05451982
6036 | 6036 | 3060.44 | 141.759 | 326.05 | 36.8582 | -42.532 | -1.6 | -2682.667 | 0.05436315
6037 | 6037 | 3060.44 | 142.857 | 326.968 | 36.8222 | -41.254 | -1.6 | -2683.111 | 0.05420649
6038 | 6038 | 3059.341 | 141.758 | 325.869 | 36.8222 | -42.353 | -1.6 | -2683.556 | 0.05404982
6039 | 6039 | 3059.341 | 142.857 | 326.788 | 36.7862 | -41.074 | -1.6 | -2684 | 0.05389315
6040 | 6040 | 3057.143 | 140.659 | 324.77 | 36.8222 | -43.452 | -1.6 | -2684.444 | 0.05373649
6041 | 6041 | 3058.242 | 141.758 | 325.869 | 36.8222 | -42.353 | -1.6 | -2684.889 | 0.05357982
6042 | 6042 | 3058.242 | 142.857 | 326.247 | 36.678 | -40.533 | -1.6 | -2685.333 | 0.05342316
6043 | 6043 | 3057.143 | 141.758 | 326.59 | 36.9664 | -43.074 | -1.6 | -2685.778 | 0.05326649
6044 | 6044 | 3056.044 | 140.659 | 324.23 | 36.7142 | -42.912 | -1.6 | -2686.222 | 0.05310982
6045 | 6045 | 3056.044 | 141.758 | 325.148 | 36.678 | -41.632 | -1.6 | -2686.667 | 0.05295316
6046 | 6046 | 3056.044 | 141.758 | 325.509 | 36.7502 | -41.993 | -1.6 | -2687.111 | 0.05279649
6047 | 6047 | 3056.044 | 142.857 | 326.788 | 36.7862 | -41.074 | -1.6 | -2687.556 | 0.05263982
6048 | 6048 | 3053.846 | 140.659 | 325.13 | 36.8942 | -43.812 | -1.6 | -2688 | 0.05248316
6049 | 6049 | 3052.747 | 140.659 | 324.77 | 36.8222 | -43.452 | -1.6 | -2688.444 | 0.05232649
6050 | 6050 | 3052.747 | 140.659 | 324.95 | 36.8582 | -43.632 | -1.6 | -2688.889 | 0.05216983
6051 | 6051 | 3052.747 | 141.758 | 325.869 | 36.8222 | -42.353 | -1.6 | -2689.333 | 0.05201316
6052 | 6052 | 3052.747 | 141.758 | 326.049 | 36.8582 | -42.533 | -1.6 | -2689.778 | 0.05185649
6053 | 6053 | 3052.747 | 142.857 | 327.328 | 36.8942 | -41.614 | -1.6 | -2690.222 | 0.05169983
6054 | 6054 | 3051.648 | 142.857 | 327.148 | 36.8582 | -41.434 | -1.6 | -2690.667 | 0.05154316
6055 | 6055 | 3050.55 | 141.759 | 326.771 | 37.0024 | -43.253 | -1.6 | -2691.111 | 0.0513865
6056 | 6056 | 3049.451 | 140.66 | 325.311 | 36.9302 | -43.991 | -1.6 | -2691.556 | 0.05122983
6057 | 6057 | 3049.451 | 141.759 | 326.23 | 36.8942 | -42.712 | -1.6 | -2692 | 0.05107316
6058 | 6058 | 3049.451 | 141.759 | 326.771 | 37.0024 | -43.253 | -1.6 | -2692.444 | 0.0509165
6059 | 6059 | 3047.253 | 139.561 | 324.753 | 37.0384 | -45.631 | -1.6 | -2692.889 | 0.05075983
6060 | 6060 | 3047.253 | 140.659 | 325.851 | 37.0384 | -44.533 | -1.6 | -2693.333 | 0.05060316
6061 | 6061 | 3047.253 | 141.758 | 327.13 | 37.0744 | -43.614 | -1.6 | -2693.778 | 0.0504465
6062 | 6062 | 3047.253 | 142.857 | 328.229 | 37.0744 | -42.515 | -1.6 | -2694.222 | 0.05028983
6063 | 6063 | 3046.154 | 140.659 | 326.211 | 37.1104 | -44.893 | -1.6 | -2694.667 | 0.05013317
6064 | 6064 | 3045.055 | 140.659 | 326.391 | 37.1464 | -45.073 | -1.6 | -2695.111 | 0.0499765
6065 | 6065 | 3046.154 | 141.758 | 327.31 | 37.1104 | -43.794 | -1.6 | -2695.556 | 0.04981983
6066 | 6066 | 3043.956 | 140.659 | 325.851 | 37.0384 | -44.533 | -1.6 | -2696 | 0.04966317
6067 | 6067 | 3045.055 | 142.857 | 327.508 | 36.9302 | -41.794 | -1.6 | -2696.444 | 0.0495065
6068 | 6068 | 3043.956 | 141.758 | 326.77 | 37.0024 | -43.254 | -1.6 | -2696.889 | 0.04934984
6069 | 6069 | 3042.857 | 141.758 | 326.95 | 37.0384 | -43.434 | -1.6 | -2697.333 | 0.04919317
6070 | 6070 | 3041.758 | 141.758 | 327.13 | 37.0744 | -43.614 | -1.6 | -2697.778 | 0.0490365
6071 | 6071 | 3041.758 | 141.758 | 327.67 | 37.1824 | -44.154 | -1.6 | -2698.222 | 0.04887984
6072 | 6072 | 3041.758 | 142.857 | 327.508 | 36.9302 | -41.794 | -1.6 | -2698.667 | 0.04872317
6073 | 6073 | 3041.758 | 143.956 | 329.148 | 37.0384 | -41.236 | -1.6 | -2699.111 | 0.0485665
6074 | 6074 | 3040.659 | 142.857 | 327.869 | 37.0024 | -42.155 | -1.6 | -2699.556 | 0.04840984
6075 | 6075 | 3040.659 | 143.956 | 328.968 | 37.0024 | -41.056 | -1.6 | -2700 | 0.04825317
6076 | 6076 | 3038.462 | 142.858 | 327.509 | 36.9302 | -41.793 | -1.6 | -2700.444 | 0.04809651
6077 | 6077 | 3037.363 | 140.66 | 325.131 | 36.8942 | -43.811 | -1.6 | -2700.889 | 0.04793984
6078 | 6078 | 3037.363 | 141.759 | 326.771 | 37.0024 | -43.253 | -1.6 | -2701.333 | 0.04778317
6079 | 6079 | 3037.363 | 143.956 | 328.788 | 36.9664 | -40.876 | -1.6 | -2701.778 | 0.04762651
6080 | 6080 | 3037.363 | 142.857 | 327.689 | 36.9664 | -41.975 | -1.6 | -2702.222 | 0.04746984
6081 | 6081 | 3036.264 | 141.758 | 326.409 | 36.9302 | -42.893 | -1.6 | -2702.667 | 0.04731318
6082 | 6082 | 3036.264 | 142.857 | 327.869 | 37.0024 | -42.155 | -1.6 | -2703.111 | 0.04715651
6083 | 6083 | 3034.066 | 141.758 | 327.49 | 37.1464 | -43.974 | -1.6 | -2703.556 | 0.04699984
6084 | 6084 | 3034.066 | 141.758 | 327.49 | 37.1464 | -43.974 | -1.6 | -2704 | 0.04684318
6085 | 6085 | 3034.066 | 141.758 | 327.49 | 37.1464 | -43.974 | -1.6 | -2704.444 | 0.04668651
6086 | 6086 | 3032.967 | 141.758 | 327.49 | 37.1464 | -43.974 | -1.6 | -2704.889 | 0.04652984
6087 | 6087 | 3031.868 | 142.857 | 328.769 | 37.1824 | -43.055 | -1.6 | -2705.333 | 0.04637318
6088 | 6088 | 3031.868 | 141.758 | 328.031 | 37.2546 | -44.515 | -1.6 | -2705.778 | 0.04621651
6089 | 6089 | 3031.868 | 143.956 | 329.508 | 37.1104 | -41.596 | -1.6 | -2706.222 | 0.04605985
6090 | 6090 | 3030.77 | 141.759 | 327.671 | 37.1824 | -44.153 | -1.6 | -2706.667 | 0.04590318
6091 | 6091 | 3029.67 | 142.857 | 328.409 | 37.1104 | -42.695 | -1.6 | -2707.111 | 0.04574651
6092 | 6092 | 3029.67 | 143.956 | 329.868 | 37.1824 | -41.956 | -1.6 | -2707.556 | 0.04558985
6093 | 6093 | 3028.572 | 143.957 | 330.59 | 37.3266 | -42.676 | -1.6 | -2708 | 0.04543318
6094 | 6094 | 3026.374 | 141.759 | 327.671 | 37.1824 | -44.153 | -1.6 | -2708.444 | 0.04527652
6095 | 6095 | 3026.374 | 141.759 | 328.212 | 37.2906 | -44.694 | -1.6 | -2708.889 | 0.04511985
6096 | 6096 | 3025.275 | 140.66 | 327.113 | 37.2906 | -45.793 | -1.6 | -2709.333 | 0.04496318
6097 | 6097 | 3025.275 | 141.758 | 327.67 | 37.1824 | -44.154 | -1.6 | -2709.778 | 0.04480652
6098 | 6098 | 3024.176 | 140.659 | 326.391 | 37.1464 | -45.073 | -1.6 | -2710.222 | 0.04464985
6099 | 6099 | 3024.176 | 141.758 | 326.95 | 37.0384 | -43.434 | -1.6 | -2710.667 | 0.04449319
6100 | 6100 | 3024.176 | 142.857 | 328.769 | 37.1824 | -43.055 | -1.6 | -2711.111 | 0.04433652
6101 | 6101 | 3023.077 | 141.758 | 327.13 | 37.0744 | -43.614 | -1.6 | -2711.556 | 0.04417985
6102 | 6102 | 3023.077 | 143.956 | 330.049 | 37.2186 | -42.137 | -1.6 | -2712 | 0.04402319
6103 | 6103 | 3020.879 | 140.659 | 326.031 | 37.0744 | -44.713 | -1.6 | -2712.444 | 0.04386652
6104 | 6104 | 3020.879 | 140.659 | 326.571 | 37.1824 | -45.253 | -1.6 | -2712.889 | 0.04370985
6105 | 6105 | 3021.978 | 143.956 | 329.148 | 37.0384 | -41.236 | -1.6 | -2713.333 | 0.04355319
6106 | 6106 | 3018.681 | 140.659 | 326.571 | 37.1824 | -45.253 | -1.6 | -2713.778 | 0.04339652
6107 | 6107 | 3019.78 | 142.857 | 328.409 | 37.1104 | -42.695 | -1.6 | -2714.222 | 0.04323986
6108 | 6108 | 3019.78 | 143.956 | 329.508 | 37.1104 | -41.596 | -1.6 | -2714.667 | 0.04308319
6109 | 6109 | 3018.681 | 142.857 | 328.769 | 37.1824 | -43.055 | -1.6 | -2715.111 | 0.04292652
6110 | 6110 | 3017.583 | 141.759 | 327.491 | 37.1464 | -43.973 | -1.6 | -2715.556 | 0.04276986
6111 | 6111 | 3016.483 | 142.857 | 328.589 | 37.1464 | -42.875 | -1.6 | -2716 | 0.04261319
6112 | 6112 | 3016.483 | 142.857 | 328.409 | 37.1104 | -42.695 | -1.6 | -2716.444 | 0.04245653
6113 | 6113 | 3014.286 | 140.66 | 326.032 | 37.0744 | -44.712 | -1.6 | -2716.889 | 0.04229986
6114 | 6114 | 3015.385 | 141.759 | 327.852 | 37.2186 | -44.334 | -1.6 | -2717.333 | 0.04214319
6115 | 6115 | 3015.385 | 143.956 | 329.328 | 37.0744 | -41.416 | -1.6 | -2717.778 | 0.04198653
6116 | 6116 | 3013.187 | 140.659 | 326.391 | 37.1464 | -45.073 | -1.6 | -2718.222 | 0.04182986
6117 | 6117 | 3013.187 | 141.758 | 327.31 | 37.1104 | -43.794 | -1.6 | -2718.667 | 0.04167319
6118 | 6118 | 3013.187 | 142.857 | 328.229 | 37.0744 | -42.515 | -1.6 | -2719.111 | 0.04151653
6119 | 6119 | 3010.989 | 140.659 | 325.671 | 37.0024 | -44.353 | -1.6 | -2719.556 | 0.04135986
6120 | 6120 | 3010.989 | 141.758 | 326.59 | 36.9664 | -43.074 | -1.6 | -2720 | 0.0412032
6121 | 6121 | 3009.89 | 140.659 | 325.671 | 37.0024 | -44.353 | -1.6 | -2720.444 | 0.04104653
6122 | 6122 | 3009.89 | 141.758 | 327.13 | 37.0744 | -43.614 | -1.6 | -2720.889 | 0.04088986
6123 | 6123 | 3008.791 | 141.758 | 327.31 | 37.1104 | -43.794 | -1.6 | -2721.333 | 0.0407332
6124 | 6124 | 3008.791 | 142.857 | 327.689 | 36.9664 | -41.975 | -1.6 | -2721.778 | 0.04057653
6125 | 6125 | 3007.692 | 141.758 | 326.77 | 37.0024 | -43.254 | -1.6 | -2722.222 | 0.04041987
6126 | 6126 | 3006.594 | 141.759 | 326.591 | 36.9664 | -43.073 | -1.6 | -2722.667 | 0.0402632
6127 | 6127 | 3006.594 | 142.858 | 327.69 | 36.9664 | -41.974 | -1.6 | -2723.111 | 0.04010653
6128 | 6128 | 3005.495 | 141.759 | 326.951 | 37.0384 | -43.433 | -1.6 | -2723.556 | 0.03994987
6129 | 6129 | 3004.396 | 141.759 | 326.771 | 37.0024 | -43.253 | -1.6 | -2724 | 0.0397932
6130 | 6130 | 3004.396 | 142.857 | 328.229 | 37.0744 | -42.515 | -1.6 | -2724.444 | 0.03963653
6131 | 6131 | 3003.297 | 142.858 | 327.509 | 36.9302 | -41.793 | -1.6 | -2724.889 | 0.03947987
6132 | 6132 | 3002.198 | 141.759 | 326.951 | 37.0384 | -43.433 | -1.6 | -2725.333 | 0.0393232
6133 | 6133 | 3002.198 | 141.759 | 326.41 | 36.9302 | -42.892 | -1.6 | -2725.778 | 0.03916654
6134 | 6134 | 3001.099 | 140.66 | 325.492 | 36.9664 | -44.172 | -1.6 | -2726.222 | 0.03900987
6135 | 6135 | 3002.198 | 143.956 | 328.247 | 36.8582 | -40.335 | -1.6 | -2726.667 | 0.0388532
6136 | 6136 | 3000 | 141.758 | 326.409 | 36.9302 | -42.893 | -1.6 | -2727.111 | 0.03869654
6137 | 6137 | 2998.901 | 140.659 | 325.31 | 36.9302 | -43.992 | -1.6 | -2727.556 | 0.03853987
6138 | 6138 | 2998.901 | 142.857 | 326.968 | 36.8222 | -41.254 | -1.6 | -2728 | 0.03838321
6139 | 6139 | 2996.703 | 140.659 | 324.95 | 36.8582 | -43.632 | -1.6 | -2728.444 | 0.03822654
6140 | 6140 | 2996.703 | 140.659 | 324.95 | 36.8582 | -43.632 | -1.6 | -2728.889 | 0.03806987
6141 | 6141 | 2995.604 | 142.857 | 326.608 | 36.7502 | -40.894 | -1.6 | -2729.333 | 0.03791321
6142 | 6142 | 2995.604 | 141.758 | 325.509 | 36.7502 | -41.993 | -1.6 | -2729.778 | 0.03775654
6143 | 6143 | 2994.506 | 142.858 | 326.789 | 36.7862 | -41.073 | -1.6 | -2730.222 | 0.03759987
6144 | 6144 | 2994.506 | 143.956 | 327.346 | 36.678 | -39.434 | -1.6 | -2730.667 | 0.03744321
6145 | 6145 | 2993.407 | 141.759 | 325.33 | 36.7142 | -41.812 | -1.6 | -2731.111 | 0.03728654
6146 | 6146 | 2991.209 | 141.758 | 325.329 | 36.7142 | -41.813 | -1.6 | -2731.556 | 0.03712988
6147 | 6147 | 2992.308 | 143.956 | 327.527 | 36.7142 | -39.615 | -1.6 | -2732 | 0.03697321
6148 | 6148 | 2990.11 | 141.758 | 325.329 | 36.7142 | -41.813 | -1.6 | -2732.444 | 0.03681654
6149 | 6149 | 2990.11 | 142.857 | 326.788 | 36.7862 | -41.074 | -1.6 | -2732.889 | 0.03665988
6150 | 6150 | 2989.011 | 141.758 | 325.148 | 36.678 | -41.632 | -1.6 | -2733.333 | 0.03650321
6151 | 6151 | 2987.912 | 141.758 | 325.148 | 36.678 | -41.632 | -1.6 | -2733.778 | 0.03634655
6152 | 6152 | 2989.011 | 142.857 | 326.247 | 36.678 | -40.533 | -1.6 | -2734.222 | 0.03618988
6153 | 6153 | 2986.813 | 139.56 | 322.95 | 36.678 | -43.83 | -1.6 | -2734.667 | 0.03603321
6154 | 6154 | 2985.714 | 139.56 | 322.77 | 36.642 | -43.65 | -1.6 | -2735.111 | 0.03587655
6155 | 6155 | 2984.615 | 140.659 | 323.509 | 36.57 | -42.191 | -1.6 | -2735.556 | 0.03571988
6156 | 6156 | 2985.714 | 143.956 | 326.806 | 36.57 | -38.894 | -1.6 | -2736 | 0.03556321
6157 | 6157 | 2984.615 | 143.956 | 326.986 | 36.606 | -39.074 | -1.6 | -2736.444 | 0.03540655
6158 | 6158 | 2984.615 | 142.857 | 325.707 | 36.57 | -39.993 | -1.6 | -2736.889 | 0.03524988
6159 | 6159 | 2983.517 | 142.858 | 325.708 | 36.57 | -39.992 | -1.6 | -2737.333 | 0.03509322
6160 | 6160 | 2980.22 | 139.561 | 322.411 | 36.57 | -43.289 | -1.6 | -2737.778 | 0.03493655
6161 | 6161 | 2980.22 | 140.659 | 323.329 | 36.534 | -42.011 | -1.6 | -2738.222 | 0.03477988
6162 | 6162 | 2980.22 | 142.857 | 325.347 | 36.498 | -39.633 | -1.6 | -2738.667 | 0.03462322
6163 | 6163 | 2979.121 | 140.659 | 324.049 | 36.678 | -42.731 | -1.6 | -2739.111 | 0.03446655
6164 | 6164 | 2978.022 | 141.758 | 324.608 | 36.57 | -41.092 | -1.6 | -2739.556 | 0.03430989
6165 | 6165 | 2978.022 | 142.857 | 325.707 | 36.57 | -39.993 | -1.6 | -2740 | 0.03415322
6166 | 6166 | 2976.923 | 140.659 | 324.41 | 36.7502 | -43.092 | -1.6 | -2740.444 | 0.03399655
6167 | 6167 | 2976.923 | 141.758 | 325.509 | 36.7502 | -41.993 | -1.6 | -2740.889 | 0.03383989
6168 | 6168 | 2974.725 | 141.758 | 324.608 | 36.57 | -41.092 | -1.6 | -2741.333 | 0.03368322
6169 | 6169 | 2974.725 | 141.758 | 324.788 | 36.606 | -41.272 | -1.6 | -2741.778 | 0.03352655
6170 | 6170 | 2974.725 | 142.857 | 324.986 | 36.4258 | -39.272 | -1.6 | -2742.222 | 0.03336989
6171 | 6171 | 2973.626 | 141.758 | 324.788 | 36.606 | -41.272 | -1.6 | -2742.667 | 0.03321322
6172 | 6172 | 2972.528 | 141.759 | 324.429 | 36.534 | -40.911 | -1.6 | -2743.111 | 0.03305656
6173 | 6173 | 2971.429 | 142.857 | 326.247 | 36.678 | -40.533 | -1.6 | -2743.556 | 0.03289989
6174 | 6174 | 2970.33 | 142.857 | 325.707 | 36.57 | -39.993 | -1.6 | -2744 | 0.03274322
6175 | 6175 | 2969.231 | 141.758 | 324.788 | 36.606 | -41.272 | -1.6 | -2744.444 | 0.03258656
6176 | 6176 | 2968.132 | 141.758 | 324.968 | 36.642 | -41.452 | -1.6 | -2744.889 | 0.03242989
6177 | 6177 | 2967.033 | 141.758 | 324.608 | 36.57 | -41.092 | -1.6 | -2745.333 | 0.03227323
6178 | 6178 | 2967.033 | 141.758 | 324.428 | 36.534 | -40.912 | -1.6 | -2745.778 | 0.03211656
6179 | 6179 | 2965.934 | 142.857 | 325.347 | 36.498 | -39.633 | -1.6 | -2746.222 | 0.03195989
6180 | 6180 | 2964.835 | 141.758 | 323.707 | 36.3898 | -40.191 | -1.6 | -2746.667 | 0.03180323
6181 | 6181 | 2963.736 | 140.659 | 322.428 | 36.3538 | -41.11 | -1.6 | -2747.111 | 0.03164656
6182 | 6182 | 2962.637 | 141.758 | 323.527 | 36.3538 | -40.011 | -1.6 | -2747.556 | 0.0314899
6183 | 6183 | 2963.736 | 142.857 | 324.446 | 36.3178 | -38.732 | -1.6 | -2748 | 0.03133323
6184 | 6184 | 2961.539 | 141.759 | 323.888 | 36.4258 | -40.37 | -1.6 | -2748.444 | 0.03117656
6185 | 6185 | 2960.44 | 140.66 | 322.789 | 36.4258 | -41.469 | -1.6 | -2748.889 | 0.0310199
6186 | 6186 | 2959.341 | 140.66 | 322.789 | 36.4258 | -41.469 | -1.6 | -2749.333 | 0.03086323
6187 | 6187 | 2959.341 | 141.758 | 323.347 | 36.3178 | -39.831 | -1.6 | -2749.778 | 0.03070656
6188 | 6188 | 2957.143 | 141.758 | 323.167 | 36.2818 | -39.651 | -1.6 | -2750.222 | 0.0305499
6189 | 6189 | 2956.044 | 140.659 | 322.608 | 36.3898 | -41.29 | -1.6 | -2750.667 | 0.03039323
6190 | 6190 | 2957.143 | 142.857 | 324.806 | 36.3898 | -39.092 | -1.6 | -2751.111 | 0.03023657
6191 | 6191 | 2953.846 | 141.758 | 323.707 | 36.3898 | -40.191 | -1.6 | -2751.556 | 0.0300799
6192 | 6192 | 2954.945 | 143.956 | 325.004 | 36.2096 | -37.092 | -1.6 | -2752 | 0.02992323
6193 | 6193 | 2953.846 | 142.857 | 324.806 | 36.3898 | -39.092 | -1.6 | -2752.444 | 0.02976657
6194 | 6194 | 2951.648 | 140.659 | 322.248 | 36.3178 | -40.93 | -1.6 | -2752.889 | 0.0296099
6195 | 6195 | 2951.648 | 141.758 | 322.987 | 36.2458 | -39.471 | -1.6 | -2753.333 | 0.02945324
6196 | 6196 | 2950.55 | 141.758 | 324.067 | 36.4618 | -40.551 | -1.6 | -2753.778 | 0.02929657
6197 | 6197 | 2949.451 | 140.659 | 322.788 | 36.4258 | -41.47 | -1.6 | -2754.222 | 0.0291399
6198 | 6198 | 2949.451 | 141.759 | 323.168 | 36.2818 | -39.65 | -1.6 | -2754.667 | 0.02898324
6199 | 6199 | 2947.253 | 141.758 | 323.527 | 36.3538 | -40.011 | -1.6 | -2755.111 | 0.02882657
6200 | 6200 | 2946.154 | 141.758 | 322.987 | 36.2458 | -39.471 | -1.6 | -2755.556 | 0.0286699
6201 | 6201 | 2945.055 | 140.659 | 322.788 | 36.4258 | -41.47 | -1.6 | -2756 | 0.02851324
6202 | 6202 | 2943.956 | 141.758 | 323.707 | 36.3898 | -40.191 | -1.6 | -2756.444 | 0.02835657
6203 | 6203 | 2943.956 | 141.758 | 323.167 | 36.2818 | -39.651 | -1.6 | -2756.889 | 0.02819991
6204 | 6204 | 2941.758 | 141.758 | 323.707 | 36.3898 | -40.191 | -1.6 | -2757.333 | 0.02804324
6205 | 6205 | 2941.758 | 141.758 | 323.527 | 36.3538 | -40.011 | -1.6 | -2757.778 | 0.02788657
6206 | 6206 | 2940.659 | 141.758 | 323.707 | 36.3898 | -40.191 | -1.6 | -2758.222 | 0.02772991
6207 | 6207 | 2940.659 | 142.857 | 324.986 | 36.4258 | -39.272 | -1.6 | -2758.667 | 0.02757324
6208 | 6208 | 2938.461 | 140.659 | 322.608 | 36.3898 | -41.29 | -1.6 | -2759.111 | 0.02741658
6209 | 6209 | 2936.264 | 139.561 | 320.97 | 36.2818 | -41.848 | -1.6 | -2759.556 | 0.02725991
6210 | 6210 | 2936.264 | 141.758 | 324.067 | 36.4618 | -40.551 | -1.6 | -2760 | 0.02710324
6211 | 6211 | 2935.165 | 140.659 | 323.149 | 36.498 | -41.831 | -1.6 | -2760.444 | 0.02694658
6212 | 6212 | 2935.165 | 141.758 | 322.987 | 36.2458 | -39.471 | -1.6 | -2760.889 | 0.02678991
6213 | 6213 | 2932.967 | 141.758 | 322.987 | 36.2458 | -39.471 | -1.6 | -2761.333 | 0.02663324
6214 | 6214 | 2931.868 | 140.659 | 321.888 | 36.2458 | -40.57 | -1.6 | -2761.778 | 0.02647658
6215 | 6215 | 2929.67 | 139.56 | 321.149 | 36.3178 | -42.029 | -1.6 | -2762.222 | 0.02631991
6216 | 6216 | 2930.769 | 142.857 | 324.086 | 36.2458 | -38.372 | -1.6 | -2762.667 | 0.02616325
6217 | 6217 | 2928.572 | 141.759 | 323.168 | 36.2818 | -39.65 | -1.6 | -2763.111 | 0.02600658
6218 | 6218 | 2927.473 | 141.759 | 323.168 | 36.2818 | -39.65 | -1.6 | -2763.556 | 0.02584991
6219 | 6219 | 2926.374 | 140.66 | 321.889 | 36.2458 | -40.569 | -1.6 | -2764 | 0.02569325
6220 | 6220 | 2925.275 | 141.758 | 322.266 | 36.1016 | -38.75 | -1.6 | -2764.444 | 0.02553658
6221 | 6221 | 2925.275 | 141.758 | 322.806 | 36.2096 | -39.29 | -1.6 | -2764.889 | 0.02537992
6222 | 6222 | 2921.978 | 140.659 | 322.068 | 36.2818 | -40.75 | -1.6 | -2765.333 | 0.02522325
6223 | 6223 | 2923.077 | 141.758 | 321.906 | 36.0296 | -38.39 | -1.6 | -2765.778 | 0.02506658
6224 | 6224 | 2920.879 | 140.659 | 321.167 | 36.1016 | -39.849 | -1.6 | -2766.222 | 0.02490992
6225 | 6225 | 2919.78 | 140.659 | 320.446 | 35.9574 | -39.128 | -1.6 | -2766.667 | 0.02475325
6226 | 6226 | 2917.583 | 139.561 | 319.889 | 36.0656 | -40.767 | -1.6 | -2767.111 | 0.02459658
6227 | 6227 | 2918.681 | 142.857 | 323.905 | 36.2096 | -38.191 | -1.6 | -2767.556 | 0.02443992
6228 | 6228 | 2917.583 | 140.66 | 322.069 | 36.2818 | -40.749 | -1.6 | -2768 | 0.02428325
6229 | 6229 | 2915.385 | 140.66 | 321.348 | 36.1376 | -40.028 | -1.6 | -2768.444 | 0.02412659
6230 | 6230 | 2914.286 | 140.66 | 321.528 | 36.1736 | -40.208 | -1.6 | -2768.889 | 0.02396992
6231 | 6231 | 2913.187 | 141.758 | 321.726 | 35.9936 | -38.21 | -1.6 | -2769.333 | 0.02381325
6232 | 6232 | 2912.088 | 140.659 | 321.707 | 36.2096 | -40.389 | -1.6 | -2769.778 | 0.02365659
6233 | 6233 | 2910.989 | 141.758 | 322.266 | 36.1016 | -38.75 | -1.6 | -2770.222 | 0.02349992
6234 | 6234 | 2909.89 | 141.758 | 321.906 | 36.0296 | -38.39 | -1.6 | -2770.667 | 0.02334326
6235 | 6235 | 2907.692 | 140.659 | 320.446 | 35.9574 | -39.128 | -1.6 | -2771.111 | 0.02318659
6236 | 6236 | 2906.594 | 140.66 | 320.808 | 36.0296 | -39.488 | -1.6 | -2771.556 | 0.02302992
6237 | 6237 | 2905.495 | 140.66 | 320.988 | 36.0656 | -39.668 | -1.6 | -2772 | 0.02287326
6238 | 6238 | 2904.396 | 140.66 | 320.988 | 36.0656 | -39.668 | -1.6 | -2772.444 | 0.02271659
6239 | 6239 | 2903.297 | 141.758 | 321.005 | 35.8494 | -37.489 | -1.6 | -2772.889 | 0.02255992
6240 | 6240 | 2902.198 | 141.758 | 321.726 | 35.9936 | -38.21 | -1.6 | -2773.333 | 0.02240326
6241 | 6241 | 2901.099 | 141.758 | 320.645 | 35.7774 | -37.129 | -1.6 | -2773.778 | 0.02224659
6242 | 6242 | 2898.901 | 140.659 | 319.546 | 35.7774 | -38.228 | -1.6 | -2774.222 | 0.02208993
6243 | 6243 | 2897.802 | 140.659 | 319.726 | 35.8134 | -38.408 | -1.6 | -2774.667 | 0.02193326
6244 | 6244 | 2896.703 | 140.659 | 319.185 | 35.7052 | -37.867 | -1.6 | -2775.111 | 0.02177659
6245 | 6245 | 2896.703 | 142.857 | 322.104 | 35.8494 | -36.39 | -1.6 | -2775.556 | 0.02161993
6246 | 6246 | 2894.506 | 141.759 | 321.366 | 35.9214 | -37.848 | -1.6 | -2776 | 0.02146326
6247 | 6247 | 2892.308 | 140.66 | 319.186 | 35.7052 | -37.866 | -1.6 | -2776.444 | 0.0213066
6248 | 6248 | 2890.11 | 139.56 | 318.627 | 35.8134 | -39.507 | -1.6 | -2776.889 | 0.02114993
6249 | 6249 | 2890.11 | 141.758 | 321.005 | 35.8494 | -37.489 | -1.6 | -2777.333 | 0.02099326
6250 | 6250 | 2889.011 | 140.659 | 319.906 | 35.8494 | -38.588 | -1.6 | -2777.778 | 0.0208366
6251 | 6251 | 2886.813 | 140.659 | 319.366 | 35.7414 | -38.048 | -1.6 | -2778.222 | 0.02067993
6252 | 6252 | 2885.714 | 140.659 | 319.185 | 35.7052 | -37.867 | -1.6 | -2778.667 | 0.02052326
6253 | 6253 | 2883.517 | 140.66 | 319.186 | 35.7052 | -37.866 | -1.6 | -2779.111 | 0.0203666
6254 | 6254 | 2882.418 | 140.66 | 319.367 | 35.7414 | -38.047 | -1.6 | -2779.556 | 0.02020993
6255 | 6255 | 2881.319 | 139.561 | 317.907 | 35.6692 | -38.785 | -1.6 | -2780 | 0.02005327
6256 | 6256 | 2880.22 | 141.758 | 319.744 | 35.5972 | -36.228 | -1.6 | -2780.444 | 0.0198966
6257 | 6257 | 2879.121 | 140.659 | 318.104 | 35.489 | -36.786 | -1.6 | -2780.889 | 0.01973993
6258 | 6258 | 2876.923 | 140.659 | 318.285 | 35.5252 | -36.967 | -1.6 | -2781.333 | 0.01958327
6259 | 6259 | 2875.824 | 140.659 | 318.104 | 35.489 | -36.786 | -1.6 | -2781.778 | 0.0194266
6260 | 6260 | 2875.824 | 141.758 | 319.203 | 35.489 | -35.687 | -1.6 | -2782.222 | 0.01926994
6261 | 6261 | 2871.429 | 139.561 | 317.907 | 35.6692 | -38.785 | -1.6 | -2782.667 | 0.01911327
6262 | 6262 | 2871.429 | 140.659 | 318.285 | 35.5252 | -36.967 | -1.6 | -2783.111 | 0.0189566
6263 | 6263 | 2870.33 | 140.66 | 318.286 | 35.5252 | -36.966 | -1.6 | -2783.556 | 0.01879994
6264 | 6264 | 2869.231 | 141.758 | 319.564 | 35.5612 | -36.048 | -1.6 | -2784 | 0.01864327
6265 | 6265 | 2867.033 | 140.659 | 317.924 | 35.453 | -36.606 | -1.6 | -2784.444 | 0.01848661
6266 | 6266 | 2864.835 | 139.56 | 317.546 | 35.5972 | -38.426 | -1.6 | -2784.889 | 0.01832994
6267 | 6267 | 2863.736 | 140.659 | 317.744 | 35.417 | -36.426 | -1.6 | -2785.333 | 0.01817327
6268 | 6268 | 2862.637 | 140.659 | 318.465 | 35.5612 | -37.147 | -1.6 | -2785.778 | 0.01801661
6269 | 6269 | 2859.341 | 139.561 | 316.646 | 35.417 | -37.524 | -1.6 | -2786.222 | 0.01785994
6270 | 6270 | 2858.242 | 139.561 | 315.385 | 35.1648 | -36.263 | -1.6 | -2786.667 | 0.01770327
6271 | 6271 | 2857.143 | 140.659 | 317.204 | 35.309 | -35.886 | -1.6 | -2787.111 | 0.01754661
6272 | 6272 | 2857.143 | 141.758 | 317.402 | 35.1288 | -33.886 | -1.6 | -2787.556 | 0.01738994
6273 | 6273 | 2856.044 | 142.857 | 318.861 | 35.2008 | -33.147 | -1.6 | -2788 | 0.01723328
6274 | 6274 | 2852.747 | 139.56 | 316.465 | 35.381 | -37.345 | -1.6 | -2788.444 | 0.01707661
6275 | 6275 | 2849.451 | 139.561 | 315.745 | 35.2368 | -36.623 | -1.6 | -2788.889 | 0.01691994
6276 | 6276 | 2849.451 | 141.759 | 317.583 | 35.1648 | -34.065 | -1.6 | -2789.333 | 0.01676328
6277 | 6277 | 2847.253 | 140.659 | 316.843 | 35.2368 | -35.525 | -1.6 | -2789.778 | 0.01660661
6278 | 6278 | 2845.055 | 140.659 | 316.663 | 35.2008 | -35.345 | -1.6 | -2790.222 | 0.01644995
6279 | 6279 | 2843.956 | 140.659 | 316.303 | 35.1288 | -34.985 | -1.6 | -2790.667 | 0.01629328
6280 | 6280 | 2843.956 | 141.758 | 317.042 | 35.0568 | -33.526 | -1.6 | -2791.111 | 0.01613661
6281 | 6281 | 2841.758 | 141.758 | 317.042 | 35.0568 | -33.526 | -1.6 | -2791.556 | 0.01597995
6282 | 6282 | 2839.561 | 139.561 | 315.745 | 35.2368 | -36.623 | -1.6 | -2792 | 0.01582328
6283 | 6283 | 2837.363 | 139.561 | 314.845 | 35.0568 | -35.723 | -1.6 | -2792.444 | 0.01566661
6284 | 6284 | 2836.264 | 140.66 | 316.124 | 35.0928 | -34.804 | -1.6 | -2792.889 | 0.01550995
6285 | 6285 | 2834.066 | 139.56 | 314.664 | 35.0208 | -35.544 | -1.6 | -2793.333 | 0.01535328
6286 | 6286 | 2830.769 | 139.56 | 313.403 | 34.7686 | -34.283 | -1.6 | -2793.778 | 0.01519662
6287 | 6287 | 2831.868 | 142.857 | 317.42 | 34.9126 | -31.706 | -1.6 | -2794.222 | 0.01503995
6288 | 6288 | 2828.572 | 139.561 | 313.944 | 34.8766 | -34.822 | -1.6 | -2794.667 | 0.01488328
6289 | 6289 | 2827.473 | 141.759 | 316.142 | 34.8766 | -32.624 | -1.6 | -2795.111 | 0.01472662
6290 | 6290 | 2824.176 | 138.462 | 312.485 | 34.8046 | -35.561 | -1.6 | -2795.556 | 0.01456995
6291 | 6291 | 2823.077 | 139.56 | 313.583 | 34.8046 | -34.463 | -1.6 | -2796 | 0.01441329
6292 | 6292 | 2820.879 | 140.659 | 314.682 | 34.8046 | -33.364 | -1.6 | -2796.444 | 0.01425662
6293 | 6293 | 2818.681 | 139.56 | 313.042 | 34.6964 | -33.922 | -1.6 | -2796.889 | 0.01409995
6294 | 6294 | 2816.484 | 139.561 | 313.223 | 34.7324 | -34.101 | -1.6 | -2797.333 | 0.01394329
6295 | 6295 | 2815.385 | 139.561 | 313.043 | 34.6964 | -33.921 | -1.6 | -2797.778 | 0.01378662
6296 | 6296 | 2812.088 | 139.56 | 312.322 | 34.5524 | -33.202 | -1.6 | -2798.222 | 0.01362995
6297 | 6297 | 2810.989 | 139.56 | 311.781 | 34.4442 | -32.661 | -1.6 | -2798.667 | 0.01347329
6298 | 6298 | 2809.89 | 140.659 | 313.241 | 34.5164 | -31.923 | -1.6 | -2799.111 | 0.01331662
6299 | 6299 | 2806.594 | 139.561 | 311.602 | 34.4082 | -32.48 | -1.6 | -2799.556 | 0.01315996
6300 | 6300 | 2805.495 | 139.561 | 311.422 | 34.3722 | -32.3 | -1.6 | -2800 | 0.01300329
6301 | 6301 | 2802.198 | 139.561 | 311.602 | 34.4082 | -32.48 | -1.6 | -2800.444 | 0.01284662
6302 | 6302 | 2801.099 | 139.56 | 311.961 | 34.4802 | -32.841 | -1.6 | -2800.889 | 0.01268996
6303 | 6303 | 2797.802 | 138.461 | 310.142 | 34.3362 | -33.22 | -1.6 | -2801.333 | 0.01253329
6304 | 6304 | 2795.604 | 136.263 | 307.764 | 34.3002 | -35.238 | -1.6 | -2801.778 | 0.01237663
6305 | 6305 | 2794.506 | 139.561 | 311.062 | 34.3002 | -31.94 | -1.6 | -2802.222 | 0.01221996
6306 | 6306 | 2793.407 | 140.659 | 312.34 | 34.3362 | -31.022 | -1.6 | -2802.667 | 0.01206329
6307 | 6307 | 2789.011 | 138.461 | 309.781 | 34.264 | -32.859 | -1.6 | -2803.111 | 0.01190663
6308 | 6308 | 2789.011 | 139.56 | 310.52 | 34.192 | -31.4 | -1.6 | -2803.556 | 0.01174996
6309 | 6309 | 2785.714 | 139.56 | 311.061 | 34.3002 | -31.941 | -1.6 | -2804 | 0.01159329
6310 | 6310 | 2783.517 | 139.561 | 309.801 | 34.048 | -30.679 | -1.6 | -2804.444 | 0.01143663
6311 | 6311 | 2781.319 | 139.561 | 310.161 | 34.12 | -31.039 | -1.6 | -2804.889 | 0.01127996
6312 | 6312 | 2778.022 | 138.461 | 308.16 | 33.9398 | -31.238 | -1.6 | -2805.333 | 0.0111233
6313 | 6313 | 2775.824 | 138.461 | 307.44 | 33.7958 | -30.518 | -1.6 | -2805.778 | 0.01096663
6314 | 6314 | 2774.725 | 139.56 | 308.899 | 33.8678 | -29.779 | -1.6 | -2806.222 | 0.01080996
6315 | 6315 | 2771.429 | 138.462 | 307.981 | 33.9038 | -31.057 | -1.6 | -2806.667 | 0.0106533
6316 | 6316 | 2770.33 | 139.561 | 308.359 | 33.7596 | -29.237 | -1.6 | -2807.111 | 0.01049663
6317 | 6317 | 2768.132 | 141.758 | 309.656 | 33.5796 | -26.14 | -1.6 | -2807.556 | 0.01033997
6318 | 6318 | 2763.736 | 137.362 | 305.62 | 33.6516 | -30.896 | -1.6 | -2808 | 0.0101833
6319 | 6319 | 2760.44 | 137.363 | 305.981 | 33.7236 | -31.255 | -1.6 | -2808.444 | 0.01002663
6320 | 6320 | 2760.44 | 138.462 | 307.441 | 33.7958 | -30.517 | -1.6 | -2808.889 | 0.009869967
6321 | 6321 | 2757.143 | 138.462 | 306.72 | 33.6516 | -29.796 | -1.6 | -2809.333 | 0.009713301
6322 | 6322 | 2754.945 | 139.56 | 306.737 | 33.4354 | -27.617 | -1.6 | -2809.778 | 0.009556635
6323 | 6323 | 2750.55 | 137.363 | 305.081 | 33.5436 | -30.355 | -1.6 | -2810.222 | 0.009399969
6324 | 6324 | 2748.352 | 138.462 | 305.639 | 33.4354 | -28.715 | -1.6 | -2810.667 | 0.009243303
6325 | 6325 | 2745.055 | 137.363 | 304.72 | 33.4714 | -29.994 | -1.6 | -2811.111 | 0.009086636
6326 | 6326 | 2742.857 | 138.461 | 305.818 | 33.4714 | -28.896 | -1.6 | -2811.556 | 0.00892997
6327 | 6327 | 2740.659 | 139.56 | 306.377 | 33.3634 | -27.257 | -1.6 | -2812 | 0.008773304
6328 | 6328 | 2738.462 | 138.462 | 304.738 | 33.2552 | -27.814 | -1.6 | -2812.444 | 0.008616638
6329 | 6329 | 2734.066 | 137.363 | 303.639 | 33.2552 | -28.913 | -1.6 | -2812.889 | 0.008459972
6330 | 6330 | 2731.868 | 138.461 | 304.737 | 33.2552 | -27.815 | -1.6 | -2813.333 | 0.008303306
6331 | 6331 | 2728.572 | 138.462 | 304.378 | 33.1832 | -27.454 | -1.6 | -2813.778 | 0.00814664
6332 | 6332 | 2726.374 | 137.363 | 302.919 | 33.1112 | -28.193 | -1.6 | -2814.222 | 0.007989973
6333 | 6333 | 2723.077 | 138.462 | 303.297 | 32.967 | -26.373 | -1.6 | -2814.667 | 0.007833307
6334 | 6334 | 2719.78 | 137.362 | 302.197 | 32.967 | -27.473 | -1.6 | -2815.111 | 0.007676641
6335 | 6335 | 2717.583 | 137.363 | 301.478 | 32.823 | -26.752 | -1.6 | -2815.556 | 0.007519975
6336 | 6336 | 2713.187 | 138.461 | 303.116 | 32.931 | -26.194 | -1.6 | -2816 | 0.007363309
6337 | 6337 | 2710.989 | 137.363 | 301.117 | 32.7508 | -26.391 | -1.6 | -2816.444 | 0.007206643
6338 | 6338 | 2707.692 | 137.362 | 301.116 | 32.7508 | -26.392 | -1.6 | -2816.889 | 0.007049977
6339 | 6339 | 2703.297 | 136.264 | 299.298 | 32.6068 | -26.77 | -1.6 | -2817.333 | 0.00689331
6340 | 6340 | 2700 | 136.264 | 299.478 | 32.6428 | -26.95 | -1.6 | -2817.778 | 0.006736644
6341 | 6341 | 2695.604 | 136.263 | 299.117 | 32.5708 | -26.591 | -1.6 | -2818.222 | 0.006579978
6342 | 6342 | 2693.407 | 137.363 | 299.676 | 32.4626 | -24.95 | -1.6 | -2818.667 | 0.006423312
6343 | 6343 | 2689.011 | 138.461 | 299.873 | 32.2824 | -22.951 | -1.6 | -2819.111 | 0.006266646
6344 | 6344 | 2685.714 | 137.362 | 299.135 | 32.3546 | -24.411 | -1.6 | -2819.556 | 0.00610998
6345 | 6345 | 2682.418 | 137.363 | 298.956 | 32.3186 | -24.23 | -1.6 | -2820 | 0.005953313
6346 | 6346 | 2675.824 | 135.165 | 296.397 | 32.2464 | -26.067 | -1.6 | -2820.444 | 0.005796647
6347 | 6347 | 2672.528 | 135.165 | 296.217 | 32.2104 | -25.887 | -1.6 | -2820.889 | 0.005639981
6348 | 6348 | 2670.33 | 138.462 | 298.073 | 31.9222 | -21.149 | -1.6 | -2821.333 | 0.005483315
6349 | 6349 | 2665.934 | 136.264 | 295.875 | 31.9222 | -23.347 | -1.6 | -2821.778 | 0.005326649
6350 | 6350 | 2661.539 | 136.264 | 296.235 | 31.9942 | -23.707 | -1.6 | -2822.222 | 0.005169983
6351 | 6351 | 2657.143 | 135.165 | 294.776 | 31.9222 | -24.446 | -1.6 | -2822.667 | 0.005013317
6352 | 6352 | 2653.846 | 136.263 | 295.694 | 31.8862 | -23.168 | -1.6 | -2823.111 | 0.00485665
6353 | 6353 | 2649.451 | 136.264 | 294.434 | 31.634 | -21.906 | -1.6 | -2823.556 | 0.004699984
6354 | 6354 | 2645.055 | 136.263 | 293.892 | 31.5258 | -21.366 | -1.6 | -2824 | 0.004543318
6355 | 6355 | 2640.659 | 137.362 | 294.451 | 31.4178 | -19.727 | -1.6 | -2824.444 | 0.004386652
6356 | 6356 | 2637.363 | 137.363 | 293.911 | 31.3096 | -19.185 | -1.6 | -2824.889 | 0.004229986
6357 | 6357 | 2631.868 | 137.362 | 294.271 | 31.3818 | -19.547 | -1.6 | -2825.333 | 0.00407332
6358 | 6358 | 2627.473 | 136.264 | 292.452 | 31.2376 | -19.924 | -1.6 | -2825.778 | 0.003916654
6359 | 6359 | 2623.077 | 137.363 | 292.83 | 31.0934 | -18.104 | -1.6 | -2826.222 | 0.003759987
6360 | 6360 | 2617.583 | 135.165 | 290.272 | 31.0214 | -19.942 | -1.6 | -2826.667 | 0.003603321
6361 | 6361 | 2615.385 | 136.264 | 291.191 | 30.9854 | -18.663 | -1.6 | -2827.111 | 0.003446655
6362 | 6362 | 2607.692 | 135.164 | 289.731 | 30.9134 | -19.403 | -1.6 | -2827.556 | 0.003289989
6363 | 6363 | 2603.297 | 135.165 | 289.552 | 30.8774 | -19.222 | -1.6 | -2828 | 0.003133323
6364 | 6364 | 2600 | 137.363 | 291.75 | 30.8774 | -17.024 | -1.6 | -2828.444 | 0.002976657
6365 | 6365 | 2596.703 | 138.461 | 291.767 | 30.6612 | -14.845 | -1.6 | -2828.889 | 0.002819991
6366 | 6366 | 2589.011 | 136.264 | 289.029 | 30.553 | -16.501 | -1.6 | -2829.333 | 0.002663324
6367 | 6367 | 2584.615 | 135.164 | 287.389 | 30.445 | -17.061 | -1.6 | -2829.778 | 0.002506658
6368 | 6368 | 2579.121 | 135.165 | 287.39 | 30.445 | -17.06 | -1.6 | -2830.222 | 0.002349992
6369 | 6369 | 2575.824 | 137.362 | 289.767 | 30.481 | -15.043 | -1.6 | -2830.667 | 0.002193326
6370 | 6370 | 2569.231 | 135.165 | 286.669 | 30.3008 | -16.339 | -1.6 | -2831.111 | 0.00203666
6371 | 6371 | 2564.835 | 136.263 | 287.407 | 30.2288 | -14.881 | -1.6 | -2831.556 | 0.001879994
6372 | 6372 | 2560.44 | 135.165 | 286.129 | 30.1928 | -15.799 | -1.6 | -2832 | 0.001723328
6373 | 6373 | 2553.846 | 135.164 | 285.227 | 30.0126 | -14.899 | -1.6 | -2832.444 | 0.001566661
6374 | 6374 | 2550.55 | 136.264 | 285.606 | 29.8684 | -13.078 | -1.6 | -2832.889 | 0.001409995
6375 | 6375 | 2545.055 | 136.264 | 284.886 | 29.7244 | -12.358 | -1.6 | -2833.333 | 0.001253329
6376 | 6376 | 2538.462 | 134.066 | 282.147 | 29.6162 | -14.015 | -1.6 | -2833.778 | 0.001096663
6377 | 6377 | 2534.066 | 134.066 | 281.967 | 29.5802 | -13.835 | -1.6 | -2834.222 | 0.0009399969
6378 | 6378 | 2528.572 | 135.165 | 283.066 | 29.5802 | -12.736 | -1.6 | -2834.667 | 0.0007833307
6379 | 6379 | 2523.077 | 135.165 | 281.805 | 29.328 | -11.475 | -1.6 | -2835.111 | 0.0006266646
6380 | 6380 | 2518.681 | 135.164 | 281.444 | 29.256 | -11.116 | -1.6 | -2835.556 | 0.0004699984
6381 | 6381 | 2513.187 | 135.165 | 280.724 | 29.1118 | -10.394 | -1.6 | -2836 | 0.0003133323
6382 | 6382 | 2507.692 | 134.066 | 279.986 | 29.184 | -11.854 | -1.6 | -2836.444 | 0.0001566661
6383 | 6383 | 2502.198 | 134.066 | 279.085 | 29.0038 | -10.953 | -1.6 | -2836.889 | 0