## 0
| t/s | U/mV | dU1/mV | dU2/mV | 内阻/mOhm | 截距 | I/A | Q/mAh | SOC
0 | 0 | 4017.582 | 164.834 | 368.941 | 40.8214 | -39.273 | -1.6 | 0 | 1
1 | 1 | 3974.725 | 161.538 | 366.006 | 40.8936 | -42.93 | -1.6 | -0.4444444 | 0.9998438
2 | 2 | 3969.231 | 163.736 | 368.204 | 40.8936 | -40.732 | -1.6 | -0.8888889 | 0.9996876
3 | 3 | 3967.033 | 164.835 | 369.483 | 40.9296 | -39.813 | -1.6 | -1.333333 | 0.9995314
4 | 4 | 3963.736 | 162.637 | 367.105 | 40.8936 | -41.831 | -1.6 | -1.777778 | 0.9993752
5 | 5 | 3963.736 | 165.934 | 370.222 | 40.8576 | -38.354 | -1.6 | -2.222222 | 0.999219
6 | 6 | 3961.539 | 163.737 | 367.664 | 40.7854 | -40.19 | -1.6 | -2.666667 | 0.9990628
7 | 7 | 3959.341 | 163.737 | 368.205 | 40.8936 | -40.731 | -1.6 | -3.111111 | 0.9989066
8 | 8 | 3957.143 | 162.637 | 366.744 | 40.8214 | -41.47 | -1.6 | -3.555556 | 0.9987504
9 | 9 | 3956.044 | 161.538 | 366.006 | 40.8936 | -42.93 | -1.6 | -4 | 0.9985942
10 | 10 | 3954.945 | 162.637 | 366.925 | 40.8576 | -41.651 | -1.6 | -4.444444 | 0.998438
11 | 11 | 3956.044 | 164.835 | 368.942 | 40.8214 | -39.272 | -1.6 | -4.888889 | 0.9982818
12 | 12 | 3954.945 | 165.934 | 370.222 | 40.8576 | -38.354 | -1.6 | -5.333333 | 0.9981256
13 | 13 | 3953.846 | 164.835 | 369.123 | 40.8576 | -39.453 | -1.6 | -5.777778 | 0.9979694
14 | 14 | 3951.648 | 162.637 | 367.105 | 40.8936 | -41.831 | -1.6 | -6.222222 | 0.9978132
15 | 15 | 3951.648 | 161.538 | 366.186 | 40.9296 | -43.11 | -1.6 | -6.666667 | 0.997657
16 | 16 | 3948.352 | 160.44 | 364.908 | 40.8936 | -44.028 | -1.6 | -7.111111 | 0.9975008
17 | 17 | 3949.451 | 161.539 | 366.007 | 40.8936 | -42.929 | -1.6 | -7.555556 | 0.9973446
18 | 18 | 3949.451 | 164.836 | 369.124 | 40.8576 | -39.452 | -1.6 | -8 | 0.9971884
19 | 19 | 3949.451 | 163.737 | 368.565 | 40.9656 | -41.091 | -1.6 | -8.444444 | 0.9970322
20 | 20 | 3948.352 | 162.638 | 367.286 | 40.9296 | -42.01 | -1.6 | -8.888889 | 0.996876
21 | 21 | 3947.253 | 162.638 | 367.286 | 40.9296 | -42.01 | -1.6 | -9.333333 | 0.9967198
22 | 22 | 3947.253 | 163.737 | 367.844 | 40.8214 | -40.37 | -1.6 | -9.777778 | 0.9965636
23 | 23 | 3947.253 | 164.835 | 369.123 | 40.8576 | -39.453 | -1.6 | -10.22222 | 0.9964074
24 | 24 | 3946.154 | 162.638 | 367.106 | 40.8936 | -41.83 | -1.6 | -10.66667 | 0.9962512
25 | 25 | 3946.154 | 163.736 | 368.204 | 40.8936 | -40.732 | -1.6 | -11.11111 | 0.996095
26 | 26 | 3946.154 | 164.835 | 369.663 | 40.9656 | -39.993 | -1.6 | -11.55556 | 0.9959388
27 | 27 | 3945.055 | 163.736 | 368.204 | 40.8936 | -40.732 | -1.6 | -12 | 0.9957826
28 | 28 | 3943.956 | 164.835 | 369.483 | 40.9296 | -39.813 | -1.6 | -12.44444 | 0.9956264
29 | 29 | 3945.055 | 164.835 | 369.303 | 40.8936 | -39.633 | -1.6 | -12.88889 | 0.9954702
30 | 30 | 3943.956 | 164.835 | 369.483 | 40.9296 | -39.813 | -1.6 | -13.33333 | 0.995314
31 | 31 | 3943.956 | 165.934 | 370.762 | 40.9656 | -38.894 | -1.6 | -13.77778 | 0.9951578
32 | 32 | 3942.857 | 165.934 | 370.402 | 40.8936 | -38.534 | -1.6 | -14.22222 | 0.9950016
33 | 33 | 3940.659 | 161.538 | 366.186 | 40.9296 | -43.11 | -1.6 | -14.66667 | 0.9948454
34 | 34 | 3941.758 | 162.637 | 367.105 | 40.8936 | -41.831 | -1.6 | -15.11111 | 0.9946892
35 | 35 | 3941.758 | 167.032 | 371.32 | 40.8576 | -37.256 | -1.6 | -15.55556 | 0.994533
36 | 36 | 3941.758 | 164.835 | 368.942 | 40.8214 | -39.272 | -1.6 | -16 | 0.9943768
37 | 37 | 3939.56 | 163.736 | 367.663 | 40.7854 | -40.191 | -1.6 | -16.44444 | 0.9942206
38 | 38 | 3939.56 | 162.637 | 366.925 | 40.8576 | -41.651 | -1.6 | -16.88889 | 0.9940644
39 | 39 | 3940.659 | 164.835 | 368.942 | 40.8214 | -39.272 | -1.6 | -17.33333 | 0.9939082
40 | 40 | 3939.56 | 162.637 | 366.925 | 40.8576 | -41.651 | -1.6 | -17.77778 | 0.993752
41 | 41 | 3938.462 | 161.539 | 366.007 | 40.8936 | -42.929 | -1.6 | -18.22222 | 0.9935958
42 | 42 | 3939.56 | 163.736 | 368.024 | 40.8576 | -40.552 | -1.6 | -18.66667 | 0.9934396
43 | 43 | 3938.462 | 162.638 | 366.926 | 40.8576 | -41.65 | -1.6 | -19.11111 | 0.9932833
44 | 44 | 3937.363 | 162.637 | 366.925 | 40.8576 | -41.651 | -1.6 | -19.55556 | 0.9931271
45 | 45 | 3937.363 | 161.539 | 365.827 | 40.8576 | -42.749 | -1.6 | -20 | 0.9929709
46 | 46 | 3938.462 | 163.736 | 368.024 | 40.8576 | -40.552 | -1.6 | -20.44444 | 0.9928147
47 | 47 | 3936.264 | 162.638 | 367.286 | 40.9296 | -42.01 | -1.6 | -20.88889 | 0.9926585
48 | 48 | 3937.363 | 162.637 | 366.925 | 40.8576 | -41.651 | -1.6 | -21.33333 | 0.9925023
49 | 49 | 3937.363 | 162.637 | 366.925 | 40.8576 | -41.651 | -1.6 | -21.77778 | 0.9923461
50 | 50 | 3935.165 | 161.539 | 365.646 | 40.8214 | -42.568 | -1.6 | -22.22222 | 0.9921899
51 | 51 | 3937.363 | 163.737 | 368.565 | 40.9656 | -41.091 | -1.6 | -22.66667 | 0.9920337
52 | 52 | 3936.264 | 161.538 | 365.826 | 40.8576 | -42.75 | -1.6 | -23.11111 | 0.9918775
53 | 53 | 3936.264 | 162.638 | 367.106 | 40.8936 | -41.83 | -1.6 | -23.55556 | 0.9917213
54 | 54 | 3937.363 | 164.836 | 369.124 | 40.8576 | -39.452 | -1.6 | -24 | 0.9915651
55 | 55 | 3935.165 | 162.638 | 366.565 | 40.7854 | -41.289 | -1.6 | -24.44444 | 0.9914089
56 | 56 | 3934.066 | 161.539 | 365.646 | 40.8214 | -42.568 | -1.6 | -24.88889 | 0.9912527
57 | 57 | 3935.165 | 163.737 | 368.025 | 40.8576 | -40.551 | -1.6 | -25.33333 | 0.9910965
58 | 58 | 3935.165 | 163.737 | 368.385 | 40.9296 | -40.911 | -1.6 | -25.77778 | 0.9909403
59 | 59 | 3936.264 | 163.737 | 368.205 | 40.8936 | -40.731 | -1.6 | -26.22222 | 0.9907841
60 | 60 | 3934.066 | 161.539 | 366.007 | 40.8936 | -42.929 | -1.6 | -26.66667 | 0.9906279
61 | 61 | 3935.165 | 163.737 | 367.844 | 40.8214 | -40.37 | -1.6 | -27.11111 | 0.9904717
62 | 62 | 3932.967 | 161.539 | 365.827 | 40.8576 | -42.749 | -1.6 | -27.55556 | 0.9903155
63 | 63 | 3934.066 | 163.736 | 368.384 | 40.9296 | -40.912 | -1.6 | -28 | 0.9901593
64 | 64 | 3932.967 | 162.637 | 366.925 | 40.8576 | -41.651 | -1.6 | -28.44444 | 0.9900031
65 | 65 | 3934.066 | 164.835 | 369.123 | 40.8576 | -39.453 | -1.6 | -28.88889 | 0.9898469
66 | 66 | 3932.967 | 162.637 | 366.744 | 40.8214 | -41.47 | -1.6 | -29.33333 | 0.9896907
67 | 67 | 3931.868 | 160.44 | 364.547 | 40.8214 | -43.667 | -1.6 | -29.77778 | 0.9895345
68 | 68 | 3931.868 | 161.538 | 366.006 | 40.8936 | -42.93 | -1.6 | -30.22222 | 0.9893783
69 | 69 | 3932.967 | 163.736 | 368.024 | 40.8576 | -40.552 | -1.6 | -30.66667 | 0.9892221
70 | 70 | 3932.967 | 163.736 | 367.843 | 40.8214 | -40.371 | -1.6 | -31.11111 | 0.9890659
71 | 71 | 3931.868 | 161.538 | 365.645 | 40.8214 | -42.569 | -1.6 | -31.55556 | 0.9889097
72 | 72 | 3932.967 | 162.637 | 367.105 | 40.8936 | -41.831 | -1.6 | -32 | 0.9887535
73 | 73 | 3931.868 | 161.538 | 365.645 | 40.8214 | -42.569 | -1.6 | -32.44444 | 0.9885973
74 | 74 | 3931.868 | 162.637 | 366.744 | 40.8214 | -41.47 | -1.6 | -32.88889 | 0.9884411
75 | 75 | 3931.868 | 161.538 | 365.826 | 40.8576 | -42.75 | -1.6 | -33.33333 | 0.9882849
76 | 76 | 3932.967 | 164.835 | 369.123 | 40.8576 | -39.453 | -1.6 | -33.77778 | 0.9881287
77 | 77 | 3930.77 | 161.539 | 365.646 | 40.8214 | -42.568 | -1.6 | -34.22222 | 0.9879725
78 | 78 | 3931.868 | 164.835 | 368.942 | 40.8214 | -39.272 | -1.6 | -34.66667 | 0.9878163
79 | 79 | 3929.67 | 160.439 | 364.727 | 40.8576 | -43.849 | -1.6 | -35.11111 | 0.9876601
80 | 80 | 3930.77 | 162.638 | 366.926 | 40.8576 | -41.65 | -1.6 | -35.55556 | 0.9875039
81 | 81 | 3930.77 | 163.737 | 368.025 | 40.8576 | -40.551 | -1.6 | -36 | 0.9873477
82 | 82 | 3929.67 | 162.637 | 366.384 | 40.7494 | -41.11 | -1.6 | -36.44444 | 0.9871915
83 | 83 | 3930.77 | 163.737 | 368.025 | 40.8576 | -40.551 | -1.6 | -36.88889 | 0.9870353
84 | 84 | 3929.67 | 161.538 | 365.645 | 40.8214 | -42.569 | -1.6 | -37.33333 | 0.9868791
85 | 85 | 3929.67 | 161.538 | 366.006 | 40.8936 | -42.93 | -1.6 | -37.77778 | 0.9867229
86 | 86 | 3929.67 | 162.637 | 366.925 | 40.8576 | -41.651 | -1.6 | -38.22222 | 0.9865667
87 | 87 | 3929.67 | 162.637 | 366.925 | 40.8576 | -41.651 | -1.6 | -38.66667 | 0.9864105
88 | 88 | 3929.67 | 165.934 | 369.681 | 40.7494 | -37.813 | -1.6 | -39.11111 | 0.9862543
89 | 89 | 3928.571 | 162.637 | 366.384 | 40.7494 | -41.11 | -1.6 | -39.55556 | 0.9860981
90 | 90 | 3929.67 | 162.637 | 366.564 | 40.7854 | -41.29 | -1.6 | -40 | 0.9859419
91 | 91 | 3929.67 | 163.736 | 367.843 | 40.8214 | -40.371 | -1.6 | -40.44444 | 0.9857857
92 | 92 | 3929.67 | 163.736 | 367.663 | 40.7854 | -40.191 | -1.6 | -40.88889 | 0.9856295
93 | 93 | 3929.67 | 163.736 | 368.024 | 40.8576 | -40.552 | -1.6 | -41.33333 | 0.9854733
94 | 94 | 3929.67 | 164.835 | 368.582 | 40.7494 | -38.912 | -1.6 | -41.77778 | 0.9853171
95 | 95 | 3929.67 | 164.835 | 369.303 | 40.8936 | -39.633 | -1.6 | -42.22222 | 0.9851609
96 | 96 | 3927.472 | 161.538 | 365.645 | 40.8214 | -42.569 | -1.6 | -42.66667 | 0.9850047
97 | 97 | 3928.571 | 163.736 | 367.843 | 40.8214 | -40.371 | -1.6 | -43.11111 | 0.9848485
98 | 98 | 3928.571 | 163.736 | 367.843 | 40.8214 | -40.371 | -1.6 | -43.55556 | 0.9846923
99 | 99 | 3928.571 | 163.736 | 367.663 | 40.7854 | -40.191 | -1.6 | -44 | 0.9845361
100 | 100 | 3928.571 | 163.736 | 368.024 | 40.8576 | -40.552 | -1.6 | -44.44444 | 0.9843799
101 | 101 | 3927.472 | 162.637 | 366.925 | 40.8576 | -41.651 | -1.6 | -44.88889 | 0.9842237
102 | 102 | 3928.571 | 164.835 | 368.582 | 40.7494 | -38.912 | -1.6 | -45.33333 | 0.9840675
103 | 103 | 3926.374 | 161.539 | 365.466 | 40.7854 | -42.388 | -1.6 | -45.77778 | 0.9839113
104 | 104 | 3928.571 | 164.835 | 368.942 | 40.8214 | -39.272 | -1.6 | -46.22222 | 0.9837551
105 | 105 | 3926.374 | 162.638 | 366.385 | 40.7494 | -41.109 | -1.6 | -46.66667 | 0.9835989
106 | 106 | 3927.472 | 163.736 | 367.843 | 40.8214 | -40.371 | -1.6 | -47.11111 | 0.9834427
107 | 107 | 3927.472 | 163.736 | 368.024 | 40.8576 | -40.552 | -1.6 | -47.55556 | 0.9832865
108 | 108 | 3927.472 | 164.834 | 369.122 | 40.8576 | -39.454 | -1.6 | -48 | 0.9831303
109 | 109 | 3926.374 | 162.638 | 366.385 | 40.7494 | -41.109 | -1.6 | -48.44444 | 0.9829741
110 | 110 | 3926.374 | 162.638 | 366.565 | 40.7854 | -41.289 | -1.6 | -48.88889 | 0.9828179
111 | 111 | 3926.374 | 162.638 | 366.565 | 40.7854 | -41.289 | -1.6 | -49.33333 | 0.9826617
112 | 112 | 3926.374 | 162.638 | 366.385 | 40.7494 | -41.109 | -1.6 | -49.77778 | 0.9825055
113 | 113 | 3925.275 | 161.539 | 365.646 | 40.8214 | -42.568 | -1.6 | -50.22222 | 0.9823493
114 | 114 | 3926.374 | 164.835 | 368.942 | 40.8214 | -39.272 | -1.6 | -50.66667 | 0.9821931
115 | 115 | 3925.275 | 161.539 | 365.106 | 40.7134 | -42.028 | -1.6 | -51.11111 | 0.9820369
116 | 116 | 3925.275 | 162.637 | 366.024 | 40.6774 | -40.75 | -1.6 | -51.55556 | 0.9818807
117 | 117 | 3924.176 | 161.538 | 365.285 | 40.7494 | -42.209 | -1.6 | -52 | 0.9817245
118 | 118 | 3925.275 | 162.637 | 366.744 | 40.8214 | -41.47 | -1.6 | -52.44444 | 0.9815683
119 | 119 | 3925.275 | 162.637 | 366.384 | 40.7494 | -41.11 | -1.6 | -52.88889 | 0.9814121
120 | 120 | 3925.275 | 163.736 | 367.303 | 40.7134 | -39.831 | -1.6 | -53.33333 | 0.9812559
121 | 121 | 3925.275 | 162.637 | 366.204 | 40.7134 | -40.93 | -1.6 | -53.77778 | 0.9810997
122 | 122 | 3925.275 | 163.736 | 367.483 | 40.7494 | -40.011 | -1.6 | -54.22222 | 0.9809435
123 | 123 | 3923.077 | 160.439 | 364.186 | 40.7494 | -43.308 | -1.6 | -54.66667 | 0.9807873
124 | 124 | 3924.176 | 162.637 | 366.564 | 40.7854 | -41.29 | -1.6 | -55.11111 | 0.9806311
125 | 125 | 3924.176 | 162.637 | 366.744 | 40.8214 | -41.47 | -1.6 | -55.55556 | 0.9804749
126 | 126 | 3924.176 | 162.637 | 366.204 | 40.7134 | -40.93 | -1.6 | -56 | 0.9803187
127 | 127 | 3924.176 | 162.637 | 366.384 | 40.7494 | -41.11 | -1.6 | -56.44444 | 0.9801624
128 | 128 | 3925.275 | 164.836 | 368.223 | 40.6774 | -38.551 | -1.6 | -56.88889 | 0.9800062
129 | 129 | 3921.978 | 159.34 | 362.727 | 40.6774 | -44.047 | -1.6 | -57.33333 | 0.97985
130 | 130 | 3924.176 | 162.637 | 366.564 | 40.7854 | -41.29 | -1.6 | -57.77778 | 0.9796938
131 | 131 | 3924.176 | 163.737 | 367.664 | 40.7854 | -40.19 | -1.6 | -58.22222 | 0.9795376
132 | 132 | 3924.176 | 161.538 | 365.465 | 40.7854 | -42.389 | -1.6 | -58.66667 | 0.9793814
133 | 133 | 3924.176 | 162.637 | 366.204 | 40.7134 | -40.93 | -1.6 | -59.11111 | 0.9792252
134 | 134 | 3923.077 | 162.638 | 366.205 | 40.7134 | -40.929 | -1.6 | -59.55556 | 0.979069
135 | 135 | 3923.077 | 162.638 | 366.385 | 40.7494 | -41.109 | -1.6 | -60 | 0.9789128
136 | 136 | 3921.978 | 161.539 | 365.106 | 40.7134 | -42.028 | -1.6 | -60.44444 | 0.9787566
137 | 137 | 3923.077 | 162.638 | 366.385 | 40.7494 | -41.109 | -1.6 | -60.88889 | 0.9786004
138 | 138 | 3923.077 | 163.736 | 367.123 | 40.6774 | -39.651 | -1.6 | -61.33333 | 0.9784442
139 | 139 | 3923.077 | 161.538 | 364.925 | 40.6774 | -41.849 | -1.6 | -61.77778 | 0.978288
140 | 140 | 3923.077 | 162.638 | 365.845 | 40.6414 | -40.569 | -1.6 | -62.22222 | 0.9781318
141 | 141 | 3923.077 | 162.638 | 366.205 | 40.7134 | -40.929 | -1.6 | -62.66667 | 0.9779756
142 | 142 | 3921.978 | 162.637 | 366.204 | 40.7134 | -40.93 | -1.6 | -63.11111 | 0.9778194
143 | 143 | 3921.978 | 161.539 | 365.466 | 40.7854 | -42.388 | -1.6 | -63.55556 | 0.9776632
144 | 144 | 3923.077 | 163.736 | 367.303 | 40.7134 | -39.831 | -1.6 | -64 | 0.977507
145 | 145 | 3921.978 | 162.637 | 366.024 | 40.6774 | -40.75 | -1.6 | -64.44444 | 0.9773508
146 | 146 | 3921.978 | 162.637 | 366.024 | 40.6774 | -40.75 | -1.6 | -64.88889 | 0.9771946
147 | 147 | 3921.978 | 162.637 | 365.844 | 40.6414 | -40.57 | -1.6 | -65.33333 | 0.9770384
148 | 148 | 3923.077 | 163.736 | 367.123 | 40.6774 | -39.651 | -1.6 | -65.77778 | 0.9768822
149 | 149 | 3920.879 | 160.44 | 364.547 | 40.8214 | -43.667 | -1.6 | -66.22222 | 0.976726
150 | 150 | 3923.077 | 165.934 | 368.96 | 40.6052 | -37.092 | -1.6 | -66.66667 | 0.9765698
151 | 151 | 3920.879 | 162.637 | 365.844 | 40.6414 | -40.57 | -1.6 | -67.11111 | 0.9764136
152 | 152 | 3921.978 | 162.637 | 366.204 | 40.7134 | -40.93 | -1.6 | -67.55556 | 0.9762574
153 | 153 | 3920.879 | 161.538 | 365.285 | 40.7494 | -42.209 | -1.6 | -68 | 0.9761012
154 | 154 | 3921.978 | 163.736 | 367.483 | 40.7494 | -40.011 | -1.6 | -68.44444 | 0.975945
155 | 155 | 3920.879 | 161.538 | 365.105 | 40.7134 | -42.029 | -1.6 | -68.88889 | 0.9757888
156 | 156 | 3921.978 | 164.835 | 368.402 | 40.7134 | -38.732 | -1.6 | -69.33333 | 0.9756326
157 | 157 | 3920.879 | 161.538 | 364.745 | 40.6414 | -41.669 | -1.6 | -69.77778 | 0.9754764
158 | 158 | 3920.879 | 161.538 | 364.925 | 40.6774 | -41.849 | -1.6 | -70.22222 | 0.9753202
159 | 159 | 3920.879 | 162.637 | 365.844 | 40.6414 | -40.57 | -1.6 | -70.66667 | 0.975164
160 | 160 | 3919.78 | 161.538 | 364.745 | 40.6414 | -41.669 | -1.6 | -71.11111 | 0.9750078
161 | 161 | 3919.78 | 161.538 | 365.285 | 40.7494 | -42.209 | -1.6 | -71.55556 | 0.9748516
162 | 162 | 3920.879 | 162.637 | 366.204 | 40.7134 | -40.93 | -1.6 | -72 | 0.9746954
163 | 163 | 3920.879 | 163.736 | 367.123 | 40.6774 | -39.651 | -1.6 | -72.44444 | 0.9745392
164 | 164 | 3920.879 | 162.637 | 366.384 | 40.7494 | -41.11 | -1.6 | -72.88889 | 0.974383
165 | 165 | 3919.78 | 161.538 | 364.925 | 40.6774 | -41.849 | -1.6 | -73.33333 | 0.9742268
166 | 166 | 3920.879 | 162.637 | 366.024 | 40.6774 | -40.75 | -1.6 | -73.77778 | 0.9740706
167 | 167 | 3919.78 | 161.538 | 364.925 | 40.6774 | -41.849 | -1.6 | -74.22222 | 0.9739144
168 | 168 | 3919.78 | 161.538 | 365.285 | 40.7494 | -42.209 | -1.6 | -74.66667 | 0.9737582
169 | 169 | 3919.78 | 161.538 | 364.925 | 40.6774 | -41.849 | -1.6 | -75.11111 | 0.973602
170 | 170 | 3919.78 | 162.637 | 365.844 | 40.6414 | -40.57 | -1.6 | -75.55556 | 0.9734458
171 | 171 | 3918.682 | 162.638 | 366.025 | 40.6774 | -40.749 | -1.6 | -76 | 0.9732896
172 | 172 | 3919.78 | 164.835 | 368.042 | 40.6414 | -38.372 | -1.6 | -76.44444 | 0.9731334
173 | 173 | 3920.879 | 162.637 | 366.024 | 40.6774 | -40.75 | -1.6 | -76.88889 | 0.9729772
174 | 174 | 3920.879 | 164.835 | 368.042 | 40.6414 | -38.372 | -1.6 | -77.33333 | 0.972821
175 | 175 | 3919.78 | 161.538 | 364.925 | 40.6774 | -41.849 | -1.6 | -77.77778 | 0.9726648
176 | 176 | 3918.682 | 162.638 | 366.205 | 40.7134 | -40.929 | -1.6 | -78.22222 | 0.9725086
177 | 177 | 3918.682 | 162.638 | 365.845 | 40.6414 | -40.569 | -1.6 | -78.66667 | 0.9723524
178 | 178 | 3918.682 | 163.737 | 366.944 | 40.6414 | -39.47 | -1.6 | -79.11111 | 0.9721962
179 | 179 | 3918.682 | 161.539 | 364.926 | 40.6774 | -41.848 | -1.6 | -79.55556 | 0.97204
180 | 180 | 3918.682 | 161.539 | 364.926 | 40.6774 | -41.848 | -1.6 | -80 | 0.9718838
181 | 181 | 3918.682 | 164.836 | 368.403 | 40.7134 | -38.731 | -1.6 | -80.44444 | 0.9717276
182 | 182 | 3918.682 | 163.737 | 367.124 | 40.6774 | -39.65 | -1.6 | -80.88889 | 0.9715714
183 | 183 | 3916.483 | 161.538 | 364.564 | 40.6052 | -41.488 | -1.6 | -81.33333 | 0.9714152
184 | 184 | 3919.78 | 164.835 | 367.861 | 40.6052 | -38.191 | -1.6 | -81.77778 | 0.971259
185 | 185 | 3918.682 | 163.737 | 366.763 | 40.6052 | -39.289 | -1.6 | -82.22222 | 0.9711028
186 | 186 | 3917.583 | 161.539 | 364.926 | 40.6774 | -41.848 | -1.6 | -82.66667 | 0.9709466
187 | 187 | 3917.583 | 161.539 | 364.385 | 40.5692 | -41.307 | -1.6 | -83.11111 | 0.9707904
188 | 188 | 3917.583 | 162.638 | 365.664 | 40.6052 | -40.388 | -1.6 | -83.55556 | 0.9706342
189 | 189 | 3917.583 | 162.638 | 366.025 | 40.6774 | -40.749 | -1.6 | -84 | 0.970478
190 | 190 | 3916.483 | 160.439 | 363.465 | 40.6052 | -42.587 | -1.6 | -84.44444 | 0.9703218
191 | 191 | 3916.483 | 161.538 | 364.925 | 40.6774 | -41.849 | -1.6 | -84.88889 | 0.9701656
192 | 192 | 3915.385 | 159.341 | 362.187 | 40.5692 | -43.505 | -1.6 | -85.33333 | 0.9700094
193 | 193 | 3917.583 | 162.638 | 365.664 | 40.6052 | -40.388 | -1.6 | -85.77778 | 0.9698532
194 | 194 | 3916.483 | 161.538 | 364.745 | 40.6414 | -41.669 | -1.6 | -86.22222 | 0.969697
195 | 195 | 3917.583 | 162.638 | 365.664 | 40.6052 | -40.388 | -1.6 | -86.66667 | 0.9695408
196 | 196 | 3916.483 | 162.637 | 365.663 | 40.6052 | -40.389 | -1.6 | -87.11111 | 0.9693846
197 | 197 | 3917.583 | 163.737 | 366.583 | 40.5692 | -39.109 | -1.6 | -87.55556 | 0.9692284
198 | 198 | 3914.286 | 160.44 | 363.647 | 40.6414 | -42.767 | -1.6 | -88 | 0.9690722
199 | 199 | 3916.483 | 162.637 | 365.303 | 40.5332 | -40.029 | -1.6 | -88.44444 | 0.968916
200 | 200 | 3916.483 | 162.637 | 366.024 | 40.6774 | -40.75 | -1.6 | -88.88889 | 0.9687598
201 | 201 | 3915.385 | 161.539 | 364.926 | 40.6774 | -41.848 | -1.6 | -89.33333 | 0.9686036
202 | 202 | 3916.483 | 162.637 | 365.663 | 40.6052 | -40.389 | -1.6 | -89.77778 | 0.9684474
203 | 203 | 3917.583 | 163.737 | 367.124 | 40.6774 | -39.65 | -1.6 | -90.22222 | 0.9682912
204 | 204 | 3915.385 | 161.539 | 364.746 | 40.6414 | -41.668 | -1.6 | -90.66667 | 0.968135
205 | 205 | 3917.583 | 163.737 | 366.403 | 40.5332 | -38.929 | -1.6 | -91.11111 | 0.9679788
206 | 206 | 3917.583 | 163.737 | 366.403 | 40.5332 | -38.929 | -1.6 | -91.55556 | 0.9678226
207 | 207 | 3916.483 | 162.637 | 365.844 | 40.6414 | -40.57 | -1.6 | -92 | 0.9676664
208 | 208 | 3916.483 | 163.736 | 366.582 | 40.5692 | -39.11 | -1.6 | -92.44444 | 0.9675102
209 | 209 | 3916.483 | 163.736 | 366.943 | 40.6414 | -39.471 | -1.6 | -92.88889 | 0.967354
210 | 210 | 3916.483 | 163.736 | 366.762 | 40.6052 | -39.29 | -1.6 | -93.33333 | 0.9671978
211 | 211 | 3916.483 | 163.736 | 366.943 | 40.6414 | -39.471 | -1.6 | -93.77778 | 0.9670415
212 | 212 | 3913.187 | 160.44 | 363.466 | 40.6052 | -42.586 | -1.6 | -94.22222 | 0.9668853
213 | 213 | 3916.483 | 164.835 | 367.501 | 40.5332 | -37.831 | -1.6 | -94.66667 | 0.9667291
214 | 214 | 3915.385 | 162.638 | 365.664 | 40.6052 | -40.388 | -1.6 | -95.11111 | 0.9665729
215 | 215 | 3915.385 | 162.638 | 365.845 | 40.6414 | -40.569 | -1.6 | -95.55556 | 0.9664167
216 | 216 | 3914.286 | 161.539 | 364.385 | 40.5692 | -41.307 | -1.6 | -96 | 0.9662605
217 | 217 | 3915.385 | 162.638 | 365.664 | 40.6052 | -40.388 | -1.6 | -96.44444 | 0.9661043
218 | 218 | 3914.286 | 161.539 | 364.205 | 40.5332 | -41.127 | -1.6 | -96.88889 | 0.9659481
219 | 219 | 3914.286 | 162.638 | 365.845 | 40.6414 | -40.569 | -1.6 | -97.33333 | 0.9657919
220 | 220 | 3914.286 | 160.44 | 363.466 | 40.6052 | -42.586 | -1.6 | -97.77778 | 0.9656357
221 | 221 | 3915.385 | 162.638 | 365.484 | 40.5692 | -40.208 | -1.6 | -98.22222 | 0.9654795
222 | 222 | 3913.187 | 160.44 | 363.466 | 40.6052 | -42.586 | -1.6 | -98.66667 | 0.9653233
223 | 223 | 3914.286 | 162.638 | 365.304 | 40.5332 | -40.028 | -1.6 | -99.11111 | 0.9651671
224 | 224 | 3914.286 | 162.638 | 365.664 | 40.6052 | -40.388 | -1.6 | -99.55556 | 0.9650109
225 | 225 | 3914.286 | 162.638 | 365.124 | 40.4972 | -39.848 | -1.6 | -100 | 0.9648547
226 | 226 | 3910.989 | 160.44 | 362.746 | 40.4612 | -41.866 | -1.6 | -100.4444 | 0.9646985
227 | 227 | 3913.187 | 161.539 | 364.565 | 40.6052 | -41.487 | -1.6 | -100.8889 | 0.9645423
228 | 228 | 3912.088 | 160.44 | 363.466 | 40.6052 | -42.586 | -1.6 | -101.3333 | 0.9643861
229 | 229 | 3913.187 | 161.539 | 364.385 | 40.5692 | -41.307 | -1.6 | -101.7778 | 0.9642299
230 | 230 | 3913.187 | 162.638 | 365.304 | 40.5332 | -40.028 | -1.6 | -102.2222 | 0.9640737
231 | 231 | 3914.286 | 162.638 | 365.664 | 40.6052 | -40.388 | -1.6 | -102.6667 | 0.9639175
232 | 232 | 3913.187 | 163.736 | 366.582 | 40.5692 | -39.11 | -1.6 | -103.1111 | 0.9637613
233 | 233 | 3913.187 | 162.638 | 365.845 | 40.6414 | -40.569 | -1.6 | -103.5556 | 0.9636051
234 | 234 | 3913.187 | 161.539 | 364.565 | 40.6052 | -41.487 | -1.6 | -104 | 0.9634489
235 | 235 | 3913.187 | 161.539 | 364.205 | 40.5332 | -41.127 | -1.6 | -104.4444 | 0.9632927
236 | 236 | 3913.187 | 161.539 | 364.565 | 40.6052 | -41.487 | -1.6 | -104.8889 | 0.9631365
237 | 237 | 3913.187 | 162.638 | 365.124 | 40.4972 | -39.848 | -1.6 | -105.3333 | 0.9629803
238 | 238 | 3913.187 | 162.638 | 365.664 | 40.6052 | -40.388 | -1.6 | -105.7778 | 0.9628241
239 | 239 | 3913.187 | 162.638 | 365.304 | 40.5332 | -40.028 | -1.6 | -106.2222 | 0.9626679
240 | 240 | 3915.385 | 164.836 | 367.502 | 40.5332 | -37.83 | -1.6 | -106.6667 | 0.9625117
241 | 241 | 3914.286 | 164.835 | 367.501 | 40.5332 | -37.831 | -1.6 | -107.1111 | 0.9623555
242 | 242 | 3912.088 | 162.637 | 365.663 | 40.6052 | -40.389 | -1.6 | -107.5556 | 0.9621993
243 | 243 | 3913.187 | 163.736 | 366.762 | 40.6052 | -39.29 | -1.6 | -108 | 0.9620431
244 | 244 | 3912.088 | 162.637 | 365.663 | 40.6052 | -40.389 | -1.6 | -108.4444 | 0.9618869
245 | 245 | 3912.088 | 162.637 | 365.483 | 40.5692 | -40.209 | -1.6 | -108.8889 | 0.9617307
246 | 246 | 3910.989 | 161.538 | 364.204 | 40.5332 | -41.128 | -1.6 | -109.3333 | 0.9615745
247 | 247 | 3910.989 | 161.538 | 364.204 | 40.5332 | -41.128 | -1.6 | -109.7778 | 0.9614183
248 | 248 | 3909.89 | 158.242 | 361.268 | 40.6052 | -44.784 | -1.6 | -110.2222 | 0.9612621
249 | 249 | 3913.187 | 163.736 | 366.222 | 40.4972 | -38.75 | -1.6 | -110.6667 | 0.9611059
250 | 250 | 3910.989 | 162.637 | 365.483 | 40.5692 | -40.209 | -1.6 | -111.1111 | 0.9609497
251 | 251 | 3909.89 | 161.538 | 364.024 | 40.4972 | -40.948 | -1.6 | -111.5556 | 0.9607935
252 | 252 | 3910.989 | 161.538 | 364.024 | 40.4972 | -40.948 | -1.6 | -112 | 0.9606373
253 | 253 | 3910.989 | 162.637 | 365.303 | 40.5332 | -40.029 | -1.6 | -112.4444 | 0.9604811
254 | 254 | 3910.989 | 161.538 | 364.745 | 40.6414 | -41.669 | -1.6 | -112.8889 | 0.9603249
255 | 255 | 3907.692 | 159.34 | 361.826 | 40.4972 | -43.146 | -1.6 | -113.3333 | 0.9601687
256 | 256 | 3910.989 | 162.637 | 365.303 | 40.5332 | -40.029 | -1.6 | -113.7778 | 0.9600125
257 | 257 | 3909.89 | 161.538 | 364.384 | 40.5692 | -41.308 | -1.6 | -114.2222 | 0.9598563
258 | 258 | 3909.89 | 161.538 | 363.844 | 40.4612 | -40.768 | -1.6 | -114.6667 | 0.9597001
259 | 259 | 3909.89 | 161.538 | 364.204 | 40.5332 | -41.128 | -1.6 | -115.1111 | 0.9595439
260 | 260 | 3910.989 | 162.637 | 365.123 | 40.4972 | -39.849 | -1.6 | -115.5556 | 0.9593877
261 | 261 | 3909.89 | 162.637 | 365.303 | 40.5332 | -40.029 | -1.6 | -116 | 0.9592315
262 | 262 | 3910.989 | 161.538 | 364.204 | 40.5332 | -41.128 | -1.6 | -116.4444 | 0.9590753
263 | 263 | 3909.89 | 162.637 | 365.483 | 40.5692 | -40.209 | -1.6 | -116.8889 | 0.9589191
264 | 264 | 3909.89 | 161.538 | 364.024 | 40.4972 | -40.948 | -1.6 | -117.3333 | 0.9587629
265 | 265 | 3909.89 | 162.637 | 365.123 | 40.4972 | -39.849 | -1.6 | -117.7778 | 0.9586067
266 | 266 | 3909.89 | 162.637 | 364.943 | 40.4612 | -39.669 | -1.6 | -118.2222 | 0.9584505
267 | 267 | 3909.89 | 162.637 | 365.123 | 40.4972 | -39.849 | -1.6 | -118.6667 | 0.9582943
268 | 268 | 3908.791 | 160.439 | 362.565 | 40.4252 | -41.687 | -1.6 | -119.1111 | 0.9581381
269 | 269 | 3907.692 | 160.439 | 362.925 | 40.4972 | -42.047 | -1.6 | -119.5556 | 0.9579819
270 | 270 | 3908.791 | 161.538 | 363.844 | 40.4612 | -40.768 | -1.6 | -120 | 0.9578257
271 | 271 | 3909.89 | 163.736 | 366.402 | 40.5332 | -38.93 | -1.6 | -120.4444 | 0.9576695
272 | 272 | 3908.791 | 161.538 | 364.384 | 40.5692 | -41.308 | -1.6 | -120.8889 | 0.9575133
273 | 273 | 3908.791 | 161.538 | 364.024 | 40.4972 | -40.948 | -1.6 | -121.3333 | 0.9573571
274 | 274 | 3908.791 | 162.637 | 365.303 | 40.5332 | -40.029 | -1.6 | -121.7778 | 0.9572009
275 | 275 | 3908.791 | 161.538 | 363.844 | 40.4612 | -40.768 | -1.6 | -122.2222 | 0.9570447
276 | 276 | 3908.791 | 162.637 | 365.303 | 40.5332 | -40.029 | -1.6 | -122.6667 | 0.9568885
277 | 277 | 3908.791 | 161.538 | 363.844 | 40.4612 | -40.768 | -1.6 | -123.1111 | 0.9567323
278 | 278 | 3908.791 | 162.637 | 364.943 | 40.4612 | -39.669 | -1.6 | -123.5556 | 0.9565761
279 | 279 | 3908.791 | 163.736 | 365.862 | 40.4252 | -38.39 | -1.6 | -124 | 0.9564199
280 | 280 | 3907.692 | 161.538 | 364.024 | 40.4972 | -40.948 | -1.6 | -124.4444 | 0.9562637
281 | 281 | 3906.593 | 160.439 | 362.925 | 40.4972 | -42.047 | -1.6 | -124.8889 | 0.9561075
282 | 282 | 3907.692 | 162.637 | 365.123 | 40.4972 | -39.849 | -1.6 | -125.3333 | 0.9559513
283 | 283 | 3907.692 | 162.637 | 365.123 | 40.4972 | -39.849 | -1.6 | -125.7778 | 0.9557951
284 | 284 | 3909.89 | 165.934 | 368.42 | 40.4972 | -36.552 | -1.6 | -126.2222 | 0.9556389
285 | 285 | 3906.593 | 161.538 | 364.204 | 40.5332 | -41.128 | -1.6 | -126.6667 | 0.9554827
286 | 286 | 3907.692 | 162.637 | 365.303 | 40.5332 | -40.029 | -1.6 | -127.1111 | 0.9553265
287 | 287 | 3907.692 | 161.538 | 364.204 | 40.5332 | -41.128 | -1.6 | -127.5556 | 0.9551703
288 | 288 | 3907.692 | 162.637 | 365.123 | 40.4972 | -39.849 | -1.6 | -128 | 0.9550141
289 | 289 | 3905.495 | 161.539 | 363.665 | 40.4252 | -40.587 | -1.6 | -128.4444 | 0.9548579
290 | 290 | 3906.593 | 161.538 | 364.384 | 40.5692 | -41.308 | -1.6 | -128.8889 | 0.9547017
291 | 291 | 3906.593 | 162.637 | 365.303 | 40.5332 | -40.029 | -1.6 | -129.3333 | 0.9545455
292 | 292 | 3905.495 | 160.44 | 362.926 | 40.4972 | -42.046 | -1.6 | -129.7778 | 0.9543893
293 | 293 | 3905.495 | 161.539 | 363.665 | 40.4252 | -40.587 | -1.6 | -130.2222 | 0.9542331
294 | 294 | 3906.593 | 162.637 | 364.763 | 40.4252 | -39.489 | -1.6 | -130.6667 | 0.9540769
295 | 295 | 3905.495 | 161.539 | 363.845 | 40.4612 | -40.767 | -1.6 | -131.1111 | 0.9539206
296 | 296 | 3906.593 | 162.637 | 364.763 | 40.4252 | -39.489 | -1.6 | -131.5556 | 0.9537644
297 | 297 | 3905.495 | 160.44 | 362.926 | 40.4972 | -42.046 | -1.6 | -132 | 0.9536082
298 | 298 | 3903.297 | 160.44 | 362.205 | 40.353 | -41.325 | -1.6 | -132.4444 | 0.953452
299 | 299 | 3905.495 | 160.44 | 362.746 | 40.4612 | -41.866 | -1.6 | -132.8889 | 0.9532958
300 | 300 | 3905.495 | 160.44 | 362.566 | 40.4252 | -41.686 | -1.6 | -133.3333 | 0.9531396
301 | 301 | 3905.495 | 161.539 | 363.665 | 40.4252 | -40.587 | -1.6 | -133.7778 | 0.9529834
302 | 302 | 3905.495 | 161.539 | 363.665 | 40.4252 | -40.587 | -1.6 | -134.2222 | 0.9528272
303 | 303 | 3905.495 | 163.737 | 366.043 | 40.4612 | -38.569 | -1.6 | -134.6667 | 0.952671
304 | 304 | 3905.495 | 161.539 | 363.304 | 40.353 | -40.226 | -1.6 | -135.1111 | 0.9525148
305 | 305 | 3906.593 | 162.637 | 364.583 | 40.3892 | -39.309 | -1.6 | -135.5556 | 0.9523586
306 | 306 | 3905.495 | 162.638 | 364.584 | 40.3892 | -39.308 | -1.6 | -136 | 0.9522024
307 | 307 | 3904.396 | 160.44 | 362.566 | 40.4252 | -41.686 | -1.6 | -136.4444 | 0.9520462
308 | 308 | 3904.396 | 161.539 | 363.845 | 40.4612 | -40.767 | -1.6 | -136.8889 | 0.95189
309 | 309 | 3904.396 | 162.638 | 364.403 | 40.353 | -39.127 | -1.6 | -137.3333 | 0.9517338
310 | 310 | 3904.396 | 162.638 | 364.584 | 40.3892 | -39.308 | -1.6 | -137.7778 | 0.9515776
311 | 311 | 3904.396 | 161.539 | 364.205 | 40.5332 | -41.127 | -1.6 | -138.2222 | 0.9514214
312 | 312 | 3906.593 | 163.736 | 366.042 | 40.4612 | -38.57 | -1.6 | -138.6667 | 0.9512652
313 | 313 | 3903.297 | 160.44 | 362.566 | 40.4252 | -41.686 | -1.6 | -139.1111 | 0.951109
314 | 314 | 3903.297 | 160.44 | 362.746 | 40.4612 | -41.866 | -1.6 | -139.5556 | 0.9509528
315 | 315 | 3904.396 | 163.737 | 365.863 | 40.4252 | -38.389 | -1.6 | -140 | 0.9507966
316 | 316 | 3903.297 | 161.539 | 363.665 | 40.4252 | -40.587 | -1.6 | -140.4444 | 0.9506404
317 | 317 | 3903.297 | 160.44 | 362.746 | 40.4612 | -41.866 | -1.6 | -140.8889 | 0.9504842
318 | 318 | 3904.396 | 164.835 | 367.141 | 40.4612 | -37.471 | -1.6 | -141.3333 | 0.950328
319 | 319 | 3902.198 | 160.44 | 362.746 | 40.4612 | -41.866 | -1.6 | -141.7778 | 0.9501718
320 | 320 | 3904.396 | 161.539 | 363.485 | 40.3892 | -40.407 | -1.6 | -142.2222 | 0.9500156
321 | 321 | 3903.297 | 160.44 | 362.746 | 40.4612 | -41.866 | -1.6 | -142.6667 | 0.9498594
322 | 322 | 3902.198 | 160.44 | 362.566 | 40.4252 | -41.686 | -1.6 | -143.1111 | 0.9497032
323 | 323 | 3903.297 | 160.44 | 362.566 | 40.4252 | -41.686 | -1.6 | -143.5556 | 0.949547
324 | 324 | 3904.396 | 163.737 | 365.683 | 40.3892 | -38.209 | -1.6 | -144 | 0.9493908
325 | 325 | 3902.198 | 161.539 | 363.665 | 40.4252 | -40.587 | -1.6 | -144.4444 | 0.9492346
326 | 326 | 3902.198 | 160.44 | 362.205 | 40.353 | -41.325 | -1.6 | -144.8889 | 0.9490784
327 | 327 | 3903.297 | 162.638 | 364.584 | 40.3892 | -39.308 | -1.6 | -145.3333 | 0.9489222
328 | 328 | 3903.297 | 162.638 | 364.584 | 40.3892 | -39.308 | -1.6 | -145.7778 | 0.948766
329 | 329 | 3902.198 | 161.539 | 363.665 | 40.4252 | -40.587 | -1.6 | -146.2222 | 0.9486098
330 | 330 | 3902.198 | 160.44 | 362.926 | 40.4972 | -42.046 | -1.6 | -146.6667 | 0.9484536
331 | 331 | 3901.099 | 160.44 | 362.746 | 40.4612 | -41.866 | -1.6 | -147.1111 | 0.9482974
332 | 332 | 3902.198 | 161.539 | 363.845 | 40.4612 | -40.767 | -1.6 | -147.5556 | 0.9481412
333 | 333 | 3902.198 | 161.539 | 363.845 | 40.4612 | -40.767 | -1.6 | -148 | 0.947985
334 | 334 | 3903.297 | 163.736 | 366.222 | 40.4972 | -38.75 | -1.6 | -148.4444 | 0.9478288
335 | 335 | 3903.297 | 163.736 | 365.682 | 40.3892 | -38.21 | -1.6 | -148.8889 | 0.9476726
336 | 336 | 3900 | 160.439 | 362.204 | 40.353 | -41.326 | -1.6 | -149.3333 | 0.9475164
337 | 337 | 3901.099 | 160.44 | 362.566 | 40.4252 | -41.686 | -1.6 | -149.7778 | 0.9473602
338 | 338 | 3902.198 | 162.637 | 364.763 | 40.4252 | -39.489 | -1.6 | -150.2222 | 0.947204
339 | 339 | 3901.099 | 161.538 | 363.664 | 40.4252 | -40.588 | -1.6 | -150.6667 | 0.9470478
340 | 340 | 3901.099 | 161.538 | 363.484 | 40.3892 | -40.408 | -1.6 | -151.1111 | 0.9468916
341 | 341 | 3901.099 | 161.538 | 363.123 | 40.317 | -40.047 | -1.6 | -151.5556 | 0.9467354
342 | 342 | 3900 | 160.439 | 362.385 | 40.3892 | -41.507 | -1.6 | -152 | 0.9465792
343 | 343 | 3900 | 162.637 | 364.583 | 40.3892 | -39.309 | -1.6 | -152.4444 | 0.946423
344 | 344 | 3900 | 160.439 | 362.925 | 40.4972 | -42.047 | -1.6 | -152.8889 | 0.9462668
345 | 345 | 3900 | 161.539 | 363.665 | 40.4252 | -40.587 | -1.6 | -153.3333 | 0.9461106
346 | 346 | 3900 | 160.439 | 362.385 | 40.3892 | -41.507 | -1.6 | -153.7778 | 0.9459544
347 | 347 | 3900 | 161.539 | 363.485 | 40.3892 | -40.407 | -1.6 | -154.2222 | 0.9457982
348 | 348 | 3901.099 | 162.638 | 364.584 | 40.3892 | -39.308 | -1.6 | -154.6667 | 0.945642
349 | 349 | 3900 | 160.439 | 362.204 | 40.353 | -41.326 | -1.6 | -155.1111 | 0.9454858
350 | 350 | 3900 | 160.439 | 362.204 | 40.353 | -41.326 | -1.6 | -155.5556 | 0.9453296
351 | 351 | 3898.901 | 160.44 | 362.566 | 40.4252 | -41.686 | -1.6 | -156 | 0.9451734
352 | 352 | 3898.901 | 160.44 | 362.746 | 40.4612 | -41.866 | -1.6 | -156.4444 | 0.9450172
353 | 353 | 3900 | 161.539 | 363.845 | 40.4612 | -40.767 | -1.6 | -156.8889 | 0.944861
354 | 354 | 3900 | 161.539 | 363.304 | 40.353 | -40.226 | -1.6 | -157.3333 | 0.9447048
355 | 355 | 3898.901 | 161.538 | 363.303 | 40.353 | -40.227 | -1.6 | -157.7778 | 0.9445486
356 | 356 | 3898.901 | 161.538 | 363.664 | 40.4252 | -40.588 | -1.6 | -158.2222 | 0.9443924
357 | 357 | 3898.901 | 162.637 | 364.402 | 40.353 | -39.128 | -1.6 | -158.6667 | 0.9442362
358 | 358 | 3900 | 163.736 | 365.682 | 40.3892 | -38.21 | -1.6 | -159.1111 | 0.94408
359 | 359 | 3898.901 | 161.538 | 363.844 | 40.4612 | -40.768 | -1.6 | -159.5556 | 0.9439238
360 | 360 | 3898.901 | 160.44 | 362.746 | 40.4612 | -41.866 | -1.6 | -160 | 0.9437676
361 | 361 | 3898.901 | 161.538 | 363.664 | 40.4252 | -40.588 | -1.6 | -160.4444 | 0.9436114
362 | 362 | 3898.901 | 161.538 | 363.844 | 40.4612 | -40.768 | -1.6 | -160.8889 | 0.9434552
363 | 363 | 3898.901 | 161.538 | 363.664 | 40.4252 | -40.588 | -1.6 | -161.3333 | 0.943299
364 | 364 | 3896.703 | 161.538 | 363.484 | 40.3892 | -40.408 | -1.6 | -161.7778 | 0.9431428
365 | 365 | 3898.901 | 162.637 | 364.763 | 40.4252 | -39.489 | -1.6 | -162.2222 | 0.9429866
366 | 366 | 3897.802 | 161.538 | 363.844 | 40.4612 | -40.768 | -1.6 | -162.6667 | 0.9428304
367 | 367 | 3896.703 | 159.34 | 361.466 | 40.4252 | -42.786 | -1.6 | -163.1111 | 0.9426742
368 | 368 | 3897.802 | 161.538 | 363.484 | 40.3892 | -40.408 | -1.6 | -163.5556 | 0.942518
369 | 369 | 3898.901 | 162.637 | 364.763 | 40.4252 | -39.489 | -1.6 | -164 | 0.9423618
370 | 370 | 3897.802 | 161.538 | 363.664 | 40.4252 | -40.588 | -1.6 | -164.4444 | 0.9422056
371 | 371 | 3897.802 | 161.538 | 363.123 | 40.317 | -40.047 | -1.6 | -164.8889 | 0.9420494
372 | 372 | 3895.604 | 161.538 | 363.664 | 40.4252 | -40.588 | -1.6 | -165.3333 | 0.9418932
373 | 373 | 3897.802 | 161.538 | 362.943 | 40.281 | -39.867 | -1.6 | -165.7778 | 0.941737
374 | 374 | 3897.802 | 161.538 | 363.484 | 40.3892 | -40.408 | -1.6 | -166.2222 | 0.9415808
375 | 375 | 3896.703 | 160.439 | 362.385 | 40.3892 | -41.507 | -1.6 | -166.6667 | 0.9414246
376 | 376 | 3896.703 | 160.439 | 362.204 | 40.353 | -41.326 | -1.6 | -167.1111 | 0.9412684
377 | 377 | 3897.802 | 161.538 | 363.123 | 40.317 | -40.047 | -1.6 | -167.5556 | 0.9411122
378 | 378 | 3896.703 | 160.439 | 362.565 | 40.4252 | -41.687 | -1.6 | -168 | 0.940956
379 | 379 | 3897.802 | 160.439 | 362.385 | 40.3892 | -41.507 | -1.6 | -168.4444 | 0.9407998
380 | 380 | 3896.703 | 161.538 | 363.303 | 40.353 | -40.227 | -1.6 | -168.8889 | 0.9406435
381 | 381 | 3896.703 | 161.538 | 363.664 | 40.4252 | -40.588 | -1.6 | -169.3333 | 0.9404873
382 | 382 | 3896.703 | 161.538 | 363.484 | 40.3892 | -40.408 | -1.6 | -169.7778 | 0.9403311
383 | 383 | 3895.604 | 160.439 | 362.204 | 40.353 | -41.326 | -1.6 | -170.2222 | 0.9401749
384 | 384 | 3895.604 | 161.538 | 363.484 | 40.3892 | -40.408 | -1.6 | -170.6667 | 0.9400187
385 | 385 | 3895.604 | 159.34 | 361.105 | 40.353 | -42.425 | -1.6 | -171.1111 | 0.9398625
386 | 386 | 3895.604 | 159.34 | 361.286 | 40.3892 | -42.606 | -1.6 | -171.5556 | 0.9397063
387 | 387 | 3895.604 | 159.34 | 360.745 | 40.281 | -42.065 | -1.6 | -172 | 0.9395501
388 | 388 | 3896.703 | 162.637 | 364.583 | 40.3892 | -39.309 | -1.6 | -172.4444 | 0.9393939
389 | 389 | 3895.604 | 162.637 | 364.583 | 40.3892 | -39.309 | -1.6 | -172.8889 | 0.9392377
390 | 390 | 3895.604 | 162.637 | 364.583 | 40.3892 | -39.309 | -1.6 | -173.3333 | 0.9390815
391 | 391 | 3895.604 | 161.538 | 363.484 | 40.3892 | -40.408 | -1.6 | -173.7778 | 0.9389253
392 | 392 | 3894.505 | 160.439 | 361.844 | 40.281 | -40.966 | -1.6 | -174.2222 | 0.9387691
393 | 393 | 3894.505 | 160.439 | 362.565 | 40.4252 | -41.687 | -1.6 | -174.6667 | 0.9386129
394 | 394 | 3895.604 | 162.637 | 364.583 | 40.3892 | -39.309 | -1.6 | -175.1111 | 0.9384567
395 | 395 | 3895.604 | 161.538 | 363.303 | 40.353 | -40.227 | -1.6 | -175.5556 | 0.9383005
396 | 396 | 3894.505 | 161.538 | 363.303 | 40.353 | -40.227 | -1.6 | -176 | 0.9381443
397 | 397 | 3894.505 | 161.538 | 363.484 | 40.3892 | -40.408 | -1.6 | -176.4444 | 0.9379881
398 | 398 | 3893.407 | 160.44 | 362.025 | 40.317 | -41.145 | -1.6 | -176.8889 | 0.9378319
399 | 399 | 3894.505 | 160.439 | 362.024 | 40.317 | -41.146 | -1.6 | -177.3333 | 0.9376757
400 | 400 | 3893.407 | 160.44 | 362.025 | 40.317 | -41.145 | -1.6 | -177.7778 | 0.9375195
401 | 401 | 3893.407 | 162.638 | 364.043 | 40.281 | -38.767 | -1.6 | -178.2222 | 0.9373633
402 | 402 | 3892.308 | 158.242 | 359.827 | 40.317 | -43.343 | -1.6 | -178.6667 | 0.9372071
403 | 403 | 3894.505 | 161.538 | 363.123 | 40.317 | -40.047 | -1.6 | -179.1111 | 0.9370509
404 | 404 | 3894.505 | 162.637 | 364.222 | 40.317 | -38.948 | -1.6 | -179.5556 | 0.9368947
405 | 405 | 3893.407 | 161.539 | 363.304 | 40.353 | -40.226 | -1.6 | -180 | 0.9367385
406 | 406 | 3893.407 | 161.539 | 363.124 | 40.317 | -40.046 | -1.6 | -180.4444 | 0.9365823
407 | 407 | 3893.407 | 160.44 | 362.025 | 40.317 | -41.145 | -1.6 | -180.8889 | 0.9364261
408 | 408 | 3892.308 | 159.341 | 360.926 | 40.317 | -42.244 | -1.6 | -181.3333 | 0.9362699
409 | 409 | 3894.505 | 161.538 | 363.484 | 40.3892 | -40.408 | -1.6 | -181.7778 | 0.9361137
410 | 410 | 3892.308 | 161.539 | 362.944 | 40.281 | -39.866 | -1.6 | -182.2222 | 0.9359575
411 | 411 | 3892.308 | 161.539 | 363.304 | 40.353 | -40.226 | -1.6 | -182.6667 | 0.9358013
412 | 412 | 3893.407 | 162.638 | 364.043 | 40.281 | -38.767 | -1.6 | -183.1111 | 0.9356451
413 | 413 | 3893.407 | 162.638 | 364.403 | 40.353 | -39.127 | -1.6 | -183.5556 | 0.9354889
414 | 414 | 3892.308 | 160.44 | 362.205 | 40.353 | -41.325 | -1.6 | -184 | 0.9353327
415 | 415 | 3892.308 | 161.539 | 363.124 | 40.317 | -40.046 | -1.6 | -184.4444 | 0.9351765
416 | 416 | 3890.11 | 160.44 | 362.205 | 40.353 | -41.325 | -1.6 | -184.8889 | 0.9350203
417 | 417 | 3892.308 | 161.539 | 363.304 | 40.353 | -40.226 | -1.6 | -185.3333 | 0.9348641
418 | 418 | 3891.209 | 160.44 | 362.386 | 40.3892 | -41.506 | -1.6 | -185.7778 | 0.9347079
419 | 419 | 3892.308 | 162.638 | 364.403 | 40.353 | -39.127 | -1.6 | -186.2222 | 0.9345517
420 | 420 | 3891.209 | 160.44 | 362.386 | 40.3892 | -41.506 | -1.6 | -186.6667 | 0.9343955
421 | 421 | 3891.209 | 160.44 | 362.205 | 40.353 | -41.325 | -1.6 | -187.1111 | 0.9342393
422 | 422 | 3891.209 | 161.539 | 363.124 | 40.317 | -40.046 | -1.6 | -187.5556 | 0.9340831
423 | 423 | 3893.407 | 163.737 | 365.322 | 40.317 | -37.848 | -1.6 | -188 | 0.9339269
424 | 424 | 3892.308 | 162.638 | 364.764 | 40.4252 | -39.488 | -1.6 | -188.4444 | 0.9337707
425 | 425 | 3892.308 | 162.638 | 364.043 | 40.281 | -38.767 | -1.6 | -188.8889 | 0.9336145
426 | 426 | 3891.209 | 161.539 | 363.485 | 40.3892 | -40.407 | -1.6 | -189.3333 | 0.9334583
427 | 427 | 3891.209 | 160.44 | 362.205 | 40.353 | -41.325 | -1.6 | -189.7778 | 0.9333021
428 | 428 | 3891.209 | 162.637 | 364.222 | 40.317 | -38.948 | -1.6 | -190.2222 | 0.9331459
429 | 429 | 3890.11 | 161.538 | 363.123 | 40.317 | -40.047 | -1.6 | -190.6667 | 0.9329897
430 | 430 | 3891.209 | 162.637 | 364.402 | 40.353 | -39.128 | -1.6 | -191.1111 | 0.9328335
431 | 431 | 3890.11 | 161.538 | 363.123 | 40.317 | -40.047 | -1.6 | -191.5556 | 0.9326773
432 | 432 | 3889.011 | 160.439 | 362.385 | 40.3892 | -41.507 | -1.6 | -192 | 0.9325211
433 | 433 | 3891.209 | 162.637 | 364.402 | 40.353 | -39.128 | -1.6 | -192.4444 | 0.9323649
434 | 434 | 3891.209 | 162.637 | 364.222 | 40.317 | -38.948 | -1.6 | -192.8889 | 0.9322087
435 | 435 | 3890.11 | 161.538 | 362.943 | 40.281 | -39.867 | -1.6 | -193.3333 | 0.9320525
436 | 436 | 3892.308 | 163.736 | 365.682 | 40.3892 | -38.21 | -1.6 | -193.7778 | 0.9318963
437 | 437 | 3890.11 | 162.637 | 364.402 | 40.353 | -39.128 | -1.6 | -194.2222 | 0.9317401
438 | 438 | 3890.11 | 162.637 | 364.583 | 40.3892 | -39.309 | -1.6 | -194.6667 | 0.9315839
439 | 439 | 3890.11 | 160.44 | 362.205 | 40.353 | -41.325 | -1.6 | -195.1111 | 0.9314277
440 | 440 | 3890.11 | 161.538 | 362.943 | 40.281 | -39.867 | -1.6 | -195.5556 | 0.9312715
441 | 441 | 3889.011 | 160.439 | 362.204 | 40.353 | -41.326 | -1.6 | -196 | 0.9311153
442 | 442 | 3889.011 | 160.439 | 361.664 | 40.245 | -40.786 | -1.6 | -196.4444 | 0.9309591
443 | 443 | 3891.209 | 164.835 | 366.42 | 40.317 | -36.75 | -1.6 | -196.8889 | 0.9308029
444 | 444 | 3890.11 | 162.637 | 364.583 | 40.3892 | -39.309 | -1.6 | -197.3333 | 0.9306467
445 | 445 | 3889.011 | 160.439 | 362.204 | 40.353 | -41.326 | -1.6 | -197.7778 | 0.9304905
446 | 446 | 3889.011 | 161.538 | 362.943 | 40.281 | -39.867 | -1.6 | -198.2222 | 0.9303343
447 | 447 | 3887.912 | 159.34 | 360.745 | 40.281 | -42.065 | -1.6 | -198.6667 | 0.9301781
448 | 448 | 3887.912 | 161.538 | 363.303 | 40.353 | -40.227 | -1.6 | -199.1111 | 0.9300219
449 | 449 | 3887.912 | 161.538 | 363.484 | 40.3892 | -40.408 | -1.6 | -199.5556 | 0.9298657
450 | 450 | 3887.912 | 161.538 | 363.303 | 40.353 | -40.227 | -1.6 | -200 | 0.9297095
451 | 451 | 3887.912 | 161.538 | 362.943 | 40.281 | -39.867 | -1.6 | -200.4444 | 0.9295533
452 | 452 | 3886.813 | 159.34 | 360.745 | 40.281 | -42.065 | -1.6 | -200.8889 | 0.9293971
453 | 453 | 3887.912 | 161.538 | 363.303 | 40.353 | -40.227 | -1.6 | -201.3333 | 0.9292409
454 | 454 | 3886.813 | 160.439 | 361.664 | 40.245 | -40.786 | -1.6 | -201.7778 | 0.9290847
455 | 455 | 3887.912 | 161.538 | 363.303 | 40.353 | -40.227 | -1.6 | -202.2222 | 0.9289285
456 | 456 | 3887.912 | 161.538 | 363.303 | 40.353 | -40.227 | -1.6 | -202.6667 | 0.9287723
457 | 457 | 3886.813 | 158.241 | 360.006 | 40.353 | -43.524 | -1.6 | -203.1111 | 0.9286161
458 | 458 | 3886.813 | 161.538 | 362.943 | 40.281 | -39.867 | -1.6 | -203.5556 | 0.9284599
459 | 459 | 3886.813 | 161.538 | 362.763 | 40.245 | -39.687 | -1.6 | -204 | 0.9283037
460 | 460 | 3885.714 | 160.439 | 361.844 | 40.281 | -40.966 | -1.6 | -204.4444 | 0.9281475
461 | 461 | 3887.912 | 162.637 | 364.222 | 40.317 | -38.948 | -1.6 | -204.8889 | 0.9279913
462 | 462 | 3886.813 | 160.439 | 362.024 | 40.317 | -41.146 | -1.6 | -205.3333 | 0.9278351
463 | 463 | 3887.912 | 161.538 | 363.484 | 40.3892 | -40.408 | -1.6 | -205.7778 | 0.9276789
464 | 464 | 3885.714 | 162.637 | 364.222 | 40.317 | -38.948 | -1.6 | -206.2222 | 0.9275226
465 | 465 | 3884.615 | 158.241 | 359.646 | 40.281 | -43.164 | -1.6 | -206.6667 | 0.9273664
466 | 466 | 3885.714 | 161.538 | 362.943 | 40.281 | -39.867 | -1.6 | -207.1111 | 0.9272102
467 | 467 | 3885.714 | 161.538 | 363.123 | 40.317 | -40.047 | -1.6 | -207.5556 | 0.927054
468 | 468 | 3885.714 | 161.538 | 362.943 | 40.281 | -39.867 | -1.6 | -208 | 0.9268978
469 | 469 | 3885.714 | 161.538 | 363.303 | 40.353 | -40.227 | -1.6 | -208.4444 | 0.9267416
470 | 470 | 3885.714 | 160.439 | 361.844 | 40.281 | -40.966 | -1.6 | -208.8889 | 0.9265854
471 | 471 | 3886.813 | 161.538 | 363.123 | 40.317 | -40.047 | -1.6 | -209.3333 | 0.9264292
472 | 472 | 3884.615 | 160.439 | 361.664 | 40.245 | -40.786 | -1.6 | -209.7778 | 0.926273
473 | 473 | 3885.714 | 161.538 | 362.943 | 40.281 | -39.867 | -1.6 | -210.2222 | 0.9261168
474 | 474 | 3885.714 | 162.637 | 363.502 | 40.173 | -38.228 | -1.6 | -210.6667 | 0.9259606
475 | 475 | 3884.615 | 160.439 | 361.844 | 40.281 | -40.966 | -1.6 | -211.1111 | 0.9258044
476 | 476 | 3885.714 | 162.637 | 363.862 | 40.245 | -38.588 | -1.6 | -211.5556 | 0.9256482
477 | 477 | 3882.417 | 159.34 | 361.105 | 40.353 | -42.425 | -1.6 | -212 | 0.925492
478 | 478 | 3883.517 | 158.242 | 359.647 | 40.281 | -43.163 | -1.6 | -212.4444 | 0.9253358
479 | 479 | 3884.615 | 161.538 | 363.123 | 40.317 | -40.047 | -1.6 | -212.8889 | 0.9251796
480 | 480 | 3884.615 | 161.538 | 362.763 | 40.245 | -39.687 | -1.6 | -213.3333 | 0.9250234
481 | 481 | 3885.714 | 162.637 | 363.862 | 40.245 | -38.588 | -1.6 | -213.7778 | 0.9248672
482 | 482 | 3884.615 | 162.637 | 364.042 | 40.281 | -38.768 | -1.6 | -214.2222 | 0.924711
483 | 483 | 3884.615 | 162.637 | 364.402 | 40.353 | -39.128 | -1.6 | -214.6667 | 0.9245548
484 | 484 | 3883.517 | 161.539 | 363.485 | 40.3892 | -40.407 | -1.6 | -215.1111 | 0.9243986
485 | 485 | 3882.417 | 161.538 | 363.123 | 40.317 | -40.047 | -1.6 | -215.5556 | 0.9242424
486 | 486 | 3884.615 | 162.637 | 364.222 | 40.317 | -38.948 | -1.6 | -216 | 0.9240862
487 | 487 | 3882.417 | 159.34 | 360.925 | 40.317 | -42.245 | -1.6 | -216.4444 | 0.92393
488 | 488 | 3883.517 | 160.44 | 361.665 | 40.245 | -40.785 | -1.6 | -216.8889 | 0.9237738
489 | 489 | 3883.517 | 162.638 | 364.223 | 40.317 | -38.947 | -1.6 | -217.3333 | 0.9236176
490 | 490 | 3883.517 | 162.638 | 363.863 | 40.245 | -38.587 | -1.6 | -217.7778 | 0.9234614
491 | 491 | 3882.417 | 161.538 | 362.763 | 40.245 | -39.687 | -1.6 | -218.2222 | 0.9233052
492 | 492 | 3883.517 | 162.638 | 364.043 | 40.281 | -38.767 | -1.6 | -218.6667 | 0.923149
493 | 493 | 3883.517 | 161.539 | 362.584 | 40.209 | -39.506 | -1.6 | -219.1111 | 0.9229928
494 | 494 | 3882.417 | 161.538 | 363.123 | 40.317 | -40.047 | -1.6 | -219.5556 | 0.9228366
495 | 495 | 3882.417 | 161.538 | 362.943 | 40.281 | -39.867 | -1.6 | -220 | 0.9226804
496 | 496 | 3882.417 | 161.538 | 362.763 | 40.245 | -39.687 | -1.6 | -220.4444 | 0.9225242
497 | 497 | 3882.417 | 161.538 | 362.763 | 40.245 | -39.687 | -1.6 | -220.8889 | 0.922368
498 | 498 | 3880.22 | 158.242 | 359.287 | 40.209 | -42.803 | -1.6 | -221.3333 | 0.9222118
499 | 499 | 3883.517 | 162.638 | 363.863 | 40.245 | -38.587 | -1.6 | -221.7778 | 0.9220556
500 | 500 | 3881.319 | 159.341 | 360.746 | 40.281 | -42.064 | -1.6 | -222.2222 | 0.9218994
501 | 501 | 3882.417 | 161.538 | 362.583 | 40.209 | -39.507 | -1.6 | -222.6667 | 0.9217432
502 | 502 | 3882.417 | 162.637 | 364.222 | 40.317 | -38.948 | -1.6 | -223.1111 | 0.921587
503 | 503 | 3882.417 | 162.637 | 364.042 | 40.281 | -38.768 | -1.6 | -223.5556 | 0.9214308
504 | 504 | 3881.319 | 161.539 | 362.944 | 40.281 | -39.866 | -1.6 | -224 | 0.9212746
505 | 505 | 3880.22 | 161.539 | 362.764 | 40.245 | -39.686 | -1.6 | -224.4444 | 0.9211184
506 | 506 | 3879.121 | 159.341 | 360.746 | 40.281 | -42.064 | -1.6 | -224.8889 | 0.9209622
507 | 507 | 3880.22 | 160.44 | 362.025 | 40.317 | -41.145 | -1.6 | -225.3333 | 0.920806
508 | 508 | 3880.22 | 160.44 | 361.485 | 40.209 | -40.605 | -1.6 | -225.7778 | 0.9206498
509 | 509 | 3880.22 | 160.44 | 361.665 | 40.245 | -40.785 | -1.6 | -226.2222 | 0.9204936
510 | 510 | 3881.319 | 161.539 | 362.764 | 40.245 | -39.686 | -1.6 | -226.6667 | 0.9203374
511 | 511 | 3880.22 | 159.341 | 360.746 | 40.281 | -42.064 | -1.6 | -227.1111 | 0.9201812
512 | 512 | 3879.121 | 158.242 | 359.287 | 40.209 | -42.803 | -1.6 | -227.5556 | 0.920025
513 | 513 | 3879.121 | 160.44 | 361.665 | 40.245 | -40.785 | -1.6 | -228 | 0.9198688
514 | 514 | 3880.22 | 161.539 | 362.944 | 40.281 | -39.866 | -1.6 | -228.4444 | 0.9197126
515 | 515 | 3881.319 | 162.638 | 364.223 | 40.317 | -38.947 | -1.6 | -228.8889 | 0.9195564
516 | 516 | 3881.319 | 162.638 | 363.863 | 40.245 | -38.587 | -1.6 | -229.3333 | 0.9194002
517 | 517 | 3878.022 | 160.439 | 361.484 | 40.209 | -40.606 | -1.6 | -229.7778 | 0.919244
518 | 518 | 3880.22 | 162.637 | 364.222 | 40.317 | -38.948 | -1.6 | -230.2222 | 0.9190878
519 | 519 | 3879.121 | 161.538 | 362.763 | 40.245 | -39.687 | -1.6 | -230.6667 | 0.9189316
520 | 520 | 3880.22 | 162.637 | 363.682 | 40.209 | -38.408 | -1.6 | -231.1111 | 0.9187754
521 | 521 | 3880.22 | 162.637 | 364.222 | 40.317 | -38.948 | -1.6 | -231.5556 | 0.9186192
522 | 522 | 3879.121 | 160.44 | 361.845 | 40.281 | -40.965 | -1.6 | -232 | 0.918463
523 | 523 | 3879.121 | 161.538 | 362.943 | 40.281 | -39.867 | -1.6 | -232.4444 | 0.9183068
524 | 524 | 3878.022 | 161.538 | 362.943 | 40.281 | -39.867 | -1.6 | -232.8889 | 0.9181506
525 | 525 | 3880.22 | 161.539 | 362.764 | 40.245 | -39.686 | -1.6 | -233.3333 | 0.9179944
526 | 526 | 3876.923 | 159.34 | 360.925 | 40.317 | -42.245 | -1.6 | -233.7778 | 0.9178382
527 | 527 | 3879.121 | 161.538 | 362.943 | 40.281 | -39.867 | -1.6 | -234.2222 | 0.917682
528 | 528 | 3878.022 | 161.538 | 362.583 | 40.209 | -39.507 | -1.6 | -234.6667 | 0.9175258
529 | 529 | 3878.022 | 160.439 | 361.844 | 40.281 | -40.966 | -1.6 | -235.1111 | 0.9173696
530 | 530 | 3878.022 | 160.439 | 362.024 | 40.317 | -41.146 | -1.6 | -235.5556 | 0.9172134
531 | 531 | 3876.923 | 159.34 | 360.925 | 40.317 | -42.245 | -1.6 | -236 | 0.9170572
532 | 532 | 3878.022 | 162.637 | 364.402 | 40.353 | -39.128 | -1.6 | -236.4444 | 0.916901
533 | 533 | 3876.923 | 160.439 | 361.484 | 40.209 | -40.606 | -1.6 | -236.8889 | 0.9167448
534 | 534 | 3879.121 | 162.637 | 364.042 | 40.281 | -38.768 | -1.6 | -237.3333 | 0.9165886
535 | 535 | 3876.923 | 161.538 | 362.403 | 40.173 | -39.327 | -1.6 | -237.7778 | 0.9164324
536 | 536 | 3878.022 | 162.637 | 363.682 | 40.209 | -38.408 | -1.6 | -238.2222 | 0.9162762
537 | 537 | 3876.923 | 161.538 | 362.583 | 40.209 | -39.507 | -1.6 | -238.6667 | 0.91612
538 | 538 | 3875.824 | 160.439 | 361.664 | 40.245 | -40.786 | -1.6 | -239.1111 | 0.9159638
539 | 539 | 3879.121 | 163.736 | 365.141 | 40.281 | -37.669 | -1.6 | -239.5556 | 0.9158076
540 | 540 | 3878.022 | 162.637 | 364.042 | 40.281 | -38.768 | -1.6 | -240 | 0.9156514
541 | 541 | 3875.824 | 159.34 | 360.565 | 40.245 | -41.885 | -1.6 | -240.4444 | 0.9154952
542 | 542 | 3876.923 | 161.538 | 362.583 | 40.209 | -39.507 | -1.6 | -240.8889 | 0.915339
543 | 543 | 3876.923 | 161.538 | 362.943 | 40.281 | -39.867 | -1.6 | -241.3333 | 0.9151828
544 | 544 | 3875.824 | 160.439 | 361.664 | 40.245 | -40.786 | -1.6 | -241.7778 | 0.9150266
545 | 545 | 3875.824 | 160.439 | 361.484 | 40.209 | -40.606 | -1.6 | -242.2222 | 0.9148704
546 | 546 | 3876.923 | 163.736 | 365.321 | 40.317 | -37.849 | -1.6 | -242.6667 | 0.9147142
547 | 547 | 3875.824 | 161.538 | 362.763 | 40.245 | -39.687 | -1.6 | -243.1111 | 0.914558
548 | 548 | 3875.824 | 160.439 | 361.484 | 40.209 | -40.606 | -1.6 | -243.5556 | 0.9144017
549 | 549 | 3875.824 | 162.637 | 364.042 | 40.281 | -38.768 | -1.6 | -244 | 0.9142455
550 | 550 | 3874.725 | 159.34 | 360.565 | 40.245 | -41.885 | -1.6 | -244.4444 | 0.9140893
551 | 551 | 3875.824 | 161.538 | 362.763 | 40.245 | -39.687 | -1.6 | -244.8889 | 0.9139331
552 | 552 | 3875.824 | 160.439 | 361.304 | 40.173 | -40.426 | -1.6 | -245.3333 | 0.9137769
553 | 553 | 3875.824 | 161.538 | 362.763 | 40.245 | -39.687 | -1.6 | -245.7778 | 0.9136207
554 | 554 | 3874.725 | 160.439 | 361.664 | 40.245 | -40.786 | -1.6 | -246.2222 | 0.9134645
555 | 555 | 3875.824 | 162.637 | 363.862 | 40.245 | -38.588 | -1.6 | -246.6667 | 0.9133083
556 | 556 | 3875.824 | 161.538 | 362.943 | 40.281 | -39.867 | -1.6 | -247.1111 | 0.9131521
557 | 557 | 3875.824 | 162.637 | 364.042 | 40.281 | -38.768 | -1.6 | -247.5556 | 0.9129959
558 | 558 | 3874.725 | 161.538 | 362.763 | 40.245 | -39.687 | -1.6 | -248 | 0.9128397
559 | 559 | 3874.725 | 161.538 | 362.943 | 40.281 | -39.867 | -1.6 | -248.4444 | 0.9126835
560 | 560 | 3874.725 | 162.637 | 363.502 | 40.173 | -38.228 | -1.6 | -248.8889 | 0.9125273
561 | 561 | 3872.528 | 159.341 | 360.386 | 40.209 | -41.704 | -1.6 | -249.3333 | 0.9123711
562 | 562 | 3872.528 | 160.44 | 361.485 | 40.209 | -40.605 | -1.6 | -249.7778 | 0.9122149
563 | 563 | 3873.626 | 161.538 | 362.583 | 40.209 | -39.507 | -1.6 | -250.2222 | 0.9120587
564 | 564 | 3873.626 | 161.538 | 362.403 | 40.173 | -39.327 | -1.6 | -250.6667 | 0.9119025
565 | 565 | 3872.528 | 159.341 | 360.566 | 40.245 | -41.884 | -1.6 | -251.1111 | 0.9117463
566 | 566 | 3872.528 | 160.44 | 361.845 | 40.281 | -40.965 | -1.6 | -251.5556 | 0.9115901
567 | 567 | 3873.626 | 161.538 | 362.583 | 40.209 | -39.507 | -1.6 | -252 | 0.9114339
568 | 568 | 3872.528 | 159.341 | 360.926 | 40.317 | -42.244 | -1.6 | -252.4444 | 0.9112777
569 | 569 | 3870.33 | 160.44 | 361.485 | 40.209 | -40.605 | -1.6 | -252.8889 | 0.9111215
570 | 570 | 3872.528 | 161.539 | 362.944 | 40.281 | -39.866 | -1.6 | -253.3333 | 0.9109653
571 | 571 | 3873.626 | 162.637 | 364.042 | 40.281 | -38.768 | -1.6 | -253.7778 | 0.9108091
572 | 572 | 3872.528 | 161.539 | 362.944 | 40.281 | -39.866 | -1.6 | -254.2222 | 0.9106529
573 | 573 | 3872.528 | 160.44 | 361.305 | 40.173 | -40.425 | -1.6 | -254.6667 | 0.9104967
574 | 574 | 3872.528 | 160.44 | 361.305 | 40.173 | -40.425 | -1.6 | -255.1111 | 0.9103405
575 | 575 | 3871.429 | 160.44 | 361.665 | 40.245 | -40.785 | -1.6 | -255.5556 | 0.9101843
576 | 576 | 3873.626 | 162.637 | 364.222 | 40.317 | -38.948 | -1.6 | -256 | 0.9100281
577 | 577 | 3868.132 | 159.34 | 360.565 | 40.245 | -41.885 | -1.6 | -256.4444 | 0.9098719
578 | 578 | 3872.528 | 160.44 | 361.485 | 40.209 | -40.605 | -1.6 | -256.8889 | 0.9097157
579 | 579 | 3872.528 | 161.539 | 362.224 | 40.137 | -39.146 | -1.6 | -257.3333 | 0.9095595
580 | 580 | 3871.429 | 161.539 | 362.764 | 40.245 | -39.686 | -1.6 | -257.7778 | 0.9094033
581 | 581 | 3871.429 | 161.539 | 362.764 | 40.245 | -39.686 | -1.6 | -258.2222 | 0.9092471
582 | 582 | 3871.429 | 161.539 | 362.404 | 40.173 | -39.326 | -1.6 | -258.6667 | 0.9090909
583 | 583 | 3870.33 | 160.44 | 361.305 | 40.173 | -40.425 | -1.6 | -259.1111 | 0.9089347
584 | 584 | 3870.33 | 159.341 | 360.026 | 40.137 | -41.344 | -1.6 | -259.5556 | 0.9087785
585 | 585 | 3872.528 | 162.638 | 363.683 | 40.209 | -38.407 | -1.6 | -260 | 0.9086223
586 | 586 | 3869.231 | 159.341 | 360.566 | 40.245 | -41.884 | -1.6 | -260.4444 | 0.9084661
587 | 587 | 3869.231 | 159.341 | 360.386 | 40.209 | -41.704 | -1.6 | -260.8889 | 0.9083099
588 | 588 | 3871.429 | 162.637 | 363.682 | 40.209 | -38.408 | -1.6 | -261.3333 | 0.9081537
589 | 589 | 3870.33 | 160.44 | 361.665 | 40.245 | -40.785 | -1.6 | -261.7778 | 0.9079975
590 | 590 | 3869.231 | 160.439 | 361.664 | 40.245 | -40.786 | -1.6 | -262.2222 | 0.9078413
591 | 591 | 3870.33 | 161.538 | 362.763 | 40.245 | -39.687 | -1.6 | -262.6667 | 0.9076851
592 | 592 | 3869.231 | 159.341 | 360.386 | 40.209 | -41.704 | -1.6 | -263.1111 | 0.9075289
593 | 593 | 3870.33 | 160.44 | 361.305 | 40.173 | -40.425 | -1.6 | -263.5556 | 0.9073727
594 | 594 | 3869.231 | 160.439 | 361.484 | 40.209 | -40.606 | -1.6 | -264 | 0.9072165
595 | 595 | 3869.231 | 160.439 | 361.124 | 40.137 | -40.246 | -1.6 | -264.4444 | 0.9070603
596 | 596 | 3869.231 | 160.439 | 361.844 | 40.281 | -40.966 | -1.6 | -264.8889 | 0.9069041
597 | 597 | 3868.132 | 160.44 | 361.305 | 40.173 | -40.425 | -1.6 | -265.3333 | 0.9067479
598 | 598 | 3870.33 | 160.44 | 361.845 | 40.281 | -40.965 | -1.6 | -265.7778 | 0.9065917
599 | 599 | 3868.132 | 159.34 | 360.205 | 40.173 | -41.525 | -1.6 | -266.2222 | 0.9064355
600 | 600 | 3868.132 | 159.34 | 360.385 | 40.209 | -41.705 | -1.6 | -266.6667 | 0.9062793
601 | 601 | 3869.231 | 160.439 | 361.664 | 40.245 | -40.786 | -1.6 | -267.1111 | 0.9061231
602 | 602 | 3868.132 | 160.44 | 361.845 | 40.281 | -40.965 | -1.6 | -267.5556 | 0.9059669
603 | 603 | 3868.132 | 159.34 | 360.385 | 40.209 | -41.705 | -1.6 | -268 | 0.9058107
604 | 604 | 3868.132 | 160.44 | 361.305 | 40.173 | -40.425 | -1.6 | -268.4444 | 0.9056545
605 | 605 | 3868.132 | 160.44 | 361.305 | 40.173 | -40.425 | -1.6 | -268.8889 | 0.9054983
606 | 606 | 3864.835 | 159.341 | 360.566 | 40.245 | -41.884 | -1.6 | -269.3333 | 0.9053421
607 | 607 | 3867.033 | 159.341 | 360.746 | 40.281 | -42.064 | -1.6 | -269.7778 | 0.9051859
608 | 608 | 3868.132 | 160.44 | 361.125 | 40.137 | -40.245 | -1.6 | -270.2222 | 0.9050297
609 | 609 | 3868.132 | 160.44 | 361.305 | 40.173 | -40.425 | -1.6 | -270.6667 | 0.9048735
610 | 610 | 3867.033 | 160.44 | 361.125 | 40.137 | -40.245 | -1.6 | -271.1111 | 0.9047173
611 | 611 | 3865.934 | 159.341 | 360.206 | 40.173 | -41.524 | -1.6 | -271.5556 | 0.9045611
612 | 612 | 3867.033 | 159.341 | 360.206 | 40.173 | -41.524 | -1.6 | -272 | 0.9044049
613 | 613 | 3867.033 | 160.44 | 361.305 | 40.173 | -40.425 | -1.6 | -272.4444 | 0.9042487
614 | 614 | 3864.835 | 160.439 | 361.664 | 40.245 | -40.786 | -1.6 | -272.8889 | 0.9040925
615 | 615 | 3867.033 | 160.44 | 361.665 | 40.245 | -40.785 | -1.6 | -273.3333 | 0.9039363
616 | 616 | 3865.934 | 159.341 | 360.566 | 40.245 | -41.884 | -1.6 | -273.7778 | 0.9037801
617 | 617 | 3865.934 | 159.341 | 360.566 | 40.245 | -41.884 | -1.6 | -274.2222 | 0.9036239
618 | 618 | 3865.934 | 160.44 | 361.305 | 40.173 | -40.425 | -1.6 | -274.6667 | 0.9034677
619 | 619 | 3867.033 | 160.44 | 361.125 | 40.137 | -40.245 | -1.6 | -275.1111 | 0.9033115
620 | 620 | 3867.033 | 162.637 | 363.682 | 40.209 | -38.408 | -1.6 | -275.5556 | 0.9031553
621 | 621 | 3863.736 | 160.439 | 361.124 | 40.137 | -40.246 | -1.6 | -276 | 0.9029991
622 | 622 | 3865.934 | 160.44 | 361.485 | 40.209 | -40.605 | -1.6 | -276.4444 | 0.9028429
623 | 623 | 3864.835 | 159.341 | 360.566 | 40.245 | -41.884 | -1.6 | -276.8889 | 0.9026867
624 | 624 | 3865.934 | 160.44 | 361.485 | 40.209 | -40.605 | -1.6 | -277.3333 | 0.9025305
625 | 625 | 3867.033 | 162.637 | 363.862 | 40.245 | -38.588 | -1.6 | -277.7778 | 0.9023743
626 | 626 | 3864.835 | 160.439 | 361.664 | 40.245 | -40.786 | -1.6 | -278.2222 | 0.9022181
627 | 627 | 3864.835 | 158.242 | 359.467 | 40.245 | -42.983 | -1.6 | -278.6667 | 0.9020619
628 | 628 | 3863.736 | 159.34 | 360.745 | 40.281 | -42.065 | -1.6 | -279.1111 | 0.9019057
629 | 629 | 3864.835 | 161.538 | 362.763 | 40.245 | -39.687 | -1.6 | -279.5556 | 0.9017495
630 | 630 | 3865.934 | 161.538 | 362.763 | 40.245 | -39.687 | -1.6 | -280 | 0.9015933
631 | 631 | 3863.736 | 160.439 | 361.304 | 40.173 | -40.426 | -1.6 | -280.4444 | 0.9014371
632 | 632 | 3864.835 | 160.439 | 361.304 | 40.173 | -40.426 | -1.6 | -280.8889 | 0.9012808
633 | 633 | 3863.736 | 159.34 | 360.025 | 40.137 | -41.345 | -1.6 | -281.3333 | 0.9011246
634 | 634 | 3862.637 | 156.044 | 357.449 | 40.281 | -45.361 | -1.6 | -281.7778 | 0.9009684
635 | 635 | 3865.934 | 161.538 | 362.042 | 40.1008 | -38.966 | -1.6 | -282.2222 | 0.9008122
636 | 636 | 3862.637 | 160.439 | 361.304 | 40.173 | -40.426 | -1.6 | -282.6667 | 0.900656
637 | 637 | 3864.835 | 162.637 | 363.322 | 40.137 | -38.048 | -1.6 | -283.1111 | 0.9004998
638 | 638 | 3862.637 | 159.34 | 360.205 | 40.173 | -41.525 | -1.6 | -283.5556 | 0.9003436
639 | 639 | 3863.736 | 160.439 | 361.484 | 40.209 | -40.606 | -1.6 | -284 | 0.9001874
640 | 640 | 3862.637 | 159.34 | 360.385 | 40.209 | -41.705 | -1.6 | -284.4444 | 0.9000312
641 | 641 | 3862.637 | 161.538 | 362.763 | 40.245 | -39.687 | -1.6 | -284.8889 | 0.899875
642 | 642 | 3863.736 | 161.538 | 362.042 | 40.1008 | -38.966 | -1.6 | -285.3333 | 0.8997188
643 | 643 | 3862.637 | 159.34 | 360.565 | 40.245 | -41.885 | -1.6 | -285.7778 | 0.8995626
644 | 644 | 3863.736 | 161.538 | 362.583 | 40.209 | -39.507 | -1.6 | -286.2222 | 0.8994064
645 | 645 | 3862.637 | 160.439 | 361.484 | 40.209 | -40.606 | -1.6 | -286.6667 | 0.8992502
646 | 646 | 3862.637 | 160.439 | 361.124 | 40.137 | -40.246 | -1.6 | -287.1111 | 0.899094
647 | 647 | 3862.637 | 160.439 | 361.304 | 40.173 | -40.426 | -1.6 | -287.5556 | 0.8989378
648 | 648 | 3862.637 | 161.538 | 362.403 | 40.173 | -39.327 | -1.6 | -288 | 0.8987816
649 | 649 | 3864.835 | 162.637 | 364.042 | 40.281 | -38.768 | -1.6 | -288.4444 | 0.8986254
650 | 650 | 3861.538 | 160.439 | 361.304 | 40.173 | -40.426 | -1.6 | -288.8889 | 0.8984692
651 | 651 | 3862.637 | 160.439 | 361.484 | 40.209 | -40.606 | -1.6 | -289.3333 | 0.898313
652 | 652 | 3862.637 | 161.538 | 362.223 | 40.137 | -39.147 | -1.6 | -289.7778 | 0.8981568
653 | 653 | 3862.637 | 161.538 | 362.223 | 40.137 | -39.147 | -1.6 | -290.2222 | 0.8980006
654 | 654 | 3861.538 | 161.538 | 362.583 | 40.209 | -39.507 | -1.6 | -290.6667 | 0.8978444
655 | 655 | 3861.538 | 160.439 | 361.124 | 40.137 | -40.246 | -1.6 | -291.1111 | 0.8976882
656 | 656 | 3861.538 | 161.538 | 362.583 | 40.209 | -39.507 | -1.6 | -291.5556 | 0.897532
657 | 657 | 3861.538 | 160.439 | 360.943 | 40.1008 | -40.065 | -1.6 | -292 | 0.8973758
658 | 658 | 3862.637 | 163.736 | 364.961 | 40.245 | -37.489 | -1.6 | -292.4444 | 0.8972196
659 | 659 | 3861.538 | 160.439 | 361.124 | 40.137 | -40.246 | -1.6 | -292.8889 | 0.8970634
660 | 660 | 3860.44 | 160.44 | 361.485 | 40.209 | -40.605 | -1.6 | -293.3333 | 0.8969072
661 | 661 | 3860.44 | 159.341 | 360.386 | 40.209 | -41.704 | -1.6 | -293.7778 | 0.896751
662 | 662 | 3860.44 | 159.341 | 360.386 | 40.209 | -41.704 | -1.6 | -294.2222 | 0.8965948
663 | 663 | 3860.44 | 160.44 | 361.125 | 40.137 | -40.245 | -1.6 | -294.6667 | 0.8964386
664 | 664 | 3859.341 | 159.341 | 360.386 | 40.209 | -41.704 | -1.6 | -295.1111 | 0.8962824
665 | 665 | 3860.44 | 163.736 | 364.781 | 40.209 | -37.309 | -1.6 | -295.5556 | 0.8961262
666 | 666 | 3862.637 | 164.835 | 365.52 | 40.137 | -35.85 | -1.6 | -296 | 0.89597
667 | 667 | 3860.44 | 161.539 | 362.764 | 40.245 | -39.686 | -1.6 | -296.4444 | 0.8958138
668 | 668 | 3859.341 | 159.341 | 360.386 | 40.209 | -41.704 | -1.6 | -296.8889 | 0.8956576
669 | 669 | 3860.44 | 160.44 | 361.665 | 40.245 | -40.785 | -1.6 | -297.3333 | 0.8955014
670 | 670 | 3859.341 | 159.341 | 360.206 | 40.173 | -41.524 | -1.6 | -297.7778 | 0.8953452
671 | 671 | 3858.242 | 159.341 | 360.206 | 40.173 | -41.524 | -1.6 | -298.2222 | 0.895189
672 | 672 | 3859.341 | 161.539 | 362.224 | 40.137 | -39.146 | -1.6 | -298.6667 | 0.8950328
673 | 673 | 3859.341 | 160.44 | 361.305 | 40.173 | -40.425 | -1.6 | -299.1111 | 0.8948766
674 | 674 | 3858.242 | 161.538 | 362.403 | 40.173 | -39.327 | -1.6 | -299.5556 | 0.8947204
675 | 675 | 3857.143 | 158.242 | 358.746 | 40.1008 | -42.262 | -1.6 | -300 | 0.8945642
676 | 676 | 3859.341 | 160.44 | 361.125 | 40.137 | -40.245 | -1.6 | -300.4444 | 0.894408
677 | 677 | 3858.242 | 160.44 | 360.944 | 40.1008 | -40.064 | -1.6 | -300.8889 | 0.8942518
678 | 678 | 3858.242 | 160.44 | 361.305 | 40.173 | -40.425 | -1.6 | -301.3333 | 0.8940956
679 | 679 | 3858.242 | 160.44 | 360.944 | 40.1008 | -40.064 | -1.6 | -301.7778 | 0.8939394
680 | 680 | 3858.242 | 161.538 | 362.403 | 40.173 | -39.327 | -1.6 | -302.2222 | 0.8937832
681 | 681 | 3859.341 | 161.539 | 362.764 | 40.245 | -39.686 | -1.6 | -302.6667 | 0.893627
682 | 682 | 3859.341 | 162.637 | 363.141 | 40.1008 | -37.867 | -1.6 | -303.1111 | 0.8934708
683 | 683 | 3859.341 | 161.539 | 362.404 | 40.173 | -39.326 | -1.6 | -303.5556 | 0.8933146
684 | 684 | 3857.143 | 160.439 | 361.304 | 40.173 | -40.426 | -1.6 | -304 | 0.8931584
685 | 685 | 3856.044 | 159.34 | 359.844 | 40.1008 | -41.164 | -1.6 | -304.4444 | 0.8930022
686 | 686 | 3857.143 | 160.439 | 360.943 | 40.1008 | -40.065 | -1.6 | -304.8889 | 0.892846
687 | 687 | 3858.242 | 161.538 | 362.583 | 40.209 | -39.507 | -1.6 | -305.3333 | 0.8926898
688 | 688 | 3857.143 | 160.439 | 361.124 | 40.137 | -40.246 | -1.6 | -305.7778 | 0.8925336
689 | 689 | 3857.143 | 160.439 | 361.124 | 40.137 | -40.246 | -1.6 | -306.2222 | 0.8923774
690 | 690 | 3857.143 | 160.439 | 361.124 | 40.137 | -40.246 | -1.6 | -306.6667 | 0.8922212
691 | 691 | 3857.143 | 160.439 | 361.124 | 40.137 | -40.246 | -1.6 | -307.1111 | 0.892065
692 | 692 | 3856.044 | 159.34 | 360.385 | 40.209 | -41.705 | -1.6 | -307.5556 | 0.8919088
693 | 693 | 3856.044 | 160.44 | 361.485 | 40.209 | -40.605 | -1.6 | -308 | 0.8917526
694 | 694 | 3856.044 | 161.539 | 362.584 | 40.209 | -39.506 | -1.6 | -308.4444 | 0.8915964
695 | 695 | 3857.143 | 161.539 | 362.404 | 40.173 | -39.326 | -1.6 | -308.8889 | 0.8914402
696 | 696 | 3854.945 | 159.341 | 360.386 | 40.209 | -41.704 | -1.6 | -309.3333 | 0.891284
697 | 697 | 3856.044 | 159.34 | 360.205 | 40.173 | -41.525 | -1.6 | -309.7778 | 0.8911278
698 | 698 | 3856.044 | 160.44 | 361.305 | 40.173 | -40.425 | -1.6 | -310.2222 | 0.8909716
699 | 699 | 3854.945 | 159.341 | 360.026 | 40.137 | -41.344 | -1.6 | -310.6667 | 0.8908154
700 | 700 | 3856.044 | 160.44 | 361.305 | 40.173 | -40.425 | -1.6 | -311.1111 | 0.8906592
701 | 701 | 3856.044 | 161.539 | 362.043 | 40.1008 | -38.965 | -1.6 | -311.5556 | 0.890503
702 | 702 | 3854.945 | 160.44 | 360.944 | 40.1008 | -40.064 | -1.6 | -312 | 0.8903468
703 | 703 | 3854.945 | 160.44 | 360.944 | 40.1008 | -40.064 | -1.6 | -312.4444 | 0.8901906
704 | 704 | 3854.945 | 162.637 | 363.141 | 40.1008 | -37.867 | -1.6 | -312.8889 | 0.8900344
705 | 705 | 3853.846 | 158.242 | 358.927 | 40.137 | -42.443 | -1.6 | -313.3333 | 0.8898782
706 | 706 | 3853.846 | 160.44 | 360.944 | 40.1008 | -40.064 | -1.6 | -313.7778 | 0.889722
707 | 707 | 3853.846 | 159.341 | 360.206 | 40.173 | -41.524 | -1.6 | -314.2222 | 0.8895658
708 | 708 | 3854.945 | 160.44 | 361.305 | 40.173 | -40.425 | -1.6 | -314.6667 | 0.8894096
709 | 709 | 3854.945 | 160.44 | 360.944 | 40.1008 | -40.064 | -1.6 | -315.1111 | 0.8892534
710 | 710 | 3854.945 | 161.539 | 362.224 | 40.137 | -39.146 | -1.6 | -315.5556 | 0.8890972
711 | 711 | 3854.945 | 162.637 | 363.141 | 40.1008 | -37.867 | -1.6 | -316 | 0.888941
712 | 712 | 3853.846 | 160.44 | 361.125 | 40.137 | -40.245 | -1.6 | -316.4444 | 0.8887848
713 | 713 | 3854.945 | 160.44 | 361.125 | 40.137 | -40.245 | -1.6 | -316.8889 | 0.8886286
714 | 714 | 3852.748 | 159.342 | 360.387 | 40.209 | -41.703 | -1.6 | -317.3333 | 0.8884724
715 | 715 | 3851.648 | 159.34 | 359.844 | 40.1008 | -41.164 | -1.6 | -317.7778 | 0.8883162
716 | 716 | 3852.748 | 160.44 | 361.485 | 40.209 | -40.605 | -1.6 | -318.2222 | 0.88816
717 | 717 | 3852.748 | 159.342 | 360.387 | 40.209 | -41.703 | -1.6 | -318.6667 | 0.8880037
718 | 718 | 3852.748 | 160.44 | 361.485 | 40.209 | -40.605 | -1.6 | -319.1111 | 0.8878475
719 | 719 | 3851.648 | 160.439 | 361.124 | 40.137 | -40.246 | -1.6 | -319.5556 | 0.8876913
720 | 720 | 3852.748 | 160.44 | 361.305 | 40.173 | -40.425 | -1.6 | -320 | 0.8875351
721 | 721 | 3853.846 | 161.538 | 362.583 | 40.209 | -39.507 | -1.6 | -320.4444 | 0.8873789
722 | 722 | 3850.549 | 158.241 | 359.106 | 40.173 | -42.624 | -1.6 | -320.8889 | 0.8872227
723 | 723 | 3852.748 | 161.539 | 362.404 | 40.173 | -39.326 | -1.6 | -321.3333 | 0.8870665
724 | 724 | 3851.648 | 160.439 | 361.484 | 40.209 | -40.606 | -1.6 | -321.7778 | 0.8869103
725 | 725 | 3851.648 | 159.34 | 360.385 | 40.209 | -41.705 | -1.6 | -322.2222 | 0.8867541
726 | 726 | 3852.748 | 160.44 | 361.125 | 40.137 | -40.245 | -1.6 | -322.6667 | 0.8865979
727 | 727 | 3851.648 | 159.34 | 359.664 | 40.0648 | -40.984 | -1.6 | -323.1111 | 0.8864417
728 | 728 | 3852.748 | 161.539 | 362.404 | 40.173 | -39.326 | -1.6 | -323.5556 | 0.8862855
729 | 729 | 3850.549 | 160.439 | 361.124 | 40.137 | -40.246 | -1.6 | -324 | 0.8861293
730 | 730 | 3850.549 | 159.34 | 359.844 | 40.1008 | -41.164 | -1.6 | -324.4444 | 0.8859731
731 | 731 | 3850.549 | 158.241 | 359.106 | 40.173 | -42.624 | -1.6 | -324.8889 | 0.8858169
732 | 732 | 3851.648 | 160.439 | 361.304 | 40.173 | -40.426 | -1.6 | -325.3333 | 0.8856607
733 | 733 | 3850.549 | 159.34 | 359.844 | 40.1008 | -41.164 | -1.6 | -325.7778 | 0.8855045
734 | 734 | 3850.549 | 160.439 | 360.763 | 40.0648 | -39.885 | -1.6 | -326.2222 | 0.8853483
735 | 735 | 3850.549 | 160.439 | 360.943 | 40.1008 | -40.065 | -1.6 | -326.6667 | 0.8851921
736 | 736 | 3850.549 | 160.439 | 360.943 | 40.1008 | -40.065 | -1.6 | -327.1111 | 0.8850359
737 | 737 | 3851.648 | 161.538 | 361.862 | 40.0648 | -38.786 | -1.6 | -327.5556 | 0.8848797
738 | 738 | 3850.549 | 161.538 | 362.042 | 40.1008 | -38.966 | -1.6 | -328 | 0.8847235
739 | 739 | 3849.45 | 159.34 | 359.844 | 40.1008 | -41.164 | -1.6 | -328.4444 | 0.8845673
740 | 740 | 3850.549 | 160.439 | 361.124 | 40.137 | -40.246 | -1.6 | -328.8889 | 0.8844111
741 | 741 | 3849.45 | 160.439 | 361.304 | 40.173 | -40.426 | -1.6 | -329.3333 | 0.8842549
742 | 742 | 3849.45 | 160.439 | 360.943 | 40.1008 | -40.065 | -1.6 | -329.7778 | 0.8840987
743 | 743 | 3849.45 | 159.34 | 359.844 | 40.1008 | -41.164 | -1.6 | -330.2222 | 0.8839425
744 | 744 | 3850.549 | 161.538 | 362.042 | 40.1008 | -38.966 | -1.6 | -330.6667 | 0.8837863
745 | 745 | 3850.549 | 159.34 | 359.844 | 40.1008 | -41.164 | -1.6 | -331.1111 | 0.8836301
746 | 746 | 3848.352 | 159.341 | 360.206 | 40.173 | -41.524 | -1.6 | -331.5556 | 0.8834739
747 | 747 | 3849.45 | 160.439 | 361.304 | 40.173 | -40.426 | -1.6 | -332 | 0.8833177
748 | 748 | 3848.352 | 159.341 | 359.845 | 40.1008 | -41.163 | -1.6 | -332.4444 | 0.8831615
749 | 749 | 3849.45 | 160.439 | 361.304 | 40.173 | -40.426 | -1.6 | -332.8889 | 0.8830053
750 | 750 | 3849.45 | 160.439 | 360.763 | 40.0648 | -39.885 | -1.6 | -333.3333 | 0.8828491
751 | 751 | 3848.352 | 160.44 | 360.764 | 40.0648 | -39.884 | -1.6 | -333.7778 | 0.8826929
752 | 752 | 3848.352 | 159.341 | 360.206 | 40.173 | -41.524 | -1.6 | -334.2222 | 0.8825367
753 | 753 | 3846.154 | 160.44 | 361.305 | 40.173 | -40.425 | -1.6 | -334.6667 | 0.8823805
754 | 754 | 3848.352 | 160.44 | 361.125 | 40.137 | -40.245 | -1.6 | -335.1111 | 0.8822243
755 | 755 | 3848.352 | 160.44 | 361.125 | 40.137 | -40.245 | -1.6 | -335.5556 | 0.8820681
756 | 756 | 3848.352 | 161.539 | 362.404 | 40.173 | -39.326 | -1.6 | -336 | 0.8819119
757 | 757 | 3848.352 | 161.539 | 361.863 | 40.0648 | -38.785 | -1.6 | -336.4444 | 0.8817557
758 | 758 | 3847.253 | 159.341 | 360.206 | 40.173 | -41.524 | -1.6 | -336.8889 | 0.8815995
759 | 759 | 3847.253 | 161.539 | 361.863 | 40.0648 | -38.785 | -1.6 | -337.3333 | 0.8814433
760 | 760 | 3846.154 | 159.341 | 360.206 | 40.173 | -41.524 | -1.6 | -337.7778 | 0.8812871
761 | 761 | 3846.154 | 159.341 | 360.206 | 40.173 | -41.524 | -1.6 | -338.2222 | 0.8811309
762 | 762 | 3848.352 | 162.638 | 363.142 | 40.1008 | -37.866 | -1.6 | -338.6667 | 0.8809747
763 | 763 | 3847.253 | 160.44 | 360.944 | 40.1008 | -40.064 | -1.6 | -339.1111 | 0.8808185
764 | 764 | 3846.154 | 159.341 | 359.665 | 40.0648 | -40.983 | -1.6 | -339.5556 | 0.8806623
765 | 765 | 3847.253 | 160.44 | 360.764 | 40.0648 | -39.884 | -1.6 | -340 | 0.8805061
766 | 766 | 3847.253 | 160.44 | 361.125 | 40.137 | -40.245 | -1.6 | -340.4444 | 0.8803499
767 | 767 | 3846.154 | 160.44 | 360.764 | 40.0648 | -39.884 | -1.6 | -340.8889 | 0.8801937
768 | 768 | 3845.055 | 160.439 | 360.943 | 40.1008 | -40.065 | -1.6 | -341.3333 | 0.8800375
769 | 769 | 3847.253 | 161.539 | 362.224 | 40.137 | -39.146 | -1.6 | -341.7778 | 0.8798813
770 | 770 | 3846.154 | 161.538 | 362.042 | 40.1008 | -38.966 | -1.6 | -342.2222 | 0.8797251
771 | 771 | 3847.253 | 160.44 | 361.485 | 40.209 | -40.605 | -1.6 | -342.6667 | 0.8795689
772 | 772 | 3845.055 | 158.242 | 358.566 | 40.0648 | -42.082 | -1.6 | -343.1111 | 0.8794127
773 | 773 | 3845.055 | 158.242 | 358.927 | 40.137 | -42.443 | -1.6 | -343.5556 | 0.8792565
774 | 774 | 3846.154 | 161.538 | 361.862 | 40.0648 | -38.786 | -1.6 | -344 | 0.8791003
775 | 775 | 3843.956 | 159.34 | 360.205 | 40.173 | -41.525 | -1.6 | -344.4444 | 0.8789441
776 | 776 | 3847.253 | 162.637 | 363.322 | 40.137 | -38.048 | -1.6 | -344.8889 | 0.8787879
777 | 777 | 3846.154 | 160.44 | 361.125 | 40.137 | -40.245 | -1.6 | -345.3333 | 0.8786317
778 | 778 | 3843.956 | 158.242 | 359.107 | 40.173 | -42.623 | -1.6 | -345.7778 | 0.8784755
779 | 779 | 3845.055 | 160.439 | 361.124 | 40.137 | -40.246 | -1.6 | -346.2222 | 0.8783193
780 | 780 | 3845.055 | 160.439 | 361.124 | 40.137 | -40.246 | -1.6 | -346.6667 | 0.8781631
781 | 781 | 3843.956 | 160.439 | 361.124 | 40.137 | -40.246 | -1.6 | -347.1111 | 0.8780069
782 | 782 | 3843.956 | 160.439 | 360.943 | 40.1008 | -40.065 | -1.6 | -347.5556 | 0.8778507
783 | 783 | 3843.956 | 159.34 | 359.844 | 40.1008 | -41.164 | -1.6 | -348 | 0.8776945
784 | 784 | 3841.758 | 158.241 | 358.565 | 40.0648 | -42.083 | -1.6 | -348.4444 | 0.8775383
785 | 785 | 3845.055 | 161.538 | 362.403 | 40.173 | -39.327 | -1.6 | -348.8889 | 0.8773821
786 | 786 | 3843.956 | 160.439 | 360.763 | 40.0648 | -39.885 | -1.6 | -349.3333 | 0.8772259
787 | 787 | 3843.956 | 160.439 | 361.124 | 40.137 | -40.246 | -1.6 | -349.7778 | 0.8770697
788 | 788 | 3842.857 | 158.241 | 358.745 | 40.1008 | -42.263 | -1.6 | -350.2222 | 0.8769135
789 | 789 | 3842.857 | 158.241 | 358.926 | 40.137 | -42.444 | -1.6 | -350.6667 | 0.8767573
790 | 790 | 3842.857 | 159.34 | 359.484 | 40.0288 | -40.804 | -1.6 | -351.1111 | 0.8766011
791 | 791 | 3842.857 | 159.34 | 360.205 | 40.173 | -41.525 | -1.6 | -351.5556 | 0.8764449
792 | 792 | 3841.758 | 158.241 | 358.565 | 40.0648 | -42.083 | -1.6 | -352 | 0.8762887
793 | 793 | 3841.758 | 158.241 | 359.106 | 40.173 | -42.624 | -1.6 | -352.4444 | 0.8761325
794 | 794 | 3843.956 | 160.439 | 360.763 | 40.0648 | -39.885 | -1.6 | -352.8889 | 0.8759763
795 | 795 | 3840.66 | 158.243 | 358.567 | 40.0648 | -42.081 | -1.6 | -353.3333 | 0.8758201
796 | 796 | 3842.857 | 160.44 | 361.125 | 40.137 | -40.245 | -1.6 | -353.7778 | 0.8756639
797 | 797 | 3841.758 | 159.341 | 360.026 | 40.137 | -41.344 | -1.6 | -354.2222 | 0.8755077
798 | 798 | 3841.758 | 160.439 | 360.583 | 40.0288 | -39.705 | -1.6 | -354.6667 | 0.8753515
799 | 799 | 3841.758 | 159.341 | 359.665 | 40.0648 | -40.983 | -1.6 | -355.1111 | 0.8751953
800 | 800 | 3841.758 | 159.341 | 359.845 | 40.1008 | -41.163 | -1.6 | -355.5556 | 0.8750391
801 | 801 | 3841.758 | 159.341 | 360.026 | 40.137 | -41.344 | -1.6 | -356 | 0.8748828
802 | 802 | 3840.66 | 158.243 | 358.747 | 40.1008 | -42.261 | -1.6 | -356.4444 | 0.8747266
803 | 803 | 3840.66 | 160.44 | 360.944 | 40.1008 | -40.064 | -1.6 | -356.8889 | 0.8745704
804 | 804 | 3838.461 | 156.044 | 356.729 | 40.137 | -44.641 | -1.6 | -357.3333 | 0.8744142
805 | 805 | 3839.561 | 158.242 | 358.566 | 40.0648 | -42.082 | -1.6 | -357.7778 | 0.874258
806 | 806 | 3839.561 | 158.242 | 358.746 | 40.1008 | -42.262 | -1.6 | -358.2222 | 0.8741018
807 | 807 | 3840.66 | 159.341 | 359.665 | 40.0648 | -40.983 | -1.6 | -358.6667 | 0.8739456
808 | 808 | 3840.66 | 160.44 | 360.764 | 40.0648 | -39.884 | -1.6 | -359.1111 | 0.8737894
809 | 809 | 3840.66 | 159.341 | 359.665 | 40.0648 | -40.983 | -1.6 | -359.5556 | 0.8736332
810 | 810 | 3840.66 | 160.44 | 360.944 | 40.1008 | -40.064 | -1.6 | -360 | 0.873477
811 | 811 | 3840.66 | 160.44 | 360.944 | 40.1008 | -40.064 | -1.6 | -360.4444 | 0.8733208
812 | 812 | 3840.66 | 159.341 | 360.026 | 40.137 | -41.344 | -1.6 | -360.8889 | 0.8731646
813 | 813 | 3841.758 | 159.341 | 360.026 | 40.137 | -41.344 | -1.6 | -361.3333 | 0.8730084
814 | 814 | 3840.66 | 160.44 | 360.944 | 40.1008 | -40.064 | -1.6 | -361.7778 | 0.8728522
815 | 815 | 3839.561 | 159.341 | 359.665 | 40.0648 | -40.983 | -1.6 | -362.2222 | 0.872696
816 | 816 | 3840.66 | 160.44 | 360.584 | 40.0288 | -39.704 | -1.6 | -362.6667 | 0.8725398
817 | 817 | 3839.561 | 159.341 | 360.026 | 40.137 | -41.344 | -1.6 | -363.1111 | 0.8723836
818 | 818 | 3838.461 | 158.241 | 358.926 | 40.137 | -42.444 | -1.6 | -363.5556 | 0.8722274
819 | 819 | 3839.561 | 157.144 | 357.648 | 40.1008 | -43.36 | -1.6 | -364 | 0.8720712
820 | 820 | 3839.561 | 159.341 | 359.665 | 40.0648 | -40.983 | -1.6 | -364.4444 | 0.871915
821 | 821 | 3839.561 | 160.44 | 360.764 | 40.0648 | -39.884 | -1.6 | -364.8889 | 0.8717588
822 | 822 | 3838.461 | 159.34 | 359.844 | 40.1008 | -41.164 | -1.6 | -365.3333 | 0.8716026
823 | 823 | 3838.461 | 159.34 | 359.664 | 40.0648 | -40.984 | -1.6 | -365.7778 | 0.8714464
824 | 824 | 3839.561 | 160.44 | 360.944 | 40.1008 | -40.064 | -1.6 | -366.2222 | 0.8712902
825 | 825 | 3838.461 | 159.34 | 359.664 | 40.0648 | -40.984 | -1.6 | -366.6667 | 0.871134
826 | 826 | 3837.363 | 158.242 | 358.566 | 40.0648 | -42.082 | -1.6 | -367.1111 | 0.8709778
827 | 827 | 3838.461 | 161.538 | 361.682 | 40.0288 | -38.606 | -1.6 | -367.5556 | 0.8708216
828 | 828 | 3838.461 | 160.439 | 360.943 | 40.1008 | -40.065 | -1.6 | -368 | 0.8706654
829 | 829 | 3838.461 | 160.439 | 360.583 | 40.0288 | -39.705 | -1.6 | -368.4444 | 0.8705092
830 | 830 | 3837.363 | 158.242 | 358.566 | 40.0648 | -42.082 | -1.6 | -368.8889 | 0.870353
831 | 831 | 3838.461 | 161.538 | 361.682 | 40.0288 | -38.606 | -1.6 | -369.3333 | 0.8701968
832 | 832 | 3838.461 | 160.439 | 360.763 | 40.0648 | -39.885 | -1.6 | -369.7778 | 0.8700406
833 | 833 | 3837.363 | 158.242 | 358.927 | 40.137 | -42.443 | -1.6 | -370.2222 | 0.8698844
834 | 834 | 3839.561 | 163.737 | 364.061 | 40.0648 | -36.587 | -1.6 | -370.6667 | 0.8697282
835 | 835 | 3836.264 | 158.242 | 358.566 | 40.0648 | -42.082 | -1.6 | -371.1111 | 0.869572
836 | 836 | 3837.363 | 160.44 | 360.584 | 40.0288 | -39.704 | -1.6 | -371.5556 | 0.8694158
837 | 837 | 3837.363 | 160.44 | 360.944 | 40.1008 | -40.064 | -1.6 | -372 | 0.8692596
838 | 838 | 3837.363 | 160.44 | 360.944 | 40.1008 | -40.064 | -1.6 | -372.4444 | 0.8691034
839 | 839 | 3836.264 | 160.44 | 360.944 | 40.1008 | -40.064 | -1.6 | -372.8889 | 0.8689472
840 | 840 | 3835.165 | 158.242 | 358.206 | 39.9928 | -41.722 | -1.6 | -373.3333 | 0.868791
841 | 841 | 3837.363 | 161.539 | 361.503 | 39.9928 | -38.425 | -1.6 | -373.7778 | 0.8686348
842 | 842 | 3836.264 | 159.341 | 359.845 | 40.1008 | -41.163 | -1.6 | -374.2222 | 0.8684786
843 | 843 | 3836.264 | 160.44 | 361.125 | 40.137 | -40.245 | -1.6 | -374.6667 | 0.8683224
844 | 844 | 3835.165 | 159.341 | 359.665 | 40.0648 | -40.983 | -1.6 | -375.1111 | 0.8681662
845 | 845 | 3835.165 | 159.341 | 359.485 | 40.0288 | -40.803 | -1.6 | -375.5556 | 0.86801
846 | 846 | 3835.165 | 159.341 | 359.485 | 40.0288 | -40.803 | -1.6 | -376 | 0.8678538
847 | 847 | 3835.165 | 156.044 | 356.188 | 40.0288 | -44.1 | -1.6 | -376.4444 | 0.8676976
848 | 848 | 3835.165 | 159.341 | 359.485 | 40.0288 | -40.803 | -1.6 | -376.8889 | 0.8675414
849 | 849 | 3835.165 | 160.44 | 360.944 | 40.1008 | -40.064 | -1.6 | -377.3333 | 0.8673852
850 | 850 | 3834.066 | 159.341 | 359.845 | 40.1008 | -41.163 | -1.6 | -377.7778 | 0.867229
851 | 851 | 3835.165 | 160.44 | 360.944 | 40.1008 | -40.064 | -1.6 | -378.2222 | 0.8670728
852 | 852 | 3835.165 | 159.341 | 359.485 | 40.0288 | -40.803 | -1.6 | -378.6667 | 0.8669166
853 | 853 | 3834.066 | 158.242 | 358.386 | 40.0288 | -41.902 | -1.6 | -379.1111 | 0.8667604
854 | 854 | 3832.967 | 157.143 | 357.107 | 39.9928 | -42.821 | -1.6 | -379.5556 | 0.8666042
855 | 855 | 3832.967 | 159.341 | 359.665 | 40.0648 | -40.983 | -1.6 | -380 | 0.866448
856 | 856 | 3835.165 | 160.44 | 360.944 | 40.1008 | -40.064 | -1.6 | -380.4444 | 0.8662918
857 | 857 | 3834.066 | 160.44 | 360.584 | 40.0288 | -39.704 | -1.6 | -380.8889 | 0.8661356
858 | 858 | 3834.066 | 160.44 | 360.584 | 40.0288 | -39.704 | -1.6 | -381.3333 | 0.8659794
859 | 859 | 3834.066 | 159.341 | 359.485 | 40.0288 | -40.803 | -1.6 | -381.7778 | 0.8658232
860 | 860 | 3834.066 | 158.242 | 358.206 | 39.9928 | -41.722 | -1.6 | -382.2222 | 0.865667
861 | 861 | 3832.967 | 159.341 | 359.845 | 40.1008 | -41.163 | -1.6 | -382.6667 | 0.8655108
862 | 862 | 3832.967 | 159.341 | 359.845 | 40.1008 | -41.163 | -1.6 | -383.1111 | 0.8653546
863 | 863 | 3832.967 | 159.341 | 360.026 | 40.137 | -41.344 | -1.6 | -383.5556 | 0.8651984
864 | 864 | 3832.967 | 162.637 | 363.502 | 40.173 | -38.228 | -1.6 | -384 | 0.8650422
865 | 865 | 3834.066 | 160.44 | 361.305 | 40.173 | -40.425 | -1.6 | -384.4444 | 0.864886
866 | 866 | 3831.868 | 157.143 | 357.467 | 40.0648 | -43.181 | -1.6 | -384.8889 | 0.8647298
867 | 867 | 3832.967 | 159.341 | 359.665 | 40.0648 | -40.983 | -1.6 | -385.3333 | 0.8645736
868 | 868 | 3832.967 | 159.341 | 359.305 | 39.9928 | -40.623 | -1.6 | -385.7778 | 0.8644174
869 | 869 | 3832.967 | 161.538 | 361.682 | 40.0288 | -38.606 | -1.6 | -386.2222 | 0.8642612
870 | 870 | 3831.868 | 159.341 | 360.026 | 40.137 | -41.344 | -1.6 | -386.6667 | 0.864105
871 | 871 | 3831.868 | 159.341 | 359.845 | 40.1008 | -41.163 | -1.6 | -387.1111 | 0.8639488
872 | 872 | 3831.868 | 159.341 | 360.026 | 40.137 | -41.344 | -1.6 | -387.5556 | 0.8637926
873 | 873 | 3831.868 | 158.242 | 358.566 | 40.0648 | -42.082 | -1.6 | -388 | 0.8636364
874 | 874 | 3831.868 | 160.439 | 360.763 | 40.0648 | -39.885 | -1.6 | -388.4444 | 0.8634802
875 | 875 | 3831.868 | 160.439 | 360.583 | 40.0288 | -39.705 | -1.6 | -388.8889 | 0.863324
876 | 876 | 3831.868 | 159.341 | 359.485 | 40.0288 | -40.803 | -1.6 | -389.3333 | 0.8631678
877 | 877 | 3831.868 | 159.341 | 359.485 | 40.0288 | -40.803 | -1.6 | -389.7778 | 0.8630116
878 | 878 | 3830.769 | 158.242 | 358.746 | 40.1008 | -42.262 | -1.6 | -390.2222 | 0.8628554
879 | 879 | 3830.769 | 158.242 | 358.386 | 40.0288 | -41.902 | -1.6 | -390.6667 | 0.8626992
880 | 880 | 3829.67 | 158.241 | 358.205 | 39.9928 | -41.723 | -1.6 | -391.1111 | 0.862543
881 | 881 | 3830.769 | 159.34 | 359.304 | 39.9928 | -40.624 | -1.6 | -391.5556 | 0.8623868
882 | 882 | 3831.868 | 161.538 | 362.042 | 40.1008 | -38.966 | -1.6 | -392 | 0.8622306
883 | 883 | 3830.769 | 159.34 | 359.844 | 40.1008 | -41.164 | -1.6 | -392.4444 | 0.8620744
884 | 884 | 3830.769 | 160.439 | 360.583 | 40.0288 | -39.705 | -1.6 | -392.8889 | 0.8619182
885 | 885 | 3831.868 | 161.538 | 361.862 | 40.0648 | -38.786 | -1.6 | -393.3333 | 0.8617619
886 | 886 | 3828.571 | 158.241 | 358.565 | 40.0648 | -42.083 | -1.6 | -393.7778 | 0.8616057
887 | 887 | 3832.967 | 160.44 | 360.224 | 39.9568 | -39.344 | -1.6 | -394.2222 | 0.8614495
888 | 888 | 3830.769 | 160.439 | 360.763 | 40.0648 | -39.885 | -1.6 | -394.6667 | 0.8612933
889 | 889 | 3829.67 | 159.34 | 359.484 | 40.0288 | -40.804 | -1.6 | -395.1111 | 0.8611371
890 | 890 | 3829.67 | 159.34 | 359.664 | 40.0648 | -40.984 | -1.6 | -395.5556 | 0.8609809
891 | 891 | 3829.67 | 159.34 | 359.484 | 40.0288 | -40.804 | -1.6 | -396 | 0.8608247
892 | 892 | 3829.67 | 159.34 | 360.025 | 40.137 | -41.345 | -1.6 | -396.4444 | 0.8606685
893 | 893 | 3828.571 | 159.34 | 359.844 | 40.1008 | -41.164 | -1.6 | -396.8889 | 0.8605123
894 | 894 | 3829.67 | 159.34 | 359.664 | 40.0648 | -40.984 | -1.6 | -397.3333 | 0.8603561
895 | 895 | 3829.67 | 161.538 | 362.223 | 40.137 | -39.147 | -1.6 | -397.7778 | 0.8601999
896 | 896 | 3829.67 | 160.439 | 360.403 | 39.9928 | -39.525 | -1.6 | -398.2222 | 0.8600437
897 | 897 | 3828.571 | 159.34 | 359.484 | 40.0288 | -40.804 | -1.6 | -398.6667 | 0.8598875
898 | 898 | 3828.571 | 159.34 | 359.844 | 40.1008 | -41.164 | -1.6 | -399.1111 | 0.8597313
899 | 899 | 3828.571 | 159.34 | 359.844 | 40.1008 | -41.164 | -1.6 | -399.5556 | 0.8595751
900 | 900 | 3828.571 | 159.34 | 359.664 | 40.0648 | -40.984 | -1.6 | -400 | 0.8594189
901 | 901 | 3828.571 | 159.34 | 359.844 | 40.1008 | -41.164 | -1.6 | -400.4444 | 0.8592627
902 | 902 | 3827.473 | 159.341 | 359.305 | 39.9928 | -40.623 | -1.6 | -400.8889 | 0.8591065
903 | 903 | 3827.473 | 159.341 | 359.485 | 40.0288 | -40.803 | -1.6 | -401.3333 | 0.8589503
904 | 904 | 3827.473 | 160.44 | 360.764 | 40.0648 | -39.884 | -1.6 | -401.7778 | 0.8587941
905 | 905 | 3827.473 | 159.341 | 359.305 | 39.9928 | -40.623 | -1.6 | -402.2222 | 0.8586379
906 | 906 | 3827.473 | 159.341 | 359.485 | 40.0288 | -40.803 | -1.6 | -402.6667 | 0.8584817
907 | 907 | 3826.374 | 158.242 | 358.026 | 39.9568 | -41.542 | -1.6 | -403.1111 | 0.8583255
908 | 908 | 3825.275 | 160.44 | 360.404 | 39.9928 | -39.524 | -1.6 | -403.5556 | 0.8581693
909 | 909 | 3827.473 | 159.341 | 359.845 | 40.1008 | -41.163 | -1.6 | -404 | 0.8580131
910 | 910 | 3826.374 | 159.341 | 359.665 | 40.0648 | -40.983 | -1.6 | -404.4444 | 0.8578569
911 | 911 | 3827.473 | 160.44 | 360.584 | 40.0288 | -39.704 | -1.6 | -404.8889 | 0.8577007
912 | 912 | 3825.275 | 158.242 | 358.566 | 40.0648 | -42.082 | -1.6 | -405.3333 | 0.8575445
913 | 913 | 3826.374 | 159.341 | 359.665 | 40.0648 | -40.983 | -1.6 | -405.7778 | 0.8573883
914 | 914 | 3826.374 | 159.341 | 359.485 | 40.0288 | -40.803 | -1.6 | -406.2222 | 0.8572321
915 | 915 | 3825.275 | 157.143 | 357.107 | 39.9928 | -42.821 | -1.6 | -406.6667 | 0.8570759
916 | 916 | 3827.473 | 161.539 | 362.224 | 40.137 | -39.146 | -1.6 | -407.1111 | 0.8569197
917 | 917 | 3825.275 | 158.242 | 358.386 | 40.0288 | -41.902 | -1.6 | -407.5556 | 0.8567635
918 | 918 | 3826.374 | 159.341 | 359.665 | 40.0648 | -40.983 | -1.6 | -408 | 0.8566073
919 | 919 | 3825.275 | 158.242 | 358.746 | 40.1008 | -42.262 | -1.6 | -408.4444 | 0.8564511
920 | 920 | 3825.275 | 159.341 | 359.305 | 39.9928 | -40.623 | -1.6 | -408.8889 | 0.8562949
921 | 921 | 3825.275 | 159.341 | 359.305 | 39.9928 | -40.623 | -1.6 | -409.3333 | 0.8561387
922 | 922 | 3825.275 | 159.341 | 359.665 | 40.0648 | -40.983 | -1.6 | -409.7778 | 0.8559825
923 | 923 | 3824.176 | 159.341 | 359.305 | 39.9928 | -40.623 | -1.6 | -410.2222 | 0.8558263
924 | 924 | 3824.176 | 158.242 | 358.206 | 39.9928 | -41.722 | -1.6 | -410.6667 | 0.8556701
925 | 925 | 3824.176 | 158.242 | 358.206 | 39.9928 | -41.722 | -1.6 | -411.1111 | 0.8555139
926 | 926 | 3824.176 | 158.242 | 358.386 | 40.0288 | -41.902 | -1.6 | -411.5556 | 0.8553577
927 | 927 | 3824.176 | 159.341 | 359.305 | 39.9928 | -40.623 | -1.6 | -412 | 0.8552015
928 | 928 | 3824.176 | 160.44 | 360.764 | 40.0648 | -39.884 | -1.6 | -412.4444 | 0.8550453
929 | 929 | 3825.275 | 162.638 | 363.142 | 40.1008 | -37.866 | -1.6 | -412.8889 | 0.8548891
930 | 930 | 3825.275 | 161.539 | 361.863 | 40.0648 | -38.785 | -1.6 | -413.3333 | 0.8547329
931 | 931 | 3825.275 | 160.44 | 360.404 | 39.9928 | -39.524 | -1.6 | -413.7778 | 0.8545767
932 | 932 | 3824.176 | 159.341 | 359.665 | 40.0648 | -40.983 | -1.6 | -414.2222 | 0.8544205
933 | 933 | 3824.176 | 159.341 | 359.665 | 40.0648 | -40.983 | -1.6 | -414.6667 | 0.8542643
934 | 934 | 3823.077 | 158.242 | 358.026 | 39.9568 | -41.542 | -1.6 | -415.1111 | 0.8541081
935 | 935 | 3824.176 | 159.341 | 359.485 | 40.0288 | -40.803 | -1.6 | -415.5556 | 0.8539519
936 | 936 | 3823.077 | 156.044 | 356.008 | 39.9928 | -43.92 | -1.6 | -416 | 0.8537957
937 | 937 | 3823.077 | 159.341 | 359.485 | 40.0288 | -40.803 | -1.6 | -416.4444 | 0.8536395
938 | 938 | 3823.077 | 159.341 | 359.485 | 40.0288 | -40.803 | -1.6 | -416.8889 | 0.8534833
939 | 939 | 3823.077 | 159.341 | 359.665 | 40.0648 | -40.983 | -1.6 | -417.3333 | 0.8533271
940 | 940 | 3823.077 | 159.341 | 359.485 | 40.0288 | -40.803 | -1.6 | -417.7778 | 0.8531709
941 | 941 | 3821.978 | 157.143 | 357.467 | 40.0648 | -43.181 | -1.6 | -418.2222 | 0.8530147
942 | 942 | 3820.879 | 154.945 | 355.449 | 40.1008 | -45.559 | -1.6 | -418.6667 | 0.8528585
943 | 943 | 3823.077 | 158.242 | 357.846 | 39.9208 | -41.362 | -1.6 | -419.1111 | 0.8527023
944 | 944 | 3823.077 | 161.538 | 361.322 | 39.9568 | -38.246 | -1.6 | -419.5556 | 0.8525461
945 | 945 | 3821.978 | 159.341 | 359.485 | 40.0288 | -40.803 | -1.6 | -420 | 0.8523899
946 | 946 | 3821.978 | 159.341 | 359.485 | 40.0288 | -40.803 | -1.6 | -420.4444 | 0.8522337
947 | 947 | 3821.978 | 158.242 | 358.566 | 40.0648 | -42.082 | -1.6 | -420.8889 | 0.8520775
948 | 948 | 3821.978 | 159.341 | 359.665 | 40.0648 | -40.983 | -1.6 | -421.3333 | 0.8519213
949 | 949 | 3821.978 | 160.439 | 360.223 | 39.9568 | -39.345 | -1.6 | -421.7778 | 0.8517651
950 | 950 | 3820.879 | 156.044 | 356.008 | 39.9928 | -43.92 | -1.6 | -422.2222 | 0.8516089
951 | 951 | 3821.978 | 160.439 | 360.763 | 40.0648 | -39.885 | -1.6 | -422.6667 | 0.8514527
952 | 952 | 3819.78 | 158.241 | 358.565 | 40.0648 | -42.083 | -1.6 | -423.1111 | 0.8512965
953 | 953 | 3821.978 | 160.439 | 360.583 | 40.0288 | -39.705 | -1.6 | -423.5556 | 0.8511403
954 | 954 | 3820.879 | 159.34 | 359.484 | 40.0288 | -40.804 | -1.6 | -424 | 0.8509841
955 | 955 | 3820.879 | 159.34 | 359.664 | 40.0648 | -40.984 | -1.6 | -424.4444 | 0.8508279
956 | 956 | 3820.879 | 160.44 | 360.404 | 39.9928 | -39.524 | -1.6 | -424.8889 | 0.8506717
957 | 957 | 3819.78 | 157.143 | 357.647 | 40.1008 | -43.361 | -1.6 | -425.3333 | 0.8505155
958 | 958 | 3819.78 | 158.241 | 358.385 | 40.0288 | -41.903 | -1.6 | -425.7778 | 0.8503593
959 | 959 | 3820.879 | 159.34 | 359.664 | 40.0648 | -40.984 | -1.6 | -426.2222 | 0.8502031
960 | 960 | 3819.78 | 159.341 | 359.665 | 40.0648 | -40.983 | -1.6 | -426.6667 | 0.8500469
961 | 961 | 3820.879 | 160.44 | 360.404 | 39.9928 | -39.524 | -1.6 | -427.1111 | 0.8498907
962 | 962 | 3818.681 | 158.242 | 358.386 | 40.0288 | -41.902 | -1.6 | -427.5556 | 0.8497345
963 | 963 | 3820.879 | 160.44 | 360.404 | 39.9928 | -39.524 | -1.6 | -428 | 0.8495783
964 | 964 | 3819.78 | 159.341 | 359.125 | 39.9568 | -40.443 | -1.6 | -428.4444 | 0.8494221
965 | 965 | 3820.879 | 161.538 | 361.502 | 39.9928 | -38.426 | -1.6 | -428.8889 | 0.8492659
966 | 966 | 3819.78 | 160.439 | 360.403 | 39.9928 | -39.525 | -1.6 | -429.3333 | 0.8491097
967 | 967 | 3818.681 | 159.34 | 359.304 | 39.9928 | -40.624 | -1.6 | -429.7778 | 0.8489535
968 | 968 | 3819.78 | 160.439 | 360.403 | 39.9928 | -39.525 | -1.6 | -430.2222 | 0.8487973
969 | 969 | 3818.681 | 158.242 | 358.206 | 39.9928 | -41.722 | -1.6 | -430.6667 | 0.848641
970 | 970 | 3818.681 | 158.242 | 358.386 | 40.0288 | -41.902 | -1.6 | -431.1111 | 0.8484848
971 | 971 | 3817.583 | 157.144 | 356.928 | 39.9568 | -42.64 | -1.6 | -431.5556 | 0.8483286
972 | 972 | 3818.681 | 161.538 | 361.862 | 40.0648 | -38.786 | -1.6 | -432 | 0.8481724
973 | 973 | 3819.78 | 161.538 | 361.862 | 40.0648 | -38.786 | -1.6 | -432.4444 | 0.8480162
974 | 974 | 3818.681 | 160.439 | 360.403 | 39.9928 | -39.525 | -1.6 | -432.8889 | 0.84786
975 | 975 | 3818.681 | 159.34 | 359.664 | 40.0648 | -40.984 | -1.6 | -433.3333 | 0.8477038
976 | 976 | 3818.681 | 160.439 | 360.403 | 39.9928 | -39.525 | -1.6 | -433.7778 | 0.8475476
977 | 977 | 3818.681 | 160.439 | 360.943 | 40.1008 | -40.065 | -1.6 | -434.2222 | 0.8473914
978 | 978 | 3818.681 | 160.439 | 360.403 | 39.9928 | -39.525 | -1.6 | -434.6667 | 0.8472352
979 | 979 | 3819.78 | 161.538 | 361.862 | 40.0648 | -38.786 | -1.6 | -435.1111 | 0.847079
980 | 980 | 3817.583 | 159.341 | 359.845 | 40.1008 | -41.163 | -1.6 | -435.5556 | 0.8469228
981 | 981 | 3817.583 | 159.341 | 359.665 | 40.0648 | -40.983 | -1.6 | -436 | 0.8467666
982 | 982 | 3817.583 | 159.341 | 359.665 | 40.0648 | -40.983 | -1.6 | -436.4444 | 0.8466104
983 | 983 | 3817.583 | 160.44 | 360.764 | 40.0648 | -39.884 | -1.6 | -436.8889 | 0.8464542
984 | 984 | 3818.681 | 163.736 | 363.88 | 40.0288 | -36.408 | -1.6 | -437.3333 | 0.846298
985 | 985 | 3816.483 | 159.34 | 359.844 | 40.1008 | -41.164 | -1.6 | -437.7778 | 0.8461418
986 | 986 | 3816.483 | 160.439 | 360.763 | 40.0648 | -39.885 | -1.6 | -438.2222 | 0.8459856
987 | 987 | 3816.483 | 158.241 | 358.025 | 39.9568 | -41.543 | -1.6 | -438.6667 | 0.8458294
988 | 988 | 3816.483 | 160.439 | 360.763 | 40.0648 | -39.885 | -1.6 | -439.1111 | 0.8456732
989 | 989 | 3816.483 | 160.439 | 360.763 | 40.0648 | -39.885 | -1.6 | -439.5556 | 0.845517
990 | 990 | 3816.483 | 160.439 | 360.223 | 39.9568 | -39.345 | -1.6 | -440 | 0.8453608
991 | 991 | 3815.385 | 159.341 | 359.485 | 40.0288 | -40.803 | -1.6 | -440.4444 | 0.8452046
992 | 992 | 3815.385 | 159.341 | 359.665 | 40.0648 | -40.983 | -1.6 | -440.8889 | 0.8450484
993 | 993 | 3814.286 | 159.341 | 359.485 | 40.0288 | -40.803 | -1.6 | -441.3333 | 0.8448922
994 | 994 | 3815.385 | 160.44 | 360.224 | 39.9568 | -39.344 | -1.6 | -441.7778 | 0.844736
995 | 995 | 3815.385 | 161.539 | 362.224 | 40.137 | -39.146 | -1.6 | -442.2222 | 0.8445798
996 | 996 | 3815.385 | 159.341 | 359.845 | 40.1008 | -41.163 | -1.6 | -442.6667 | 0.8444236
997 | 997 | 3815.385 | 160.44 | 360.584 | 40.0288 | -39.704 | -1.6 | -443.1111 | 0.8442674
998 | 998 | 3815.385 | 159.341 | 359.665 | 40.0648 | -40.983 | -1.6 | -443.5556 | 0.8441112
999 | 999 | 3814.286 | 158.242 | 358.206 | 39.9928 | -41.722 | -1.6 | -444 | 0.843955
1000 | 1000 | 3815.385 | 160.44 | 360.764 | 40.0648 | -39.884 | -1.6 | -444.4444 | 0.8437988
1001 | 1001 | 3815.385 | 160.44 | 360.404 | 39.9928 | -39.524 | -1.6 | -444.8889 | 0.8436426
1002 | 1002 | 3814.286 | 159.341 | 359.665 | 40.0648 | -40.983 | -1.6 | -445.3333 | 0.8434864
1003 | 1003 | 3815.385 | 160.44 | 360.404 | 39.9928 | -39.524 | -1.6 | -445.7778 | 0.8433302
1004 | 1004 | 3815.385 | 160.44 | 360.764 | 40.0648 | -39.884 | -1.6 | -446.2222 | 0.843174
1005 | 1005 | 3814.286 | 160.44 | 360.404 | 39.9928 | -39.524 | -1.6 | -446.6667 | 0.8430178
1006 | 1006 | 3814.286 | 160.44 | 360.584 | 40.0288 | -39.704 | -1.6 | -447.1111 | 0.8428616
1007 | 1007 | 3814.286 | 160.44 | 360.404 | 39.9928 | -39.524 | -1.6 | -447.5556 | 0.8427054
1008 | 1008 | 3813.187 | 160.44 | 360.404 | 39.9928 | -39.524 | -1.6 | -448 | 0.8425492
1009 | 1009 | 3815.385 | 160.44 | 360.584 | 40.0288 | -39.704 | -1.6 | -448.4444 | 0.842393
1010 | 1010 | 3812.088 | 160.44 | 360.764 | 40.0648 | -39.884 | -1.6 | -448.8889 | 0.8422368
1011 | 1011 | 3813.187 | 156.044 | 356.368 | 40.0648 | -44.28 | -1.6 | -449.3333 | 0.8420806
1012 | 1012 | 3816.483 | 162.637 | 363.141 | 40.1008 | -37.867 | -1.6 | -449.7778 | 0.8419244
1013 | 1013 | 3813.187 | 160.44 | 360.584 | 40.0288 | -39.704 | -1.6 | -450.2222 | 0.8417682
1014 | 1014 | 3813.187 | 162.637 | 363.141 | 40.1008 | -37.867 | -1.6 | -450.6667 | 0.841612
1015 | 1015 | 3813.187 | 159.341 | 360.026 | 40.137 | -41.344 | -1.6 | -451.1111 | 0.8414558
1016 | 1016 | 3813.187 | 160.44 | 360.584 | 40.0288 | -39.704 | -1.6 | -451.5556 | 0.8412996
1017 | 1017 | 3813.187 | 160.44 | 360.404 | 39.9928 | -39.524 | -1.6 | -452 | 0.8411434
1018 | 1018 | 3813.187 | 159.341 | 359.665 | 40.0648 | -40.983 | -1.6 | -452.4444 | 0.8409872
1019 | 1019 | 3810.989 | 159.341 | 359.845 | 40.1008 | -41.163 | -1.6 | -452.8889 | 0.840831
1020 | 1020 | 3813.187 | 162.637 | 362.781 | 40.0288 | -37.507 | -1.6 | -453.3333 | 0.8406748
1021 | 1021 | 3812.088 | 160.44 | 360.584 | 40.0288 | -39.704 | -1.6 | -453.7778 | 0.8405186
1022 | 1022 | 3812.088 | 159.341 | 359.125 | 39.9568 | -40.443 | -1.6 | -454.2222 | 0.8403624
1023 | 1023 | 3810.989 | 158.242 | 358.746 | 40.1008 | -42.262 | -1.6 | -454.6667 | 0.8402062
1024 | 1024 | 3812.088 | 159.341 | 359.305 | 39.9928 | -40.623 | -1.6 | -455.1111 | 0.84005
1025 | 1025 | 3809.89 | 157.143 | 357.467 | 40.0648 | -43.181 | -1.6 | -455.5556 | 0.8398938
1026 | 1026 | 3812.088 | 160.44 | 360.404 | 39.9928 | -39.524 | -1.6 | -456 | 0.8397376
1027 | 1027 | 3812.088 | 160.44 | 360.404 | 39.9928 | -39.524 | -1.6 | -456.4444 | 0.8395814
1028 | 1028 | 3812.088 | 160.44 | 360.404 | 39.9928 | -39.524 | -1.6 | -456.8889 | 0.8394252
1029 | 1029 | 3810.989 | 159.341 | 359.485 | 40.0288 | -40.803 | -1.6 | -457.3333 | 0.839269
1030 | 1030 | 3810.989 | 160.439 | 360.583 | 40.0288 | -39.705 | -1.6 | -457.7778 | 0.8391128
1031 | 1031 | 3810.989 | 159.341 | 359.665 | 40.0648 | -40.983 | -1.6 | -458.2222 | 0.8389566
1032 | 1032 | 3810.989 | 159.341 | 359.305 | 39.9928 | -40.623 | -1.6 | -458.6667 | 0.8388004
1033 | 1033 | 3809.89 | 158.242 | 358.206 | 39.9928 | -41.722 | -1.6 | -459.1111 | 0.8386442
1034 | 1034 | 3809.89 | 159.34 | 359.664 | 40.0648 | -40.984 | -1.6 | -459.5556 | 0.838488
1035 | 1035 | 3809.89 | 159.34 | 359.664 | 40.0648 | -40.984 | -1.6 | -460 | 0.8383318
1036 | 1036 | 3809.89 | 159.34 | 359.304 | 39.9928 | -40.624 | -1.6 | -460.4444 | 0.8381756
1037 | 1037 | 3810.989 | 160.439 | 360.763 | 40.0648 | -39.885 | -1.6 | -460.8889 | 0.8380194
1038 | 1038 | 3808.791 | 158.241 | 358.385 | 40.0288 | -41.903 | -1.6 | -461.3333 | 0.8378632
1039 | 1039 | 3809.89 | 158.242 | 358.386 | 40.0288 | -41.902 | -1.6 | -461.7778 | 0.837707
1040 | 1040 | 3808.791 | 159.34 | 359.304 | 39.9928 | -40.624 | -1.6 | -462.2222 | 0.8375508
1041 | 1041 | 3810.989 | 162.637 | 362.961 | 40.0648 | -37.687 | -1.6 | -462.6667 | 0.8373946
1042 | 1042 | 3809.89 | 160.439 | 360.763 | 40.0648 | -39.885 | -1.6 | -463.1111 | 0.8372384
1043 | 1043 | 3808.791 | 160.439 | 360.403 | 39.9928 | -39.525 | -1.6 | -463.5556 | 0.8370822
1044 | 1044 | 3808.791 | 158.241 | 358.385 | 40.0288 | -41.903 | -1.6 | -464 | 0.836926
1045 | 1045 | 3808.791 | 159.34 | 359.484 | 40.0288 | -40.804 | -1.6 | -464.4444 | 0.8367698
1046 | 1046 | 3808.791 | 159.34 | 359.304 | 39.9928 | -40.624 | -1.6 | -464.8889 | 0.8366136
1047 | 1047 | 3807.692 | 159.34 | 359.484 | 40.0288 | -40.804 | -1.6 | -465.3333 | 0.8364574
1048 | 1048 | 3809.89 | 161.538 | 361.682 | 40.0288 | -38.606 | -1.6 | -465.7778 | 0.8363012
1049 | 1049 | 3807.692 | 159.34 | 359.664 | 40.0648 | -40.984 | -1.6 | -466.2222 | 0.836145
1050 | 1050 | 3809.89 | 160.439 | 360.403 | 39.9928 | -39.525 | -1.6 | -466.6667 | 0.8359888
1051 | 1051 | 3807.692 | 157.142 | 357.106 | 39.9928 | -42.822 | -1.6 | -467.1111 | 0.8358326
1052 | 1052 | 3808.791 | 159.34 | 359.664 | 40.0648 | -40.984 | -1.6 | -467.5556 | 0.8356764
1053 | 1053 | 3808.791 | 161.538 | 361.322 | 39.9568 | -38.246 | -1.6 | -468 | 0.8355201
1054 | 1054 | 3808.791 | 160.439 | 360.583 | 40.0288 | -39.705 | -1.6 | -468.4444 | 0.8353639
1055 | 1055 | 3806.594 | 158.242 | 358.386 | 40.0288 | -41.902 | -1.6 | -468.8889 | 0.8352077
1056 | 1056 | 3806.594 | 160.44 | 360.404 | 39.9928 | -39.524 | -1.6 | -469.3333 | 0.8350515
1057 | 1057 | 3806.594 | 158.242 | 358.386 | 40.0288 | -41.902 | -1.6 | -469.7778 | 0.8348953
1058 | 1058 | 3807.692 | 159.34 | 359.664 | 40.0648 | -40.984 | -1.6 | -470.2222 | 0.8347391
1059 | 1059 | 3806.594 | 158.242 | 358.566 | 40.0648 | -42.082 | -1.6 | -470.6667 | 0.8345829
1060 | 1060 | 3806.594 | 159.341 | 359.485 | 40.0288 | -40.803 | -1.6 | -471.1111 | 0.8344267
1061 | 1061 | 3806.594 | 159.341 | 359.665 | 40.0648 | -40.983 | -1.6 | -471.5556 | 0.8342705
1062 | 1062 | 3805.495 | 157.143 | 357.828 | 40.137 | -43.542 | -1.6 | -472 | 0.8341143
1063 | 1063 | 3806.594 | 159.341 | 359.665 | 40.0648 | -40.983 | -1.6 | -472.4444 | 0.8339581
1064 | 1064 | 3806.594 | 159.341 | 359.305 | 39.9928 | -40.623 | -1.6 | -472.8889 | 0.8338019
1065 | 1065 | 3807.692 | 161.538 | 361.682 | 40.0288 | -38.606 | -1.6 | -473.3333 | 0.8336457
1066 | 1066 | 3805.495 | 158.242 | 358.386 | 40.0288 | -41.902 | -1.6 | -473.7778 | 0.8334895
1067 | 1067 | 3805.495 | 158.242 | 358.386 | 40.0288 | -41.902 | -1.6 | -474.2222 | 0.8333333
1068 | 1068 | 3805.495 | 158.242 | 358.386 | 40.0288 | -41.902 | -1.6 | -474.6667 | 0.8331771
1069 | 1069 | 3804.396 | 157.143 | 357.828 | 40.137 | -43.542 | -1.6 | -475.1111 | 0.8330209
1070 | 1070 | 3805.495 | 159.341 | 359.305 | 39.9928 | -40.623 | -1.6 | -475.5556 | 0.8328647
1071 | 1071 | 3804.396 | 158.242 | 358.206 | 39.9928 | -41.722 | -1.6 | -476 | 0.8327085
1072 | 1072 | 3804.396 | 158.242 | 358.566 | 40.0648 | -42.082 | -1.6 | -476.4444 | 0.8325523
1073 | 1073 | 3805.495 | 159.341 | 359.485 | 40.0288 | -40.803 | -1.6 | -476.8889 | 0.8323961
1074 | 1074 | 3805.495 | 160.44 | 360.584 | 40.0288 | -39.704 | -1.6 | -477.3333 | 0.8322399
1075 | 1075 | 3805.495 | 159.341 | 359.665 | 40.0648 | -40.983 | -1.6 | -477.7778 | 0.8320837
1076 | 1076 | 3804.396 | 158.242 | 358.206 | 39.9928 | -41.722 | -1.6 | -478.2222 | 0.8319275
1077 | 1077 | 3804.396 | 159.341 | 359.485 | 40.0288 | -40.803 | -1.6 | -478.6667 | 0.8317713
1078 | 1078 | 3805.495 | 160.44 | 360.404 | 39.9928 | -39.524 | -1.6 | -479.1111 | 0.8316151
1079 | 1079 | 3804.396 | 159.341 | 359.485 | 40.0288 | -40.803 | -1.6 | -479.5556 | 0.8314589
1080 | 1080 | 3805.495 | 161.539 | 361.503 | 39.9928 | -38.425 | -1.6 | -480 | 0.8313027
1081 | 1081 | 3803.297 | 157.143 | 357.107 | 39.9928 | -42.821 | -1.6 | -480.4444 | 0.8311465
1082 | 1082 | 3803.297 | 158.242 | 358.386 | 40.0288 | -41.902 | -1.6 | -480.8889 | 0.8309903
1083 | 1083 | 3805.495 | 160.44 | 360.044 | 39.9208 | -39.164 | -1.6 | -481.3333 | 0.8308341
1084 | 1084 | 3803.297 | 158.242 | 358.746 | 40.1008 | -42.262 | -1.6 | -481.7778 | 0.8306779
1085 | 1085 | 3804.396 | 160.44 | 360.404 | 39.9928 | -39.524 | -1.6 | -482.2222 | 0.8305217
1086 | 1086 | 3804.396 | 160.44 | 360.764 | 40.0648 | -39.884 | -1.6 | -482.6667 | 0.8303655
1087 | 1087 | 3804.396 | 159.341 | 359.485 | 40.0288 | -40.803 | -1.6 | -483.1111 | 0.8302093
1088 | 1088 | 3802.198 | 157.143 | 357.107 | 39.9928 | -42.821 | -1.6 | -483.5556 | 0.8300531
1089 | 1089 | 3802.198 | 159.341 | 359.485 | 40.0288 | -40.803 | -1.6 | -484 | 0.8298969
1090 | 1090 | 3802.198 | 159.341 | 359.665 | 40.0648 | -40.983 | -1.6 | -484.4444 | 0.8297407
1091 | 1091 | 3802.198 | 158.242 | 358.386 | 40.0288 | -41.902 | -1.6 | -484.8889 | 0.8295845
1092 | 1092 | 3802.198 | 159.341 | 359.485 | 40.0288 | -40.803 | -1.6 | -485.3333 | 0.8294283
1093 | 1093 | 3803.297 | 160.44 | 360.944 | 40.1008 | -40.064 | -1.6 | -485.7778 | 0.8292721
1094 | 1094 | 3802.198 | 159.341 | 359.665 | 40.0648 | -40.983 | -1.6 | -486.2222 | 0.8291159
1095 | 1095 | 3801.099 | 158.242 | 358.206 | 39.9928 | -41.722 | -1.6 | -486.6667 | 0.8289597
1096 | 1096 | 3801.099 | 159.341 | 359.485 | 40.0288 | -40.803 | -1.6 | -487.1111 | 0.8288035
1097 | 1097 | 3802.198 | 159.341 | 359.845 | 40.1008 | -41.163 | -1.6 | -487.5556 | 0.8286473
1098 | 1098 | 3803.297 | 161.539 | 361.503 | 39.9928 | -38.425 | -1.6 | -488 | 0.8284911
1099 | 1099 | 3802.198 | 160.44 | 360.404 | 39.9928 | -39.524 | -1.6 | -488.4444 | 0.8283349
1100 | 1100 | 3802.198 | 160.44 | 360.224 | 39.9568 | -39.344 | -1.6 | -488.8889 | 0.8281787
1101 | 1101 | 3801.099 | 158.242 | 358.386 | 40.0288 | -41.902 | -1.6 | -489.3333 | 0.8280225
1102 | 1102 | 3800 | 158.242 | 358.206 | 39.9928 | -41.722 | -1.6 | -489.7778 | 0.8278663
1103 | 1103 | 3803.297 | 162.638 | 362.962 | 40.0648 | -37.686 | -1.6 | -490.2222 | 0.8277101
1104 | 1104 | 3798.901 | 158.242 | 358.386 | 40.0288 | -41.902 | -1.6 | -490.6667 | 0.8275539
1105 | 1105 | 3802.198 | 160.44 | 360.584 | 40.0288 | -39.704 | -1.6 | -491.1111 | 0.8273977
1106 | 1106 | 3802.198 | 162.637 | 363.141 | 40.1008 | -37.867 | -1.6 | -491.5556 | 0.8272415
1107 | 1107 | 3801.099 | 159.341 | 359.305 | 39.9928 | -40.623 | -1.6 | -492 | 0.8270853
1108 | 1108 | 3801.099 | 159.341 | 359.665 | 40.0648 | -40.983 | -1.6 | -492.4444 | 0.8269291
1109 | 1109 | 3800 | 158.242 | 358.746 | 40.1008 | -42.262 | -1.6 | -492.8889 | 0.8267729
1110 | 1110 | 3798.901 | 158.242 | 357.846 | 39.9208 | -41.362 | -1.6 | -493.3333 | 0.8266167
1111 | 1111 | 3798.901 | 157.143 | 357.467 | 40.0648 | -43.181 | -1.6 | -493.7778 | 0.8264605
1112 | 1112 | 3801.099 | 160.44 | 360.764 | 40.0648 | -39.884 | -1.6 | -494.2222 | 0.8263043
1113 | 1113 | 3800 | 159.341 | 359.665 | 40.0648 | -40.983 | -1.6 | -494.6667 | 0.8261481
1114 | 1114 | 3798.901 | 158.242 | 358.566 | 40.0648 | -42.082 | -1.6 | -495.1111 | 0.8259919
1115 | 1115 | 3798.901 | 158.242 | 358.206 | 39.9928 | -41.722 | -1.6 | -495.5556 | 0.8258357
1116 | 1116 | 3798.901 | 159.34 | 359.304 | 39.9928 | -40.624 | -1.6 | -496 | 0.8256795
1117 | 1117 | 3800 | 160.439 | 360.943 | 40.1008 | -40.065 | -1.6 | -496.4444 | 0.8255233
1118 | 1118 | 3798.901 | 159.34 | 359.664 | 40.0648 | -40.984 | -1.6 | -496.8889 | 0.8253671
1119 | 1119 | 3798.901 | 159.34 | 359.664 | 40.0648 | -40.984 | -1.6 | -497.3333 | 0.8252109
1120 | 1120 | 3797.802 | 157.143 | 357.647 | 40.1008 | -43.361 | -1.6 | -497.7778 | 0.8250547
1121 | 1121 | 3800 | 159.341 | 359.845 | 40.1008 | -41.163 | -1.6 | -498.2222 | 0.8248985
1122 | 1122 | 3798.901 | 160.439 | 360.763 | 40.0648 | -39.885 | -1.6 | -498.6667 | 0.8247423
1123 | 1123 | 3797.802 | 157.143 | 357.107 | 39.9928 | -42.821 | -1.6 | -499.1111 | 0.8245861
1124 | 1124 | 3797.802 | 159.34 | 359.304 | 39.9928 | -40.624 | -1.6 | -499.5556 | 0.8244299
1125 | 1125 | 3796.703 | 157.142 | 357.466 | 40.0648 | -43.182 | -1.6 | -500 | 0.8242737
1126 | 1126 | 3796.703 | 157.142 | 357.466 | 40.0648 | -43.182 | -1.6 | -500.4444 | 0.8241175
1127 | 1127 | 3796.703 | 157.142 | 357.466 | 40.0648 | -43.182 | -1.6 | -500.8889 | 0.8239613
1128 | 1128 | 3797.802 | 159.34 | 359.664 | 40.0648 | -40.984 | -1.6 | -501.3333 | 0.8238051
1129 | 1129 | 3797.802 | 159.34 | 359.484 | 40.0288 | -40.804 | -1.6 | -501.7778 | 0.8236489
1130 | 1130 | 3795.604 | 159.34 | 359.484 | 40.0288 | -40.804 | -1.6 | -502.2222 | 0.8234927
1131 | 1131 | 3795.604 | 157.142 | 356.926 | 39.9568 | -42.642 | -1.6 | -502.6667 | 0.8233365
1132 | 1132 | 3795.604 | 158.241 | 358.205 | 39.9928 | -41.723 | -1.6 | -503.1111 | 0.8231803
1133 | 1133 | 3796.703 | 158.241 | 358.745 | 40.1008 | -42.263 | -1.6 | -503.5556 | 0.8230241
1134 | 1134 | 3796.703 | 157.142 | 357.646 | 40.1008 | -43.362 | -1.6 | -504 | 0.8228679
1135 | 1135 | 3796.703 | 159.34 | 359.304 | 39.9928 | -40.624 | -1.6 | -504.4444 | 0.8227117
1136 | 1136 | 3796.703 | 159.34 | 359.484 | 40.0288 | -40.804 | -1.6 | -504.8889 | 0.8225555
1137 | 1137 | 3796.703 | 159.34 | 359.484 | 40.0288 | -40.804 | -1.6 | -505.3333 | 0.8223993
1138 | 1138 | 3795.604 | 158.241 | 358.025 | 39.9568 | -41.543 | -1.6 | -505.7778 | 0.822243
1139 | 1139 | 3796.703 | 159.34 | 359.484 | 40.0288 | -40.804 | -1.6 | -506.2222 | 0.8220868
1140 | 1140 | 3796.703 | 159.34 | 359.844 | 40.1008 | -41.164 | -1.6 | -506.6667 | 0.8219306
1141 | 1141 | 3795.604 | 158.241 | 358.565 | 40.0648 | -42.083 | -1.6 | -507.1111 | 0.8217744
1142 | 1142 | 3796.703 | 159.34 | 359.484 | 40.0288 | -40.804 | -1.6 | -507.5556 | 0.8216182
1143 | 1143 | 3795.604 | 158.241 | 358.205 | 39.9928 | -41.723 | -1.6 | -508 | 0.821462
1144 | 1144 | 3794.506 | 159.341 | 359.125 | 39.9568 | -40.443 | -1.6 | -508.4444 | 0.8213058
1145 | 1145 | 3795.604 | 158.241 | 358.565 | 40.0648 | -42.083 | -1.6 | -508.8889 | 0.8211496
1146 | 1146 | 3795.604 | 160.439 | 360.763 | 40.0648 | -39.885 | -1.6 | -509.3333 | 0.8209934
1147 | 1147 | 3794.506 | 157.143 | 357.287 | 40.0288 | -43.001 | -1.6 | -509.7778 | 0.8208372
1148 | 1148 | 3794.506 | 158.242 | 358.386 | 40.0288 | -41.902 | -1.6 | -510.2222 | 0.820681
1149 | 1149 | 3794.506 | 158.242 | 358.746 | 40.1008 | -42.262 | -1.6 | -510.6667 | 0.8205248
1150 | 1150 | 3795.604 | 161.538 | 361.502 | 39.9928 | -38.426 | -1.6 | -511.1111 | 0.8203686
1151 | 1151 | 3795.604 | 160.439 | 360.583 | 40.0288 | -39.705 | -1.6 | -511.5556 | 0.8202124
1152 | 1152 | 3793.407 | 158.242 | 358.386 | 40.0288 | -41.902 | -1.6 | -512 | 0.8200562
1153 | 1153 | 3793.407 | 157.143 | 357.467 | 40.0648 | -43.181 | -1.6 | -512.4444 | 0.8199
1154 | 1154 | 3794.506 | 159.341 | 359.305 | 39.9928 | -40.623 | -1.6 | -512.8889 | 0.8197438
1155 | 1155 | 3794.506 | 159.341 | 359.305 | 39.9928 | -40.623 | -1.6 | -513.3333 | 0.8195876
1156 | 1156 | 3793.407 | 158.242 | 358.206 | 39.9928 | -41.722 | -1.6 | -513.7778 | 0.8194314
1157 | 1157 | 3794.506 | 160.44 | 360.944 | 40.1008 | -40.064 | -1.6 | -514.2222 | 0.8192752
1158 | 1158 | 3793.407 | 157.143 | 357.647 | 40.1008 | -43.361 | -1.6 | -514.6667 | 0.819119
1159 | 1159 | 3795.604 | 161.538 | 361.682 | 40.0288 | -38.606 | -1.6 | -515.1111 | 0.8189628
1160 | 1160 | 3794.506 | 159.341 | 359.665 | 40.0648 | -40.983 | -1.6 | -515.5556 | 0.8188066
1161 | 1161 | 3792.308 | 157.143 | 357.287 | 40.0288 | -43.001 | -1.6 | -516 | 0.8186504
1162 | 1162 | 3793.407 | 158.242 | 358.386 | 40.0288 | -41.902 | -1.6 | -516.4444 | 0.8184942
1163 | 1163 | 3792.308 | 158.242 | 358.746 | 40.1008 | -42.262 | -1.6 | -516.8889 | 0.818338
1164 | 1164 | 3792.308 | 158.242 | 358.746 | 40.1008 | -42.262 | -1.6 | -517.3333 | 0.8181818
1165 | 1165 | 3793.407 | 160.44 | 360.584 | 40.0288 | -39.704 | -1.6 | -517.7778 | 0.8180256
1166 | 1166 | 3792.308 | 160.44 | 360.224 | 39.9568 | -39.344 | -1.6 | -518.2222 | 0.8178694
1167 | 1167 | 3791.209 | 157.143 | 357.828 | 40.137 | -43.542 | -1.6 | -518.6667 | 0.8177132
1168 | 1168 | 3791.209 | 157.143 | 357.107 | 39.9928 | -42.821 | -1.6 | -519.1111 | 0.817557
1169 | 1169 | 3792.308 | 158.242 | 358.566 | 40.0648 | -42.082 | -1.6 | -519.5556 | 0.8174008
1170 | 1170 | 3792.308 | 158.242 | 358.386 | 40.0288 | -41.902 | -1.6 | -520 | 0.8172446
1171 | 1171 | 3792.308 | 159.341 | 359.845 | 40.1008 | -41.163 | -1.6 | -520.4444 | 0.8170884
1172 | 1172 | 3793.407 | 161.539 | 362.043 | 40.1008 | -38.965 | -1.6 | -520.8889 | 0.8169322
1173 | 1173 | 3792.308 | 161.538 | 361.862 | 40.0648 | -38.786 | -1.6 | -521.3333 | 0.816776
1174 | 1174 | 3792.308 | 159.341 | 359.485 | 40.0288 | -40.803 | -1.6 | -521.7778 | 0.8166198
1175 | 1175 | 3791.209 | 156.044 | 356.548 | 40.1008 | -44.46 | -1.6 | -522.2222 | 0.8164636
1176 | 1176 | 3791.209 | 158.242 | 358.206 | 39.9928 | -41.722 | -1.6 | -522.6667 | 0.8163074
1177 | 1177 | 3791.209 | 158.242 | 358.566 | 40.0648 | -42.082 | -1.6 | -523.1111 | 0.8161512
1178 | 1178 | 3791.209 | 159.341 | 359.305 | 39.9928 | -40.623 | -1.6 | -523.5556 | 0.815995
1179 | 1179 | 3791.209 | 159.341 | 359.845 | 40.1008 | -41.163 | -1.6 | -524 | 0.8158388
1180 | 1180 | 3791.209 | 160.439 | 360.403 | 39.9928 | -39.525 | -1.6 | -524.4444 | 0.8156826
1181 | 1181 | 3792.308 | 162.638 | 362.422 | 39.9568 | -37.146 | -1.6 | -524.8889 | 0.8155264
1182 | 1182 | 3790.11 | 158.242 | 358.206 | 39.9928 | -41.722 | -1.6 | -525.3333 | 0.8153702
1183 | 1183 | 3791.209 | 159.341 | 359.845 | 40.1008 | -41.163 | -1.6 | -525.7778 | 0.815214
1184 | 1184 | 3790.11 | 158.242 | 358.206 | 39.9928 | -41.722 | -1.6 | -526.2222 | 0.8150578
1185 | 1185 | 3790.11 | 158.242 | 358.566 | 40.0648 | -42.082 | -1.6 | -526.6667 | 0.8149016
1186 | 1186 | 3791.209 | 159.341 | 359.305 | 39.9928 | -40.623 | -1.6 | -527.1111 | 0.8147454
1187 | 1187 | 3790.11 | 158.242 | 358.026 | 39.9568 | -41.542 | -1.6 | -527.5556 | 0.8145892
1188 | 1188 | 3790.11 | 159.34 | 359.124 | 39.9568 | -40.444 | -1.6 | -528 | 0.814433
1189 | 1189 | 3791.209 | 159.341 | 359.125 | 39.9568 | -40.443 | -1.6 | -528.4444 | 0.8142768
1190 | 1190 | 3789.011 | 158.241 | 358.205 | 39.9928 | -41.723 | -1.6 | -528.8889 | 0.8141206
1191 | 1191 | 3789.011 | 158.241 | 357.845 | 39.9208 | -41.363 | -1.6 | -529.3333 | 0.8139644
1192 | 1192 | 3790.11 | 159.34 | 359.484 | 40.0288 | -40.804 | -1.6 | -529.7778 | 0.8138082
1193 | 1193 | 3789.011 | 158.241 | 358.565 | 40.0648 | -42.083 | -1.6 | -530.2222 | 0.813652
1194 | 1194 | 3789.011 | 159.341 | 359.485 | 40.0288 | -40.803 | -1.6 | -530.6667 | 0.8134958
1195 | 1195 | 3790.11 | 160.44 | 360.584 | 40.0288 | -39.704 | -1.6 | -531.1111 | 0.8133396
1196 | 1196 | 3789.011 | 162.637 | 362.241 | 39.9208 | -36.967 | -1.6 | -531.5556 | 0.8131834
1197 | 1197 | 3789.011 | 158.241 | 358.385 | 40.0288 | -41.903 | -1.6 | -532 | 0.8130272
1198 | 1198 | 3789.011 | 158.241 | 358.565 | 40.0648 | -42.083 | -1.6 | -532.4444 | 0.812871
1199 | 1199 | 3789.011 | 159.341 | 359.305 | 39.9928 | -40.623 | -1.6 | -532.8889 | 0.8127148
1200 | 1200 | 3789.011 | 160.44 | 360.764 | 40.0648 | -39.884 | -1.6 | -533.3333 | 0.8125586
1201 | 1201 | 3789.011 | 159.341 | 359.845 | 40.1008 | -41.163 | -1.6 | -533.7778 | 0.8124024
1202 | 1202 | 3790.11 | 161.539 | 361.683 | 40.0288 | -38.605 | -1.6 | -534.2222 | 0.8122462
1203 | 1203 | 3787.912 | 159.341 | 359.305 | 39.9928 | -40.623 | -1.6 | -534.6667 | 0.81209
1204 | 1204 | 3789.011 | 159.341 | 359.845 | 40.1008 | -41.163 | -1.6 | -535.1111 | 0.8119338
1205 | 1205 | 3787.912 | 158.242 | 358.386 | 40.0288 | -41.902 | -1.6 | -535.5556 | 0.8117776
1206 | 1206 | 3787.912 | 159.341 | 359.665 | 40.0648 | -40.983 | -1.6 | -536 | 0.8116214
1207 | 1207 | 3787.912 | 159.341 | 359.665 | 40.0648 | -40.983 | -1.6 | -536.4444 | 0.8114652
1208 | 1208 | 3786.813 | 158.242 | 358.566 | 40.0648 | -42.082 | -1.6 | -536.8889 | 0.811309
1209 | 1209 | 3786.813 | 158.242 | 358.566 | 40.0648 | -42.082 | -1.6 | -537.3333 | 0.8111528
1210 | 1210 | 3787.912 | 159.341 | 359.485 | 40.0288 | -40.803 | -1.6 | -537.7778 | 0.8109966
1211 | 1211 | 3787.912 | 159.341 | 359.305 | 39.9928 | -40.623 | -1.6 | -538.2222 | 0.8108404
1212 | 1212 | 3786.813 | 158.242 | 358.566 | 40.0648 | -42.082 | -1.6 | -538.6667 | 0.8106842
1213 | 1213 | 3784.615 | 156.044 | 356.548 | 40.1008 | -44.46 | -1.6 | -539.1111 | 0.810528
1214 | 1214 | 3786.813 | 160.439 | 360.403 | 39.9928 | -39.525 | -1.6 | -539.5556 | 0.8103718
1215 | 1215 | 3785.714 | 159.34 | 359.484 | 40.0288 | -40.804 | -1.6 | -540 | 0.8102156
1216 | 1216 | 3785.714 | 159.34 | 359.304 | 39.9928 | -40.624 | -1.6 | -540.4444 | 0.8100594
1217 | 1217 | 3787.912 | 160.44 | 360.584 | 40.0288 | -39.704 | -1.6 | -540.8889 | 0.8099032
1218 | 1218 | 3785.714 | 158.242 | 358.026 | 39.9568 | -41.542 | -1.6 | -541.3333 | 0.809747
1219 | 1219 | 3785.714 | 158.242 | 358.386 | 40.0288 | -41.902 | -1.6 | -541.7778 | 0.8095908
1220 | 1220 | 3785.714 | 158.242 | 358.386 | 40.0288 | -41.902 | -1.6 | -542.2222 | 0.8094346
1221 | 1221 | 3785.714 | 159.34 | 359.484 | 40.0288 | -40.804 | -1.6 | -542.6667 | 0.8092784
1222 | 1222 | 3785.714 | 159.34 | 359.844 | 40.1008 | -41.164 | -1.6 | -543.1111 | 0.8091221
1223 | 1223 | 3785.714 | 160.439 | 360.583 | 40.0288 | -39.705 | -1.6 | -543.5556 | 0.8089659
1224 | 1224 | 3785.714 | 159.34 | 359.484 | 40.0288 | -40.804 | -1.6 | -544 | 0.8088097
1225 | 1225 | 3784.615 | 158.241 | 358.745 | 40.1008 | -42.263 | -1.6 | -544.4444 | 0.8086535
1226 | 1226 | 3785.714 | 158.242 | 358.026 | 39.9568 | -41.542 | -1.6 | -544.8889 | 0.8084973
1227 | 1227 | 3785.714 | 158.242 | 358.746 | 40.1008 | -42.262 | -1.6 | -545.3333 | 0.8083411
1228 | 1228 | 3785.714 | 160.439 | 360.943 | 40.1008 | -40.065 | -1.6 | -545.7778 | 0.8081849
1229 | 1229 | 3784.615 | 159.34 | 359.484 | 40.0288 | -40.804 | -1.6 | -546.2222 | 0.8080287
1230 | 1230 | 3784.615 | 159.34 | 359.844 | 40.1008 | -41.164 | -1.6 | -546.6667 | 0.8078725
1231 | 1231 | 3784.615 | 158.241 | 358.745 | 40.1008 | -42.263 | -1.6 | -547.1111 | 0.8077163
1232 | 1232 | 3784.615 | 158.241 | 358.565 | 40.0648 | -42.083 | -1.6 | -547.5556 | 0.8075601
1233 | 1233 | 3783.516 | 158.241 | 358.205 | 39.9928 | -41.723 | -1.6 | -548 | 0.8074039
1234 | 1234 | 3783.516 | 157.142 | 358.007 | 40.173 | -43.723 | -1.6 | -548.4444 | 0.8072477
1235 | 1235 | 3785.714 | 158.242 | 358.566 | 40.0648 | -42.082 | -1.6 | -548.8889 | 0.8070915
1236 | 1236 | 3781.319 | 156.044 | 356.368 | 40.0648 | -44.28 | -1.6 | -549.3333 | 0.8069353
1237 | 1237 | 3783.516 | 158.241 | 358.565 | 40.0648 | -42.083 | -1.6 | -549.7778 | 0.8067791
1238 | 1238 | 3783.516 | 158.241 | 358.745 | 40.1008 | -42.263 | -1.6 | -550.2222 | 0.8066229
1239 | 1239 | 3784.615 | 160.439 | 360.403 | 39.9928 | -39.525 | -1.6 | -550.6667 | 0.8064667
1240 | 1240 | 3783.516 | 158.241 | 358.205 | 39.9928 | -41.723 | -1.6 | -551.1111 | 0.8063105
1241 | 1241 | 3783.516 | 160.439 | 360.763 | 40.0648 | -39.885 | -1.6 | -551.5556 | 0.8061543
1242 | 1242 | 3783.516 | 160.439 | 360.403 | 39.9928 | -39.525 | -1.6 | -552 | 0.8059981
1243 | 1243 | 3781.319 | 157.143 | 357.107 | 39.9928 | -42.821 | -1.6 | -552.4444 | 0.8058419
1244 | 1244 | 3783.516 | 160.439 | 360.763 | 40.0648 | -39.885 | -1.6 | -552.8889 | 0.8056857
1245 | 1245 | 3783.516 | 159.34 | 359.484 | 40.0288 | -40.804 | -1.6 | -553.3333 | 0.8055295
1246 | 1246 | 3782.418 | 159.341 | 359.665 | 40.0648 | -40.983 | -1.6 | -553.7778 | 0.8053733
1247 | 1247 | 3782.418 | 158.242 | 358.566 | 40.0648 | -42.082 | -1.6 | -554.2222 | 0.8052171
1248 | 1248 | 3784.615 | 161.538 | 361.862 | 40.0648 | -38.786 | -1.6 | -554.6667 | 0.8050609
1249 | 1249 | 3782.418 | 159.341 | 359.845 | 40.1008 | -41.163 | -1.6 | -555.1111 | 0.8049047
1250 | 1250 | 3782.418 | 159.341 | 359.665 | 40.0648 | -40.983 | -1.6 | -555.5556 | 0.8047485
1251 | 1251 | 3782.418 | 158.242 | 358.746 | 40.1008 | -42.262 | -1.6 | -556 | 0.8045923
1252 | 1252 | 3781.319 | 158.242 | 358.386 | 40.0288 | -41.902 | -1.6 | -556.4444 | 0.8044361
1253 | 1253 | 3781.319 | 158.242 | 358.386 | 40.0288 | -41.902 | -1.6 | -556.8889 | 0.8042799
1254 | 1254 | 3780.22 | 158.242 | 358.746 | 40.1008 | -42.262 | -1.6 | -557.3333 | 0.8041237
1255 | 1255 | 3779.121 | 156.044 | 356.729 | 40.137 | -44.641 | -1.6 | -557.7778 | 0.8039675
1256 | 1256 | 3781.319 | 159.341 | 359.485 | 40.0288 | -40.803 | -1.6 | -558.2222 | 0.8038113
1257 | 1257 | 3780.22 | 157.143 | 357.467 | 40.0648 | -43.181 | -1.6 | -558.6667 | 0.8036551
1258 | 1258 | 3780.22 | 158.242 | 358.386 | 40.0288 | -41.902 | -1.6 | -559.1111 | 0.8034989
1259 | 1259 | 3781.319 | 159.341 | 359.305 | 39.9928 | -40.623 | -1.6 | -559.5556 | 0.8033427
1260 | 1260 | 3781.319 | 160.44 | 360.584 | 40.0288 | -39.704 | -1.6 | -560 | 0.8031865
1261 | 1261 | 3781.319 | 160.44 | 360.584 | 40.0288 | -39.704 | -1.6 | -560.4444 | 0.8030303
1262 | 1262 | 3779.121 | 157.143 | 357.828 | 40.137 | -43.542 | -1.6 | -560.8889 | 0.8028741
1263 | 1263 | 3781.319 | 159.341 | 359.665 | 40.0648 | -40.983 | -1.6 | -561.3333 | 0.8027179
1264 | 1264 | 3780.22 | 158.242 | 358.746 | 40.1008 | -42.262 | -1.6 | -561.7778 | 0.8025617
1265 | 1265 | 3779.121 | 158.242 | 358.566 | 40.0648 | -42.082 | -1.6 | -562.2222 | 0.8024055
1266 | 1266 | 3780.22 | 159.341 | 359.305 | 39.9928 | -40.623 | -1.6 | -562.6667 | 0.8022493
1267 | 1267 | 3780.22 | 159.341 | 359.485 | 40.0288 | -40.803 | -1.6 | -563.1111 | 0.8020931
1268 | 1268 | 3779.121 | 158.242 | 358.566 | 40.0648 | -42.082 | -1.6 | -563.5556 | 0.8019369
1269 | 1269 | 3781.319 | 162.637 | 363.502 | 40.173 | -38.228 | -1.6 | -564 | 0.8017807
1270 | 1270 | 3778.022 | 156.044 | 356.188 | 40.0288 | -44.1 | -1.6 | -564.4444 | 0.8016245
1271 | 1271 | 3779.121 | 158.242 | 358.206 | 39.9928 | -41.722 | -1.6 | -564.8889 | 0.8014683
1272 | 1272 | 3778.022 | 157.143 | 357.287 | 40.0288 | -43.001 | -1.6 | -565.3333 | 0.8013121
1273 | 1273 | 3779.121 | 159.341 | 359.485 | 40.0288 | -40.803 | -1.6 | -565.7778 | 0.8011559
1274 | 1274 | 3779.121 | 159.341 | 359.665 | 40.0648 | -40.983 | -1.6 | -566.2222 | 0.8009997
1275 | 1275 | 3779.121 | 158.242 | 358.206 | 39.9928 | -41.722 | -1.6 | -566.6667 | 0.8008435
1276 | 1276 | 3778.022 | 157.143 | 357.647 | 40.1008 | -43.361 | -1.6 | -567.1111 | 0.8006873
1277 | 1277 | 3779.121 | 159.341 | 359.485 | 40.0288 | -40.803 | -1.6 | -567.5556 | 0.8005311
1278 | 1278 | 3780.22 | 160.44 | 360.584 | 40.0288 | -39.704 | -1.6 | -568 | 0.8003749
1279 | 1279 | 3778.022 | 158.242 | 358.566 | 40.0648 | -42.082 | -1.6 | -568.4444 | 0.8002187
1280 | 1280 | 3778.022 | 158.242 | 358.206 | 39.9928 | -41.722 | -1.6 | -568.8889 | 0.8000625
1281 | 1281 | 3779.121 | 160.439 | 361.124 | 40.137 | -40.246 | -1.6 | -569.3333 | 0.7999063
1282 | 1282 | 3778.022 | 158.242 | 358.386 | 40.0288 | -41.902 | -1.6 | -569.7778 | 0.7997501
1283 | 1283 | 3778.022 | 158.242 | 358.746 | 40.1008 | -42.262 | -1.6 | -570.2222 | 0.7995939
1284 | 1284 | 3779.121 | 160.439 | 360.763 | 40.0648 | -39.885 | -1.6 | -570.6667 | 0.7994377
1285 | 1285 | 3778.022 | 158.242 | 358.386 | 40.0288 | -41.902 | -1.6 | -571.1111 | 0.7992815
1286 | 1286 | 3776.923 | 157.143 | 357.647 | 40.1008 | -43.361 | -1.6 | -571.5556 | 0.7991253
1287 | 1287 | 3776.923 | 158.241 | 358.745 | 40.1008 | -42.263 | -1.6 | -572 | 0.7989691
1288 | 1288 | 3776.923 | 158.241 | 358.385 | 40.0288 | -41.903 | -1.6 | -572.4444 | 0.7988129
1289 | 1289 | 3776.923 | 158.241 | 358.025 | 39.9568 | -41.543 | -1.6 | -572.8889 | 0.7986567
1290 | 1290 | 3776.923 | 160.44 | 360.404 | 39.9928 | -39.524 | -1.6 | -573.3333 | 0.7985005
1291 | 1291 | 3776.923 | 159.34 | 359.304 | 39.9928 | -40.624 | -1.6 | -573.7778 | 0.7983443
1292 | 1292 | 3778.022 | 160.439 | 360.403 | 39.9928 | -39.525 | -1.6 | -574.2222 | 0.7981881
1293 | 1293 | 3778.022 | 160.439 | 360.763 | 40.0648 | -39.885 | -1.6 | -574.6667 | 0.7980319
1294 | 1294 | 3776.923 | 159.34 | 359.664 | 40.0648 | -40.984 | -1.6 | -575.1111 | 0.7978757
1295 | 1295 | 3776.923 | 159.34 | 359.484 | 40.0288 | -40.804 | -1.6 | -575.5556 | 0.7977195
1296 | 1296 | 3778.022 | 161.539 | 362.043 | 40.1008 | -38.965 | -1.6 | -576 | 0.7975633
1297 | 1297 | 3778.022 | 160.439 | 360.763 | 40.0648 | -39.885 | -1.6 | -576.4444 | 0.7974071
1298 | 1298 | 3776.923 | 159.34 | 359.484 | 40.0288 | -40.804 | -1.6 | -576.8889 | 0.7972509
1299 | 1299 | 3775.824 | 158.241 | 358.385 | 40.0288 | -41.903 | -1.6 | -577.3333 | 0.7970947
1300 | 1300 | 3775.824 | 158.241 | 358.745 | 40.1008 | -42.263 | -1.6 | -577.7778 | 0.7969385
1301 | 1301 | 3775.824 | 160.439 | 360.763 | 40.0648 | -39.885 | -1.6 | -578.2222 | 0.7967823
1302 | 1302 | 3775.824 | 159.341 | 359.485 | 40.0288 | -40.803 | -1.6 | -578.6667 | 0.7966261
1303 | 1303 | 3774.726 | 159.341 | 359.665 | 40.0648 | -40.983 | -1.6 | -579.1111 | 0.7964699
1304 | 1304 | 3774.726 | 157.143 | 357.828 | 40.137 | -43.542 | -1.6 | -579.5556 | 0.7963137
1305 | 1305 | 3778.022 | 162.637 | 363.141 | 40.1008 | -37.867 | -1.6 | -580 | 0.7961575
1306 | 1306 | 3774.726 | 158.243 | 358.747 | 40.1008 | -42.261 | -1.6 | -580.4444 | 0.7960012
1307 | 1307 | 3774.726 | 159.341 | 359.665 | 40.0648 | -40.983 | -1.6 | -580.8889 | 0.795845
1308 | 1308 | 3775.824 | 160.439 | 360.943 | 40.1008 | -40.065 | -1.6 | -581.3333 | 0.7956888
1309 | 1309 | 3774.726 | 158.243 | 358.747 | 40.1008 | -42.261 | -1.6 | -581.7778 | 0.7955326
1310 | 1310 | 3774.726 | 158.243 | 358.567 | 40.0648 | -42.081 | -1.6 | -582.2222 | 0.7953764
1311 | 1311 | 3773.626 | 159.34 | 360.025 | 40.137 | -41.345 | -1.6 | -582.6667 | 0.7952202
1312 | 1312 | 3773.626 | 159.34 | 360.025 | 40.137 | -41.345 | -1.6 | -583.1111 | 0.795064
1313 | 1313 | 3775.824 | 160.439 | 360.763 | 40.0648 | -39.885 | -1.6 | -583.5556 | 0.7949078
1314 | 1314 | 3774.726 | 159.341 | 360.026 | 40.137 | -41.344 | -1.6 | -584 | 0.7947516
1315 | 1315 | 3774.726 | 159.341 | 360.026 | 40.137 | -41.344 | -1.6 | -584.4444 | 0.7945954
1316 | 1316 | 3773.626 | 158.241 | 358.926 | 40.137 | -42.444 | -1.6 | -584.8889 | 0.7944392
1317 | 1317 | 3774.726 | 159.341 | 359.665 | 40.0648 | -40.983 | -1.6 | -585.3333 | 0.794283
1318 | 1318 | 3773.626 | 158.241 | 358.745 | 40.1008 | -42.263 | -1.6 | -585.7778 | 0.7941268
1319 | 1319 | 3773.626 | 159.34 | 359.484 | 40.0288 | -40.804 | -1.6 | -586.2222 | 0.7939706
1320 | 1320 | 3773.626 | 158.241 | 358.926 | 40.137 | -42.444 | -1.6 | -586.6667 | 0.7938144
1321 | 1321 | 3773.626 | 160.439 | 360.763 | 40.0648 | -39.885 | -1.6 | -587.1111 | 0.7936582
1322 | 1322 | 3773.626 | 159.34 | 359.844 | 40.1008 | -41.164 | -1.6 | -587.5556 | 0.793502
1323 | 1323 | 3773.626 | 159.34 | 360.025 | 40.137 | -41.345 | -1.6 | -588 | 0.7933458
1324 | 1324 | 3773.626 | 159.34 | 359.664 | 40.0648 | -40.984 | -1.6 | -588.4444 | 0.7931896
1325 | 1325 | 3772.527 | 158.241 | 358.385 | 40.0288 | -41.903 | -1.6 | -588.8889 | 0.7930334
1326 | 1326 | 3772.527 | 159.34 | 360.025 | 40.137 | -41.345 | -1.6 | -589.3333 | 0.7928772
1327 | 1327 | 3772.527 | 159.34 | 360.205 | 40.173 | -41.525 | -1.6 | -589.7778 | 0.792721
1328 | 1328 | 3772.527 | 159.34 | 359.844 | 40.1008 | -41.164 | -1.6 | -590.2222 | 0.7925648
1329 | 1329 | 3771.428 | 158.241 | 358.565 | 40.0648 | -42.083 | -1.6 | -590.6667 | 0.7924086
1330 | 1330 | 3770.33 | 158.242 | 358.927 | 40.137 | -42.443 | -1.6 | -591.1111 | 0.7922524
1331 | 1331 | 3772.527 | 158.241 | 358.565 | 40.0648 | -42.083 | -1.6 | -591.5556 | 0.7920962
1332 | 1332 | 3771.428 | 159.34 | 360.025 | 40.137 | -41.345 | -1.6 | -592 | 0.79194
1333 | 1333 | 3772.527 | 160.439 | 361.304 | 40.173 | -40.426 | -1.6 | -592.4444 | 0.7917838
1334 | 1334 | 3771.428 | 159.34 | 360.025 | 40.137 | -41.345 | -1.6 | -592.8889 | 0.7916276
1335 | 1335 | 3771.428 | 158.241 | 358.926 | 40.137 | -42.444 | -1.6 | -593.3333 | 0.7914714
1336 | 1336 | 3771.428 | 158.241 | 358.926 | 40.137 | -42.444 | -1.6 | -593.7778 | 0.7913152
1337 | 1337 | 3770.33 | 158.242 | 358.927 | 40.137 | -42.443 | -1.6 | -594.2222 | 0.791159
1338 | 1338 | 3770.33 | 157.143 | 357.828 | 40.137 | -43.542 | -1.6 | -594.6667 | 0.7910028
1339 | 1339 | 3771.428 | 159.34 | 360.205 | 40.173 | -41.525 | -1.6 | -595.1111 | 0.7908466
1340 | 1340 | 3771.428 | 159.34 | 359.844 | 40.1008 | -41.164 | -1.6 | -595.5556 | 0.7906904
1341 | 1341 | 3770.33 | 157.143 | 357.647 | 40.1008 | -43.361 | -1.6 | -596 | 0.7905342
1342 | 1342 | 3771.428 | 159.34 | 360.025 | 40.137 | -41.345 | -1.6 | -596.4444 | 0.790378
1343 | 1343 | 3770.33 | 158.242 | 358.746 | 40.1008 | -42.262 | -1.6 | -596.8889 | 0.7902218
1344 | 1344 | 3770.33 | 158.242 | 358.927 | 40.137 | -42.443 | -1.6 | -597.3333 | 0.7900656
1345 | 1345 | 3769.231 | 159.341 | 360.026 | 40.137 | -41.344 | -1.6 | -597.7778 | 0.7899094
1346 | 1346 | 3771.428 | 161.538 | 362.042 | 40.1008 | -38.966 | -1.6 | -598.2222 | 0.7897532
1347 | 1347 | 3770.33 | 159.341 | 359.665 | 40.0648 | -40.983 | -1.6 | -598.6667 | 0.789597
1348 | 1348 | 3770.33 | 159.341 | 359.845 | 40.1008 | -41.163 | -1.6 | -599.1111 | 0.7894408
1349 | 1349 | 3769.231 | 158.242 | 358.746 | 40.1008 | -42.262 | -1.6 | -599.5556 | 0.7892846
1350 | 1350 | 3769.231 | 158.242 | 358.566 | 40.0648 | -42.082 | -1.6 | -600 | 0.7891284
1351 | 1351 | 3770.33 | 159.341 | 359.845 | 40.1008 | -41.163 | -1.6 | -600.4444 | 0.7889722
1352 | 1352 | 3771.428 | 160.439 | 360.763 | 40.0648 | -39.885 | -1.6 | -600.8889 | 0.788816
1353 | 1353 | 3770.33 | 160.44 | 360.764 | 40.0648 | -39.884 | -1.6 | -601.3333 | 0.7886598
1354 | 1354 | 3770.33 | 160.44 | 360.764 | 40.0648 | -39.884 | -1.6 | -601.7778 | 0.7885036
1355 | 1355 | 3770.33 | 159.341 | 359.665 | 40.0648 | -40.983 | -1.6 | -602.2222 | 0.7883474
1356 | 1356 | 3769.231 | 158.242 | 358.746 | 40.1008 | -42.262 | -1.6 | -602.6667 | 0.7881912
1357 | 1357 | 3769.231 | 158.242 | 358.566 | 40.0648 | -42.082 | -1.6 | -603.1111 | 0.788035
1358 | 1358 | 3769.231 | 159.341 | 360.026 | 40.137 | -41.344 | -1.6 | -603.5556 | 0.7878788
1359 | 1359 | 3770.33 | 160.44 | 360.944 | 40.1008 | -40.064 | -1.6 | -604 | 0.7877226
1360 | 1360 | 3769.231 | 159.341 | 359.845 | 40.1008 | -41.163 | -1.6 | -604.4444 | 0.7875664
1361 | 1361 | 3769.231 | 158.242 | 359.107 | 40.173 | -42.623 | -1.6 | -604.8889 | 0.7874102
1362 | 1362 | 3765.934 | 154.945 | 355.63 | 40.137 | -45.74 | -1.6 | -605.3333 | 0.787254
1363 | 1363 | 3768.132 | 159.341 | 359.845 | 40.1008 | -41.163 | -1.6 | -605.7778 | 0.7870978
1364 | 1364 | 3768.132 | 158.242 | 358.927 | 40.137 | -42.443 | -1.6 | -606.2222 | 0.7869416
1365 | 1365 | 3768.132 | 159.341 | 359.665 | 40.0648 | -40.983 | -1.6 | -606.6667 | 0.7867854
1366 | 1366 | 3768.132 | 159.341 | 360.026 | 40.137 | -41.344 | -1.6 | -607.1111 | 0.7866292
1367 | 1367 | 3768.132 | 160.44 | 361.305 | 40.173 | -40.425 | -1.6 | -607.5556 | 0.786473
1368 | 1368 | 3768.132 | 161.538 | 361.862 | 40.0648 | -38.786 | -1.6 | -608 | 0.7863168
1369 | 1369 | 3765.934 | 157.143 | 357.828 | 40.137 | -43.542 | -1.6 | -608.4444 | 0.7861606
1370 | 1370 | 3767.033 | 158.242 | 358.566 | 40.0648 | -42.082 | -1.6 | -608.8889 | 0.7860044
1371 | 1371 | 3767.033 | 159.341 | 360.026 | 40.137 | -41.344 | -1.6 | -609.3333 | 0.7858482
1372 | 1372 | 3767.033 | 159.341 | 359.665 | 40.0648 | -40.983 | -1.6 | -609.7778 | 0.785692
1373 | 1373 | 3765.934 | 157.143 | 357.647 | 40.1008 | -43.361 | -1.6 | -610.2222 | 0.7855358
1374 | 1374 | 3765.934 | 158.242 | 359.107 | 40.173 | -42.623 | -1.6 | -610.6667 | 0.7853796
1375 | 1375 | 3768.132 | 160.44 | 361.125 | 40.137 | -40.245 | -1.6 | -611.1111 | 0.7852234
1376 | 1376 | 3767.033 | 159.341 | 359.665 | 40.0648 | -40.983 | -1.6 | -611.5556 | 0.7850672
1377 | 1377 | 3765.934 | 159.34 | 360.205 | 40.173 | -41.525 | -1.6 | -612 | 0.784911
1378 | 1378 | 3767.033 | 161.538 | 362.223 | 40.137 | -39.147 | -1.6 | -612.4444 | 0.7847548
1379 | 1379 | 3763.736 | 157.142 | 357.646 | 40.1008 | -43.362 | -1.6 | -612.8889 | 0.7845986
1380 | 1380 | 3765.934 | 158.242 | 358.927 | 40.137 | -42.443 | -1.6 | -613.3333 | 0.7844424
1381 | 1381 | 3764.835 | 158.241 | 358.745 | 40.1008 | -42.263 | -1.6 | -613.7778 | 0.7842862
1382 | 1382 | 3767.033 | 160.439 | 361.304 | 40.173 | -40.426 | -1.6 | -614.2222 | 0.78413
1383 | 1383 | 3765.934 | 158.242 | 358.566 | 40.0648 | -42.082 | -1.6 | -614.6667 | 0.7839738
1384 | 1384 | 3765.934 | 159.34 | 360.025 | 40.137 | -41.345 | -1.6 | -615.1111 | 0.7838176
1385 | 1385 | 3765.934 | 160.439 | 361.124 | 40.137 | -40.246 | -1.6 | -615.5556 | 0.7836614
1386 | 1386 | 3765.934 | 158.242 | 359.467 | 40.245 | -42.983 | -1.6 | -616 | 0.7835052
1387 | 1387 | 3764.835 | 158.241 | 359.286 | 40.209 | -42.804 | -1.6 | -616.4444 | 0.783349
1388 | 1388 | 3764.835 | 158.241 | 359.106 | 40.173 | -42.624 | -1.6 | -616.8889 | 0.7831928
1389 | 1389 | 3764.835 | 159.34 | 359.664 | 40.0648 | -40.984 | -1.6 | -617.3333 | 0.7830366
1390 | 1390 | 3764.835 | 159.34 | 359.664 | 40.0648 | -40.984 | -1.6 | -617.7778 | 0.7828803
1391 | 1391 | 3764.835 | 159.34 | 360.205 | 40.173 | -41.525 | -1.6 | -618.2222 | 0.7827241
1392 | 1392 | 3764.835 | 159.34 | 359.844 | 40.1008 | -41.164 | -1.6 | -618.6667 | 0.7825679
1393 | 1393 | 3764.835 | 159.34 | 360.205 | 40.173 | -41.525 | -1.6 | -619.1111 | 0.7824117
1394 | 1394 | 3763.736 | 159.34 | 360.205 | 40.173 | -41.525 | -1.6 | -619.5556 | 0.7822555
1395 | 1395 | 3762.638 | 156.044 | 356.548 | 40.1008 | -44.46 | -1.6 | -620 | 0.7820993
1396 | 1396 | 3762.638 | 156.044 | 356.909 | 40.173 | -44.821 | -1.6 | -620.4444 | 0.7819431
1397 | 1397 | 3763.736 | 158.241 | 358.745 | 40.1008 | -42.263 | -1.6 | -620.8889 | 0.7817869
1398 | 1398 | 3763.736 | 159.34 | 359.844 | 40.1008 | -41.164 | -1.6 | -621.3333 | 0.7816307
1399 | 1399 | 3763.736 | 158.241 | 358.745 | 40.1008 | -42.263 | -1.6 | -621.7778 | 0.7814745
1400 | 1400 | 3763.736 | 159.34 | 359.844 | 40.1008 | -41.164 | -1.6 | -622.2222 | 0.7813183
1401 | 1401 | 3763.736 | 159.34 | 360.025 | 40.137 | -41.345 | -1.6 | -622.6667 | 0.7811621
1402 | 1402 | 3762.638 | 159.341 | 359.845 | 40.1008 | -41.163 | -1.6 | -623.1111 | 0.7810059
1403 | 1403 | 3764.835 | 159.34 | 359.844 | 40.1008 | -41.164 | -1.6 | -623.5556 | 0.7808497
1404 | 1404 | 3762.638 | 158.242 | 358.927 | 40.137 | -42.443 | -1.6 | -624 | 0.7806935
1405 | 1405 | 3762.638 | 158.242 | 359.107 | 40.173 | -42.623 | -1.6 | -624.4444 | 0.7805373
1406 | 1406 | 3762.638 | 158.242 | 359.107 | 40.173 | -42.623 | -1.6 | -624.8889 | 0.7803811
1407 | 1407 | 3763.736 | 160.439 | 360.943 | 40.1008 | -40.065 | -1.6 | -625.3333 | 0.7802249
1408 | 1408 | 3762.638 | 159.341 | 359.665 | 40.0648 | -40.983 | -1.6 | -625.7778 | 0.7800687
1409 | 1409 | 3762.638 | 159.341 | 360.026 | 40.137 | -41.344 | -1.6 | -626.2222 | 0.7799125
1410 | 1410 | 3762.638 | 159.341 | 360.026 | 40.137 | -41.344 | -1.6 | -626.6667 | 0.7797563
1411 | 1411 | 3762.638 | 160.44 | 360.764 | 40.0648 | -39.884 | -1.6 | -627.1111 | 0.7796001
1412 | 1412 | 3762.638 | 159.341 | 360.206 | 40.173 | -41.524 | -1.6 | -627.5556 | 0.7794439
1413 | 1413 | 3762.638 | 159.341 | 359.665 | 40.0648 | -40.983 | -1.6 | -628 | 0.7792877
1414 | 1414 | 3761.539 | 159.341 | 360.206 | 40.173 | -41.524 | -1.6 | -628.4444 | 0.7791315
1415 | 1415 | 3761.539 | 158.242 | 358.566 | 40.0648 | -42.082 | -1.6 | -628.8889 | 0.7789753
1416 | 1416 | 3760.439 | 157.142 | 358.007 | 40.173 | -43.723 | -1.6 | -629.3333 | 0.7788191
1417 | 1417 | 3761.539 | 159.341 | 360.386 | 40.209 | -41.704 | -1.6 | -629.7778 | 0.7786629
1418 | 1418 | 3761.539 | 160.44 | 360.764 | 40.0648 | -39.884 | -1.6 | -630.2222 | 0.7785067
1419 | 1419 | 3760.439 | 158.241 | 358.745 | 40.1008 | -42.263 | -1.6 | -630.6667 | 0.7783505
1420 | 1420 | 3760.439 | 157.142 | 358.007 | 40.173 | -43.723 | -1.6 | -631.1111 | 0.7781943
1421 | 1421 | 3761.539 | 159.341 | 360.026 | 40.137 | -41.344 | -1.6 | -631.5556 | 0.7780381
1422 | 1422 | 3760.439 | 158.241 | 359.286 | 40.209 | -42.804 | -1.6 | -632 | 0.7778819
1423 | 1423 | 3760.439 | 158.241 | 359.106 | 40.173 | -42.624 | -1.6 | -632.4444 | 0.7777257
1424 | 1424 | 3760.439 | 159.34 | 360.025 | 40.137 | -41.345 | -1.6 | -632.8889 | 0.7775695
1425 | 1425 | 3761.539 | 161.539 | 361.683 | 40.0288 | -38.605 | -1.6 | -633.3333 | 0.7774133
1426 | 1426 | 3759.341 | 156.044 | 356.729 | 40.137 | -44.641 | -1.6 | -633.7778 | 0.7772571
1427 | 1427 | 3760.439 | 158.241 | 358.745 | 40.1008 | -42.263 | -1.6 | -634.2222 | 0.7771009
1428 | 1428 | 3760.439 | 159.34 | 360.025 | 40.137 | -41.345 | -1.6 | -634.6667 | 0.7769447
1429 | 1429 | 3760.439 | 159.34 | 360.025 | 40.137 | -41.345 | -1.6 | -635.1111 | 0.7767885
1430 | 1430 | 3759.341 | 158.242 | 359.287 | 40.209 | -42.803 | -1.6 | -635.5556 | 0.7766323
1431 | 1431 | 3759.341 | 157.143 | 358.008 | 40.173 | -43.722 | -1.6 | -636 | 0.7764761
1432 | 1432 | 3757.143 | 158.242 | 358.746 | 40.1008 | -42.262 | -1.6 | -636.4444 | 0.7763199
1433 | 1433 | 3760.439 | 159.34 | 360.205 | 40.173 | -41.525 | -1.6 | -636.8889 | 0.7761637
1434 | 1434 | 3759.341 | 158.242 | 358.927 | 40.137 | -42.443 | -1.6 | -637.3333 | 0.7760075
1435 | 1435 | 3759.341 | 158.242 | 358.927 | 40.137 | -42.443 | -1.6 | -637.7778 | 0.7758513
1436 | 1436 | 3759.341 | 159.341 | 360.386 | 40.209 | -41.704 | -1.6 | -638.2222 | 0.7756951
1437 | 1437 | 3759.341 | 158.242 | 358.746 | 40.1008 | -42.262 | -1.6 | -638.6667 | 0.7755389
1438 | 1438 | 3758.242 | 157.143 | 357.828 | 40.137 | -43.542 | -1.6 | -639.1111 | 0.7753827
1439 | 1439 | 3760.439 | 160.439 | 361.484 | 40.209 | -40.606 | -1.6 | -639.5556 | 0.7752265
1440 | 1440 | 3759.341 | 159.341 | 360.206 | 40.173 | -41.524 | -1.6 | -640 | 0.7750703
1441 | 1441 | 3757.143 | 157.143 | 357.828 | 40.137 | -43.542 | -1.6 | -640.4444 | 0.7749141
1442 | 1442 | 3758.242 | 159.341 | 360.206 | 40.173 | -41.524 | -1.6 | -640.8889 | 0.7747579
1443 | 1443 | 3758.242 | 159.341 | 360.206 | 40.173 | -41.524 | -1.6 | -641.3333 | 0.7746017
1444 | 1444 | 3759.341 | 160.44 | 361.305 | 40.173 | -40.425 | -1.6 | -641.7778 | 0.7744455
1445 | 1445 | 3759.341 | 160.44 | 361.125 | 40.137 | -40.245 | -1.6 | -642.2222 | 0.7742893
1446 | 1446 | 3757.143 | 158.242 | 359.107 | 40.173 | -42.623 | -1.6 | -642.6667 | 0.7741331
1447 | 1447 | 3756.044 | 157.143 | 357.828 | 40.137 | -43.542 | -1.6 | -643.1111 | 0.7739769
1448 | 1448 | 3758.242 | 159.341 | 360.386 | 40.209 | -41.704 | -1.6 | -643.5556 | 0.7738207
1449 | 1449 | 3757.143 | 158.242 | 359.107 | 40.173 | -42.623 | -1.6 | -644 | 0.7736645
1450 | 1450 | 3757.143 | 158.242 | 358.927 | 40.137 | -42.443 | -1.6 | -644.4444 | 0.7735083
1451 | 1451 | 3757.143 | 158.242 | 358.927 | 40.137 | -42.443 | -1.6 | -644.8889 | 0.7733521
1452 | 1452 | 3757.143 | 159.341 | 360.206 | 40.173 | -41.524 | -1.6 | -645.3333 | 0.7731959
1453 | 1453 | 3757.143 | 158.242 | 358.927 | 40.137 | -42.443 | -1.6 | -645.7778 | 0.7730397
1454 | 1454 | 3756.044 | 158.242 | 359.107 | 40.173 | -42.623 | -1.6 | -646.2222 | 0.7728835
1455 | 1455 | 3756.044 | 157.143 | 357.828 | 40.137 | -43.542 | -1.6 | -646.6667 | 0.7727273
1456 | 1456 | 3756.044 | 157.143 | 358.008 | 40.173 | -43.722 | -1.6 | -647.1111 | 0.7725711
1457 | 1457 | 3756.044 | 157.143 | 358.008 | 40.173 | -43.722 | -1.6 | -647.5556 | 0.7724149
1458 | 1458 | 3757.143 | 160.44 | 361.665 | 40.245 | -40.785 | -1.6 | -648 | 0.7722587
1459 | 1459 | 3756.044 | 158.242 | 359.287 | 40.209 | -42.803 | -1.6 | -648.4444 | 0.7721025
1460 | 1460 | 3756.044 | 158.242 | 358.927 | 40.137 | -42.443 | -1.6 | -648.8889 | 0.7719463
1461 | 1461 | 3757.143 | 159.341 | 360.026 | 40.137 | -41.344 | -1.6 | -649.3333 | 0.7717901
1462 | 1462 | 3756.044 | 159.341 | 359.845 | 40.1008 | -41.163 | -1.6 | -649.7778 | 0.7716339
1463 | 1463 | 3756.044 | 158.242 | 358.566 | 40.0648 | -42.082 | -1.6 | -650.2222 | 0.7714777
1464 | 1464 | 3756.044 | 159.341 | 360.026 | 40.137 | -41.344 | -1.6 | -650.6667 | 0.7713215
1465 | 1465 | 3756.044 | 158.242 | 359.287 | 40.209 | -42.803 | -1.6 | -651.1111 | 0.7711653
1466 | 1466 | 3753.846 | 157.143 | 358.008 | 40.173 | -43.722 | -1.6 | -651.5556 | 0.7710091
1467 | 1467 | 3757.143 | 162.638 | 363.503 | 40.173 | -38.227 | -1.6 | -652 | 0.7708529
1468 | 1468 | 3753.846 | 156.044 | 356.909 | 40.173 | -44.821 | -1.6 | -652.4444 | 0.7706967
1469 | 1469 | 3753.846 | 158.242 | 358.746 | 40.1008 | -42.262 | -1.6 | -652.8889 | 0.7705405
1470 | 1470 | 3754.945 | 159.341 | 359.845 | 40.1008 | -41.163 | -1.6 | -653.3333 | 0.7703843
1471 | 1471 | 3753.846 | 157.143 | 358.368 | 40.245 | -44.082 | -1.6 | -653.7778 | 0.7702281
1472 | 1472 | 3754.945 | 159.341 | 360.026 | 40.137 | -41.344 | -1.6 | -654.2222 | 0.7700719
1473 | 1473 | 3754.945 | 158.242 | 359.107 | 40.173 | -42.623 | -1.6 | -654.6667 | 0.7699157
1474 | 1474 | 3756.044 | 160.44 | 361.305 | 40.173 | -40.425 | -1.6 | -655.1111 | 0.7697595
1475 | 1475 | 3753.846 | 158.242 | 358.927 | 40.137 | -42.443 | -1.6 | -655.5556 | 0.7696032
1476 | 1476 | 3754.945 | 160.44 | 361.125 | 40.137 | -40.245 | -1.6 | -656 | 0.769447
1477 | 1477 | 3753.846 | 158.242 | 358.927 | 40.137 | -42.443 | -1.6 | -656.4444 | 0.7692908
1478 | 1478 | 3753.846 | 158.242 | 359.107 | 40.173 | -42.623 | -1.6 | -656.8889 | 0.7691346
1479 | 1479 | 3753.846 | 159.341 | 360.206 | 40.173 | -41.524 | -1.6 | -657.3333 | 0.7689784
1480 | 1480 | 3753.846 | 159.341 | 360.386 | 40.209 | -41.704 | -1.6 | -657.7778 | 0.7688222
1481 | 1481 | 3753.846 | 159.341 | 360.206 | 40.173 | -41.524 | -1.6 | -658.2222 | 0.768666
1482 | 1482 | 3752.747 | 158.242 | 358.927 | 40.137 | -42.443 | -1.6 | -658.6667 | 0.7685098
1483 | 1483 | 3752.747 | 157.143 | 358.008 | 40.173 | -43.722 | -1.6 | -659.1111 | 0.7683536
1484 | 1484 | 3752.747 | 158.242 | 359.107 | 40.173 | -42.623 | -1.6 | -659.5556 | 0.7681974
1485 | 1485 | 3752.747 | 158.242 | 359.287 | 40.209 | -42.803 | -1.6 | -660 | 0.7680412
1486 | 1486 | 3753.846 | 159.341 | 360.386 | 40.209 | -41.704 | -1.6 | -660.4444 | 0.767885
1487 | 1487 | 3753.846 | 159.341 | 360.026 | 40.137 | -41.344 | -1.6 | -660.8889 | 0.7677288
1488 | 1488 | 3752.747 | 158.242 | 358.927 | 40.137 | -42.443 | -1.6 | -661.3333 | 0.7675726
1489 | 1489 | 3751.648 | 157.143 | 358.368 | 40.245 | -44.082 | -1.6 | -661.7778 | 0.7674164
1490 | 1490 | 3752.747 | 158.242 | 359.107 | 40.173 | -42.623 | -1.6 | -662.2222 | 0.7672602
1491 | 1491 | 3752.747 | 160.439 | 361.484 | 40.209 | -40.606 | -1.6 | -662.6667 | 0.767104
1492 | 1492 | 3752.747 | 159.34 | 360.385 | 40.209 | -41.705 | -1.6 | -663.1111 | 0.7669478
1493 | 1493 | 3751.648 | 159.34 | 360.205 | 40.173 | -41.525 | -1.6 | -663.5556 | 0.7667916
1494 | 1494 | 3750.549 | 158.241 | 359.286 | 40.209 | -42.804 | -1.6 | -664 | 0.7666354
1495 | 1495 | 3750.549 | 157.142 | 357.827 | 40.137 | -43.543 | -1.6 | -664.4444 | 0.7664792
1496 | 1496 | 3751.648 | 158.241 | 358.926 | 40.137 | -42.444 | -1.6 | -664.8889 | 0.766323
1497 | 1497 | 3751.648 | 157.143 | 358.008 | 40.173 | -43.722 | -1.6 | -665.3333 | 0.7661668
1498 | 1498 | 3751.648 | 159.34 | 360.205 | 40.173 | -41.525 | -1.6 | -665.7778 | 0.7660106
1499 | 1499 | 3751.648 | 158.241 | 358.926 | 40.137 | -42.444 | -1.6 | -666.2222 | 0.7658544
1500 | 1500 | 3751.648 | 158.241 | 359.286 | 40.209 | -42.804 | -1.6 | -666.6667 | 0.7656982
1501 | 1501 | 3751.648 | 159.34 | 360.025 | 40.137 | -41.345 | -1.6 | -667.1111 | 0.765542
1502 | 1502 | 3750.549 | 159.34 | 360.385 | 40.209 | -41.705 | -1.6 | -667.5556 | 0.7653858
1503 | 1503 | 3750.549 | 158.241 | 358.745 | 40.1008 | -42.263 | -1.6 | -668 | 0.7652296
1504 | 1504 | 3750.549 | 158.241 | 359.286 | 40.209 | -42.804 | -1.6 | -668.4444 | 0.7650734
1505 | 1505 | 3748.352 | 156.044 | 357.089 | 40.209 | -45.001 | -1.6 | -668.8889 | 0.7649172
1506 | 1506 | 3750.549 | 158.241 | 359.106 | 40.173 | -42.624 | -1.6 | -669.3333 | 0.764761
1507 | 1507 | 3750.549 | 159.34 | 360.025 | 40.137 | -41.345 | -1.6 | -669.7778 | 0.7646048
1508 | 1508 | 3749.451 | 157.143 | 358.008 | 40.173 | -43.722 | -1.6 | -670.2222 | 0.7644486
1509 | 1509 | 3750.549 | 159.34 | 359.844 | 40.1008 | -41.164 | -1.6 | -670.6667 | 0.7642924
1510 | 1510 | 3749.451 | 158.242 | 358.927 | 40.137 | -42.443 | -1.6 | -671.1111 | 0.7641362
1511 | 1511 | 3750.549 | 159.34 | 360.385 | 40.209 | -41.705 | -1.6 | -671.5556 | 0.76398
1512 | 1512 | 3750.549 | 159.34 | 360.025 | 40.137 | -41.345 | -1.6 | -672 | 0.7638238
1513 | 1513 | 3749.451 | 158.242 | 358.927 | 40.137 | -42.443 | -1.6 | -672.4444 | 0.7636676
1514 | 1514 | 3749.451 | 159.341 | 359.845 | 40.1008 | -41.163 | -1.6 | -672.8889 | 0.7635114
1515 | 1515 | 3749.451 | 159.341 | 360.206 | 40.173 | -41.524 | -1.6 | -673.3333 | 0.7633552
1516 | 1516 | 3748.352 | 158.242 | 359.287 | 40.209 | -42.803 | -1.6 | -673.7778 | 0.763199
1517 | 1517 | 3749.451 | 159.341 | 360.566 | 40.245 | -41.884 | -1.6 | -674.2222 | 0.7630428
1518 | 1518 | 3750.549 | 159.34 | 360.205 | 40.173 | -41.525 | -1.6 | -674.6667 | 0.7628866
1519 | 1519 | 3747.253 | 158.242 | 359.107 | 40.173 | -42.623 | -1.6 | -675.1111 | 0.7627304
1520 | 1520 | 3749.451 | 160.44 | 360.944 | 40.1008 | -40.064 | -1.6 | -675.5556 | 0.7625742
1521 | 1521 | 3749.451 | 159.341 | 360.386 | 40.209 | -41.704 | -1.6 | -676 | 0.762418
1522 | 1522 | 3748.352 | 158.242 | 359.287 | 40.209 | -42.803 | -1.6 | -676.4444 | 0.7622618
1523 | 1523 | 3748.352 | 158.242 | 359.467 | 40.245 | -42.983 | -1.6 | -676.8889 | 0.7621056
1524 | 1524 | 3748.352 | 159.341 | 360.026 | 40.137 | -41.344 | -1.6 | -677.3333 | 0.7619494
1525 | 1525 | 3748.352 | 158.242 | 359.287 | 40.209 | -42.803 | -1.6 | -677.7778 | 0.7617932
1526 | 1526 | 3748.352 | 159.341 | 360.386 | 40.209 | -41.704 | -1.6 | -678.2222 | 0.761637
1527 | 1527 | 3747.253 | 158.242 | 359.107 | 40.173 | -42.623 | -1.6 | -678.6667 | 0.7614808
1528 | 1528 | 3748.352 | 159.341 | 360.026 | 40.137 | -41.344 | -1.6 | -679.1111 | 0.7613246
1529 | 1529 | 3748.352 | 159.341 | 359.845 | 40.1008 | -41.163 | -1.6 | -679.5556 | 0.7611684
1530 | 1530 | 3747.253 | 158.242 | 358.927 | 40.137 | -42.443 | -1.6 | -680 | 0.7610122
1531 | 1531 | 3747.253 | 159.341 | 360.206 | 40.173 | -41.524 | -1.6 | -680.4444 | 0.760856
1532 | 1532 | 3747.253 | 159.341 | 360.566 | 40.245 | -41.884 | -1.6 | -680.8889 | 0.7606998
1533 | 1533 | 3747.253 | 159.341 | 360.026 | 40.137 | -41.344 | -1.6 | -681.3333 | 0.7605436
1534 | 1534 | 3745.055 | 156.044 | 356.548 | 40.1008 | -44.46 | -1.6 | -681.7778 | 0.7603874
1535 | 1535 | 3747.253 | 159.341 | 360.026 | 40.137 | -41.344 | -1.6 | -682.2222 | 0.7602312
1536 | 1536 | 3747.253 | 159.341 | 360.026 | 40.137 | -41.344 | -1.6 | -682.6667 | 0.760075
1537 | 1537 | 3747.253 | 160.44 | 361.665 | 40.245 | -40.785 | -1.6 | -683.1111 | 0.7599188
1538 | 1538 | 3747.253 | 159.341 | 360.206 | 40.173 | -41.524 | -1.6 | -683.5556 | 0.7597626
1539 | 1539 | 3747.253 | 159.341 | 360.026 | 40.137 | -41.344 | -1.6 | -684 | 0.7596064
1540 | 1540 | 3746.154 | 159.341 | 360.026 | 40.137 | -41.344 | -1.6 | -684.4444 | 0.7594502
1541 | 1541 | 3745.055 | 158.242 | 359.107 | 40.173 | -42.623 | -1.6 | -684.8889 | 0.759294
1542 | 1542 | 3746.154 | 159.341 | 360.206 | 40.173 | -41.524 | -1.6 | -685.3333 | 0.7591378
1543 | 1543 | 3746.154 | 159.341 | 360.026 | 40.137 | -41.344 | -1.6 | -685.7778 | 0.7589816
1544 | 1544 | 3746.154 | 159.341 | 360.386 | 40.209 | -41.704 | -1.6 | -686.2222 | 0.7588254
1545 | 1545 | 3746.154 | 159.341 | 360.386 | 40.209 | -41.704 | -1.6 | -686.6667 | 0.7586692
1546 | 1546 | 3745.055 | 158.242 | 359.107 | 40.173 | -42.623 | -1.6 | -687.1111 | 0.758513
1547 | 1547 | 3745.055 | 158.242 | 359.287 | 40.209 | -42.803 | -1.6 | -687.5556 | 0.7583568
1548 | 1548 | 3747.253 | 162.638 | 363.323 | 40.137 | -38.047 | -1.6 | -688 | 0.7582006
1549 | 1549 | 3745.055 | 158.242 | 358.927 | 40.137 | -42.443 | -1.6 | -688.4444 | 0.7580444
1550 | 1550 | 3745.055 | 159.341 | 360.026 | 40.137 | -41.344 | -1.6 | -688.8889 | 0.7578882
1551 | 1551 | 3745.055 | 159.341 | 360.566 | 40.245 | -41.884 | -1.6 | -689.3333 | 0.757732
1552 | 1552 | 3745.055 | 159.341 | 360.386 | 40.209 | -41.704 | -1.6 | -689.7778 | 0.7575758
1553 | 1553 | 3743.956 | 157.143 | 358.188 | 40.209 | -43.902 | -1.6 | -690.2222 | 0.7574196
1554 | 1554 | 3746.154 | 159.341 | 360.566 | 40.245 | -41.884 | -1.6 | -690.6667 | 0.7572634
1555 | 1555 | 3743.956 | 160.439 | 361.484 | 40.209 | -40.606 | -1.6 | -691.1111 | 0.7571072
1556 | 1556 | 3745.055 | 159.341 | 360.026 | 40.137 | -41.344 | -1.6 | -691.5556 | 0.756951
1557 | 1557 | 3743.956 | 159.341 | 360.566 | 40.245 | -41.884 | -1.6 | -692 | 0.7567948
1558 | 1558 | 3742.857 | 158.242 | 359.287 | 40.209 | -42.803 | -1.6 | -692.4444 | 0.7566386
1559 | 1559 | 3743.956 | 159.341 | 360.026 | 40.137 | -41.344 | -1.6 | -692.8889 | 0.7564823
1560 | 1560 | 3742.857 | 158.242 | 359.287 | 40.209 | -42.803 | -1.6 | -693.3333 | 0.7563261
1561 | 1561 | 3743.956 | 160.439 | 360.943 | 40.1008 | -40.065 | -1.6 | -693.7778 | 0.7561699
1562 | 1562 | 3742.857 | 156.044 | 356.909 | 40.173 | -44.821 | -1.6 | -694.2222 | 0.7560137
1563 | 1563 | 3743.956 | 159.341 | 360.386 | 40.209 | -41.704 | -1.6 | -694.6667 | 0.7558575
1564 | 1564 | 3742.857 | 158.242 | 359.647 | 40.281 | -43.163 | -1.6 | -695.1111 | 0.7557013
1565 | 1565 | 3742.857 | 159.34 | 360.205 | 40.173 | -41.525 | -1.6 | -695.5556 | 0.7555451
1566 | 1566 | 3741.758 | 157.143 | 358.008 | 40.173 | -43.722 | -1.6 | -696 | 0.7553889
1567 | 1567 | 3742.857 | 158.242 | 358.927 | 40.137 | -42.443 | -1.6 | -696.4444 | 0.7552327
1568 | 1568 | 3742.857 | 159.34 | 360.205 | 40.173 | -41.525 | -1.6 | -696.8889 | 0.7550765
1569 | 1569 | 3742.857 | 159.34 | 360.205 | 40.173 | -41.525 | -1.6 | -697.3333 | 0.7549203
1570 | 1570 | 3743.956 | 162.637 | 363.141 | 40.1008 | -37.867 | -1.6 | -697.7778 | 0.7547641
1571 | 1571 | 3743.956 | 159.341 | 360.026 | 40.137 | -41.344 | -1.6 | -698.2222 | 0.7546079
1572 | 1572 | 3742.857 | 159.34 | 360.565 | 40.245 | -41.885 | -1.6 | -698.6667 | 0.7544517
1573 | 1573 | 3741.758 | 159.341 | 360.566 | 40.245 | -41.884 | -1.6 | -699.1111 | 0.7542955
1574 | 1574 | 3743.956 | 159.341 | 360.206 | 40.173 | -41.524 | -1.6 | -699.5556 | 0.7541393
1575 | 1575 | 3740.659 | 157.142 | 357.827 | 40.137 | -43.543 | -1.6 | -700 | 0.7539831
1576 | 1576 | 3742.857 | 159.34 | 360.385 | 40.209 | -41.705 | -1.6 | -700.4444 | 0.7538269
1577 | 1577 | 3740.659 | 157.142 | 358.367 | 40.245 | -44.083 | -1.6 | -700.8889 | 0.7536707
1578 | 1578 | 3740.659 | 158.242 | 359.287 | 40.209 | -42.803 | -1.6 | -701.3333 | 0.7535145
1579 | 1579 | 3740.659 | 158.242 | 359.287 | 40.209 | -42.803 | -1.6 | -701.7778 | 0.7533583
1580 | 1580 | 3741.758 | 159.341 | 360.386 | 40.209 | -41.704 | -1.6 | -702.2222 | 0.7532021
1581 | 1581 | 3741.758 | 158.241 | 359.106 | 40.173 | -42.624 | -1.6 | -702.6667 | 0.7530459
1582 | 1582 | 3741.758 | 159.341 | 360.206 | 40.173 | -41.524 | -1.6 | -703.1111 | 0.7528897
1583 | 1583 | 3739.561 | 158.242 | 359.467 | 40.245 | -42.983 | -1.6 | -703.5556 | 0.7527335
1584 | 1584 | 3741.758 | 160.439 | 361.304 | 40.173 | -40.426 | -1.6 | -704 | 0.7525773
1585 | 1585 | 3742.857 | 161.538 | 362.223 | 40.137 | -39.147 | -1.6 | -704.4444 | 0.7524211
1586 | 1586 | 3740.659 | 158.242 | 359.287 | 40.209 | -42.803 | -1.6 | -704.8889 | 0.7522649
1587 | 1587 | 3740.659 | 158.242 | 359.467 | 40.245 | -42.983 | -1.6 | -705.3333 | 0.7521087
1588 | 1588 | 3740.659 | 159.34 | 360.025 | 40.137 | -41.345 | -1.6 | -705.7778 | 0.7519525
1589 | 1589 | 3740.659 | 158.242 | 359.107 | 40.173 | -42.623 | -1.6 | -706.2222 | 0.7517963
1590 | 1590 | 3740.659 | 158.242 | 359.107 | 40.173 | -42.623 | -1.6 | -706.6667 | 0.7516401
1591 | 1591 | 3740.659 | 159.34 | 360.565 | 40.245 | -41.885 | -1.6 | -707.1111 | 0.7514839
1592 | 1592 | 3740.659 | 159.34 | 360.205 | 40.173 | -41.525 | -1.6 | -707.5556 | 0.7513277
1593 | 1593 | 3740.659 | 159.34 | 360.565 | 40.245 | -41.885 | -1.6 | -708 | 0.7511715
1594 | 1594 | 3740.659 | 160.439 | 361.304 | 40.173 | -40.426 | -1.6 | -708.4444 | 0.7510153
1595 | 1595 | 3739.561 | 158.242 | 358.927 | 40.137 | -42.443 | -1.6 | -708.8889 | 0.7508591
1596 | 1596 | 3738.461 | 158.241 | 359.106 | 40.173 | -42.624 | -1.6 | -709.3333 | 0.7507029
1597 | 1597 | 3739.561 | 157.144 | 358.549 | 40.281 | -44.261 | -1.6 | -709.7778 | 0.7505467
1598 | 1598 | 3739.561 | 160.44 | 361.485 | 40.209 | -40.605 | -1.6 | -710.2222 | 0.7503905
1599 | 1599 | 3739.561 | 160.44 | 361.305 | 40.173 | -40.425 | -1.6 | -710.6667 | 0.7502343
1600 | 1600 | 3737.363 | 158.242 | 359.467 | 40.245 | -42.983 | -1.6 | -711.1111 | 0.7500781
1601 | 1601 | 3739.561 | 160.44 | 361.485 | 40.209 | -40.605 | -1.6 | -711.5556 | 0.7499219
1602 | 1602 | 3738.461 | 157.142 | 358.547 | 40.281 | -44.263 | -1.6 | -712 | 0.7497657
1603 | 1603 | 3739.561 | 160.44 | 361.485 | 40.209 | -40.605 | -1.6 | -712.4444 | 0.7496095
1604 | 1604 | 3737.363 | 159.341 | 360.026 | 40.137 | -41.344 | -1.6 | -712.8889 | 0.7494533
1605 | 1605 | 3739.561 | 160.44 | 361.665 | 40.245 | -40.785 | -1.6 | -713.3333 | 0.7492971
1606 | 1606 | 3736.264 | 157.143 | 358.188 | 40.209 | -43.902 | -1.6 | -713.7778 | 0.7491409
1607 | 1607 | 3738.461 | 159.34 | 360.385 | 40.209 | -41.705 | -1.6 | -714.2222 | 0.7489847
1608 | 1608 | 3737.363 | 158.242 | 359.287 | 40.209 | -42.803 | -1.6 | -714.6667 | 0.7488285
1609 | 1609 | 3738.461 | 159.34 | 360.385 | 40.209 | -41.705 | -1.6 | -715.1111 | 0.7486723
1610 | 1610 | 3738.461 | 159.34 | 360.205 | 40.173 | -41.525 | -1.6 | -715.5556 | 0.7485161
1611 | 1611 | 3737.363 | 158.242 | 359.467 | 40.245 | -42.983 | -1.6 | -716 | 0.7483599
1612 | 1612 | 3737.363 | 159.341 | 360.566 | 40.245 | -41.884 | -1.6 | -716.4444 | 0.7482037
1613 | 1613 | 3737.363 | 158.242 | 359.647 | 40.281 | -43.163 | -1.6 | -716.8889 | 0.7480475
1614 | 1614 | 3736.264 | 157.143 | 358.188 | 40.209 | -43.902 | -1.6 | -717.3333 | 0.7478913
1615 | 1615 | 3737.363 | 158.242 | 359.467 | 40.245 | -42.983 | -1.6 | -717.7778 | 0.7477351
1616 | 1616 | 3736.264 | 158.242 | 359.467 | 40.245 | -42.983 | -1.6 | -718.2222 | 0.7475789
1617 | 1617 | 3736.264 | 158.242 | 359.647 | 40.281 | -43.163 | -1.6 | -718.6667 | 0.7474227
1618 | 1618 | 3737.363 | 157.143 | 358.548 | 40.281 | -44.262 | -1.6 | -719.1111 | 0.7472665
1619 | 1619 | 3736.264 | 158.242 | 359.107 | 40.173 | -42.623 | -1.6 | -719.5556 | 0.7471103
1620 | 1620 | 3737.363 | 159.341 | 360.746 | 40.281 | -42.064 | -1.6 | -720 | 0.7469541
1621 | 1621 | 3735.165 | 156.044 | 357.089 | 40.209 | -45.001 | -1.6 | -720.4444 | 0.7467979
1622 | 1622 | 3736.264 | 158.242 | 358.927 | 40.137 | -42.443 | -1.6 | -720.8889 | 0.7466417
1623 | 1623 | 3736.264 | 158.242 | 359.467 | 40.245 | -42.983 | -1.6 | -721.3333 | 0.7464855
1624 | 1624 | 3736.264 | 159.341 | 360.386 | 40.209 | -41.704 | -1.6 | -721.7778 | 0.7463293
1625 | 1625 | 3736.264 | 159.341 | 360.206 | 40.173 | -41.524 | -1.6 | -722.2222 | 0.7461731
1626 | 1626 | 3736.264 | 158.242 | 359.467 | 40.245 | -42.983 | -1.6 | -722.6667 | 0.7460169
1627 | 1627 | 3734.066 | 157.143 | 358.188 | 40.209 | -43.902 | -1.6 | -723.1111 | 0.7458607
1628 | 1628 | 3736.264 | 159.341 | 360.386 | 40.209 | -41.704 | -1.6 | -723.5556 | 0.7457045
1629 | 1629 | 3734.066 | 157.143 | 358.368 | 40.245 | -44.082 | -1.6 | -724 | 0.7455483
1630 | 1630 | 3735.165 | 159.341 | 360.566 | 40.245 | -41.884 | -1.6 | -724.4444 | 0.7453921
1631 | 1631 | 3735.165 | 158.242 | 359.287 | 40.209 | -42.803 | -1.6 | -724.8889 | 0.7452359
1632 | 1632 | 3735.165 | 159.341 | 360.206 | 40.173 | -41.524 | -1.6 | -725.3333 | 0.7450797
1633 | 1633 | 3735.165 | 158.242 | 359.107 | 40.173 | -42.623 | -1.6 | -725.7778 | 0.7449235
1634 | 1634 | 3735.165 | 158.242 | 359.107 | 40.173 | -42.623 | -1.6 | -726.2222 | 0.7447673
1635 | 1635 | 3734.066 | 158.242 | 359.107 | 40.173 | -42.623 | -1.6 | -726.6667 | 0.7446111
1636 | 1636 | 3731.868 | 156.044 | 356.729 | 40.137 | -44.641 | -1.6 | -727.1111 | 0.7444549
1637 | 1637 | 3735.165 | 159.341 | 360.746 | 40.281 | -42.064 | -1.6 | -727.5556 | 0.7442987
1638 | 1638 | 3734.066 | 157.143 | 358.188 | 40.209 | -43.902 | -1.6 | -728 | 0.7441425
1639 | 1639 | 3734.066 | 157.143 | 358.008 | 40.173 | -43.722 | -1.6 | -728.4444 | 0.7439863
1640 | 1640 | 3734.066 | 159.341 | 360.206 | 40.173 | -41.524 | -1.6 | -728.8889 | 0.7438301
1641 | 1641 | 3734.066 | 158.242 | 359.107 | 40.173 | -42.623 | -1.6 | -729.3333 | 0.7436739
1642 | 1642 | 3735.165 | 161.539 | 362.404 | 40.173 | -39.326 | -1.6 | -729.7778 | 0.7435177
1643 | 1643 | 3734.066 | 158.242 | 359.467 | 40.245 | -42.983 | -1.6 | -730.2222 | 0.7433614
1644 | 1644 | 3734.066 | 158.242 | 358.927 | 40.137 | -42.443 | -1.6 | -730.6667 | 0.7432052
1645 | 1645 | 3732.967 | 157.143 | 358.368 | 40.245 | -44.082 | -1.6 | -731.1111 | 0.743049
1646 | 1646 | 3732.967 | 158.242 | 359.287 | 40.209 | -42.803 | -1.6 | -731.5556 | 0.7428928
1647 | 1647 | 3734.066 | 159.341 | 360.386 | 40.209 | -41.704 | -1.6 | -732 | 0.7427366
1648 | 1648 | 3734.066 | 160.44 | 361.305 | 40.173 | -40.425 | -1.6 | -732.4444 | 0.7425804
1649 | 1649 | 3730.769 | 157.143 | 358.188 | 40.209 | -43.902 | -1.6 | -732.8889 | 0.7424242
1650 | 1650 | 3731.868 | 157.143 | 358.008 | 40.173 | -43.722 | -1.6 | -733.3333 | 0.742268
1651 | 1651 | 3732.967 | 159.341 | 360.206 | 40.173 | -41.524 | -1.6 | -733.7778 | 0.7421118
1652 | 1652 | 3731.868 | 157.143 | 358.188 | 40.209 | -43.902 | -1.6 | -734.2222 | 0.7419556
1653 | 1653 | 3732.967 | 159.341 | 360.386 | 40.209 | -41.704 | -1.6 | -734.6667 | 0.7417994
1654 | 1654 | 3731.868 | 158.242 | 359.287 | 40.209 | -42.803 | -1.6 | -735.1111 | 0.7416432
1655 | 1655 | 3732.967 | 160.439 | 361.664 | 40.245 | -40.786 | -1.6 | -735.5556 | 0.741487
1656 | 1656 | 3731.868 | 159.34 | 360.565 | 40.245 | -41.885 | -1.6 | -736 | 0.7413308
1657 | 1657 | 3730.769 | 156.044 | 357.089 | 40.209 | -45.001 | -1.6 | -736.4444 | 0.7411746
1658 | 1658 | 3731.868 | 158.242 | 359.467 | 40.245 | -42.983 | -1.6 | -736.8889 | 0.7410184
1659 | 1659 | 3731.868 | 158.242 | 359.287 | 40.209 | -42.803 | -1.6 | -737.3333 | 0.7408622
1660 | 1660 | 3730.769 | 158.241 | 359.466 | 40.245 | -42.984 | -1.6 | -737.7778 | 0.740706
1661 | 1661 | 3730.769 | 157.143 | 358.188 | 40.209 | -43.902 | -1.6 | -738.2222 | 0.7405498
1662 | 1662 | 3732.967 | 160.439 | 361.664 | 40.245 | -40.786 | -1.6 | -738.6667 | 0.7403936
1663 | 1663 | 3731.868 | 159.34 | 360.565 | 40.245 | -41.885 | -1.6 | -739.1111 | 0.7402374
1664 | 1664 | 3731.868 | 159.34 | 360.565 | 40.245 | -41.885 | -1.6 | -739.5556 | 0.7400812
1665 | 1665 | 3730.769 | 158.241 | 359.646 | 40.281 | -43.164 | -1.6 | -740 | 0.739925
1666 | 1666 | 3730.769 | 158.241 | 359.106 | 40.173 | -42.624 | -1.6 | -740.4444 | 0.7397688
1667 | 1667 | 3730.769 | 158.241 | 359.286 | 40.209 | -42.804 | -1.6 | -740.8889 | 0.7396126
1668 | 1668 | 3728.572 | 157.143 | 358.548 | 40.281 | -44.262 | -1.6 | -741.3333 | 0.7394564
1669 | 1669 | 3729.67 | 158.241 | 359.286 | 40.209 | -42.804 | -1.6 | -741.7778 | 0.7393002
1670 | 1670 | 3729.67 | 158.241 | 359.646 | 40.281 | -43.164 | -1.6 | -742.2222 | 0.739144
1671 | 1671 | 3729.67 | 158.241 | 359.466 | 40.245 | -42.984 | -1.6 | -742.6667 | 0.7389878
1672 | 1672 | 3729.67 | 157.142 | 358.007 | 40.173 | -43.723 | -1.6 | -743.1111 | 0.7388316
1673 | 1673 | 3729.67 | 157.142 | 358.007 | 40.173 | -43.723 | -1.6 | -743.5556 | 0.7386754
1674 | 1674 | 3729.67 | 158.241 | 359.466 | 40.245 | -42.984 | -1.6 | -744 | 0.7385192
1675 | 1675 | 3728.572 | 158.242 | 359.467 | 40.245 | -42.983 | -1.6 | -744.4444 | 0.738363
1676 | 1676 | 3728.572 | 157.143 | 358.368 | 40.245 | -44.082 | -1.6 | -744.8889 | 0.7382068
1677 | 1677 | 3727.473 | 156.044 | 357.089 | 40.209 | -45.001 | -1.6 | -745.3333 | 0.7380506
1678 | 1678 | 3728.572 | 158.242 | 359.107 | 40.173 | -42.623 | -1.6 | -745.7778 | 0.7378944
1679 | 1679 | 3728.572 | 158.242 | 359.467 | 40.245 | -42.983 | -1.6 | -746.2222 | 0.7377382
1680 | 1680 | 3728.572 | 158.242 | 359.287 | 40.209 | -42.803 | -1.6 | -746.6667 | 0.737582
1681 | 1681 | 3728.572 | 158.242 | 359.287 | 40.209 | -42.803 | -1.6 | -747.1111 | 0.7374258
1682 | 1682 | 3728.572 | 158.242 | 359.107 | 40.173 | -42.623 | -1.6 | -747.5556 | 0.7372696
1683 | 1683 | 3729.67 | 160.439 | 362.024 | 40.317 | -41.146 | -1.6 | -748 | 0.7371134
1684 | 1684 | 3728.572 | 159.341 | 360.566 | 40.245 | -41.884 | -1.6 | -748.4444 | 0.7369572
1685 | 1685 | 3728.572 | 158.242 | 359.287 | 40.209 | -42.803 | -1.6 | -748.8889 | 0.736801
1686 | 1686 | 3729.67 | 160.439 | 361.484 | 40.209 | -40.606 | -1.6 | -749.3333 | 0.7366448
1687 | 1687 | 3729.67 | 160.439 | 361.484 | 40.209 | -40.606 | -1.6 | -749.7778 | 0.7364886
1688 | 1688 | 3727.473 | 158.242 | 359.287 | 40.209 | -42.803 | -1.6 | -750.2222 | 0.7363324
1689 | 1689 | 3728.572 | 159.341 | 360.206 | 40.173 | -41.524 | -1.6 | -750.6667 | 0.7361762
1690 | 1690 | 3727.473 | 158.242 | 359.287 | 40.209 | -42.803 | -1.6 | -751.1111 | 0.73602
1691 | 1691 | 3727.473 | 157.143 | 357.828 | 40.137 | -43.542 | -1.6 | -751.5556 | 0.7358638
1692 | 1692 | 3727.473 | 158.242 | 359.107 | 40.173 | -42.623 | -1.6 | -752 | 0.7357076
1693 | 1693 | 3727.473 | 158.242 | 359.287 | 40.209 | -42.803 | -1.6 | -752.4444 | 0.7355514
1694 | 1694 | 3726.374 | 158.242 | 359.647 | 40.281 | -43.163 | -1.6 | -752.8889 | 0.7353952
1695 | 1695 | 3726.374 | 158.242 | 359.467 | 40.245 | -42.983 | -1.6 | -753.3333 | 0.735239
1696 | 1696 | 3727.473 | 159.341 | 360.566 | 40.245 | -41.884 | -1.6 | -753.7778 | 0.7350828
1697 | 1697 | 3727.473 | 158.242 | 359.287 | 40.209 | -42.803 | -1.6 | -754.2222 | 0.7349266
1698 | 1698 | 3726.374 | 158.242 | 359.107 | 40.173 | -42.623 | -1.6 | -754.6667 | 0.7347704
1699 | 1699 | 3728.572 | 159.341 | 360.206 | 40.173 | -41.524 | -1.6 | -755.1111 | 0.7346142
1700 | 1700 | 3726.374 | 158.242 | 359.467 | 40.245 | -42.983 | -1.6 | -755.5556 | 0.734458
1701 | 1701 | 3726.374 | 158.242 | 359.107 | 40.173 | -42.623 | -1.6 | -756 | 0.7343018
1702 | 1702 | 3726.374 | 159.341 | 360.566 | 40.245 | -41.884 | -1.6 | -756.4444 | 0.7341456
1703 | 1703 | 3725.275 | 157.143 | 358.368 | 40.245 | -44.082 | -1.6 | -756.8889 | 0.7339894
1704 | 1704 | 3725.275 | 158.242 | 359.287 | 40.209 | -42.803 | -1.6 | -757.3333 | 0.7338332
1705 | 1705 | 3726.374 | 158.242 | 359.467 | 40.245 | -42.983 | -1.6 | -757.7778 | 0.733677
1706 | 1706 | 3725.275 | 157.143 | 358.188 | 40.209 | -43.902 | -1.6 | -758.2222 | 0.7335208
1707 | 1707 | 3725.275 | 158.242 | 359.107 | 40.173 | -42.623 | -1.6 | -758.6667 | 0.7333646
1708 | 1708 | 3725.275 | 158.242 | 359.467 | 40.245 | -42.983 | -1.6 | -759.1111 | 0.7332084
1709 | 1709 | 3724.176 | 158.242 | 359.647 | 40.281 | -43.163 | -1.6 | -759.5556 | 0.7330522
1710 | 1710 | 3724.176 | 158.242 | 360.007 | 40.353 | -43.523 | -1.6 | -760 | 0.732896
1711 | 1711 | 3724.176 | 157.143 | 358.188 | 40.209 | -43.902 | -1.6 | -760.4444 | 0.7327398
1712 | 1712 | 3724.176 | 157.143 | 358.368 | 40.245 | -44.082 | -1.6 | -760.8889 | 0.7325836
1713 | 1713 | 3725.275 | 159.341 | 360.566 | 40.245 | -41.884 | -1.6 | -761.3333 | 0.7324274
1714 | 1714 | 3725.275 | 158.242 | 359.107 | 40.173 | -42.623 | -1.6 | -761.7778 | 0.7322712
1715 | 1715 | 3724.176 | 158.242 | 359.467 | 40.245 | -42.983 | -1.6 | -762.2222 | 0.732115
1716 | 1716 | 3724.176 | 158.242 | 359.287 | 40.209 | -42.803 | -1.6 | -762.6667 | 0.7319588
1717 | 1717 | 3723.077 | 157.143 | 358.188 | 40.209 | -43.902 | -1.6 | -763.1111 | 0.7318026
1718 | 1718 | 3725.275 | 160.44 | 361.845 | 40.281 | -40.965 | -1.6 | -763.5556 | 0.7316464
1719 | 1719 | 3724.176 | 159.341 | 360.566 | 40.245 | -41.884 | -1.6 | -764 | 0.7314902
1720 | 1720 | 3724.176 | 160.44 | 361.845 | 40.281 | -40.965 | -1.6 | -764.4444 | 0.731334
1721 | 1721 | 3724.176 | 158.242 | 359.287 | 40.209 | -42.803 | -1.6 | -764.8889 | 0.7311778
1722 | 1722 | 3724.176 | 158.242 | 359.647 | 40.281 | -43.163 | -1.6 | -765.3333 | 0.7310216
1723 | 1723 | 3723.077 | 158.242 | 359.287 | 40.209 | -42.803 | -1.6 | -765.7778 | 0.7308654
1724 | 1724 | 3723.077 | 157.143 | 358.188 | 40.209 | -43.902 | -1.6 | -766.2222 | 0.7307092
1725 | 1725 | 3723.077 | 158.242 | 359.287 | 40.209 | -42.803 | -1.6 | -766.6667 | 0.730553
1726 | 1726 | 3721.978 | 157.143 | 358.548 | 40.281 | -44.262 | -1.6 | -767.1111 | 0.7303968
1727 | 1727 | 3724.176 | 160.44 | 361.485 | 40.209 | -40.605 | -1.6 | -767.5556 | 0.7302405
1728 | 1728 | 3725.275 | 161.539 | 362.944 | 40.281 | -39.866 | -1.6 | -768 | 0.7300843
1729 | 1729 | 3724.176 | 160.44 | 361.305 | 40.173 | -40.425 | -1.6 | -768.4444 | 0.7299281
1730 | 1730 | 3723.077 | 159.341 | 360.566 | 40.245 | -41.884 | -1.6 | -768.8889 | 0.7297719
1731 | 1731 | 3721.978 | 158.242 | 359.467 | 40.245 | -42.983 | -1.6 | -769.3333 | 0.7296157
1732 | 1732 | 3721.978 | 158.242 | 359.467 | 40.245 | -42.983 | -1.6 | -769.7778 | 0.7294595
1733 | 1733 | 3721.978 | 159.341 | 360.206 | 40.173 | -41.524 | -1.6 | -770.2222 | 0.7293033
1734 | 1734 | 3721.978 | 158.242 | 359.467 | 40.245 | -42.983 | -1.6 | -770.6667 | 0.7291471
1735 | 1735 | 3723.077 | 159.341 | 360.206 | 40.173 | -41.524 | -1.6 | -771.1111 | 0.7289909
1736 | 1736 | 3721.978 | 157.143 | 358.368 | 40.245 | -44.082 | -1.6 | -771.5556 | 0.7288347
1737 | 1737 | 3721.978 | 158.242 | 359.647 | 40.281 | -43.163 | -1.6 | -772 | 0.7286785
1738 | 1738 | 3720.879 | 158.242 | 359.467 | 40.245 | -42.983 | -1.6 | -772.4444 | 0.7285223
1739 | 1739 | 3721.978 | 158.242 | 359.287 | 40.209 | -42.803 | -1.6 | -772.8889 | 0.7283661
1740 | 1740 | 3720.879 | 158.242 | 359.467 | 40.245 | -42.983 | -1.6 | -773.3333 | 0.7282099
1741 | 1741 | 3721.978 | 159.341 | 360.566 | 40.245 | -41.884 | -1.6 | -773.7778 | 0.7280537
1742 | 1742 | 3720.879 | 158.242 | 359.467 | 40.245 | -42.983 | -1.6 | -774.2222 | 0.7278975
1743 | 1743 | 3721.978 | 159.341 | 360.026 | 40.137 | -41.344 | -1.6 | -774.6667 | 0.7277413
1744 | 1744 | 3719.78 | 157.143 | 358.368 | 40.245 | -44.082 | -1.6 | -775.1111 | 0.7275851
1745 | 1745 | 3720.879 | 159.34 | 360.385 | 40.209 | -41.705 | -1.6 | -775.5556 | 0.7274289
1746 | 1746 | 3720.879 | 159.34 | 360.385 | 40.209 | -41.705 | -1.6 | -776 | 0.7272727
1747 | 1747 | 3719.78 | 157.143 | 358.548 | 40.281 | -44.262 | -1.6 | -776.4444 | 0.7271165
1748 | 1748 | 3719.78 | 158.241 | 359.286 | 40.209 | -42.804 | -1.6 | -776.8889 | 0.7269603
1749 | 1749 | 3720.879 | 160.439 | 361.304 | 40.173 | -40.426 | -1.6 | -777.3333 | 0.7268041
1750 | 1750 | 3720.879 | 158.242 | 359.467 | 40.245 | -42.983 | -1.6 | -777.7778 | 0.7266479
1751 | 1751 | 3719.78 | 158.241 | 359.286 | 40.209 | -42.804 | -1.6 | -778.2222 | 0.7264917
1752 | 1752 | 3720.879 | 160.439 | 361.484 | 40.209 | -40.606 | -1.6 | -778.6667 | 0.7263355
1753 | 1753 | 3719.78 | 158.241 | 359.286 | 40.209 | -42.804 | -1.6 | -779.1111 | 0.7261793
1754 | 1754 | 3719.78 | 157.143 | 358.188 | 40.209 | -43.902 | -1.6 | -779.5556 | 0.7260231
1755 | 1755 | 3718.681 | 158.241 | 359.646 | 40.281 | -43.164 | -1.6 | -780 | 0.7258669
1756 | 1756 | 3719.78 | 158.241 | 359.466 | 40.245 | -42.984 | -1.6 | -780.4444 | 0.7257107
1757 | 1757 | 3716.484 | 154.945 | 355.99 | 40.209 | -46.1 | -1.6 | -780.8889 | 0.7255545
1758 | 1758 | 3718.681 | 158.241 | 359.286 | 40.209 | -42.804 | -1.6 | -781.3333 | 0.7253983
1759 | 1759 | 3718.681 | 158.241 | 359.286 | 40.209 | -42.804 | -1.6 | -781.7778 | 0.7252421
1760 | 1760 | 3718.681 | 158.241 | 359.646 | 40.281 | -43.164 | -1.6 | -782.2222 | 0.7250859
1761 | 1761 | 3718.681 | 157.142 | 358.187 | 40.209 | -43.903 | -1.6 | -782.6667 | 0.7249297
1762 | 1762 | 3719.78 | 159.34 | 360.385 | 40.209 | -41.705 | -1.6 | -783.1111 | 0.7247735
1763 | 1763 | 3717.583 | 157.143 | 358.368 | 40.245 | -44.082 | -1.6 | -783.5556 | 0.7246173
1764 | 1764 | 3717.583 | 158.242 | 359.287 | 40.209 | -42.803 | -1.6 | -784 | 0.7244611
1765 | 1765 | 3718.681 | 159.34 | 360.565 | 40.245 | -41.885 | -1.6 | -784.4444 | 0.7243049
1766 | 1766 | 3716.484 | 156.044 | 357.089 | 40.209 | -45.001 | -1.6 | -784.8889 | 0.7241487
1767 | 1767 | 3717.583 | 157.143 | 358.548 | 40.281 | -44.262 | -1.6 | -785.3333 | 0.7239925
1768 | 1768 | 3718.681 | 160.439 | 361.484 | 40.209 | -40.606 | -1.6 | -785.7778 | 0.7238363
1769 | 1769 | 3717.583 | 158.242 | 359.647 | 40.281 | -43.163 | -1.6 | -786.2222 | 0.7236801
1770 | 1770 | 3717.583 | 158.242 | 359.467 | 40.245 | -42.983 | -1.6 | -786.6667 | 0.7235239
1771 | 1771 | 3717.583 | 158.242 | 359.827 | 40.317 | -43.343 | -1.6 | -787.1111 | 0.7233677
1772 | 1772 | 3717.583 | 158.242 | 359.647 | 40.281 | -43.163 | -1.6 | -787.5556 | 0.7232115
1773 | 1773 | 3717.583 | 159.341 | 360.386 | 40.209 | -41.704 | -1.6 | -788 | 0.7230553
1774 | 1774 | 3718.681 | 159.34 | 360.925 | 40.317 | -42.245 | -1.6 | -788.4444 | 0.7228991
1775 | 1775 | 3716.484 | 158.242 | 359.647 | 40.281 | -43.163 | -1.6 | -788.8889 | 0.7227429
1776 | 1776 | 3719.78 | 161.538 | 362.223 | 40.137 | -39.147 | -1.6 | -789.3333 | 0.7225867
1777 | 1777 | 3716.484 | 158.242 | 359.647 | 40.281 | -43.163 | -1.6 | -789.7778 | 0.7224305
1778 | 1778 | 3716.484 | 157.143 | 358.548 | 40.281 | -44.262 | -1.6 | -790.2222 | 0.7222743
1779 | 1779 | 3716.484 | 158.242 | 359.467 | 40.245 | -42.983 | -1.6 | -790.6667 | 0.7221181
1780 | 1780 | 3717.583 | 160.44 | 361.845 | 40.281 | -40.965 | -1.6 | -791.1111 | 0.7219619
1781 | 1781 | 3716.484 | 158.242 | 359.467 | 40.245 | -42.983 | -1.6 | -791.5556 | 0.7218057
1782 | 1782 | 3716.484 | 158.242 | 359.827 | 40.317 | -43.343 | -1.6 | -792 | 0.7216495
1783 | 1783 | 3716.484 | 157.143 | 358.188 | 40.209 | -43.902 | -1.6 | -792.4444 | 0.7214933
1784 | 1784 | 3716.484 | 159.341 | 360.746 | 40.281 | -42.064 | -1.6 | -792.8889 | 0.7213371
1785 | 1785 | 3715.385 | 157.143 | 358.008 | 40.173 | -43.722 | -1.6 | -793.3333 | 0.7211809
1786 | 1786 | 3716.484 | 160.44 | 361.665 | 40.245 | -40.785 | -1.6 | -793.7778 | 0.7210247
1787 | 1787 | 3715.385 | 158.242 | 359.467 | 40.245 | -42.983 | -1.6 | -794.2222 | 0.7208685
1788 | 1788 | 3714.286 | 157.143 | 358.368 | 40.245 | -44.082 | -1.6 | -794.6667 | 0.7207123
1789 | 1789 | 3716.484 | 159.341 | 360.386 | 40.209 | -41.704 | -1.6 | -795.1111 | 0.7205561
1790 | 1790 | 3714.286 | 157.143 | 358.368 | 40.245 | -44.082 | -1.6 | -795.5556 | 0.7203999
1791 | 1791 | 3714.286 | 157.143 | 358.548 | 40.281 | -44.262 | -1.6 | -796 | 0.7202437
1792 | 1792 | 3714.286 | 157.143 | 358.188 | 40.209 | -43.902 | -1.6 | -796.4444 | 0.7200875
1793 | 1793 | 3714.286 | 157.143 | 358.548 | 40.281 | -44.262 | -1.6 | -796.8889 | 0.7199313
1794 | 1794 | 3715.385 | 159.341 | 360.566 | 40.245 | -41.884 | -1.6 | -797.3333 | 0.7197751
1795 | 1795 | 3714.286 | 157.143 | 358.548 | 40.281 | -44.262 | -1.6 | -797.7778 | 0.7196189
1796 | 1796 | 3715.385 | 159.341 | 360.746 | 40.281 | -42.064 | -1.6 | -798.2222 | 0.7194627
1797 | 1797 | 3715.385 | 159.341 | 360.566 | 40.245 | -41.884 | -1.6 | -798.6667 | 0.7193065
1798 | 1798 | 3714.286 | 158.242 | 359.467 | 40.245 | -42.983 | -1.6 | -799.1111 | 0.7191503
1799 | 1799 | 3714.286 | 158.242 | 359.827 | 40.317 | -43.343 | -1.6 | -799.5556 | 0.7189941
1800 | 1800 | 3714.286 | 158.242 | 359.467 | 40.245 | -42.983 | -1.6 | -800 | 0.7188379
1801 | 1801 | 3713.187 | 158.242 | 359.467 | 40.245 | -42.983 | -1.6 | -800.4444 | 0.7186817
1802 | 1802 | 3713.187 | 158.242 | 359.107 | 40.173 | -42.623 | -1.6 | -800.8889 | 0.7185255
1803 | 1803 | 3714.286 | 159.341 | 360.746 | 40.281 | -42.064 | -1.6 | -801.3333 | 0.7183693
1804 | 1804 | 3715.385 | 160.44 | 361.845 | 40.281 | -40.965 | -1.6 | -801.7778 | 0.7182131
1805 | 1805 | 3709.89 | 154.945 | 356.17 | 40.245 | -46.28 | -1.6 | -802.2222 | 0.7180569
1806 | 1806 | 3712.088 | 157.143 | 358.188 | 40.209 | -43.902 | -1.6 | -802.6667 | 0.7179007
1807 | 1807 | 3713.187 | 158.242 | 359.647 | 40.281 | -43.163 | -1.6 | -803.1111 | 0.7177445
1808 | 1808 | 3712.088 | 157.143 | 358.188 | 40.209 | -43.902 | -1.6 | -803.5556 | 0.7175883
1809 | 1809 | 3712.088 | 158.242 | 359.467 | 40.245 | -42.983 | -1.6 | -804 | 0.7174321
1810 | 1810 | 3712.088 | 158.242 | 359.827 | 40.317 | -43.343 | -1.6 | -804.4444 | 0.7172759
1811 | 1811 | 3713.187 | 157.143 | 358.908 | 40.353 | -44.622 | -1.6 | -804.8889 | 0.7171197
1812 | 1812 | 3712.088 | 159.34 | 360.745 | 40.281 | -42.065 | -1.6 | -805.3333 | 0.7169634
1813 | 1813 | 3712.088 | 158.242 | 359.107 | 40.173 | -42.623 | -1.6 | -805.7778 | 0.7168072
1814 | 1814 | 3712.088 | 159.34 | 360.565 | 40.245 | -41.885 | -1.6 | -806.2222 | 0.716651
1815 | 1815 | 3712.088 | 159.34 | 360.385 | 40.209 | -41.705 | -1.6 | -806.6667 | 0.7164948
1816 | 1816 | 3712.088 | 159.34 | 360.565 | 40.245 | -41.885 | -1.6 | -807.1111 | 0.7163386
1817 | 1817 | 3710.989 | 157.143 | 358.188 | 40.209 | -43.902 | -1.6 | -807.5556 | 0.7161824
1818 | 1818 | 3710.989 | 160.44 | 361.845 | 40.281 | -40.965 | -1.6 | -808 | 0.7160262
1819 | 1819 | 3712.088 | 158.242 | 359.827 | 40.317 | -43.343 | -1.6 | -808.4444 | 0.71587
1820 | 1820 | 3710.989 | 158.241 | 359.826 | 40.317 | -43.344 | -1.6 | -808.8889 | 0.7157138
1821 | 1821 | 3709.89 | 157.142 | 358.727 | 40.317 | -44.443 | -1.6 | -809.3333 | 0.7155576
1822 | 1822 | 3709.89 | 158.242 | 359.467 | 40.245 | -42.983 | -1.6 | -809.7778 | 0.7154014
1823 | 1823 | 3710.989 | 158.241 | 359.826 | 40.317 | -43.344 | -1.6 | -810.2222 | 0.7152452
1824 | 1824 | 3710.989 | 157.143 | 358.368 | 40.245 | -44.082 | -1.6 | -810.6667 | 0.715089
1825 | 1825 | 3710.989 | 159.341 | 360.386 | 40.209 | -41.704 | -1.6 | -811.1111 | 0.7149328
1826 | 1826 | 3709.89 | 157.142 | 358.367 | 40.245 | -44.083 | -1.6 | -811.5556 | 0.7147766
1827 | 1827 | 3709.89 | 157.142 | 358.187 | 40.209 | -43.903 | -1.6 | -812 | 0.7146204
1828 | 1828 | 3709.89 | 158.242 | 359.647 | 40.281 | -43.163 | -1.6 | -812.4444 | 0.7144642
1829 | 1829 | 3709.89 | 158.242 | 359.467 | 40.245 | -42.983 | -1.6 | -812.8889 | 0.714308
1830 | 1830 | 3708.792 | 157.144 | 358.369 | 40.245 | -44.081 | -1.6 | -813.3333 | 0.7141518
1831 | 1831 | 3709.89 | 157.142 | 358.187 | 40.209 | -43.903 | -1.6 | -813.7778 | 0.7139956
1832 | 1832 | 3708.792 | 158.243 | 359.648 | 40.281 | -43.162 | -1.6 | -814.2222 | 0.7138394
1833 | 1833 | 3710.989 | 159.341 | 360.926 | 40.317 | -42.244 | -1.6 | -814.6667 | 0.7136832
1834 | 1834 | 3707.692 | 158.242 | 359.107 | 40.173 | -42.623 | -1.6 | -815.1111 | 0.713527
1835 | 1835 | 3708.792 | 158.243 | 359.648 | 40.281 | -43.162 | -1.6 | -815.5556 | 0.7133708
1836 | 1836 | 3708.792 | 158.243 | 359.828 | 40.317 | -43.342 | -1.6 | -816 | 0.7132146
1837 | 1837 | 3708.792 | 157.144 | 358.549 | 40.281 | -44.261 | -1.6 | -816.4444 | 0.7130584
1838 | 1838 | 3708.792 | 158.243 | 359.828 | 40.317 | -43.342 | -1.6 | -816.8889 | 0.7129022
1839 | 1839 | 3708.792 | 158.243 | 359.648 | 40.281 | -43.162 | -1.6 | -817.3333 | 0.712746
1840 | 1840 | 3707.692 | 158.242 | 359.647 | 40.281 | -43.163 | -1.6 | -817.7778 | 0.7125898
1841 | 1841 | 3708.792 | 158.243 | 359.468 | 40.245 | -42.982 | -1.6 | -818.2222 | 0.7124336
1842 | 1842 | 3708.792 | 158.243 | 359.468 | 40.245 | -42.982 | -1.6 | -818.6667 | 0.7122774
1843 | 1843 | 3708.792 | 157.144 | 358.369 | 40.245 | -44.081 | -1.6 | -819.1111 | 0.7121212
1844 | 1844 | 3707.692 | 157.143 | 358.728 | 40.317 | -44.442 | -1.6 | -819.5556 | 0.711965
1845 | 1845 | 3707.692 | 157.143 | 358.368 | 40.245 | -44.082 | -1.6 | -820 | 0.7118088
1846 | 1846 | 3708.792 | 159.342 | 360.927 | 40.317 | -42.243 | -1.6 | -820.4444 | 0.7116526
1847 | 1847 | 3706.593 | 157.143 | 358.368 | 40.245 | -44.082 | -1.6 | -820.8889 | 0.7114964
1848 | 1848 | 3706.593 | 159.34 | 361.105 | 40.353 | -42.425 | -1.6 | -821.3333 | 0.7113402
1849 | 1849 | 3707.692 | 158.242 | 359.287 | 40.209 | -42.803 | -1.6 | -821.7778 | 0.711184
1850 | 1850 | 3708.792 | 159.342 | 360.927 | 40.317 | -42.243 | -1.6 | -822.2222 | 0.7110278
1851 | 1851 | 3707.692 | 158.242 | 359.647 | 40.281 | -43.163 | -1.6 | -822.6667 | 0.7108716
1852 | 1852 | 3707.692 | 158.242 | 359.467 | 40.245 | -42.983 | -1.6 | -823.1111 | 0.7107154
1853 | 1853 | 3706.593 | 158.241 | 359.826 | 40.317 | -43.344 | -1.6 | -823.5556 | 0.7105592
1854 | 1854 | 3707.692 | 159.34 | 360.565 | 40.245 | -41.885 | -1.6 | -824 | 0.710403
1855 | 1855 | 3708.792 | 159.342 | 360.567 | 40.245 | -41.883 | -1.6 | -824.4444 | 0.7102468
1856 | 1856 | 3706.593 | 159.34 | 360.745 | 40.281 | -42.065 | -1.6 | -824.8889 | 0.7100906
1857 | 1857 | 3706.593 | 158.241 | 359.466 | 40.245 | -42.984 | -1.6 | -825.3333 | 0.7099344
1858 | 1858 | 3706.593 | 158.241 | 359.646 | 40.281 | -43.164 | -1.6 | -825.7778 | 0.7097782
1859 | 1859 | 3706.593 | 159.34 | 360.385 | 40.209 | -41.705 | -1.6 | -826.2222 | 0.709622
1860 | 1860 | 3706.593 | 159.34 | 360.925 | 40.317 | -42.245 | -1.6 | -826.6667 | 0.7094658
1861 | 1861 | 3706.593 | 160.439 | 362.204 | 40.353 | -41.326 | -1.6 | -827.1111 | 0.7093096
1862 | 1862 | 3706.593 | 159.34 | 360.745 | 40.281 | -42.065 | -1.6 | -827.5556 | 0.7091534
1863 | 1863 | 3704.396 | 157.143 | 358.548 | 40.281 | -44.262 | -1.6 | -828 | 0.7089972
1864 | 1864 | 3705.494 | 157.142 | 358.907 | 40.353 | -44.623 | -1.6 | -828.4444 | 0.708841
1865 | 1865 | 3705.494 | 158.241 | 359.826 | 40.317 | -43.344 | -1.6 | -828.8889 | 0.7086848
1866 | 1866 | 3705.494 | 159.34 | 360.745 | 40.281 | -42.065 | -1.6 | -829.3333 | 0.7085286
1867 | 1867 | 3706.593 | 160.439 | 362.024 | 40.317 | -41.146 | -1.6 | -829.7778 | 0.7083724
1868 | 1868 | 3705.494 | 158.241 | 359.466 | 40.245 | -42.984 | -1.6 | -830.2222 | 0.7082162
1869 | 1869 | 3704.396 | 156.044 | 357.629 | 40.317 | -45.541 | -1.6 | -830.6667 | 0.70806
1870 | 1870 | 3703.297 | 156.044 | 357.629 | 40.317 | -45.541 | -1.6 | -831.1111 | 0.7079038
1871 | 1871 | 3703.297 | 159.341 | 360.386 | 40.209 | -41.704 | -1.6 | -831.5556 | 0.7077476
1872 | 1872 | 3704.396 | 159.341 | 361.106 | 40.353 | -42.424 | -1.6 | -832 | 0.7075914
1873 | 1873 | 3704.396 | 158.242 | 360.007 | 40.353 | -43.523 | -1.6 | -832.4444 | 0.7074352
1874 | 1874 | 3704.396 | 159.341 | 360.746 | 40.281 | -42.064 | -1.6 | -832.8889 | 0.707279
1875 | 1875 | 3704.396 | 158.242 | 359.827 | 40.317 | -43.343 | -1.6 | -833.3333 | 0.7071228
1876 | 1876 | 3704.396 | 157.143 | 358.368 | 40.245 | -44.082 | -1.6 | -833.7778 | 0.7069666
1877 | 1877 | 3703.297 | 158.242 | 359.467 | 40.245 | -42.983 | -1.6 | -834.2222 | 0.7068104
1878 | 1878 | 3702.198 | 157.143 | 358.548 | 40.281 | -44.262 | -1.6 | -834.6667 | 0.7066542
1879 | 1879 | 3705.494 | 161.538 | 363.484 | 40.3892 | -40.408 | -1.6 | -835.1111 | 0.706498
1880 | 1880 | 3703.297 | 157.143 | 358.908 | 40.353 | -44.622 | -1.6 | -835.5556 | 0.7063418
1881 | 1881 | 3704.396 | 159.341 | 360.746 | 40.281 | -42.064 | -1.6 | -836 | 0.7061856
1882 | 1882 | 3702.198 | 156.044 | 357.449 | 40.281 | -45.361 | -1.6 | -836.4444 | 0.7060294
1883 | 1883 | 3703.297 | 158.242 | 359.647 | 40.281 | -43.163 | -1.6 | -836.8889 | 0.7058732
1884 | 1884 | 3702.198 | 157.143 | 358.368 | 40.245 | -44.082 | -1.6 | -837.3333 | 0.705717
1885 | 1885 | 3703.297 | 158.242 | 359.647 | 40.281 | -43.163 | -1.6 | -837.7778 | 0.7055608
1886 | 1886 | 3703.297 | 158.242 | 360.007 | 40.353 | -43.523 | -1.6 | -838.2222 | 0.7054046
1887 | 1887 | 3702.198 | 157.143 | 358.728 | 40.317 | -44.442 | -1.6 | -838.6667 | 0.7052484
1888 | 1888 | 3701.099 | 156.044 | 357.629 | 40.317 | -45.541 | -1.6 | -839.1111 | 0.7050922
1889 | 1889 | 3702.198 | 158.242 | 359.647 | 40.281 | -43.163 | -1.6 | -839.5556 | 0.704936
1890 | 1890 | 3704.396 | 160.44 | 361.845 | 40.281 | -40.965 | -1.6 | -840 | 0.7047798
1891 | 1891 | 3700 | 158.242 | 359.827 | 40.317 | -43.343 | -1.6 | -840.4444 | 0.7046236
1892 | 1892 | 3702.198 | 158.242 | 359.467 | 40.245 | -42.983 | -1.6 | -840.8889 | 0.7044674
1893 | 1893 | 3702.198 | 159.341 | 360.926 | 40.317 | -42.244 | -1.6 | -841.3333 | 0.7043112
1894 | 1894 | 3702.198 | 158.242 | 359.467 | 40.245 | -42.983 | -1.6 | -841.7778 | 0.704155
1895 | 1895 | 3701.099 | 156.044 | 357.629 | 40.317 | -45.541 | -1.6 | -842.2222 | 0.7039988
1896 | 1896 | 3701.099 | 158.242 | 359.647 | 40.281 | -43.163 | -1.6 | -842.6667 | 0.7038425
1897 | 1897 | 3702.198 | 159.341 | 361.106 | 40.353 | -42.424 | -1.6 | -843.1111 | 0.7036863
1898 | 1898 | 3700 | 156.044 | 357.809 | 40.353 | -45.721 | -1.6 | -843.5556 | 0.7035301
1899 | 1899 | 3701.099 | 158.242 | 359.467 | 40.245 | -42.983 | -1.6 | -844 | 0.7033739
1900 | 1900 | 3701.099 | 158.242 | 359.647 | 40.281 | -43.163 | -1.6 | -844.4444 | 0.7032177
1901 | 1901 | 3700 | 157.143 | 358.728 | 40.317 | -44.442 | -1.6 | -844.8889 | 0.7030615
1902 | 1902 | 3700 | 158.242 | 359.827 | 40.317 | -43.343 | -1.6 | -845.3333 | 0.7029053
1903 | 1903 | 3701.099 | 159.341 | 360.746 | 40.281 | -42.064 | -1.6 | -845.7778 | 0.7027491
1904 | 1904 | 3700 | 158.242 | 359.647 | 40.281 | -43.163 | -1.6 | -846.2222 | 0.7025929
1905 | 1905 | 3701.099 | 157.143 | 358.728 | 40.317 | -44.442 | -1.6 | -846.6667 | 0.7024367
1906 | 1906 | 3698.901 | 157.143 | 358.368 | 40.245 | -44.082 | -1.6 | -847.1111 | 0.7022805
1907 | 1907 | 3701.099 | 157.143 | 358.728 | 40.317 | -44.442 | -1.6 | -847.5556 | 0.7021243
1908 | 1908 | 3698.901 | 157.143 | 358.908 | 40.353 | -44.622 | -1.6 | -848 | 0.7019681
1909 | 1909 | 3697.802 | 154.945 | 356.71 | 40.353 | -46.82 | -1.6 | -848.4444 | 0.7018119
1910 | 1910 | 3698.901 | 156.044 | 357.629 | 40.317 | -45.541 | -1.6 | -848.8889 | 0.7016557
1911 | 1911 | 3698.901 | 158.241 | 360.006 | 40.353 | -43.524 | -1.6 | -849.3333 | 0.7014995
1912 | 1912 | 3700 | 159.34 | 360.925 | 40.317 | -42.245 | -1.6 | -849.7778 | 0.7013433
1913 | 1913 | 3698.901 | 157.143 | 358.728 | 40.317 | -44.442 | -1.6 | -850.2222 | 0.7011871
1914 | 1914 | 3698.901 | 157.143 | 358.908 | 40.353 | -44.622 | -1.6 | -850.6667 | 0.7010309
1915 | 1915 | 3698.901 | 158.241 | 359.646 | 40.281 | -43.164 | -1.6 | -851.1111 | 0.7008747
1916 | 1916 | 3698.901 | 158.241 | 360.006 | 40.353 | -43.524 | -1.6 | -851.5556 | 0.7007185
1917 | 1917 | 3698.901 | 158.241 | 359.646 | 40.281 | -43.164 | -1.6 | -852 | 0.7005623
1918 | 1918 | 3698.901 | 158.241 | 359.466 | 40.245 | -42.984 | -1.6 | -852.4444 | 0.7004061
1919 | 1919 | 3697.802 | 157.142 | 358.727 | 40.317 | -44.443 | -1.6 | -852.8889 | 0.7002499
1920 | 1920 | 3698.901 | 158.241 | 359.466 | 40.245 | -42.984 | -1.6 | -853.3333 | 0.7000937
1921 | 1921 | 3697.802 | 157.142 | 358.727 | 40.317 | -44.443 | -1.6 | -853.7778 | 0.6999375
1922 | 1922 | 3698.901 | 158.241 | 359.826 | 40.317 | -43.344 | -1.6 | -854.2222 | 0.6997813
1923 | 1923 | 3698.901 | 158.241 | 359.466 | 40.245 | -42.984 | -1.6 | -854.6667 | 0.6996251
1924 | 1924 | 3698.901 | 159.34 | 361.105 | 40.353 | -42.425 | -1.6 | -855.1111 | 0.6994689
1925 | 1925 | 3697.802 | 157.142 | 358.547 | 40.281 | -44.263 | -1.6 | -855.5556 | 0.6993127
1926 | 1926 | 3696.704 | 156.044 | 357.809 | 40.353 | -45.721 | -1.6 | -856 | 0.6991565
1927 | 1927 | 3696.704 | 157.143 | 358.728 | 40.317 | -44.442 | -1.6 | -856.4444 | 0.6990003
1928 | 1928 | 3696.704 | 158.243 | 360.008 | 40.353 | -43.522 | -1.6 | -856.8889 | 0.6988441
1929 | 1929 | 3697.802 | 157.142 | 359.088 | 40.3892 | -44.804 | -1.6 | -857.3333 | 0.6986879
1930 | 1930 | 3696.704 | 157.143 | 359.089 | 40.3892 | -44.803 | -1.6 | -857.7778 | 0.6985317
1931 | 1931 | 3695.604 | 156.043 | 357.628 | 40.317 | -45.542 | -1.6 | -858.2222 | 0.6983755
1932 | 1932 | 3696.704 | 157.143 | 358.548 | 40.281 | -44.262 | -1.6 | -858.6667 | 0.6982193
1933 | 1933 | 3697.802 | 159.341 | 360.926 | 40.317 | -42.244 | -1.6 | -859.1111 | 0.6980631
1934 | 1934 | 3696.704 | 157.143 | 358.908 | 40.353 | -44.622 | -1.6 | -859.5556 | 0.6979069
1935 | 1935 | 3696.704 | 158.243 | 359.648 | 40.281 | -43.162 | -1.6 | -860 | 0.6977507
1936 | 1936 | 3696.704 | 158.243 | 359.648 | 40.281 | -43.162 | -1.6 | -860.4444 | 0.6975945
1937 | 1937 | 3696.704 | 158.243 | 359.828 | 40.317 | -43.342 | -1.6 | -860.8889 | 0.6974383
1938 | 1938 | 3696.704 | 158.243 | 359.648 | 40.281 | -43.162 | -1.6 | -861.3333 | 0.6972821
1939 | 1939 | 3696.704 | 158.243 | 359.828 | 40.317 | -43.342 | -1.6 | -861.7778 | 0.6971259
1940 | 1940 | 3695.604 | 157.143 | 358.548 | 40.281 | -44.262 | -1.6 | -862.2222 | 0.6969697
1941 | 1941 | 3695.604 | 157.143 | 358.908 | 40.353 | -44.622 | -1.6 | -862.6667 | 0.6968135
1942 | 1942 | 3695.604 | 157.143 | 358.908 | 40.353 | -44.622 | -1.6 | -863.1111 | 0.6966573
1943 | 1943 | 3695.604 | 158.241 | 360.367 | 40.4252 | -43.885 | -1.6 | -863.5556 | 0.6965011
1944 | 1944 | 3694.505 | 157.142 | 359.088 | 40.3892 | -44.804 | -1.6 | -864 | 0.6963449
1945 | 1945 | 3695.604 | 158.241 | 359.826 | 40.317 | -43.344 | -1.6 | -864.4444 | 0.6961887
1946 | 1946 | 3694.505 | 159.34 | 361.105 | 40.353 | -42.425 | -1.6 | -864.8889 | 0.6960325
1947 | 1947 | 3693.406 | 156.043 | 357.448 | 40.281 | -45.362 | -1.6 | -865.3333 | 0.6958763
1948 | 1948 | 3695.604 | 158.241 | 360.006 | 40.353 | -43.524 | -1.6 | -865.7778 | 0.6957201
1949 | 1949 | 3694.505 | 158.241 | 360.006 | 40.353 | -43.524 | -1.6 | -866.2222 | 0.6955639
1950 | 1950 | 3694.505 | 158.241 | 359.826 | 40.317 | -43.344 | -1.6 | -866.6667 | 0.6954077
1951 | 1951 | 3694.505 | 158.241 | 359.466 | 40.245 | -42.984 | -1.6 | -867.1111 | 0.6952515
1952 | 1952 | 3694.505 | 158.241 | 360.006 | 40.353 | -43.524 | -1.6 | -867.5556 | 0.6950953
1953 | 1953 | 3694.505 | 157.142 | 358.727 | 40.317 | -44.443 | -1.6 | -868 | 0.6949391
1954 | 1954 | 3694.505 | 158.241 | 359.646 | 40.281 | -43.164 | -1.6 | -868.4444 | 0.6947829
1955 | 1955 | 3694.505 | 159.34 | 360.565 | 40.245 | -41.885 | -1.6 | -868.8889 | 0.6946267
1956 | 1956 | 3693.406 | 158.241 | 359.826 | 40.317 | -43.344 | -1.6 | -869.3333 | 0.6944705
1957 | 1957 | 3693.406 | 158.241 | 360.006 | 40.353 | -43.524 | -1.6 | -869.7778 | 0.6943143
1958 | 1958 | 3692.308 | 157.143 | 358.908 | 40.353 | -44.622 | -1.6 | -870.2222 | 0.6941581
1959 | 1959 | 3693.406 | 157.142 | 358.547 | 40.281 | -44.263 | -1.6 | -870.6667 | 0.6940019
1960 | 1960 | 3694.505 | 158.241 | 359.826 | 40.317 | -43.344 | -1.6 | -871.1111 | 0.6938457
1961 | 1961 | 3693.406 | 159.34 | 360.925 | 40.317 | -42.245 | -1.6 | -871.5556 | 0.6936895
1962 | 1962 | 3692.308 | 158.242 | 359.647 | 40.281 | -43.163 | -1.6 | -872 | 0.6935333
1963 | 1963 | 3693.406 | 158.241 | 360.187 | 40.3892 | -43.705 | -1.6 | -872.4444 | 0.6933771
1964 | 1964 | 3693.406 | 159.34 | 361.105 | 40.353 | -42.425 | -1.6 | -872.8889 | 0.6932209
1965 | 1965 | 3691.209 | 156.044 | 357.809 | 40.353 | -45.721 | -1.6 | -873.3333 | 0.6930647
1966 | 1966 | 3693.406 | 158.241 | 359.646 | 40.281 | -43.164 | -1.6 | -873.7778 | 0.6929085
1967 | 1967 | 3693.406 | 161.538 | 363.123 | 40.317 | -40.047 | -1.6 | -874.2222 | 0.6927523
1968 | 1968 | 3691.209 | 154.945 | 355.99 | 40.209 | -46.1 | -1.6 | -874.6667 | 0.6925961
1969 | 1969 | 3692.308 | 158.242 | 359.827 | 40.317 | -43.343 | -1.6 | -875.1111 | 0.6924399
1970 | 1970 | 3691.209 | 157.143 | 358.728 | 40.317 | -44.442 | -1.6 | -875.5556 | 0.6922837
1971 | 1971 | 3691.209 | 156.044 | 357.99 | 40.3892 | -45.902 | -1.6 | -876 | 0.6921275
1972 | 1972 | 3691.209 | 157.143 | 358.728 | 40.317 | -44.442 | -1.6 | -876.4444 | 0.6919713
1973 | 1973 | 3691.209 | 157.143 | 358.728 | 40.317 | -44.442 | -1.6 | -876.8889 | 0.6918151
1974 | 1974 | 3691.209 | 158.242 | 359.827 | 40.317 | -43.343 | -1.6 | -877.3333 | 0.6916589
1975 | 1975 | 3690.11 | 157.143 | 358.908 | 40.353 | -44.622 | -1.6 | -877.7778 | 0.6915027
1976 | 1976 | 3690.11 | 157.143 | 358.908 | 40.353 | -44.622 | -1.6 | -878.2222 | 0.6913465
1977 | 1977 | 3692.308 | 159.341 | 360.746 | 40.281 | -42.064 | -1.6 | -878.6667 | 0.6911903
1978 | 1978 | 3691.209 | 158.242 | 360.007 | 40.353 | -43.523 | -1.6 | -879.1111 | 0.6910341
1979 | 1979 | 3690.11 | 157.143 | 358.548 | 40.281 | -44.262 | -1.6 | -879.5556 | 0.6908779
1980 | 1980 | 3691.209 | 158.242 | 360.007 | 40.353 | -43.523 | -1.6 | -880 | 0.6907216
1981 | 1981 | 3693.406 | 161.538 | 362.763 | 40.245 | -39.687 | -1.6 | -880.4444 | 0.6905654
1982 | 1982 | 3690.11 | 158.242 | 360.007 | 40.353 | -43.523 | -1.6 | -880.8889 | 0.6904092
1983 | 1983 | 3690.11 | 158.242 | 360.007 | 40.353 | -43.523 | -1.6 | -881.3333 | 0.690253
1984 | 1984 | 3690.11 | 158.242 | 360.007 | 40.353 | -43.523 | -1.6 | -881.7778 | 0.6900968
1985 | 1985 | 3690.11 | 157.143 | 358.548 | 40.281 | -44.262 | -1.6 | -882.2222 | 0.6899406
1986 | 1986 | 3689.011 | 157.143 | 358.728 | 40.317 | -44.442 | -1.6 | -882.6667 | 0.6897844
1987 | 1987 | 3690.11 | 158.242 | 360.007 | 40.353 | -43.523 | -1.6 | -883.1111 | 0.6896282
1988 | 1988 | 3690.11 | 158.242 | 360.188 | 40.3892 | -43.704 | -1.6 | -883.5556 | 0.689472
1989 | 1989 | 3690.11 | 158.242 | 360.188 | 40.3892 | -43.704 | -1.6 | -884 | 0.6893158
1990 | 1990 | 3689.011 | 158.242 | 359.647 | 40.281 | -43.163 | -1.6 | -884.4444 | 0.6891596
1991 | 1991 | 3689.011 | 157.143 | 358.728 | 40.317 | -44.442 | -1.6 | -884.8889 | 0.6890034
1992 | 1992 | 3689.011 | 158.242 | 359.827 | 40.317 | -43.343 | -1.6 | -885.3333 | 0.6888472
1993 | 1993 | 3689.011 | 158.242 | 359.827 | 40.317 | -43.343 | -1.6 | -885.7778 | 0.688691
1994 | 1994 | 3689.011 | 158.242 | 359.647 | 40.281 | -43.163 | -1.6 | -886.2222 | 0.6885348
1995 | 1995 | 3689.011 | 157.143 | 358.548 | 40.281 | -44.262 | -1.6 | -886.6667 | 0.6883786
1996 | 1996 | 3690.11 | 159.341 | 360.926 | 40.317 | -42.244 | -1.6 | -887.1111 | 0.6882224
1997 | 1997 | 3689.011 | 158.242 | 360.188 | 40.3892 | -43.704 | -1.6 | -887.5556 | 0.6880662
1998 | 1998 | 3689.011 | 159.341 | 360.746 | 40.281 | -42.064 | -1.6 | -888 | 0.68791
1999 | 1999 | 3687.912 | 157.143 | 358.908 | 40.353 | -44.622 | -1.6 | -888.4444 | 0.6877538
2000 | 2000 | 3687.912 | 158.242 | 360.007 | 40.353 | -43.523 | -1.6 | -888.8889 | 0.6875976
2001 | 2001 | 3687.912 | 159.34 | 360.565 | 40.245 | -41.885 | -1.6 | -889.3333 | 0.6874414
2002 | 2002 | 3689.011 | 158.242 | 360.007 | 40.353 | -43.523 | -1.6 | -889.7778 | 0.6872852
2003 | 2003 | 3689.011 | 159.341 | 360.746 | 40.281 | -42.064 | -1.6 | -890.2222 | 0.687129
2004 | 2004 | 3687.912 | 159.34 | 360.745 | 40.281 | -42.065 | -1.6 | -890.6667 | 0.6869728
2005 | 2005 | 3686.813 | 157.143 | 358.908 | 40.353 | -44.622 | -1.6 | -891.1111 | 0.6868166
2006 | 2006 | 3687.912 | 159.34 | 360.925 | 40.317 | -42.245 | -1.6 | -891.5556 | 0.6866604
2007 | 2007 | 3686.813 | 157.143 | 359.089 | 40.3892 | -44.803 | -1.6 | -892 | 0.6865042
2008 | 2008 | 3686.813 | 158.241 | 359.646 | 40.281 | -43.164 | -1.6 | -892.4444 | 0.686348
2009 | 2009 | 3686.813 | 159.34 | 361.286 | 40.3892 | -42.606 | -1.6 | -892.8889 | 0.6861918
2010 | 2010 | 3685.714 | 157.142 | 359.268 | 40.4252 | -44.984 | -1.6 | -893.3333 | 0.6860356
2011 | 2011 | 3686.813 | 158.241 | 359.646 | 40.281 | -43.164 | -1.6 | -893.7778 | 0.6858794
2012 | 2012 | 3685.714 | 156.044 | 357.809 | 40.353 | -45.721 | -1.6 | -894.2222 | 0.6857232
2013 | 2013 | 3686.813 | 158.241 | 359.826 | 40.317 | -43.344 | -1.6 | -894.6667 | 0.685567
2014 | 2014 | 3685.714 | 157.142 | 358.907 | 40.353 | -44.623 | -1.6 | -895.1111 | 0.6854108
2015 | 2015 | 3685.714 | 156.044 | 357.809 | 40.353 | -45.721 | -1.6 | -895.5556 | 0.6852546
2016 | 2016 | 3685.714 | 158.241 | 360.006 | 40.353 | -43.524 | -1.6 | -896 | 0.6850984
2017 | 2017 | 3685.714 | 158.241 | 360.187 | 40.3892 | -43.705 | -1.6 | -896.4444 | 0.6849422
2018 | 2018 | 3685.714 | 158.241 | 360.006 | 40.353 | -43.524 | -1.6 | -896.8889 | 0.684786
2019 | 2019 | 3685.714 | 158.241 | 359.646 | 40.281 | -43.164 | -1.6 | -897.3333 | 0.6846298
2020 | 2020 | 3684.616 | 157.143 | 358.548 | 40.281 | -44.262 | -1.6 | -897.7778 | 0.6844736
2021 | 2021 | 3684.616 | 157.143 | 358.548 | 40.281 | -44.262 | -1.6 | -898.2222 | 0.6843174
2022 | 2022 | 3685.714 | 158.241 | 360.187 | 40.3892 | -43.705 | -1.6 | -898.6667 | 0.6841612
2023 | 2023 | 3684.616 | 158.242 | 360.368 | 40.4252 | -43.884 | -1.6 | -899.1111 | 0.684005
2024 | 2024 | 3684.616 | 158.242 | 359.827 | 40.317 | -43.343 | -1.6 | -899.5556 | 0.6838488
2025 | 2025 | 3683.517 | 157.143 | 358.368 | 40.245 | -44.082 | -1.6 | -900 | 0.6836926
2026 | 2026 | 3684.616 | 158.242 | 360.007 | 40.353 | -43.523 | -1.6 | -900.4444 | 0.6835364
2027 | 2027 | 3684.616 | 158.242 | 360.007 | 40.353 | -43.523 | -1.6 | -900.8889 | 0.6833802
2028 | 2028 | 3684.616 | 158.242 | 360.368 | 40.4252 | -43.884 | -1.6 | -901.3333 | 0.683224
2029 | 2029 | 3684.616 | 159.341 | 360.926 | 40.317 | -42.244 | -1.6 | -901.7778 | 0.6830678
2030 | 2030 | 3683.517 | 158.242 | 359.647 | 40.281 | -43.163 | -1.6 | -902.2222 | 0.6829116
2031 | 2031 | 3683.517 | 158.242 | 360.188 | 40.3892 | -43.704 | -1.6 | -902.6667 | 0.6827554
2032 | 2032 | 3684.616 | 160.44 | 362.025 | 40.317 | -41.145 | -1.6 | -903.1111 | 0.6825992
2033 | 2033 | 3682.417 | 156.043 | 357.448 | 40.281 | -45.362 | -1.6 | -903.5556 | 0.682443
2034 | 2034 | 3683.517 | 158.242 | 359.647 | 40.281 | -43.163 | -1.6 | -904 | 0.6822868
2035 | 2035 | 3682.417 | 157.142 | 358.547 | 40.281 | -44.263 | -1.6 | -904.4444 | 0.6821306
2036 | 2036 | 3683.517 | 158.242 | 359.827 | 40.317 | -43.343 | -1.6 | -904.8889 | 0.6819744
2037 | 2037 | 3682.417 | 157.142 | 358.727 | 40.317 | -44.443 | -1.6 | -905.3333 | 0.6818182
2038 | 2038 | 3683.517 | 159.341 | 360.926 | 40.317 | -42.244 | -1.6 | -905.7778 | 0.681662
2039 | 2039 | 3682.417 | 158.241 | 359.826 | 40.317 | -43.344 | -1.6 | -906.2222 | 0.6815058
2040 | 2040 | 3682.417 | 156.043 | 357.808 | 40.353 | -45.722 | -1.6 | -906.6667 | 0.6813496
2041 | 2041 | 3683.517 | 159.341 | 360.746 | 40.281 | -42.064 | -1.6 | -907.1111 | 0.6811934
2042 | 2042 | 3683.517 | 159.341 | 361.106 | 40.353 | -42.424 | -1.6 | -907.5556 | 0.6810372
2043 | 2043 | 3682.417 | 158.241 | 360.187 | 40.3892 | -43.705 | -1.6 | -908 | 0.680881
2044 | 2044 | 3682.417 | 158.241 | 360.187 | 40.3892 | -43.705 | -1.6 | -908.4444 | 0.6807248
2045 | 2045 | 3681.319 | 157.143 | 359.269 | 40.4252 | -44.983 | -1.6 | -908.8889 | 0.6805686
2046 | 2046 | 3681.319 | 158.242 | 359.827 | 40.317 | -43.343 | -1.6 | -909.3333 | 0.6804124
2047 | 2047 | 3682.417 | 158.241 | 360.187 | 40.3892 | -43.705 | -1.6 | -909.7778 | 0.6802562
2048 | 2048 | 3682.417 | 159.34 | 360.745 | 40.281 | -42.065 | -1.6 | -910.2222 | 0.6801
2049 | 2049 | 3681.319 | 157.143 | 359.089 | 40.3892 | -44.803 | -1.6 | -910.6667 | 0.6799438
2050 | 2050 | 3681.319 | 157.143 | 358.908 | 40.353 | -44.622 | -1.6 | -911.1111 | 0.6797876
2051 | 2051 | 3682.417 | 159.34 | 361.105 | 40.353 | -42.425 | -1.6 | -911.5556 | 0.6796314
2052 | 2052 | 3681.319 | 158.242 | 359.647 | 40.281 | -43.163 | -1.6 | -912 | 0.6794752
2053 | 2053 | 3680.22 | 157.143 | 358.728 | 40.317 | -44.442 | -1.6 | -912.4444 | 0.679319
2054 | 2054 | 3680.22 | 157.143 | 358.728 | 40.317 | -44.442 | -1.6 | -912.8889 | 0.6791628
2055 | 2055 | 3680.22 | 158.242 | 359.827 | 40.317 | -43.343 | -1.6 | -913.3333 | 0.6790066
2056 | 2056 | 3679.121 | 157.143 | 359.089 | 40.3892 | -44.803 | -1.6 | -913.7778 | 0.6788504
2057 | 2057 | 3680.22 | 159.341 | 360.926 | 40.317 | -42.244 | -1.6 | -914.2222 | 0.6786942
2058 | 2058 | 3681.319 | 159.341 | 361.106 | 40.353 | -42.424 | -1.6 | -914.6667 | 0.678538
2059 | 2059 | 3680.22 | 158.242 | 360.368 | 40.4252 | -43.884 | -1.6 | -915.1111 | 0.6783818
2060 | 2060 | 3680.22 | 158.242 | 359.827 | 40.317 | -43.343 | -1.6 | -915.5556 | 0.6782256
2061 | 2061 | 3680.22 | 157.143 | 359.089 | 40.3892 | -44.803 | -1.6 | -916 | 0.6780694
2062 | 2062 | 3679.121 | 157.143 | 358.548 | 40.281 | -44.262 | -1.6 | -916.4444 | 0.6779132
2063 | 2063 | 3679.121 | 158.242 | 359.647 | 40.281 | -43.163 | -1.6 | -916.8889 | 0.677757
2064 | 2064 | 3680.22 | 158.242 | 359.827 | 40.317 | -43.343 | -1.6 | -917.3333 | 0.6776007
2065 | 2065 | 3680.22 | 160.44 | 361.845 | 40.281 | -40.965 | -1.6 | -917.7778 | 0.6774445
2066 | 2066 | 3679.121 | 157.143 | 359.089 | 40.3892 | -44.803 | -1.6 | -918.2222 | 0.6772883
2067 | 2067 | 3679.121 | 156.044 | 357.629 | 40.317 | -45.541 | -1.6 | -918.6667 | 0.6771321
2068 | 2068 | 3679.121 | 158.242 | 360.007 | 40.353 | -43.523 | -1.6 | -919.1111 | 0.6769759
2069 | 2069 | 3679.121 | 158.242 | 360.368 | 40.4252 | -43.884 | -1.6 | -919.5556 | 0.6768197
2070 | 2070 | 3678.022 | 157.143 | 358.908 | 40.353 | -44.622 | -1.6 | -920 | 0.6766635
2071 | 2071 | 3678.022 | 157.143 | 358.728 | 40.317 | -44.442 | -1.6 | -920.4444 | 0.6765073
2072 | 2072 | 3678.022 | 156.044 | 357.629 | 40.317 | -45.541 | -1.6 | -920.8889 | 0.6763511
2073 | 2073 | 3678.022 | 158.242 | 359.647 | 40.281 | -43.163 | -1.6 | -921.3333 | 0.6761949
2074 | 2074 | 3679.121 | 160.44 | 361.845 | 40.281 | -40.965 | -1.6 | -921.7778 | 0.6760387
2075 | 2075 | 3679.121 | 160.44 | 362.025 | 40.317 | -41.145 | -1.6 | -922.2222 | 0.6758825
2076 | 2076 | 3678.022 | 158.242 | 360.007 | 40.353 | -43.523 | -1.6 | -922.6667 | 0.6757263
2077 | 2077 | 3678.022 | 158.242 | 360.007 | 40.353 | -43.523 | -1.6 | -923.1111 | 0.6755701
2078 | 2078 | 3676.923 | 157.143 | 358.908 | 40.353 | -44.622 | -1.6 | -923.5556 | 0.6754139
2079 | 2079 | 3678.022 | 158.242 | 359.827 | 40.317 | -43.343 | -1.6 | -924 | 0.6752577
2080 | 2080 | 3678.022 | 159.341 | 361.106 | 40.353 | -42.424 | -1.6 | -924.4444 | 0.6751015
2081 | 2081 | 3676.923 | 157.143 | 358.728 | 40.317 | -44.442 | -1.6 | -924.8889 | 0.6749453
2082 | 2082 | 3676.923 | 159.34 | 361.286 | 40.3892 | -42.606 | -1.6 | -925.3333 | 0.6747891
2083 | 2083 | 3678.022 | 159.341 | 361.106 | 40.353 | -42.424 | -1.6 | -925.7778 | 0.6746329
2084 | 2084 | 3676.923 | 158.242 | 360.188 | 40.3892 | -43.704 | -1.6 | -926.2222 | 0.6744767
2085 | 2085 | 3678.022 | 160.439 | 362.024 | 40.317 | -41.146 | -1.6 | -926.6667 | 0.6743205
2086 | 2086 | 3675.824 | 157.143 | 359.269 | 40.4252 | -44.983 | -1.6 | -927.1111 | 0.6741643
2087 | 2087 | 3676.923 | 158.242 | 360.007 | 40.353 | -43.523 | -1.6 | -927.5556 | 0.6740081
2088 | 2088 | 3675.824 | 158.241 | 360.006 | 40.353 | -43.524 | -1.6 | -928 | 0.6738519
2089 | 2089 | 3676.923 | 159.34 | 361.466 | 40.4252 | -42.786 | -1.6 | -928.4444 | 0.6736957
2090 | 2090 | 3675.824 | 157.143 | 358.908 | 40.353 | -44.622 | -1.6 | -928.8889 | 0.6735395
2091 | 2091 | 3675.824 | 158.241 | 360.006 | 40.353 | -43.524 | -1.6 | -929.3333 | 0.6733833
2092 | 2092 | 3675.824 | 157.143 | 358.548 | 40.281 | -44.262 | -1.6 | -929.7778 | 0.6732271
2093 | 2093 | 3676.923 | 160.44 | 362.025 | 40.317 | -41.145 | -1.6 | -930.2222 | 0.6730709
2094 | 2094 | 3675.824 | 158.241 | 359.826 | 40.317 | -43.344 | -1.6 | -930.6667 | 0.6729147
2095 | 2095 | 3674.725 | 158.242 | 360.007 | 40.353 | -43.523 | -1.6 | -931.1111 | 0.6727585
2096 | 2096 | 3673.626 | 154.945 | 357.071 | 40.4252 | -47.181 | -1.6 | -931.5556 | 0.6726023
2097 | 2097 | 3674.725 | 158.242 | 360.007 | 40.353 | -43.523 | -1.6 | -932 | 0.6724461
2098 | 2098 | 3674.725 | 157.142 | 359.268 | 40.4252 | -44.984 | -1.6 | -932.4444 | 0.6722899
2099 | 2099 | 3674.725 | 158.242 | 360.188 | 40.3892 | -43.704 | -1.6 | -932.8889 | 0.6721337
2100 | 2100 | 3674.725 | 159.34 | 360.925 | 40.317 | -42.245 | -1.6 | -933.3333 | 0.6719775
2101 | 2101 | 3675.824 | 160.439 | 362.204 | 40.353 | -41.326 | -1.6 | -933.7778 | 0.6718213
2102 | 2102 | 3674.725 | 158.242 | 359.827 | 40.317 | -43.343 | -1.6 | -934.2222 | 0.6716651
2103 | 2103 | 3674.725 | 159.34 | 361.466 | 40.4252 | -42.786 | -1.6 | -934.6667 | 0.6715089
2104 | 2104 | 3673.626 | 157.143 | 359.089 | 40.3892 | -44.803 | -1.6 | -935.1111 | 0.6713527
2105 | 2105 | 3673.626 | 158.241 | 360.187 | 40.3892 | -43.705 | -1.6 | -935.5556 | 0.6711965
2106 | 2106 | 3674.725 | 159.34 | 360.925 | 40.317 | -42.245 | -1.6 | -936 | 0.6710403
2107 | 2107 | 3674.725 | 159.34 | 361.105 | 40.353 | -42.425 | -1.6 | -936.4444 | 0.6708841
2108 | 2108 | 3672.527 | 157.142 | 358.547 | 40.281 | -44.263 | -1.6 | -936.8889 | 0.6707279
2109 | 2109 | 3673.626 | 159.34 | 360.925 | 40.317 | -42.245 | -1.6 | -937.3333 | 0.6705717
2110 | 2110 | 3673.626 | 158.241 | 360.006 | 40.353 | -43.524 | -1.6 | -937.7778 | 0.6704155
2111 | 2111 | 3674.725 | 159.34 | 361.105 | 40.353 | -42.425 | -1.6 | -938.2222 | 0.6702593
2112 | 2112 | 3672.527 | 157.142 | 359.088 | 40.3892 | -44.804 | -1.6 | -938.6667 | 0.6701031
2113 | 2113 | 3673.626 | 159.34 | 360.925 | 40.317 | -42.245 | -1.6 | -939.1111 | 0.6699469
2114 | 2114 | 3672.527 | 158.241 | 360.187 | 40.3892 | -43.705 | -1.6 | -939.5556 | 0.6697907
2115 | 2115 | 3673.626 | 159.34 | 360.925 | 40.317 | -42.245 | -1.6 | -940 | 0.6696345
2116 | 2116 | 3673.626 | 158.241 | 360.547 | 40.4612 | -44.065 | -1.6 | -940.4444 | 0.6694783
2117 | 2117 | 3672.527 | 158.241 | 360.006 | 40.353 | -43.524 | -1.6 | -940.8889 | 0.6693221
2118 | 2118 | 3672.527 | 158.241 | 360.187 | 40.3892 | -43.705 | -1.6 | -941.3333 | 0.6691659
2119 | 2119 | 3672.527 | 158.241 | 360.006 | 40.353 | -43.524 | -1.6 | -941.7778 | 0.6690097
2120 | 2120 | 3672.527 | 159.34 | 361.105 | 40.353 | -42.425 | -1.6 | -942.2222 | 0.6688535
2121 | 2121 | 3672.527 | 159.34 | 360.925 | 40.317 | -42.245 | -1.6 | -942.6667 | 0.6686973
2122 | 2122 | 3671.429 | 158.242 | 359.827 | 40.317 | -43.343 | -1.6 | -943.1111 | 0.6685411
2123 | 2123 | 3670.33 | 158.242 | 360.188 | 40.3892 | -43.704 | -1.6 | -943.5556 | 0.6683849
2124 | 2124 | 3672.527 | 158.241 | 360.187 | 40.3892 | -43.705 | -1.6 | -944 | 0.6682287
2125 | 2125 | 3671.429 | 158.242 | 359.827 | 40.317 | -43.343 | -1.6 | -944.4444 | 0.6680725
2126 | 2126 | 3671.429 | 159.341 | 361.467 | 40.4252 | -42.785 | -1.6 | -944.8889 | 0.6679163
2127 | 2127 | 3671.429 | 158.242 | 360.007 | 40.353 | -43.523 | -1.6 | -945.3333 | 0.6677601
2128 | 2128 | 3670.33 | 158.242 | 359.827 | 40.317 | -43.343 | -1.6 | -945.7778 | 0.6676039
2129 | 2129 | 3670.33 | 158.242 | 360.007 | 40.353 | -43.523 | -1.6 | -946.2222 | 0.6674477
2130 | 2130 | 3670.33 | 157.143 | 358.908 | 40.353 | -44.622 | -1.6 | -946.6667 | 0.6672915
2131 | 2131 | 3670.33 | 159.341 | 361.467 | 40.4252 | -42.785 | -1.6 | -947.1111 | 0.6671353
2132 | 2132 | 3670.33 | 159.341 | 360.746 | 40.281 | -42.064 | -1.6 | -947.5556 | 0.6669791
2133 | 2133 | 3671.429 | 160.44 | 362.025 | 40.317 | -41.145 | -1.6 | -948 | 0.6668229
2134 | 2134 | 3670.33 | 158.242 | 360.188 | 40.3892 | -43.704 | -1.6 | -948.4444 | 0.6666667
2135 | 2135 | 3670.33 | 158.242 | 360.007 | 40.353 | -43.523 | -1.6 | -948.8889 | 0.6665105
2136 | 2136 | 3669.231 | 158.242 | 359.827 | 40.317 | -43.343 | -1.6 | -949.3333 | 0.6663543
2137 | 2137 | 3670.33 | 159.341 | 361.106 | 40.353 | -42.424 | -1.6 | -949.7778 | 0.6661981
2138 | 2138 | 3668.132 | 156.044 | 357.99 | 40.3892 | -45.902 | -1.6 | -950.2222 | 0.6660419
2139 | 2139 | 3668.132 | 156.044 | 357.99 | 40.3892 | -45.902 | -1.6 | -950.6667 | 0.6658857
2140 | 2140 | 3670.33 | 158.242 | 360.007 | 40.353 | -43.523 | -1.6 | -951.1111 | 0.6657295
2141 | 2141 | 3670.33 | 161.539 | 363.485 | 40.3892 | -40.407 | -1.6 | -951.5556 | 0.6655733
2142 | 2142 | 3670.33 | 159.341 | 360.926 | 40.317 | -42.244 | -1.6 | -952 | 0.6654171
2143 | 2143 | 3669.231 | 158.242 | 359.827 | 40.317 | -43.343 | -1.6 | -952.4444 | 0.6652609
2144 | 2144 | 3668.132 | 157.143 | 358.728 | 40.317 | -44.442 | -1.6 | -952.8889 | 0.6651047
2145 | 2145 | 3668.132 | 158.242 | 359.827 | 40.317 | -43.343 | -1.6 | -953.3333 | 0.6649485
2146 | 2146 | 3668.132 | 158.242 | 360.368 | 40.4252 | -43.884 | -1.6 | -953.7778 | 0.6647923
2147 | 2147 | 3669.231 | 158.242 | 360.007 | 40.353 | -43.523 | -1.6 | -954.2222 | 0.6646361
2148 | 2148 | 3668.132 | 158.242 | 360.007 | 40.353 | -43.523 | -1.6 | -954.6667 | 0.6644799
2149 | 2149 | 3667.033 | 158.242 | 359.647 | 40.281 | -43.163 | -1.6 | -955.1111 | 0.6643236
2150 | 2150 | 3665.934 | 156.044 | 357.449 | 40.281 | -45.361 | -1.6 | -955.5556 | 0.6641674
2151 | 2151 | 3668.132 | 159.341 | 361.106 | 40.353 | -42.424 | -1.6 | -956 | 0.6640112
2152 | 2152 | 3667.033 | 158.242 | 360.368 | 40.4252 | -43.884 | -1.6 | -956.4444 | 0.663855
2153 | 2153 | 3667.033 | 158.242 | 360.188 | 40.3892 | -43.704 | -1.6 | -956.8889 | 0.6636988
2154 | 2154 | 3667.033 | 157.143 | 358.908 | 40.353 | -44.622 | -1.6 | -957.3333 | 0.6635426
2155 | 2155 | 3667.033 | 157.143 | 359.269 | 40.4252 | -44.983 | -1.6 | -957.7778 | 0.6633864
2156 | 2156 | 3667.033 | 157.143 | 358.908 | 40.353 | -44.622 | -1.6 | -958.2222 | 0.6632302
2157 | 2157 | 3667.033 | 158.242 | 359.827 | 40.317 | -43.343 | -1.6 | -958.6667 | 0.663074
2158 | 2158 | 3667.033 | 159.341 | 361.106 | 40.353 | -42.424 | -1.6 | -959.1111 | 0.6629178
2159 | 2159 | 3667.033 | 159.341 | 361.467 | 40.4252 | -42.785 | -1.6 | -959.5556 | 0.6627616
2160 | 2160 | 3667.033 | 159.341 | 361.106 | 40.353 | -42.424 | -1.6 | -960 | 0.6626054
2161 | 2161 | 3667.033 | 157.143 | 358.908 | 40.353 | -44.622 | -1.6 | -960.4444 | 0.6624492
2162 | 2162 | 3664.835 | 156.044 | 358.35 | 40.4612 | -46.262 | -1.6 | -960.8889 | 0.662293
2163 | 2163 | 3667.033 | 159.341 | 361.647 | 40.4612 | -42.965 | -1.6 | -961.3333 | 0.6621368
2164 | 2164 | 3665.934 | 158.242 | 360.368 | 40.4252 | -43.884 | -1.6 | -961.7778 | 0.6619806
2165 | 2165 | 3667.033 | 158.242 | 360.007 | 40.353 | -43.523 | -1.6 | -962.2222 | 0.6618244
2166 | 2166 | 3664.835 | 156.044 | 357.809 | 40.353 | -45.721 | -1.6 | -962.6667 | 0.6616682
2167 | 2167 | 3664.835 | 157.143 | 359.089 | 40.3892 | -44.803 | -1.6 | -963.1111 | 0.661512
2168 | 2168 | 3664.835 | 157.143 | 358.908 | 40.353 | -44.622 | -1.6 | -963.5556 | 0.6613558
2169 | 2169 | 3664.835 | 158.241 | 360.187 | 40.3892 | -43.705 | -1.6 | -964 | 0.6611996
2170 | 2170 | 3665.934 | 158.242 | 360.368 | 40.4252 | -43.884 | -1.6 | -964.4444 | 0.6610434
2171 | 2171 | 3664.835 | 158.241 | 360.187 | 40.3892 | -43.705 | -1.6 | -964.8889 | 0.6608872
2172 | 2172 | 3664.835 | 158.241 | 360.187 | 40.3892 | -43.705 | -1.6 | -965.3333 | 0.660731
2173 | 2173 | 3664.835 | 157.143 | 359.269 | 40.4252 | -44.983 | -1.6 | -965.7778 | 0.6605748
2174 | 2174 | 3664.835 | 157.143 | 359.449 | 40.4612 | -45.163 | -1.6 | -966.2222 | 0.6604186
2175 | 2175 | 3664.835 | 158.241 | 360.187 | 40.3892 | -43.705 | -1.6 | -966.6667 | 0.6602624
2176 | 2176 | 3664.835 | 157.143 | 359.269 | 40.4252 | -44.983 | -1.6 | -967.1111 | 0.6601062
2177 | 2177 | 3664.835 | 159.34 | 361.105 | 40.353 | -42.425 | -1.6 | -967.5556 | 0.65995
2178 | 2178 | 3663.736 | 157.142 | 359.088 | 40.3892 | -44.804 | -1.6 | -968 | 0.6597938
2179 | 2179 | 3664.835 | 157.143 | 359.089 | 40.3892 | -44.803 | -1.6 | -968.4444 | 0.6596376
2180 | 2180 | 3663.736 | 158.241 | 360.367 | 40.4252 | -43.885 | -1.6 | -968.8889 | 0.6594814
2181 | 2181 | 3661.539 | 154.945 | 357.071 | 40.4252 | -47.181 | -1.6 | -969.3333 | 0.6593252
2182 | 2182 | 3663.736 | 157.142 | 359.268 | 40.4252 | -44.984 | -1.6 | -969.7778 | 0.659169
2183 | 2183 | 3662.637 | 157.142 | 359.448 | 40.4612 | -45.164 | -1.6 | -970.2222 | 0.6590128
2184 | 2184 | 3663.736 | 160.439 | 362.565 | 40.4252 | -41.687 | -1.6 | -970.6667 | 0.6588566
2185 | 2185 | 3662.637 | 157.142 | 359.448 | 40.4612 | -45.164 | -1.6 | -971.1111 | 0.6587004
2186 | 2186 | 3663.736 | 159.34 | 361.466 | 40.4252 | -42.786 | -1.6 | -971.5556 | 0.6585442
2187 | 2187 | 3662.637 | 158.241 | 359.646 | 40.281 | -43.164 | -1.6 | -972 | 0.658388
2188 | 2188 | 3661.539 | 157.143 | 359.269 | 40.4252 | -44.983 | -1.6 | -972.4444 | 0.6582318
2189 | 2189 | 3662.637 | 157.142 | 359.268 | 40.4252 | -44.984 | -1.6 | -972.8889 | 0.6580756
2190 | 2190 | 3662.637 | 157.142 | 359.088 | 40.3892 | -44.804 | -1.6 | -973.3333 | 0.6579194
2191 | 2191 | 3662.637 | 158.241 | 360.547 | 40.4612 | -44.065 | -1.6 | -973.7778 | 0.6577632
2192 | 2192 | 3661.539 | 157.143 | 359.449 | 40.4612 | -45.163 | -1.6 | -974.2222 | 0.657607
2193 | 2193 | 3662.637 | 158.241 | 360.547 | 40.4612 | -44.065 | -1.6 | -974.6667 | 0.6574508
2194 | 2194 | 3662.637 | 157.142 | 359.448 | 40.4612 | -45.164 | -1.6 | -975.1111 | 0.6572946
2195 | 2195 | 3662.637 | 159.34 | 361.646 | 40.4612 | -42.966 | -1.6 | -975.5556 | 0.6571384
2196 | 2196 | 3661.539 | 158.242 | 360.188 | 40.3892 | -43.704 | -1.6 | -976 | 0.6569822
2197 | 2197 | 3661.539 | 158.242 | 360.188 | 40.3892 | -43.704 | -1.6 | -976.4444 | 0.656826
2198 | 2198 | 3661.539 | 158.242 | 360.548 | 40.4612 | -44.064 | -1.6 | -976.8889 | 0.6566698
2199 | 2199 | 3661.539 | 158.242 | 360.548 | 40.4612 | -44.064 | -1.6 | -977.3333 | 0.6565136
2200 | 2200 | 3661.539 | 157.143 | 359.269 | 40.4252 | -44.983 | -1.6 | -977.7778 | 0.6563574
2201 | 2201 | 3661.539 | 158.242 | 360.368 | 40.4252 | -43.884 | -1.6 | -978.2222 | 0.6562012
2202 | 2202 | 3660.439 | 157.142 | 359.088 | 40.3892 | -44.804 | -1.6 | -978.6667 | 0.656045
2203 | 2203 | 3661.539 | 158.242 | 360.728 | 40.4972 | -44.244 | -1.6 | -979.1111 | 0.6558888
2204 | 2204 | 3659.341 | 157.143 | 359.269 | 40.4252 | -44.983 | -1.6 | -979.5556 | 0.6557326
2205 | 2205 | 3659.341 | 157.143 | 359.089 | 40.3892 | -44.803 | -1.6 | -980 | 0.6555764
2206 | 2206 | 3659.341 | 157.143 | 358.908 | 40.353 | -44.622 | -1.6 | -980.4444 | 0.6554202
2207 | 2207 | 3660.439 | 158.241 | 360.547 | 40.4612 | -44.065 | -1.6 | -980.8889 | 0.655264
2208 | 2208 | 3659.341 | 157.143 | 359.269 | 40.4252 | -44.983 | -1.6 | -981.3333 | 0.6551078
2209 | 2209 | 3660.439 | 158.241 | 360.547 | 40.4612 | -44.065 | -1.6 | -981.7778 | 0.6549516
2210 | 2210 | 3659.341 | 160.44 | 362.926 | 40.4972 | -42.046 | -1.6 | -982.2222 | 0.6547954
2211 | 2211 | 3661.539 | 158.242 | 360.368 | 40.4252 | -43.884 | -1.6 | -982.6667 | 0.6546392
2212 | 2212 | 3658.242 | 157.143 | 358.908 | 40.353 | -44.622 | -1.6 | -983.1111 | 0.654483
2213 | 2213 | 3659.341 | 157.143 | 359.269 | 40.4252 | -44.983 | -1.6 | -983.5556 | 0.6543268
2214 | 2214 | 3658.242 | 157.143 | 359.269 | 40.4252 | -44.983 | -1.6 | -984 | 0.6541706
2215 | 2215 | 3659.341 | 158.242 | 360.728 | 40.4972 | -44.244 | -1.6 | -984.4444 | 0.6540144
2216 | 2216 | 3659.341 | 159.341 | 361.467 | 40.4252 | -42.785 | -1.6 | -984.8889 | 0.6538582
2217 | 2217 | 3658.242 | 156.044 | 358.17 | 40.4252 | -46.082 | -1.6 | -985.3333 | 0.653702
2218 | 2218 | 3658.242 | 158.242 | 360.188 | 40.3892 | -43.704 | -1.6 | -985.7778 | 0.6535458
2219 | 2219 | 3657.143 | 157.143 | 359.449 | 40.4612 | -45.163 | -1.6 | -986.2222 | 0.6533896
2220 | 2220 | 3657.143 | 157.143 | 359.449 | 40.4612 | -45.163 | -1.6 | -986.6667 | 0.6532334
2221 | 2221 | 3658.242 | 158.242 | 360.188 | 40.3892 | -43.704 | -1.6 | -987.1111 | 0.6530772
2222 | 2222 | 3657.143 | 158.242 | 360.548 | 40.4612 | -44.064 | -1.6 | -987.5556 | 0.652921
2223 | 2223 | 3656.044 | 157.143 | 359.269 | 40.4252 | -44.983 | -1.6 | -988 | 0.6527648
2224 | 2224 | 3658.242 | 159.341 | 361.287 | 40.3892 | -42.605 | -1.6 | -988.4444 | 0.6526086
2225 | 2225 | 3656.044 | 157.143 | 359.269 | 40.4252 | -44.983 | -1.6 | -988.8889 | 0.6524524
2226 | 2226 | 3657.143 | 157.143 | 359.449 | 40.4612 | -45.163 | -1.6 | -989.3333 | 0.6522962
2227 | 2227 | 3657.143 | 157.143 | 359.449 | 40.4612 | -45.163 | -1.6 | -989.7778 | 0.65214
2228 | 2228 | 3656.044 | 156.044 | 358.35 | 40.4612 | -46.262 | -1.6 | -990.2222 | 0.6519838
2229 | 2229 | 3656.044 | 157.143 | 359.449 | 40.4612 | -45.163 | -1.6 | -990.6667 | 0.6518276
2230 | 2230 | 3657.143 | 158.242 | 360.368 | 40.4252 | -43.884 | -1.6 | -991.1111 | 0.6516714
2231 | 2231 | 3654.945 | 156.044 | 358.53 | 40.4972 | -46.442 | -1.6 | -991.5556 | 0.6515152
2232 | 2232 | 3656.044 | 158.242 | 360.188 | 40.3892 | -43.704 | -1.6 | -992 | 0.651359
2233 | 2233 | 3657.143 | 158.242 | 360.368 | 40.4252 | -43.884 | -1.6 | -992.4444 | 0.6512027
2234 | 2234 | 3654.945 | 157.143 | 359.269 | 40.4252 | -44.983 | -1.6 | -992.8889 | 0.6510465
2235 | 2235 | 3654.945 | 157.143 | 359.629 | 40.4972 | -45.343 | -1.6 | -993.3333 | 0.6508903
2236 | 2236 | 3656.044 | 158.242 | 360.548 | 40.4612 | -44.064 | -1.6 | -993.7778 | 0.6507341
2237 | 2237 | 3654.945 | 156.044 | 357.99 | 40.3892 | -45.902 | -1.6 | -994.2222 | 0.6505779
2238 | 2238 | 3654.945 | 153.846 | 355.611 | 40.353 | -47.919 | -1.6 | -994.6667 | 0.6504217
2239 | 2239 | 3656.044 | 159.341 | 361.467 | 40.4252 | -42.785 | -1.6 | -995.1111 | 0.6502655
2240 | 2240 | 3654.945 | 157.143 | 359.449 | 40.4612 | -45.163 | -1.6 | -995.5556 | 0.6501093
2241 | 2241 | 3656.044 | 158.242 | 360.368 | 40.4252 | -43.884 | -1.6 | -996 | 0.6499531
2242 | 2242 | 3653.846 | 156.044 | 357.99 | 40.3892 | -45.902 | -1.6 | -996.4444 | 0.6497969
2243 | 2243 | 3653.846 | 157.143 | 359.089 | 40.3892 | -44.803 | -1.6 | -996.8889 | 0.6496407
2244 | 2244 | 3653.846 | 156.044 | 358.35 | 40.4612 | -46.262 | -1.6 | -997.3333 | 0.6494845
2245 | 2245 | 3653.846 | 156.044 | 358.17 | 40.4252 | -46.082 | -1.6 | -997.7778 | 0.6493283
2246 | 2246 | 3656.044 | 157.143 | 359.629 | 40.4972 | -45.343 | -1.6 | -998.2222 | 0.6491721
2247 | 2247 | 3653.846 | 157.143 | 359.089 | 40.3892 | -44.803 | -1.6 | -998.6667 | 0.6490159
2248 | 2248 | 3654.945 | 158.242 | 360.188 | 40.3892 | -43.704 | -1.6 | -999.1111 | 0.6488597
2249 | 2249 | 3653.846 | 157.143 | 359.449 | 40.4612 | -45.163 | -1.6 | -999.5556 | 0.6487035
2250 | 2250 | 3652.747 | 154.945 | 357.251 | 40.4612 | -47.361 | -1.6 | -1000 | 0.6485473
2251 | 2251 | 3652.747 | 157.143 | 359.089 | 40.3892 | -44.803 | -1.6 | -1000.444 | 0.6483911
2252 | 2252 | 3650.55 | 156.044 | 357.99 | 40.3892 | -45.902 | -1.6 | -1000.889 | 0.6482349
2253 | 2253 | 3650.55 | 153.847 | 356.153 | 40.4612 | -48.459 | -1.6 | -1001.333 | 0.6480787
2254 | 2254 | 3652.747 | 157.143 | 359.269 | 40.4252 | -44.983 | -1.6 | -1001.778 | 0.6479225
2255 | 2255 | 3652.747 | 157.143 | 359.449 | 40.4612 | -45.163 | -1.6 | -1002.222 | 0.6477663
2256 | 2256 | 3652.747 | 157.143 | 359.449 | 40.4612 | -45.163 | -1.6 | -1002.667 | 0.6476101
2257 | 2257 | 3651.648 | 154.945 | 357.251 | 40.4612 | -47.361 | -1.6 | -1003.111 | 0.6474539
2258 | 2258 | 3652.747 | 157.143 | 359.449 | 40.4612 | -45.163 | -1.6 | -1003.556 | 0.6472977
2259 | 2259 | 3652.747 | 158.241 | 360.547 | 40.4612 | -44.065 | -1.6 | -1004 | 0.6471415
2260 | 2260 | 3651.648 | 157.142 | 358.727 | 40.317 | -44.443 | -1.6 | -1004.444 | 0.6469853
2261 | 2261 | 3652.747 | 158.241 | 360.547 | 40.4612 | -44.065 | -1.6 | -1004.889 | 0.6468291
2262 | 2262 | 3652.747 | 158.241 | 360.547 | 40.4612 | -44.065 | -1.6 | -1005.333 | 0.6466729
2263 | 2263 | 3651.648 | 157.142 | 359.268 | 40.4252 | -44.984 | -1.6 | -1005.778 | 0.6465167
2264 | 2264 | 3651.648 | 156.044 | 358.53 | 40.4972 | -46.442 | -1.6 | -1006.222 | 0.6463605
2265 | 2265 | 3651.648 | 157.142 | 359.628 | 40.4972 | -45.344 | -1.6 | -1006.667 | 0.6462043
2266 | 2266 | 3651.648 | 157.142 | 359.268 | 40.4252 | -44.984 | -1.6 | -1007.111 | 0.6460481
2267 | 2267 | 3649.451 | 154.945 | 357.251 | 40.4612 | -47.361 | -1.6 | -1007.556 | 0.6458919
2268 | 2268 | 3651.648 | 158.241 | 360.187 | 40.3892 | -43.705 | -1.6 | -1008 | 0.6457357
2269 | 2269 | 3650.55 | 156.044 | 358.53 | 40.4972 | -46.442 | -1.6 | -1008.444 | 0.6455795
2270 | 2270 | 3650.55 | 157.143 | 359.089 | 40.3892 | -44.803 | -1.6 | -1008.889 | 0.6454233
2271 | 2271 | 3650.55 | 156.044 | 358.35 | 40.4612 | -46.262 | -1.6 | -1009.333 | 0.6452671
2272 | 2272 | 3650.55 | 157.143 | 358.908 | 40.353 | -44.622 | -1.6 | -1009.778 | 0.6451109
2273 | 2273 | 3650.55 | 158.242 | 360.548 | 40.4612 | -44.064 | -1.6 | -1010.222 | 0.6449547
2274 | 2274 | 3649.451 | 156.044 | 358.35 | 40.4612 | -46.262 | -1.6 | -1010.667 | 0.6447985
2275 | 2275 | 3651.648 | 158.241 | 360.547 | 40.4612 | -44.065 | -1.6 | -1011.111 | 0.6446423
2276 | 2276 | 3650.55 | 157.143 | 359.629 | 40.4972 | -45.343 | -1.6 | -1011.556 | 0.6444861
2277 | 2277 | 3649.451 | 157.143 | 359.449 | 40.4612 | -45.163 | -1.6 | -1012 | 0.6443299
2278 | 2278 | 3649.451 | 157.143 | 359.449 | 40.4612 | -45.163 | -1.6 | -1012.444 | 0.6441737
2279 | 2279 | 3649.451 | 157.143 | 359.089 | 40.3892 | -44.803 | -1.6 | -1012.889 | 0.6440175
2280 | 2280 | 3648.352 | 156.044 | 358.35 | 40.4612 | -46.262 | -1.6 | -1013.333 | 0.6438613
2281 | 2281 | 3648.352 | 158.242 | 360.368 | 40.4252 | -43.884 | -1.6 | -1013.778 | 0.6437051
2282 | 2282 | 3649.451 | 156.044 | 358.35 | 40.4612 | -46.262 | -1.6 | -1014.222 | 0.6435489
2283 | 2283 | 3649.451 | 156.044 | 358.35 | 40.4612 | -46.262 | -1.6 | -1014.667 | 0.6433927
2284 | 2284 | 3648.352 | 156.044 | 358.17 | 40.4252 | -46.082 | -1.6 | -1015.111 | 0.6432365
2285 | 2285 | 3648.352 | 157.143 | 359.449 | 40.4612 | -45.163 | -1.6 | -1015.556 | 0.6430803
2286 | 2286 | 3648.352 | 157.143 | 359.089 | 40.3892 | -44.803 | -1.6 | -1016 | 0.6429241
2287 | 2287 | 3649.451 | 159.341 | 361.287 | 40.3892 | -42.605 | -1.6 | -1016.444 | 0.6427679
2288 | 2288 | 3649.451 | 158.242 | 360.728 | 40.4972 | -44.244 | -1.6 | -1016.889 | 0.6426117
2289 | 2289 | 3648.352 | 158.242 | 360.728 | 40.4972 | -44.244 | -1.6 | -1017.333 | 0.6424555
2290 | 2290 | 3648.352 | 157.143 | 359.449 | 40.4612 | -45.163 | -1.6 | -1017.778 | 0.6422993
2291 | 2291 | 3648.352 | 158.242 | 360.188 | 40.3892 | -43.704 | -1.6 | -1018.222 | 0.6421431
2292 | 2292 | 3648.352 | 158.242 | 360.728 | 40.4972 | -44.244 | -1.6 | -1018.667 | 0.6419869
2293 | 2293 | 3648.352 | 158.242 | 360.007 | 40.353 | -43.523 | -1.6 | -1019.111 | 0.6418307
2294 | 2294 | 3647.253 | 158.242 | 360.188 | 40.3892 | -43.704 | -1.6 | -1019.556 | 0.6416745
2295 | 2295 | 3648.352 | 158.242 | 360.368 | 40.4252 | -43.884 | -1.6 | -1020 | 0.6415183
2296 | 2296 | 3645.055 | 156.044 | 358.17 | 40.4252 | -46.082 | -1.6 | -1020.444 | 0.6413621
2297 | 2297 | 3646.154 | 157.143 | 359.449 | 40.4612 | -45.163 | -1.6 | -1020.889 | 0.6412059
2298 | 2298 | 3647.253 | 158.242 | 360.188 | 40.3892 | -43.704 | -1.6 | -1021.333 | 0.6410497
2299 | 2299 | 3648.352 | 158.242 | 360.368 | 40.4252 | -43.884 | -1.6 | -1021.778 | 0.6408935
2300 | 2300 | 3647.253 | 158.242 | 360.548 | 40.4612 | -44.064 | -1.6 | -1022.222 | 0.6407373
2301 | 2301 | 3647.253 | 158.242 | 360.368 | 40.4252 | -43.884 | -1.6 | -1022.667 | 0.6405811
2302 | 2302 | 3647.253 | 157.143 | 359.809 | 40.5332 | -45.523 | -1.6 | -1023.111 | 0.6404249
2303 | 2303 | 3646.154 | 157.143 | 359.629 | 40.4972 | -45.343 | -1.6 | -1023.556 | 0.6402687
2304 | 2304 | 3646.154 | 159.341 | 361.827 | 40.4972 | -43.145 | -1.6 | -1024 | 0.6401125
2305 | 2305 | 3643.956 | 154.945 | 357.431 | 40.4972 | -47.541 | -1.6 | -1024.444 | 0.6399563
2306 | 2306 | 3648.352 | 160.44 | 362.926 | 40.4972 | -42.046 | -1.6 | -1024.889 | 0.6398001
2307 | 2307 | 3647.253 | 159.341 | 361.467 | 40.4252 | -42.785 | -1.6 | -1025.333 | 0.6396439
2308 | 2308 | 3646.154 | 158.242 | 360.368 | 40.4252 | -43.884 | -1.6 | -1025.778 | 0.6394877
2309 | 2309 | 3646.154 | 157.143 | 359.269 | 40.4252 | -44.983 | -1.6 | -1026.222 | 0.6393315
2310 | 2310 | 3646.154 | 158.242 | 360.188 | 40.3892 | -43.704 | -1.6 | -1026.667 | 0.6391753
2311 | 2311 | 3646.154 | 157.143 | 359.449 | 40.4612 | -45.163 | -1.6 | -1027.111 | 0.6390191
2312 | 2312 | 3646.154 | 158.242 | 360.188 | 40.3892 | -43.704 | -1.6 | -1027.556 | 0.6388629
2313 | 2313 | 3646.154 | 159.341 | 361.647 | 40.4612 | -42.965 | -1.6 | -1028 | 0.6387067
2314 | 2314 | 3645.055 | 156.044 | 358.17 | 40.4252 | -46.082 | -1.6 | -1028.444 | 0.6385505
2315 | 2315 | 3642.857 | 157.143 | 359.269 | 40.4252 | -44.983 | -1.6 | -1028.889 | 0.6383943
2316 | 2316 | 3646.154 | 159.341 | 361.467 | 40.4252 | -42.785 | -1.6 | -1029.333 | 0.6382381
2317 | 2317 | 3643.956 | 157.143 | 359.449 | 40.4612 | -45.163 | -1.6 | -1029.778 | 0.6380818
2318 | 2318 | 3643.956 | 158.242 | 360.548 | 40.4612 | -44.064 | -1.6 | -1030.222 | 0.6379256
2319 | 2319 | 3643.956 | 156.044 | 358.17 | 40.4252 | -46.082 | -1.6 | -1030.667 | 0.6377694
2320 | 2320 | 3643.956 | 157.143 | 359.629 | 40.4972 | -45.343 | -1.6 | -1031.111 | 0.6376132
2321 | 2321 | 3643.956 | 157.143 | 359.269 | 40.4252 | -44.983 | -1.6 | -1031.556 | 0.637457
2322 | 2322 | 3643.956 | 157.143 | 359.449 | 40.4612 | -45.163 | -1.6 | -1032 | 0.6373008
2323 | 2323 | 3643.956 | 158.242 | 360.368 | 40.4252 | -43.884 | -1.6 | -1032.444 | 0.6371446
2324 | 2324 | 3643.956 | 158.242 | 360.908 | 40.5332 | -44.424 | -1.6 | -1032.889 | 0.6369884
2325 | 2325 | 3643.956 | 157.143 | 359.269 | 40.4252 | -44.983 | -1.6 | -1033.333 | 0.6368322
2326 | 2326 | 3642.857 | 156.044 | 358.17 | 40.4252 | -46.082 | -1.6 | -1033.778 | 0.636676
2327 | 2327 | 3645.055 | 158.242 | 360.548 | 40.4612 | -44.064 | -1.6 | -1034.222 | 0.6365198
2328 | 2328 | 3642.857 | 156.044 | 357.99 | 40.3892 | -45.902 | -1.6 | -1034.667 | 0.6363636
2329 | 2329 | 3642.857 | 157.143 | 359.269 | 40.4252 | -44.983 | -1.6 | -1035.111 | 0.6362074
2330 | 2330 | 3641.758 | 154.945 | 357.611 | 40.5332 | -47.721 | -1.6 | -1035.556 | 0.6360512
2331 | 2331 | 3642.857 | 157.143 | 359.269 | 40.4252 | -44.983 | -1.6 | -1036 | 0.635895
2332 | 2332 | 3642.857 | 158.242 | 360.728 | 40.4972 | -44.244 | -1.6 | -1036.444 | 0.6357388
2333 | 2333 | 3641.758 | 157.143 | 359.449 | 40.4612 | -45.163 | -1.6 | -1036.889 | 0.6355826
2334 | 2334 | 3643.956 | 158.242 | 360.368 | 40.4252 | -43.884 | -1.6 | -1037.333 | 0.6354264
2335 | 2335 | 3641.758 | 158.241 | 360.907 | 40.5332 | -44.425 | -1.6 | -1037.778 | 0.6352702
2336 | 2336 | 3642.857 | 159.34 | 361.466 | 40.4252 | -42.786 | -1.6 | -1038.222 | 0.635114
2337 | 2337 | 3639.561 | 157.143 | 359.449 | 40.4612 | -45.163 | -1.6 | -1038.667 | 0.6349578
2338 | 2338 | 3641.758 | 158.241 | 360.547 | 40.4612 | -44.065 | -1.6 | -1039.111 | 0.6348016
2339 | 2339 | 3641.758 | 158.241 | 360.727 | 40.4972 | -44.245 | -1.6 | -1039.556 | 0.6346454
2340 | 2340 | 3641.758 | 157.143 | 359.629 | 40.4972 | -45.343 | -1.6 | -1040 | 0.6344892
2341 | 2341 | 3640.659 | 157.142 | 359.628 | 40.4972 | -45.344 | -1.6 | -1040.444 | 0.634333
2342 | 2342 | 3640.659 | 157.142 | 359.448 | 40.4612 | -45.164 | -1.6 | -1040.889 | 0.6341768
2343 | 2343 | 3640.659 | 157.142 | 359.268 | 40.4252 | -44.984 | -1.6 | -1041.333 | 0.6340206
2344 | 2344 | 3641.758 | 160.439 | 362.925 | 40.4972 | -42.047 | -1.6 | -1041.778 | 0.6338644
2345 | 2345 | 3640.659 | 158.241 | 360.187 | 40.3892 | -43.705 | -1.6 | -1042.222 | 0.6337082
2346 | 2346 | 3640.659 | 157.142 | 359.808 | 40.5332 | -45.524 | -1.6 | -1042.667 | 0.633552
2347 | 2347 | 3640.659 | 158.241 | 360.727 | 40.4972 | -44.245 | -1.6 | -1043.111 | 0.6333958
2348 | 2348 | 3640.659 | 157.142 | 359.628 | 40.4972 | -45.344 | -1.6 | -1043.556 | 0.6332396
2349 | 2349 | 3639.561 | 158.242 | 360.548 | 40.4612 | -44.064 | -1.6 | -1044 | 0.6330834
2350 | 2350 | 3638.462 | 157.143 | 359.089 | 40.3892 | -44.803 | -1.6 | -1044.444 | 0.6329272
2351 | 2351 | 3638.462 | 154.945 | 357.071 | 40.4252 | -47.181 | -1.6 | -1044.889 | 0.632771
2352 | 2352 | 3638.462 | 156.044 | 358.53 | 40.4972 | -46.442 | -1.6 | -1045.333 | 0.6326148
2353 | 2353 | 3639.561 | 157.143 | 359.269 | 40.4252 | -44.983 | -1.6 | -1045.778 | 0.6324586
2354 | 2354 | 3639.561 | 158.242 | 360.908 | 40.5332 | -44.424 | -1.6 | -1046.222 | 0.6323024
2355 | 2355 | 3639.561 | 157.143 | 359.809 | 40.5332 | -45.523 | -1.6 | -1046.667 | 0.6321462
2356 | 2356 | 3638.462 | 157.143 | 359.629 | 40.4972 | -45.343 | -1.6 | -1047.111 | 0.63199
2357 | 2357 | 3639.561 | 158.242 | 360.548 | 40.4612 | -44.064 | -1.6 | -1047.556 | 0.6318338
2358 | 2358 | 3639.561 | 157.143 | 359.629 | 40.4972 | -45.343 | -1.6 | -1048 | 0.6316776
2359 | 2359 | 3639.561 | 159.341 | 361.647 | 40.4612 | -42.965 | -1.6 | -1048.444 | 0.6315214
2360 | 2360 | 3639.561 | 159.341 | 361.647 | 40.4612 | -42.965 | -1.6 | -1048.889 | 0.6313652
2361 | 2361 | 3638.462 | 157.143 | 359.449 | 40.4612 | -45.163 | -1.6 | -1049.333 | 0.631209
2362 | 2362 | 3638.462 | 158.242 | 360.908 | 40.5332 | -44.424 | -1.6 | -1049.778 | 0.6310528
2363 | 2363 | 3637.363 | 156.044 | 358.71 | 40.5332 | -46.622 | -1.6 | -1050.222 | 0.6308966
2364 | 2364 | 3637.363 | 158.242 | 360.188 | 40.3892 | -43.704 | -1.6 | -1050.667 | 0.6307404
2365 | 2365 | 3635.165 | 154.945 | 357.431 | 40.4972 | -47.541 | -1.6 | -1051.111 | 0.6305842
2366 | 2366 | 3637.363 | 157.143 | 359.449 | 40.4612 | -45.163 | -1.6 | -1051.556 | 0.630428
2367 | 2367 | 3637.363 | 157.143 | 359.989 | 40.5692 | -45.703 | -1.6 | -1052 | 0.6302718
2368 | 2368 | 3638.462 | 158.242 | 360.908 | 40.5332 | -44.424 | -1.6 | -1052.444 | 0.6301156
2369 | 2369 | 3637.363 | 157.143 | 359.449 | 40.4612 | -45.163 | -1.6 | -1052.889 | 0.6299594
2370 | 2370 | 3636.264 | 154.945 | 357.791 | 40.5692 | -47.901 | -1.6 | -1053.333 | 0.6298032
2371 | 2371 | 3637.363 | 159.341 | 361.467 | 40.4252 | -42.785 | -1.6 | -1053.778 | 0.629647
2372 | 2372 | 3637.363 | 160.44 | 362.746 | 40.4612 | -41.866 | -1.6 | -1054.222 | 0.6294908
2373 | 2373 | 3637.363 | 158.242 | 360.908 | 40.5332 | -44.424 | -1.6 | -1054.667 | 0.6293346
2374 | 2374 | 3637.363 | 158.242 | 360.728 | 40.4972 | -44.244 | -1.6 | -1055.111 | 0.6291784
2375 | 2375 | 3637.363 | 158.242 | 360.908 | 40.5332 | -44.424 | -1.6 | -1055.556 | 0.6290222
2376 | 2376 | 3636.264 | 156.044 | 358.89 | 40.5692 | -46.802 | -1.6 | -1056 | 0.628866
2377 | 2377 | 3636.264 | 158.242 | 360.188 | 40.3892 | -43.704 | -1.6 | -1056.444 | 0.6287098
2378 | 2378 | 3635.165 | 158.242 | 360.548 | 40.4612 | -44.064 | -1.6 | -1056.889 | 0.6285536
2379 | 2379 | 3635.165 | 157.143 | 359.629 | 40.4972 | -45.343 | -1.6 | -1057.333 | 0.6283974
2380 | 2380 | 3636.264 | 157.143 | 359.629 | 40.4972 | -45.343 | -1.6 | -1057.778 | 0.6282412
2381 | 2381 | 3636.264 | 158.242 | 360.728 | 40.4972 | -44.244 | -1.6 | -1058.222 | 0.628085
2382 | 2382 | 3636.264 | 158.242 | 361.088 | 40.5692 | -44.604 | -1.6 | -1058.667 | 0.6279288
2383 | 2383 | 3636.264 | 158.242 | 360.548 | 40.4612 | -44.064 | -1.6 | -1059.111 | 0.6277726
2384 | 2384 | 3635.165 | 157.143 | 359.809 | 40.5332 | -45.523 | -1.6 | -1059.556 | 0.6276164
2385 | 2385 | 3635.165 | 158.242 | 360.368 | 40.4252 | -43.884 | -1.6 | -1060 | 0.6274602
2386 | 2386 | 3634.066 | 156.044 | 358.35 | 40.4612 | -46.262 | -1.6 | -1060.444 | 0.627304
2387 | 2387 | 3635.165 | 157.143 | 359.809 | 40.5332 | -45.523 | -1.6 | -1060.889 | 0.6271478
2388 | 2388 | 3635.165 | 158.242 | 360.728 | 40.4972 | -44.244 | -1.6 | -1061.333 | 0.6269916
2389 | 2389 | 3635.165 | 158.242 | 360.908 | 40.5332 | -44.424 | -1.6 | -1061.778 | 0.6268354
2390 | 2390 | 3635.165 | 157.143 | 359.629 | 40.4972 | -45.343 | -1.6 | -1062.222 | 0.6266792
2391 | 2391 | 3630.77 | 154.946 | 357.072 | 40.4252 | -47.18 | -1.6 | -1062.667 | 0.626523
2392 | 2392 | 3634.066 | 157.143 | 359.629 | 40.4972 | -45.343 | -1.6 | -1063.111 | 0.6263668
2393 | 2393 | 3635.165 | 159.341 | 361.647 | 40.4612 | -42.965 | -1.6 | -1063.556 | 0.6262106
2394 | 2394 | 3634.066 | 157.143 | 359.809 | 40.5332 | -45.523 | -1.6 | -1064 | 0.6260544
2395 | 2395 | 3632.967 | 157.143 | 359.449 | 40.4612 | -45.163 | -1.6 | -1064.444 | 0.6258982
2396 | 2396 | 3632.967 | 156.044 | 358.71 | 40.5332 | -46.622 | -1.6 | -1064.889 | 0.625742
2397 | 2397 | 3634.066 | 156.044 | 358.35 | 40.4612 | -46.262 | -1.6 | -1065.333 | 0.6255858
2398 | 2398 | 3631.868 | 154.945 | 357.971 | 40.6052 | -48.081 | -1.6 | -1065.778 | 0.6254296
2399 | 2399 | 3632.967 | 156.044 | 358.35 | 40.4612 | -46.262 | -1.6 | -1066.222 | 0.6252734
2400 | 2400 | 3632.967 | 157.143 | 359.629 | 40.4972 | -45.343 | -1.6 | -1066.667 | 0.6251172
2401 | 2401 | 3631.868 | 156.044 | 358.35 | 40.4612 | -46.262 | -1.6 | -1067.111 | 0.6249609
2402 | 2402 | 3632.967 | 157.143 | 359.449 | 40.4612 | -45.163 | -1.6 | -1067.556 | 0.6248047
2403 | 2403 | 3632.967 | 157.143 | 359.809 | 40.5332 | -45.523 | -1.6 | -1068 | 0.6246485
2404 | 2404 | 3632.967 | 157.143 | 359.629 | 40.4972 | -45.343 | -1.6 | -1068.444 | 0.6244923
2405 | 2405 | 3630.77 | 158.243 | 360.549 | 40.4612 | -44.063 | -1.6 | -1068.889 | 0.6243361
2406 | 2406 | 3632.967 | 158.241 | 360.547 | 40.4612 | -44.065 | -1.6 | -1069.333 | 0.6241799
2407 | 2407 | 3631.868 | 158.242 | 360.728 | 40.4972 | -44.244 | -1.6 | -1069.778 | 0.6240237
2408 | 2408 | 3630.77 | 156.044 | 358.89 | 40.5692 | -46.802 | -1.6 | -1070.222 | 0.6238675
2409 | 2409 | 3631.868 | 157.142 | 359.988 | 40.5692 | -45.704 | -1.6 | -1070.667 | 0.6237113
2410 | 2410 | 3631.868 | 158.242 | 360.728 | 40.4972 | -44.244 | -1.6 | -1071.111 | 0.6235551
2411 | 2411 | 3631.868 | 158.242 | 360.908 | 40.5332 | -44.424 | -1.6 | -1071.556 | 0.6233989
2412 | 2412 | 3630.77 | 158.243 | 360.549 | 40.4612 | -44.063 | -1.6 | -1072 | 0.6232427
2413 | 2413 | 3630.77 | 158.243 | 360.909 | 40.5332 | -44.423 | -1.6 | -1072.444 | 0.6230865
2414 | 2414 | 3630.77 | 157.144 | 359.45 | 40.4612 | -45.162 | -1.6 | -1072.889 | 0.6229303
2415 | 2415 | 3630.77 | 158.243 | 360.909 | 40.5332 | -44.423 | -1.6 | -1073.333 | 0.6227741
2416 | 2416 | 3629.67 | 156.044 | 358.71 | 40.5332 | -46.622 | -1.6 | -1073.778 | 0.6226179
2417 | 2417 | 3630.77 | 157.144 | 359.99 | 40.5692 | -45.702 | -1.6 | -1074.222 | 0.6224617
2418 | 2418 | 3630.77 | 157.144 | 359.45 | 40.4612 | -45.162 | -1.6 | -1074.667 | 0.6223055
2419 | 2419 | 3628.571 | 157.143 | 359.629 | 40.4972 | -45.343 | -1.6 | -1075.111 | 0.6221493
2420 | 2420 | 3630.77 | 158.243 | 360.729 | 40.4972 | -44.243 | -1.6 | -1075.556 | 0.6219931
2421 | 2421 | 3630.77 | 158.243 | 360.729 | 40.4972 | -44.243 | -1.6 | -1076 | 0.6218369
2422 | 2422 | 3630.77 | 158.243 | 360.909 | 40.5332 | -44.423 | -1.6 | -1076.444 | 0.6216807
2423 | 2423 | 3629.67 | 157.143 | 359.629 | 40.4972 | -45.343 | -1.6 | -1076.889 | 0.6215245
2424 | 2424 | 3630.77 | 159.342 | 362.368 | 40.6052 | -43.684 | -1.6 | -1077.333 | 0.6213683
2425 | 2425 | 3630.77 | 157.144 | 359.81 | 40.5332 | -45.522 | -1.6 | -1077.778 | 0.6212121
2426 | 2426 | 3631.868 | 159.341 | 362.007 | 40.5332 | -43.325 | -1.6 | -1078.222 | 0.6210559
2427 | 2427 | 3629.67 | 157.143 | 359.629 | 40.4972 | -45.343 | -1.6 | -1078.667 | 0.6208997
2428 | 2428 | 3629.67 | 158.242 | 361.088 | 40.5692 | -44.604 | -1.6 | -1079.111 | 0.6207435
2429 | 2429 | 3628.571 | 157.143 | 359.989 | 40.5692 | -45.703 | -1.6 | -1079.556 | 0.6205873
2430 | 2430 | 3629.67 | 159.34 | 362.006 | 40.5332 | -43.326 | -1.6 | -1080 | 0.6204311
2431 | 2431 | 3628.571 | 156.044 | 358.53 | 40.4972 | -46.442 | -1.6 | -1080.444 | 0.6202749
2432 | 2432 | 3628.571 | 157.143 | 359.449 | 40.4612 | -45.163 | -1.6 | -1080.889 | 0.6201187
2433 | 2433 | 3629.67 | 159.34 | 361.826 | 40.4972 | -43.146 | -1.6 | -1081.333 | 0.6199625
2434 | 2434 | 3628.571 | 156.044 | 358.17 | 40.4252 | -46.082 | -1.6 | -1081.778 | 0.6198063
2435 | 2435 | 3627.472 | 156.044 | 358.53 | 40.4972 | -46.442 | -1.6 | -1082.222 | 0.6196501
2436 | 2436 | 3627.472 | 157.142 | 359.628 | 40.4972 | -45.344 | -1.6 | -1082.667 | 0.6194939
2437 | 2437 | 3627.472 | 157.142 | 359.808 | 40.5332 | -45.524 | -1.6 | -1083.111 | 0.6193377
2438 | 2438 | 3627.472 | 157.142 | 359.988 | 40.5692 | -45.704 | -1.6 | -1083.556 | 0.6191815
2439 | 2439 | 3627.472 | 157.142 | 359.808 | 40.5332 | -45.524 | -1.6 | -1084 | 0.6190253
2440 | 2440 | 3628.571 | 159.34 | 361.826 | 40.4972 | -43.146 | -1.6 | -1084.444 | 0.6188691
2441 | 2441 | 3625.275 | 154.945 | 357.431 | 40.4972 | -47.541 | -1.6 | -1084.889 | 0.6187129
2442 | 2442 | 3627.472 | 158.241 | 360.727 | 40.4972 | -44.245 | -1.6 | -1085.333 | 0.6185567
2443 | 2443 | 3627.472 | 158.241 | 360.907 | 40.5332 | -44.425 | -1.6 | -1085.778 | 0.6184005
2444 | 2444 | 3627.472 | 157.142 | 359.988 | 40.5692 | -45.704 | -1.6 | -1086.222 | 0.6182443
2445 | 2445 | 3626.374 | 157.143 | 359.809 | 40.5332 | -45.523 | -1.6 | -1086.667 | 0.6180881
2446 | 2446 | 3626.374 | 157.143 | 359.629 | 40.4972 | -45.343 | -1.6 | -1087.111 | 0.6179319
2447 | 2447 | 3625.275 | 153.847 | 356.873 | 40.6052 | -49.179 | -1.6 | -1087.556 | 0.6177757
2448 | 2448 | 3626.374 | 157.143 | 359.989 | 40.5692 | -45.703 | -1.6 | -1088 | 0.6176195
2449 | 2449 | 3626.374 | 157.143 | 359.989 | 40.5692 | -45.703 | -1.6 | -1088.444 | 0.6174633
2450 | 2450 | 3626.374 | 158.242 | 360.728 | 40.4972 | -44.244 | -1.6 | -1088.889 | 0.6173071
2451 | 2451 | 3626.374 | 157.143 | 359.989 | 40.5692 | -45.703 | -1.6 | -1089.333 | 0.6171509
2452 | 2452 | 3626.374 | 158.242 | 360.728 | 40.4972 | -44.244 | -1.6 | -1089.778 | 0.6169947
2453 | 2453 | 3625.275 | 156.044 | 358.89 | 40.5692 | -46.802 | -1.6 | -1090.222 | 0.6168385
2454 | 2454 | 3626.374 | 158.242 | 360.908 | 40.5332 | -44.424 | -1.6 | -1090.667 | 0.6166823
2455 | 2455 | 3624.176 | 157.143 | 359.629 | 40.4972 | -45.343 | -1.6 | -1091.111 | 0.6165261
2456 | 2456 | 3625.275 | 157.143 | 359.989 | 40.5692 | -45.703 | -1.6 | -1091.556 | 0.6163699
2457 | 2457 | 3624.176 | 157.143 | 359.629 | 40.4972 | -45.343 | -1.6 | -1092 | 0.6162137
2458 | 2458 | 3625.275 | 157.143 | 359.989 | 40.5692 | -45.703 | -1.6 | -1092.444 | 0.6160575
2459 | 2459 | 3625.275 | 156.044 | 358.35 | 40.4612 | -46.262 | -1.6 | -1092.889 | 0.6159013
2460 | 2460 | 3624.176 | 157.143 | 359.989 | 40.5692 | -45.703 | -1.6 | -1093.333 | 0.6157451
2461 | 2461 | 3625.275 | 159.341 | 362.187 | 40.5692 | -43.505 | -1.6 | -1093.778 | 0.6155889
2462 | 2462 | 3625.275 | 158.242 | 361.088 | 40.5692 | -44.604 | -1.6 | -1094.222 | 0.6154327
2463 | 2463 | 3624.176 | 158.242 | 361.088 | 40.5692 | -44.604 | -1.6 | -1094.667 | 0.6152765
2464 | 2464 | 3624.176 | 157.143 | 359.809 | 40.5332 | -45.523 | -1.6 | -1095.111 | 0.6151203
2465 | 2465 | 3623.077 | 157.143 | 360.169 | 40.6052 | -45.883 | -1.6 | -1095.556 | 0.6149641
2466 | 2466 | 3623.077 | 156.044 | 358.35 | 40.4612 | -46.262 | -1.6 | -1096 | 0.6148079
2467 | 2467 | 3623.077 | 157.143 | 359.449 | 40.4612 | -45.163 | -1.6 | -1096.444 | 0.6146517
2468 | 2468 | 3624.176 | 159.341 | 362.007 | 40.5332 | -43.325 | -1.6 | -1096.889 | 0.6144955
2469 | 2469 | 3623.077 | 158.242 | 360.728 | 40.4972 | -44.244 | -1.6 | -1097.333 | 0.6143393
2470 | 2470 | 3623.077 | 157.143 | 359.989 | 40.5692 | -45.703 | -1.6 | -1097.778 | 0.6141831
2471 | 2471 | 3623.077 | 156.044 | 358.53 | 40.4972 | -46.442 | -1.6 | -1098.222 | 0.6140269
2472 | 2472 | 3621.978 | 156.044 | 358.53 | 40.4972 | -46.442 | -1.6 | -1098.667 | 0.6138707
2473 | 2473 | 3624.176 | 160.44 | 362.566 | 40.4252 | -41.686 | -1.6 | -1099.111 | 0.6137145
2474 | 2474 | 3619.78 | 152.747 | 355.233 | 40.4972 | -49.739 | -1.6 | -1099.556 | 0.6135583
2475 | 2475 | 3621.978 | 158.242 | 361.268 | 40.6052 | -44.784 | -1.6 | -1100 | 0.6134021
2476 | 2476 | 3620.879 | 156.044 | 358.71 | 40.5332 | -46.622 | -1.6 | -1100.444 | 0.6132459
2477 | 2477 | 3623.077 | 158.242 | 360.728 | 40.4972 | -44.244 | -1.6 | -1100.889 | 0.6130897
2478 | 2478 | 3621.978 | 157.143 | 359.989 | 40.5692 | -45.703 | -1.6 | -1101.333 | 0.6129335
2479 | 2479 | 3621.978 | 157.143 | 359.629 | 40.4972 | -45.343 | -1.6 | -1101.778 | 0.6127773
2480 | 2480 | 3620.879 | 157.143 | 359.629 | 40.4972 | -45.343 | -1.6 | -1102.222 | 0.6126211
2481 | 2481 | 3619.78 | 154.945 | 357.611 | 40.5332 | -47.721 | -1.6 | -1102.667 | 0.6124649
2482 | 2482 | 3619.78 | 153.846 | 357.053 | 40.6414 | -49.361 | -1.6 | -1103.111 | 0.6123087
2483 | 2483 | 3620.879 | 156.044 | 358.71 | 40.5332 | -46.622 | -1.6 | -1103.556 | 0.6121525
2484 | 2484 | 3620.879 | 157.143 | 359.989 | 40.5692 | -45.703 | -1.6 | -1104 | 0.6119963
2485 | 2485 | 3620.879 | 157.143 | 359.629 | 40.4972 | -45.343 | -1.6 | -1104.444 | 0.61184
2486 | 2486 | 3620.879 | 158.241 | 360.907 | 40.5332 | -44.425 | -1.6 | -1104.889 | 0.6116838
2487 | 2487 | 3621.978 | 158.242 | 360.908 | 40.5332 | -44.424 | -1.6 | -1105.333 | 0.6115276
2488 | 2488 | 3620.879 | 157.143 | 360.169 | 40.6052 | -45.883 | -1.6 | -1105.778 | 0.6113714
2489 | 2489 | 3619.78 | 156.044 | 359.07 | 40.6052 | -46.982 | -1.6 | -1106.222 | 0.6112152
2490 | 2490 | 3621.978 | 158.242 | 361.088 | 40.5692 | -44.604 | -1.6 | -1106.667 | 0.611059
2491 | 2491 | 3620.879 | 158.241 | 360.727 | 40.4972 | -44.245 | -1.6 | -1107.111 | 0.6109028
2492 | 2492 | 3619.78 | 156.044 | 358.71 | 40.5332 | -46.622 | -1.6 | -1107.556 | 0.6107466
2493 | 2493 | 3619.78 | 157.142 | 359.988 | 40.5692 | -45.704 | -1.6 | -1108 | 0.6105904
2494 | 2494 | 3619.78 | 157.142 | 360.168 | 40.6052 | -45.884 | -1.6 | -1108.444 | 0.6104342
2495 | 2495 | 3618.682 | 156.044 | 359.251 | 40.6414 | -47.163 | -1.6 | -1108.889 | 0.610278
2496 | 2496 | 3618.682 | 158.243 | 360.369 | 40.4252 | -43.883 | -1.6 | -1109.333 | 0.6101218
2497 | 2497 | 3617.583 | 157.144 | 359.81 | 40.5332 | -45.522 | -1.6 | -1109.778 | 0.6099656
2498 | 2498 | 3619.78 | 159.341 | 362.187 | 40.5692 | -43.505 | -1.6 | -1110.222 | 0.6098094
2499 | 2499 | 3619.78 | 159.341 | 362.007 | 40.5332 | -43.325 | -1.6 | -1110.667 | 0.6096532
2500 | 2500 | 3619.78 | 158.241 | 360.907 | 40.5332 | -44.425 | -1.6 | -1111.111 | 0.609497
2501 | 2501 | 3618.682 | 157.143 | 359.809 | 40.5332 | -45.523 | -1.6 | -1111.556 | 0.6093408
2502 | 2502 | 3619.78 | 159.341 | 361.827 | 40.4972 | -43.145 | -1.6 | -1112 | 0.6091846
2503 | 2503 | 3618.682 | 157.143 | 359.989 | 40.5692 | -45.703 | -1.6 | -1112.444 | 0.6090284
2504 | 2504 | 3618.682 | 158.243 | 361.089 | 40.5692 | -44.603 | -1.6 | -1112.889 | 0.6088722
2505 | 2505 | 3617.583 | 156.044 | 359.07 | 40.6052 | -46.982 | -1.6 | -1113.333 | 0.608716
2506 | 2506 | 3617.583 | 157.144 | 359.99 | 40.5692 | -45.702 | -1.6 | -1113.778 | 0.6085598
2507 | 2507 | 3617.583 | 158.242 | 360.548 | 40.4612 | -44.064 | -1.6 | -1114.222 | 0.6084036
2508 | 2508 | 3618.682 | 159.341 | 362.548 | 40.6414 | -43.866 | -1.6 | -1114.667 | 0.6082474
2509 | 2509 | 3618.682 | 158.243 | 361.089 | 40.5692 | -44.603 | -1.6 | -1115.111 | 0.6080912
2510 | 2510 | 3617.583 | 157.144 | 360.351 | 40.6414 | -46.063 | -1.6 | -1115.556 | 0.607935
2511 | 2511 | 3617.583 | 156.044 | 358.89 | 40.5692 | -46.802 | -1.6 | -1116 | 0.6077788
2512 | 2512 | 3618.682 | 158.243 | 361.269 | 40.6052 | -44.783 | -1.6 | -1116.444 | 0.6076226
2513 | 2513 | 3616.483 | 156.044 | 358.71 | 40.5332 | -46.622 | -1.6 | -1116.889 | 0.6074664
2514 | 2514 | 3616.483 | 157.142 | 359.808 | 40.5332 | -45.524 | -1.6 | -1117.333 | 0.6073102
2515 | 2515 | 3617.583 | 157.144 | 359.99 | 40.5692 | -45.702 | -1.6 | -1117.778 | 0.607154
2516 | 2516 | 3616.483 | 157.142 | 360.168 | 40.6052 | -45.884 | -1.6 | -1118.222 | 0.6069978
2517 | 2517 | 3616.483 | 157.142 | 360.349 | 40.6414 | -46.065 | -1.6 | -1118.667 | 0.6068416
2518 | 2518 | 3616.483 | 157.142 | 359.988 | 40.5692 | -45.704 | -1.6 | -1119.111 | 0.6066854
2519 | 2519 | 3616.483 | 157.142 | 359.628 | 40.4972 | -45.344 | -1.6 | -1119.556 | 0.6065292
2520 | 2520 | 3616.483 | 157.142 | 360.168 | 40.6052 | -45.884 | -1.6 | -1120 | 0.606373
2521 | 2521 | 3616.483 | 158.241 | 361.267 | 40.6052 | -44.785 | -1.6 | -1120.444 | 0.6062168
2522 | 2522 | 3615.385 | 156.044 | 358.71 | 40.5332 | -46.622 | -1.6 | -1120.889 | 0.6060606
2523 | 2523 | 3614.286 | 156.044 | 359.251 | 40.6414 | -47.163 | -1.6 | -1121.333 | 0.6059044
2524 | 2524 | 3616.483 | 158.241 | 361.267 | 40.6052 | -44.785 | -1.6 | -1121.778 | 0.6057482
2525 | 2525 | 3616.483 | 158.241 | 361.267 | 40.6052 | -44.785 | -1.6 | -1122.222 | 0.605592
2526 | 2526 | 3615.385 | 157.143 | 360.169 | 40.6052 | -45.883 | -1.6 | -1122.667 | 0.6054358
2527 | 2527 | 3614.286 | 156.044 | 358.71 | 40.5332 | -46.622 | -1.6 | -1123.111 | 0.6052796
2528 | 2528 | 3615.385 | 158.242 | 361.268 | 40.6052 | -44.784 | -1.6 | -1123.556 | 0.6051234
2529 | 2529 | 3615.385 | 158.242 | 361.268 | 40.6052 | -44.784 | -1.6 | -1124 | 0.6049672
2530 | 2530 | 3615.385 | 159.341 | 362.367 | 40.6052 | -43.685 | -1.6 | -1124.444 | 0.604811
2531 | 2531 | 3615.385 | 158.242 | 360.908 | 40.5332 | -44.424 | -1.6 | -1124.889 | 0.6046548
2532 | 2532 | 3615.385 | 158.242 | 361.088 | 40.5692 | -44.604 | -1.6 | -1125.333 | 0.6044986
2533 | 2533 | 3614.286 | 158.242 | 360.908 | 40.5332 | -44.424 | -1.6 | -1125.778 | 0.6043424
2534 | 2534 | 3614.286 | 157.143 | 359.989 | 40.5692 | -45.703 | -1.6 | -1126.222 | 0.6041862
2535 | 2535 | 3613.187 | 158.242 | 360.908 | 40.5332 | -44.424 | -1.6 | -1126.667 | 0.60403
2536 | 2536 | 3613.187 | 157.143 | 360.169 | 40.6052 | -45.883 | -1.6 | -1127.111 | 0.6038738
2537 | 2537 | 3614.286 | 159.341 | 362.007 | 40.5332 | -43.325 | -1.6 | -1127.556 | 0.6037176
2538 | 2538 | 3614.286 | 158.242 | 361.088 | 40.5692 | -44.604 | -1.6 | -1128 | 0.6035614
2539 | 2539 | 3615.385 | 158.242 | 361.268 | 40.6052 | -44.784 | -1.6 | -1128.444 | 0.6034052
2540 | 2540 | 3613.187 | 158.242 | 361.088 | 40.5692 | -44.604 | -1.6 | -1128.889 | 0.603249
2541 | 2541 | 3613.187 | 158.242 | 361.268 | 40.6052 | -44.784 | -1.6 | -1129.333 | 0.6030928
2542 | 2542 | 3613.187 | 158.242 | 361.088 | 40.5692 | -44.604 | -1.6 | -1129.778 | 0.6029366
2543 | 2543 | 3612.088 | 156.044 | 359.07 | 40.6052 | -46.982 | -1.6 | -1130.222 | 0.6027804
2544 | 2544 | 3613.187 | 158.242 | 360.908 | 40.5332 | -44.424 | -1.6 | -1130.667 | 0.6026242
2545 | 2545 | 3613.187 | 157.143 | 359.809 | 40.5332 | -45.523 | -1.6 | -1131.111 | 0.602468
2546 | 2546 | 3612.088 | 156.044 | 358.71 | 40.5332 | -46.622 | -1.6 | -1131.556 | 0.6023118
2547 | 2547 | 3612.088 | 156.044 | 359.07 | 40.6052 | -46.982 | -1.6 | -1132 | 0.6021556
2548 | 2548 | 3612.088 | 158.242 | 361.088 | 40.5692 | -44.604 | -1.6 | -1132.444 | 0.6019994
2549 | 2549 | 3612.088 | 157.143 | 359.989 | 40.5692 | -45.703 | -1.6 | -1132.889 | 0.6018432
2550 | 2550 | 3612.088 | 157.143 | 360.169 | 40.6052 | -45.883 | -1.6 | -1133.333 | 0.601687
2551 | 2551 | 3612.088 | 157.143 | 359.989 | 40.5692 | -45.703 | -1.6 | -1133.778 | 0.6015308
2552 | 2552 | 3612.088 | 157.143 | 360.169 | 40.6052 | -45.883 | -1.6 | -1134.222 | 0.6013746
2553 | 2553 | 3612.088 | 159.341 | 361.827 | 40.4972 | -43.145 | -1.6 | -1134.667 | 0.6012184
2554 | 2554 | 3610.989 | 153.846 | 356.872 | 40.6052 | -49.18 | -1.6 | -1135.111 | 0.6010622
2555 | 2555 | 3612.088 | 156.044 | 358.89 | 40.5692 | -46.802 | -1.6 | -1135.556 | 0.600906
2556 | 2556 | 3609.89 | 154.945 | 357.971 | 40.6052 | -48.081 | -1.6 | -1136 | 0.6007498
2557 | 2557 | 3610.989 | 157.143 | 360.169 | 40.6052 | -45.883 | -1.6 | -1136.444 | 0.6005936
2558 | 2558 | 3612.088 | 158.242 | 361.268 | 40.6052 | -44.784 | -1.6 | -1136.889 | 0.6004374
2559 | 2559 | 3610.989 | 157.143 | 359.989 | 40.5692 | -45.703 | -1.6 | -1137.333 | 0.6002812
2560 | 2560 | 3610.989 | 158.242 | 360.908 | 40.5332 | -44.424 | -1.6 | -1137.778 | 0.600125
2561 | 2561 | 3610.989 | 158.242 | 360.908 | 40.5332 | -44.424 | -1.6 | -1138.222 | 0.5999688
2562 | 2562 | 3609.89 | 157.143 | 359.989 | 40.5692 | -45.703 | -1.6 | -1138.667 | 0.5998126
2563 | 2563 | 3610.989 | 156.044 | 358.89 | 40.5692 | -46.802 | -1.6 | -1139.111 | 0.5996564
2564 | 2564 | 3612.088 | 160.44 | 363.466 | 40.6052 | -42.586 | -1.6 | -1139.556 | 0.5995002
2565 | 2565 | 3609.89 | 158.242 | 361.268 | 40.6052 | -44.784 | -1.6 | -1140 | 0.599344
2566 | 2566 | 3609.89 | 158.242 | 360.908 | 40.5332 | -44.424 | -1.6 | -1140.444 | 0.5991878
2567 | 2567 | 3609.89 | 158.242 | 360.908 | 40.5332 | -44.424 | -1.6 | -1140.889 | 0.5990316
2568 | 2568 | 3608.791 | 156.044 | 359.251 | 40.6414 | -47.163 | -1.6 | -1141.333 | 0.5988754
2569 | 2569 | 3608.791 | 157.143 | 359.989 | 40.5692 | -45.703 | -1.6 | -1141.778 | 0.5987192
2570 | 2570 | 3608.791 | 157.143 | 360.169 | 40.6052 | -45.883 | -1.6 | -1142.222 | 0.5985629
2571 | 2571 | 3608.791 | 157.143 | 360.169 | 40.6052 | -45.883 | -1.6 | -1142.667 | 0.5984067
2572 | 2572 | 3608.791 | 157.143 | 360.169 | 40.6052 | -45.883 | -1.6 | -1143.111 | 0.5982505
2573 | 2573 | 3608.791 | 156.044 | 359.251 | 40.6414 | -47.163 | -1.6 | -1143.556 | 0.5980943
2574 | 2574 | 3607.692 | 156.044 | 358.53 | 40.4972 | -46.442 | -1.6 | -1144 | 0.5979381
2575 | 2575 | 3608.791 | 158.241 | 361.087 | 40.5692 | -44.605 | -1.6 | -1144.444 | 0.5977819
2576 | 2576 | 3608.791 | 156.044 | 358.89 | 40.5692 | -46.802 | -1.6 | -1144.889 | 0.5976257
2577 | 2577 | 3607.692 | 157.142 | 359.988 | 40.5692 | -45.704 | -1.6 | -1145.333 | 0.5974695
2578 | 2578 | 3608.791 | 157.143 | 359.989 | 40.5692 | -45.703 | -1.6 | -1145.778 | 0.5973133
2579 | 2579 | 3608.791 | 158.241 | 361.267 | 40.6052 | -44.785 | -1.6 | -1146.222 | 0.5971571
2580 | 2580 | 3608.791 | 159.34 | 362.006 | 40.5332 | -43.326 | -1.6 | -1146.667 | 0.5970009
2581 | 2581 | 3607.692 | 157.142 | 359.988 | 40.5692 | -45.704 | -1.6 | -1147.111 | 0.5968447
2582 | 2582 | 3607.692 | 157.142 | 359.808 | 40.5332 | -45.524 | -1.6 | -1147.556 | 0.5966885
2583 | 2583 | 3607.692 | 158.241 | 360.727 | 40.4972 | -44.245 | -1.6 | -1148 | 0.5965323
2584 | 2584 | 3607.692 | 157.142 | 359.988 | 40.5692 | -45.704 | -1.6 | -1148.444 | 0.5963761
2585 | 2585 | 3606.594 | 156.044 | 359.07 | 40.6052 | -46.982 | -1.6 | -1148.889 | 0.5962199
2586 | 2586 | 3607.692 | 158.241 | 360.907 | 40.5332 | -44.425 | -1.6 | -1149.333 | 0.5960637
2587 | 2587 | 3606.594 | 156.044 | 359.07 | 40.6052 | -46.982 | -1.6 | -1149.778 | 0.5959075
2588 | 2588 | 3605.495 | 157.143 | 359.809 | 40.5332 | -45.523 | -1.6 | -1150.222 | 0.5957513
2589 | 2589 | 3608.791 | 159.34 | 362.186 | 40.5692 | -43.506 | -1.6 | -1150.667 | 0.5955951
2590 | 2590 | 3607.692 | 157.142 | 359.988 | 40.5692 | -45.704 | -1.6 | -1151.111 | 0.5954389
2591 | 2591 | 3604.396 | 156.044 | 359.07 | 40.6052 | -46.982 | -1.6 | -1151.556 | 0.5952827
2592 | 2592 | 3606.594 | 157.143 | 359.989 | 40.5692 | -45.703 | -1.6 | -1152 | 0.5951265
2593 | 2593 | 3605.495 | 156.044 | 359.07 | 40.6052 | -46.982 | -1.6 | -1152.444 | 0.5949703
2594 | 2594 | 3605.495 | 157.143 | 360.169 | 40.6052 | -45.883 | -1.6 | -1152.889 | 0.5948141
2595 | 2595 | 3605.495 | 157.143 | 359.989 | 40.5692 | -45.703 | -1.6 | -1153.333 | 0.5946579
2596 | 2596 | 3606.594 | 158.242 | 361.088 | 40.5692 | -44.604 | -1.6 | -1153.778 | 0.5945017
2597 | 2597 | 3606.594 | 159.341 | 362.367 | 40.6052 | -43.685 | -1.6 | -1154.222 | 0.5943455
2598 | 2598 | 3604.396 | 156.044 | 359.251 | 40.6414 | -47.163 | -1.6 | -1154.667 | 0.5941893
2599 | 2599 | 3606.594 | 158.242 | 361.449 | 40.6414 | -44.965 | -1.6 | -1155.111 | 0.5940331
2600 | 2600 | 3604.396 | 157.143 | 360.169 | 40.6052 | -45.883 | -1.6 | -1155.556 | 0.5938769
2601 | 2601 | 3605.495 | 158.242 | 360.908 | 40.5332 | -44.424 | -1.6 | -1156 | 0.5937207
2602 | 2602 | 3605.495 | 158.242 | 361.088 | 40.5692 | -44.604 | -1.6 | -1156.444 | 0.5935645
2603 | 2603 | 3604.396 | 158.242 | 361.629 | 40.6774 | -45.145 | -1.6 | -1156.889 | 0.5934083
2604 | 2604 | 3605.495 | 158.242 | 361.629 | 40.6774 | -45.145 | -1.6 | -1157.333 | 0.5932521
2605 | 2605 | 3604.396 | 158.242 | 361.268 | 40.6052 | -44.784 | -1.6 | -1157.778 | 0.5930959
2606 | 2606 | 3604.396 | 158.242 | 361.088 | 40.5692 | -44.604 | -1.6 | -1158.222 | 0.5929397
2607 | 2607 | 3604.396 | 158.242 | 361.268 | 40.6052 | -44.784 | -1.6 | -1158.667 | 0.5927835
2608 | 2608 | 3603.297 | 156.044 | 358.89 | 40.5692 | -46.802 | -1.6 | -1159.111 | 0.5926273
2609 | 2609 | 3604.396 | 156.044 | 358.71 | 40.5332 | -46.622 | -1.6 | -1159.556 | 0.5924711
2610 | 2610 | 3605.495 | 160.44 | 363.466 | 40.6052 | -42.586 | -1.6 | -1160 | 0.5923149
2611 | 2611 | 3602.198 | 157.143 | 360.169 | 40.6052 | -45.883 | -1.6 | -1160.444 | 0.5921587
2612 | 2612 | 3603.297 | 157.143 | 360.35 | 40.6414 | -46.064 | -1.6 | -1160.889 | 0.5920025
2613 | 2613 | 3603.297 | 157.143 | 360.169 | 40.6052 | -45.883 | -1.6 | -1161.333 | 0.5918463
2614 | 2614 | 3603.297 | 157.143 | 359.989 | 40.5692 | -45.703 | -1.6 | -1161.778 | 0.5916901
2615 | 2615 | 3602.198 | 156.044 | 358.89 | 40.5692 | -46.802 | -1.6 | -1162.222 | 0.5915339
2616 | 2616 | 3602.198 | 157.143 | 360.35 | 40.6414 | -46.064 | -1.6 | -1162.667 | 0.5913777
2617 | 2617 | 3603.297 | 159.341 | 362.367 | 40.6052 | -43.685 | -1.6 | -1163.111 | 0.5912215
2618 | 2618 | 3603.297 | 160.44 | 363.647 | 40.6414 | -42.767 | -1.6 | -1163.556 | 0.5910653
2619 | 2619 | 3603.297 | 158.242 | 361.088 | 40.5692 | -44.604 | -1.6 | -1164 | 0.5909091
2620 | 2620 | 3602.198 | 157.143 | 360.35 | 40.6414 | -46.064 | -1.6 | -1164.444 | 0.5907529
2621 | 2621 | 3602.198 | 157.143 | 359.989 | 40.5692 | -45.703 | -1.6 | -1164.889 | 0.5905967
2622 | 2622 | 3601.099 | 157.143 | 359.989 | 40.5692 | -45.703 | -1.6 | -1165.333 | 0.5904405
2623 | 2623 | 3601.099 | 157.143 | 359.989 | 40.5692 | -45.703 | -1.6 | -1165.778 | 0.5902843
2624 | 2624 | 3602.198 | 159.341 | 362.548 | 40.6414 | -43.866 | -1.6 | -1166.222 | 0.5901281
2625 | 2625 | 3603.297 | 160.44 | 363.827 | 40.6774 | -42.947 | -1.6 | -1166.667 | 0.5899719
2626 | 2626 | 3601.099 | 157.143 | 360.169 | 40.6052 | -45.883 | -1.6 | -1167.111 | 0.5898157
2627 | 2627 | 3601.099 | 156.044 | 358.89 | 40.5692 | -46.802 | -1.6 | -1167.556 | 0.5896595
2628 | 2628 | 3602.198 | 159.341 | 362.367 | 40.6052 | -43.685 | -1.6 | -1168 | 0.5895033
2629 | 2629 | 3601.099 | 157.143 | 359.989 | 40.5692 | -45.703 | -1.6 | -1168.444 | 0.5893471
2630 | 2630 | 3601.099 | 157.143 | 360.35 | 40.6414 | -46.064 | -1.6 | -1168.889 | 0.5891909
2631 | 2631 | 3601.099 | 157.143 | 359.989 | 40.5692 | -45.703 | -1.6 | -1169.333 | 0.5890347
2632 | 2632 | 3601.099 | 158.242 | 361.088 | 40.5692 | -44.604 | -1.6 | -1169.778 | 0.5888785
2633 | 2633 | 3601.099 | 157.143 | 360.71 | 40.7134 | -46.424 | -1.6 | -1170.222 | 0.5887223
2634 | 2634 | 3600 | 156.044 | 359.07 | 40.6052 | -46.982 | -1.6 | -1170.667 | 0.5885661
2635 | 2635 | 3600 | 157.143 | 360.35 | 40.6414 | -46.064 | -1.6 | -1171.111 | 0.5884099
2636 | 2636 | 3600 | 157.143 | 360.35 | 40.6414 | -46.064 | -1.6 | -1171.556 | 0.5882537
2637 | 2637 | 3600 | 157.143 | 360.35 | 40.6414 | -46.064 | -1.6 | -1172 | 0.5880975
2638 | 2638 | 3600 | 157.143 | 360.169 | 40.6052 | -45.883 | -1.6 | -1172.444 | 0.5879413
2639 | 2639 | 3600 | 158.242 | 361.268 | 40.6052 | -44.784 | -1.6 | -1172.889 | 0.5877851
2640 | 2640 | 3600 | 158.242 | 361.268 | 40.6052 | -44.784 | -1.6 | -1173.333 | 0.5876289
2641 | 2641 | 3598.901 | 158.242 | 361.268 | 40.6052 | -44.784 | -1.6 | -1173.778 | 0.5874727
2642 | 2642 | 3600 | 158.242 | 361.449 | 40.6414 | -44.965 | -1.6 | -1174.222 | 0.5873165
2643 | 2643 | 3598.901 | 154.945 | 358.332 | 40.6774 | -48.442 | -1.6 | -1174.667 | 0.5871603
2644 | 2644 | 3596.703 | 153.846 | 357.233 | 40.6774 | -49.541 | -1.6 | -1175.111 | 0.5870041
2645 | 2645 | 3597.802 | 156.044 | 359.251 | 40.6414 | -47.163 | -1.6 | -1175.556 | 0.5868479
2646 | 2646 | 3600 | 158.242 | 361.268 | 40.6052 | -44.784 | -1.6 | -1176 | 0.5866917
2647 | 2647 | 3597.802 | 156.044 | 359.431 | 40.6774 | -47.343 | -1.6 | -1176.444 | 0.5865355
2648 | 2648 | 3598.901 | 157.143 | 360.169 | 40.6052 | -45.883 | -1.6 | -1176.889 | 0.5863793
2649 | 2649 | 3597.802 | 157.143 | 359.989 | 40.5692 | -45.703 | -1.6 | -1177.333 | 0.5862231
2650 | 2650 | 3597.802 | 156.044 | 358.71 | 40.5332 | -46.622 | -1.6 | -1177.778 | 0.5860669
2651 | 2651 | 3597.802 | 157.143 | 360.35 | 40.6414 | -46.064 | -1.6 | -1178.222 | 0.5859107
2652 | 2652 | 3597.802 | 157.143 | 360.169 | 40.6052 | -45.883 | -1.6 | -1178.667 | 0.5857545
2653 | 2653 | 3596.703 | 156.044 | 359.07 | 40.6052 | -46.982 | -1.6 | -1179.111 | 0.5855983
2654 | 2654 | 3597.802 | 157.143 | 360.53 | 40.6774 | -46.244 | -1.6 | -1179.556 | 0.585442
2655 | 2655 | 3597.802 | 158.241 | 361.448 | 40.6414 | -44.966 | -1.6 | -1180 | 0.5852858
2656 | 2656 | 3596.703 | 157.142 | 359.988 | 40.5692 | -45.704 | -1.6 | -1180.444 | 0.5851296
2657 | 2657 | 3597.802 | 158.241 | 361.448 | 40.6414 | -44.966 | -1.6 | -1180.889 | 0.5849734
2658 | 2658 | 3596.703 | 158.242 | 361.088 | 40.5692 | -44.604 | -1.6 | -1181.333 | 0.5848172
2659 | 2659 | 3595.604 | 156.043 | 359.069 | 40.6052 | -46.983 | -1.6 | -1181.778 | 0.584661
2660 | 2660 | 3596.703 | 157.142 | 360.168 | 40.6052 | -45.884 | -1.6 | -1182.222 | 0.5845048
2661 | 2661 | 3596.703 | 158.242 | 361.449 | 40.6414 | -44.965 | -1.6 | -1182.667 | 0.5843486
2662 | 2662 | 3596.703 | 158.242 | 361.629 | 40.6774 | -45.145 | -1.6 | -1183.111 | 0.5841924
2663 | 2663 | 3596.703 | 159.34 | 362.186 | 40.5692 | -43.506 | -1.6 | -1183.556 | 0.5840362
2664 | 2664 | 3595.604 | 157.143 | 360.35 | 40.6414 | -46.064 | -1.6 | -1184 | 0.58388
2665 | 2665 | 3596.703 | 159.34 | 362.366 | 40.6052 | -43.686 | -1.6 | -1184.444 | 0.5837238
2666 | 2666 | 3596.703 | 157.142 | 360.349 | 40.6414 | -46.065 | -1.6 | -1184.889 | 0.5835676
2667 | 2667 | 3596.703 | 158.242 | 361.088 | 40.5692 | -44.604 | -1.6 | -1185.333 | 0.5834114
2668 | 2668 | 3595.604 | 157.143 | 360.35 | 40.6414 | -46.064 | -1.6 | -1185.778 | 0.5832552
2669 | 2669 | 3596.703 | 157.142 | 360.349 | 40.6414 | -46.065 | -1.6 | -1186.222 | 0.583099
2670 | 2670 | 3595.604 | 158.241 | 361.448 | 40.6414 | -44.966 | -1.6 | -1186.667 | 0.5829428
2671 | 2671 | 3595.604 | 158.241 | 361.087 | 40.5692 | -44.605 | -1.6 | -1187.111 | 0.5827866
2672 | 2672 | 3595.604 | 158.241 | 361.267 | 40.6052 | -44.785 | -1.6 | -1187.556 | 0.5826304
2673 | 2673 | 3595.604 | 158.241 | 361.448 | 40.6414 | -44.966 | -1.6 | -1188 | 0.5824742
2674 | 2674 | 3594.505 | 157.142 | 359.988 | 40.5692 | -45.704 | -1.6 | -1188.444 | 0.582318
2675 | 2675 | 3594.505 | 157.142 | 360.168 | 40.6052 | -45.884 | -1.6 | -1188.889 | 0.5821618
2676 | 2676 | 3595.604 | 158.241 | 361.267 | 40.6052 | -44.785 | -1.6 | -1189.333 | 0.5820056
2677 | 2677 | 3594.505 | 158.241 | 361.087 | 40.5692 | -44.605 | -1.6 | -1189.778 | 0.5818494
2678 | 2678 | 3594.505 | 157.142 | 360.168 | 40.6052 | -45.884 | -1.6 | -1190.222 | 0.5816932
2679 | 2679 | 3593.407 | 156.044 | 359.07 | 40.6052 | -46.982 | -1.6 | -1190.667 | 0.581537
2680 | 2680 | 3594.505 | 158.241 | 361.448 | 40.6414 | -44.966 | -1.6 | -1191.111 | 0.5813808
2681 | 2681 | 3592.308 | 156.044 | 359.07 | 40.6052 | -46.982 | -1.6 | -1191.556 | 0.5812246
2682 | 2682 | 3593.407 | 158.242 | 361.449 | 40.6414 | -44.965 | -1.6 | -1192 | 0.5810684
2683 | 2683 | 3593.407 | 156.044 | 359.07 | 40.6052 | -46.982 | -1.6 | -1192.444 | 0.5809122
2684 | 2684 | 3593.407 | 157.143 | 359.989 | 40.5692 | -45.703 | -1.6 | -1192.889 | 0.580756
2685 | 2685 | 3592.308 | 156.044 | 359.07 | 40.6052 | -46.982 | -1.6 | -1193.333 | 0.5805998
2686 | 2686 | 3593.407 | 158.242 | 361.088 | 40.5692 | -44.604 | -1.6 | -1193.778 | 0.5804436
2687 | 2687 | 3591.209 | 154.945 | 357.971 | 40.6052 | -48.081 | -1.6 | -1194.222 | 0.5802874
2688 | 2688 | 3592.308 | 156.044 | 359.251 | 40.6414 | -47.163 | -1.6 | -1194.667 | 0.5801312
2689 | 2689 | 3591.209 | 154.945 | 358.332 | 40.6774 | -48.442 | -1.6 | -1195.111 | 0.579975
2690 | 2690 | 3592.308 | 157.143 | 360.35 | 40.6414 | -46.064 | -1.6 | -1195.556 | 0.5798188
2691 | 2691 | 3591.209 | 154.945 | 358.152 | 40.6414 | -48.262 | -1.6 | -1196 | 0.5796626
2692 | 2692 | 3591.209 | 156.044 | 359.251 | 40.6414 | -47.163 | -1.6 | -1196.444 | 0.5795064
2693 | 2693 | 3592.308 | 157.143 | 360.169 | 40.6052 | -45.883 | -1.6 | -1196.889 | 0.5793502
2694 | 2694 | 3592.308 | 158.242 | 361.449 | 40.6414 | -44.965 | -1.6 | -1197.333 | 0.579194
2695 | 2695 | 3591.209 | 156.044 | 359.611 | 40.7134 | -47.523 | -1.6 | -1197.778 | 0.5790378
2696 | 2696 | 3592.308 | 158.242 | 361.449 | 40.6414 | -44.965 | -1.6 | -1198.222 | 0.5788816
2697 | 2697 | 3591.209 | 156.044 | 359.251 | 40.6414 | -47.163 | -1.6 | -1198.667 | 0.5787254
2698 | 2698 | 3592.308 | 157.143 | 360.53 | 40.6774 | -46.244 | -1.6 | -1199.111 | 0.5785692
2699 | 2699 | 3591.209 | 157.143 | 360.169 | 40.6052 | -45.883 | -1.6 | -1199.556 | 0.578413
2700 | 2700 | 3591.209 | 157.143 | 360.35 | 40.6414 | -46.064 | -1.6 | -1200 | 0.5782568
2701 | 2701 | 3591.209 | 158.242 | 361.629 | 40.6774 | -45.145 | -1.6 | -1200.444 | 0.5781006
2702 | 2702 | 3590.11 | 157.143 | 360.169 | 40.6052 | -45.883 | -1.6 | -1200.889 | 0.5779444
2703 | 2703 | 3590.11 | 153.846 | 357.233 | 40.6774 | -49.541 | -1.6 | -1201.333 | 0.5777882
2704 | 2704 | 3591.209 | 157.143 | 360.169 | 40.6052 | -45.883 | -1.6 | -1201.778 | 0.577632
2705 | 2705 | 3591.209 | 158.242 | 361.088 | 40.5692 | -44.604 | -1.6 | -1202.222 | 0.5774758
2706 | 2706 | 3591.209 | 158.242 | 361.088 | 40.5692 | -44.604 | -1.6 | -1202.667 | 0.5773196
2707 | 2707 | 3590.11 | 158.242 | 361.268 | 40.6052 | -44.784 | -1.6 | -1203.111 | 0.5771634
2708 | 2708 | 3590.11 | 158.242 | 361.629 | 40.6774 | -45.145 | -1.6 | -1203.556 | 0.5770072
2709 | 2709 | 3587.912 | 153.846 | 357.233 | 40.6774 | -49.541 | -1.6 | -1204 | 0.576851
2710 | 2710 | 3590.11 | 157.143 | 360.35 | 40.6414 | -46.064 | -1.6 | -1204.444 | 0.5766948
2711 | 2711 | 3589.011 | 157.143 | 360.35 | 40.6414 | -46.064 | -1.6 | -1204.889 | 0.5765386
2712 | 2712 | 3589.011 | 156.044 | 359.07 | 40.6052 | -46.982 | -1.6 | -1205.333 | 0.5763824
2713 | 2713 | 3589.011 | 157.143 | 360.53 | 40.6774 | -46.244 | -1.6 | -1205.778 | 0.5762262
2714 | 2714 | 3589.011 | 158.242 | 361.268 | 40.6052 | -44.784 | -1.6 | -1206.222 | 0.57607
2715 | 2715 | 3590.11 | 159.341 | 362.908 | 40.7134 | -44.226 | -1.6 | -1206.667 | 0.5759138
2716 | 2716 | 3590.11 | 158.242 | 361.268 | 40.6052 | -44.784 | -1.6 | -1207.111 | 0.5757576
2717 | 2717 | 3589.011 | 157.143 | 360.169 | 40.6052 | -45.883 | -1.6 | -1207.556 | 0.5756014
2718 | 2718 | 3589.011 | 158.242 | 361.449 | 40.6414 | -44.965 | -1.6 | -1208 | 0.5754452
2719 | 2719 | 3587.912 | 157.143 | 360.169 | 40.6052 | -45.883 | -1.6 | -1208.444 | 0.575289
2720 | 2720 | 3587.912 | 157.143 | 360.169 | 40.6052 | -45.883 | -1.6 | -1208.889 | 0.5751328
2721 | 2721 | 3586.813 | 156.044 | 359.431 | 40.6774 | -47.343 | -1.6 | -1209.333 | 0.5749766
2722 | 2722 | 3589.011 | 158.242 | 361.449 | 40.6414 | -44.965 | -1.6 | -1209.778 | 0.5748204
2723 | 2723 | 3589.011 | 158.242 | 361.268 | 40.6052 | -44.784 | -1.6 | -1210.222 | 0.5746642
2724 | 2724 | 3589.011 | 159.341 | 362.187 | 40.5692 | -43.505 | -1.6 | -1210.667 | 0.574508
2725 | 2725 | 3586.813 | 156.044 | 359.431 | 40.6774 | -47.343 | -1.6 | -1211.111 | 0.5743518
2726 | 2726 | 3586.813 | 156.044 | 359.251 | 40.6414 | -47.163 | -1.6 | -1211.556 | 0.5741956
2727 | 2727 | 3586.813 | 157.143 | 360.71 | 40.7134 | -46.424 | -1.6 | -1212 | 0.5740394
2728 | 2728 | 3586.813 | 156.044 | 359.431 | 40.6774 | -47.343 | -1.6 | -1212.444 | 0.5738832
2729 | 2729 | 3586.813 | 160.439 | 363.465 | 40.6052 | -42.587 | -1.6 | -1212.889 | 0.573727
2730 | 2730 | 3586.813 | 157.143 | 359.989 | 40.5692 | -45.703 | -1.6 | -1213.333 | 0.5735708
2731 | 2731 | 3585.714 | 156.044 | 359.251 | 40.6414 | -47.163 | -1.6 | -1213.778 | 0.5734146
2732 | 2732 | 3586.813 | 157.143 | 360.53 | 40.6774 | -46.244 | -1.6 | -1214.222 | 0.5732584
2733 | 2733 | 3585.714 | 156.044 | 359.611 | 40.7134 | -47.523 | -1.6 | -1214.667 | 0.5731022
2734 | 2734 | 3585.714 | 156.044 | 359.611 | 40.7134 | -47.523 | -1.6 | -1215.111 | 0.572946
2735 | 2735 | 3585.714 | 156.044 | 359.07 | 40.6052 | -46.982 | -1.6 | -1215.556 | 0.5727898
2736 | 2736 | 3584.615 | 154.945 | 358.152 | 40.6414 | -48.262 | -1.6 | -1216 | 0.5726336
2737 | 2737 | 3585.714 | 157.142 | 359.988 | 40.5692 | -45.704 | -1.6 | -1216.444 | 0.5724774
2738 | 2738 | 3584.615 | 156.043 | 359.43 | 40.6774 | -47.344 | -1.6 | -1216.889 | 0.5723211
2739 | 2739 | 3585.714 | 158.241 | 361.448 | 40.6414 | -44.966 | -1.6 | -1217.333 | 0.5721649
2740 | 2740 | 3585.714 | 157.142 | 360.349 | 40.6414 | -46.065 | -1.6 | -1217.778 | 0.5720087
2741 | 2741 | 3584.615 | 156.043 | 359.61 | 40.7134 | -47.524 | -1.6 | -1218.222 | 0.5718525
2742 | 2742 | 3585.714 | 158.241 | 361.628 | 40.6774 | -45.146 | -1.6 | -1218.667 | 0.5716963
2743 | 2743 | 3585.714 | 158.241 | 361.267 | 40.6052 | -44.785 | -1.6 | -1219.111 | 0.5715401
2744 | 2744 | 3583.517 | 154.945 | 357.611 | 40.5332 | -47.721 | -1.6 | -1219.556 | 0.5713839
2745 | 2745 | 3584.615 | 157.142 | 360.529 | 40.6774 | -46.245 | -1.6 | -1220 | 0.5712277
2746 | 2746 | 3584.615 | 157.142 | 360.349 | 40.6414 | -46.065 | -1.6 | -1220.444 | 0.5710715
2747 | 2747 | 3584.615 | 157.142 | 360.168 | 40.6052 | -45.884 | -1.6 | -1220.889 | 0.5709153
2748 | 2748 | 3583.517 | 156.044 | 359.07 | 40.6052 | -46.982 | -1.6 | -1221.333 | 0.5707591
2749 | 2749 | 3584.615 | 159.34 | 362.366 | 40.6052 | -43.686 | -1.6 | -1221.778 | 0.5706029
2750 | 2750 | 3582.417 | 156.043 | 359.43 | 40.6774 | -47.344 | -1.6 | -1222.222 | 0.5704467
2751 | 2751 | 3584.615 | 158.241 | 361.448 | 40.6414 | -44.966 | -1.6 | -1222.667 | 0.5702905
2752 | 2752 | 3584.615 | 158.241 | 361.808 | 40.7134 | -45.326 | -1.6 | -1223.111 | 0.5701343
2753 | 2753 | 3584.615 | 157.142 | 360.349 | 40.6414 | -46.065 | -1.6 | -1223.556 | 0.5699781
2754 | 2754 | 3583.517 | 157.143 | 360.53 | 40.6774 | -46.244 | -1.6 | -1224 | 0.5698219
2755 | 2755 | 3583.517 | 157.143 | 360.53 | 40.6774 | -46.244 | -1.6 | -1224.444 | 0.5696657
2756 | 2756 | 3581.319 | 157.143 | 360.35 | 40.6414 | -46.064 | -1.6 | -1224.889 | 0.5695095
2757 | 2757 | 3582.417 | 154.944 | 358.331 | 40.6774 | -48.443 | -1.6 | -1225.333 | 0.5693533
2758 | 2758 | 3581.319 | 154.945 | 357.971 | 40.6052 | -48.081 | -1.6 | -1225.778 | 0.5691971
2759 | 2759 | 3582.417 | 156.043 | 359.43 | 40.6774 | -47.344 | -1.6 | -1226.222 | 0.5690409
2760 | 2760 | 3582.417 | 157.142 | 360.168 | 40.6052 | -45.884 | -1.6 | -1226.667 | 0.5688847
2761 | 2761 | 3582.417 | 157.142 | 360.168 | 40.6052 | -45.884 | -1.6 | -1227.111 | 0.5687285
2762 | 2762 | 3582.417 | 157.142 | 360.529 | 40.6774 | -46.245 | -1.6 | -1227.556 | 0.5685723
2763 | 2763 | 3582.417 | 158.241 | 361.448 | 40.6414 | -44.966 | -1.6 | -1228 | 0.5684161
2764 | 2764 | 3581.319 | 158.242 | 361.989 | 40.7494 | -45.505 | -1.6 | -1228.444 | 0.5682599
2765 | 2765 | 3583.517 | 158.242 | 361.268 | 40.6052 | -44.784 | -1.6 | -1228.889 | 0.5681037
2766 | 2766 | 3581.319 | 156.044 | 359.431 | 40.6774 | -47.343 | -1.6 | -1229.333 | 0.5679475
2767 | 2767 | 3581.319 | 157.143 | 360.35 | 40.6414 | -46.064 | -1.6 | -1229.778 | 0.5677913
2768 | 2768 | 3582.417 | 158.241 | 361.628 | 40.6774 | -45.146 | -1.6 | -1230.222 | 0.5676351
2769 | 2769 | 3582.417 | 158.241 | 361.988 | 40.7494 | -45.506 | -1.6 | -1230.667 | 0.5674789
2770 | 2770 | 3581.319 | 157.143 | 360.35 | 40.6414 | -46.064 | -1.6 | -1231.111 | 0.5673227
2771 | 2771 | 3581.319 | 158.242 | 361.809 | 40.7134 | -45.325 | -1.6 | -1231.556 | 0.5671665
2772 | 2772 | 3582.417 | 158.241 | 361.808 | 40.7134 | -45.326 | -1.6 | -1232 | 0.5670103
2773 | 2773 | 3580.22 | 156.044 | 359.251 | 40.6414 | -47.163 | -1.6 | -1232.444 | 0.5668541
2774 | 2774 | 3580.22 | 156.044 | 359.07 | 40.6052 | -46.982 | -1.6 | -1232.889 | 0.5666979
2775 | 2775 | 3580.22 | 157.143 | 360.169 | 40.6052 | -45.883 | -1.6 | -1233.333 | 0.5665417
2776 | 2776 | 3580.22 | 158.242 | 361.629 | 40.6774 | -45.145 | -1.6 | -1233.778 | 0.5663855
2777 | 2777 | 3579.121 | 156.044 | 359.431 | 40.6774 | -47.343 | -1.6 | -1234.222 | 0.5662293
2778 | 2778 | 3579.121 | 156.044 | 359.431 | 40.6774 | -47.343 | -1.6 | -1234.667 | 0.5660731
2779 | 2779 | 3580.22 | 157.143 | 360.169 | 40.6052 | -45.883 | -1.6 | -1235.111 | 0.5659169
2780 | 2780 | 3580.22 | 157.143 | 360.53 | 40.6774 | -46.244 | -1.6 | -1235.556 | 0.5657607
2781 | 2781 | 3581.319 | 158.242 | 361.629 | 40.6774 | -45.145 | -1.6 | -1236 | 0.5656045
2782 | 2782 | 3580.22 | 158.242 | 361.449 | 40.6414 | -44.965 | -1.6 | -1236.444 | 0.5654483
2783 | 2783 | 3580.22 | 158.242 | 361.809 | 40.7134 | -45.325 | -1.6 | -1236.889 | 0.5652921
2784 | 2784 | 3578.022 | 154.945 | 358.692 | 40.7494 | -48.802 | -1.6 | -1237.333 | 0.5651359
2785 | 2785 | 3579.121 | 156.044 | 359.251 | 40.6414 | -47.163 | -1.6 | -1237.778 | 0.5649797
2786 | 2786 | 3579.121 | 157.143 | 360.71 | 40.7134 | -46.424 | -1.6 | -1238.222 | 0.5648235
2787 | 2787 | 3578.022 | 156.044 | 359.07 | 40.6052 | -46.982 | -1.6 | -1238.667 | 0.5646673
2788 | 2788 | 3579.121 | 157.143 | 360.53 | 40.6774 | -46.244 | -1.6 | -1239.111 | 0.5645111
2789 | 2789 | 3579.121 | 158.242 | 361.268 | 40.6052 | -44.784 | -1.6 | -1239.556 | 0.5643549
2790 | 2790 | 3579.121 | 158.242 | 361.449 | 40.6414 | -44.965 | -1.6 | -1240 | 0.5641987
2791 | 2791 | 3578.022 | 157.143 | 360.89 | 40.7494 | -46.604 | -1.6 | -1240.444 | 0.5640425
2792 | 2792 | 3579.121 | 157.143 | 360.53 | 40.6774 | -46.244 | -1.6 | -1240.889 | 0.5638863
2793 | 2793 | 3578.022 | 159.341 | 362.728 | 40.6774 | -44.046 | -1.6 | -1241.333 | 0.5637301
2794 | 2794 | 3579.121 | 158.242 | 361.449 | 40.6414 | -44.965 | -1.6 | -1241.778 | 0.5635739
2795 | 2795 | 3579.121 | 158.242 | 361.268 | 40.6052 | -44.784 | -1.6 | -1242.222 | 0.5634177
2796 | 2796 | 3579.121 | 159.341 | 362.908 | 40.7134 | -44.226 | -1.6 | -1242.667 | 0.5632615
2797 | 2797 | 3578.022 | 157.143 | 360.71 | 40.7134 | -46.424 | -1.6 | -1243.111 | 0.5631053
2798 | 2798 | 3576.923 | 156.044 | 359.431 | 40.6774 | -47.343 | -1.6 | -1243.556 | 0.5629491
2799 | 2799 | 3578.022 | 157.143 | 360.53 | 40.6774 | -46.244 | -1.6 | -1244 | 0.5627929
2800 | 2800 | 3575.824 | 154.945 | 358.512 | 40.7134 | -48.622 | -1.6 | -1244.444 | 0.5626367
2801 | 2801 | 3576.923 | 156.044 | 359.611 | 40.7134 | -47.523 | -1.6 | -1244.889 | 0.5624805
2802 | 2802 | 3576.923 | 157.143 | 360.53 | 40.6774 | -46.244 | -1.6 | -1245.333 | 0.5623243
2803 | 2803 | 3578.022 | 158.242 | 361.629 | 40.6774 | -45.145 | -1.6 | -1245.778 | 0.5621681
2804 | 2804 | 3576.923 | 158.242 | 361.989 | 40.7494 | -45.505 | -1.6 | -1246.222 | 0.5620119
2805 | 2805 | 3576.923 | 157.143 | 360.71 | 40.7134 | -46.424 | -1.6 | -1246.667 | 0.5618557
2806 | 2806 | 3574.725 | 152.747 | 356.494 | 40.7494 | -51 | -1.6 | -1247.111 | 0.5616995
2807 | 2807 | 3575.824 | 156.044 | 359.251 | 40.6414 | -47.163 | -1.6 | -1247.556 | 0.5615433
2808 | 2808 | 3575.824 | 156.044 | 359.611 | 40.7134 | -47.523 | -1.6 | -1248 | 0.5613871
2809 | 2809 | 3576.923 | 157.143 | 360.53 | 40.6774 | -46.244 | -1.6 | -1248.444 | 0.5612309
2810 | 2810 | 3575.824 | 158.241 | 361.448 | 40.6414 | -44.966 | -1.6 | -1248.889 | 0.5610747
2811 | 2811 | 3575.824 | 156.044 | 359.611 | 40.7134 | -47.523 | -1.6 | -1249.333 | 0.5609185
2812 | 2812 | 3575.824 | 157.143 | 360.35 | 40.6414 | -46.064 | -1.6 | -1249.778 | 0.5607623
2813 | 2813 | 3576.923 | 159.34 | 362.907 | 40.7134 | -44.227 | -1.6 | -1250.222 | 0.5606061
2814 | 2814 | 3574.725 | 156.044 | 359.431 | 40.6774 | -47.343 | -1.6 | -1250.667 | 0.5604499
2815 | 2815 | 3574.725 | 157.142 | 360.349 | 40.6414 | -46.065 | -1.6 | -1251.111 | 0.5602937
2816 | 2816 | 3575.824 | 157.143 | 360.35 | 40.6414 | -46.064 | -1.6 | -1251.556 | 0.5601375
2817 | 2817 | 3574.725 | 156.044 | 359.251 | 40.6414 | -47.163 | -1.6 | -1252 | 0.5599813
2818 | 2818 | 3574.725 | 157.142 | 360.889 | 40.7494 | -46.605 | -1.6 | -1252.444 | 0.5598251
2819 | 2819 | 3574.725 | 158.241 | 361.628 | 40.6774 | -45.146 | -1.6 | -1252.889 | 0.5596689
2820 | 2820 | 3572.528 | 156.044 | 359.431 | 40.6774 | -47.343 | -1.6 | -1253.333 | 0.5595127
2821 | 2821 | 3574.725 | 156.044 | 359.611 | 40.7134 | -47.523 | -1.6 | -1253.778 | 0.5593565
2822 | 2822 | 3574.725 | 157.142 | 360.349 | 40.6414 | -46.065 | -1.6 | -1254.222 | 0.5592002
2823 | 2823 | 3574.725 | 157.142 | 360.349 | 40.6414 | -46.065 | -1.6 | -1254.667 | 0.559044
2824 | 2824 | 3573.626 | 156.043 | 359.61 | 40.7134 | -47.524 | -1.6 | -1255.111 | 0.5588878
2825 | 2825 | 3574.725 | 157.142 | 360.529 | 40.6774 | -46.245 | -1.6 | -1255.556 | 0.5587316
2826 | 2826 | 3573.626 | 157.142 | 360.709 | 40.7134 | -46.425 | -1.6 | -1256 | 0.5585754
2827 | 2827 | 3571.429 | 154.945 | 358.332 | 40.6774 | -48.442 | -1.6 | -1256.444 | 0.5584192
2828 | 2828 | 3573.626 | 157.142 | 360.889 | 40.7494 | -46.605 | -1.6 | -1256.889 | 0.558263
2829 | 2829 | 3573.626 | 157.142 | 360.889 | 40.7494 | -46.605 | -1.6 | -1257.333 | 0.5581068
2830 | 2830 | 3573.626 | 157.142 | 360.168 | 40.6052 | -45.884 | -1.6 | -1257.778 | 0.5579506
2831 | 2831 | 3573.626 | 158.241 | 361.267 | 40.6052 | -44.785 | -1.6 | -1258.222 | 0.5577944
2832 | 2832 | 3572.528 | 157.143 | 360.71 | 40.7134 | -46.424 | -1.6 | -1258.667 | 0.5576382
2833 | 2833 | 3572.528 | 156.044 | 359.431 | 40.6774 | -47.343 | -1.6 | -1259.111 | 0.557482
2834 | 2834 | 3574.725 | 161.538 | 365.465 | 40.7854 | -42.389 | -1.6 | -1259.556 | 0.5573258
2835 | 2835 | 3573.626 | 157.142 | 360.889 | 40.7494 | -46.605 | -1.6 | -1260 | 0.5571696
2836 | 2836 | 3572.528 | 157.143 | 360.35 | 40.6414 | -46.064 | -1.6 | -1260.444 | 0.5570134
2837 | 2837 | 3572.528 | 158.242 | 361.989 | 40.7494 | -45.505 | -1.6 | -1260.889 | 0.5568572
2838 | 2838 | 3571.429 | 156.044 | 359.431 | 40.6774 | -47.343 | -1.6 | -1261.333 | 0.556701
2839 | 2839 | 3571.429 | 157.143 | 360.53 | 40.6774 | -46.244 | -1.6 | -1261.778 | 0.5565448
2840 | 2840 | 3571.429 | 157.143 | 360.89 | 40.7494 | -46.604 | -1.6 | -1262.222 | 0.5563886
2841 | 2841 | 3571.429 | 156.044 | 359.431 | 40.6774 | -47.343 | -1.6 | -1262.667 | 0.5562324
2842 | 2842 | 3571.429 | 158.242 | 361.989 | 40.7494 | -45.505 | -1.6 | -1263.111 | 0.5560762
2843 | 2843 | 3572.528 | 158.242 | 361.809 | 40.7134 | -45.325 | -1.6 | -1263.556 | 0.55592
2844 | 2844 | 3571.429 | 157.143 | 360.35 | 40.6414 | -46.064 | -1.6 | -1264 | 0.5557638
2845 | 2845 | 3571.429 | 157.143 | 360.71 | 40.7134 | -46.424 | -1.6 | -1264.444 | 0.5556076
2846 | 2846 | 3570.33 | 156.044 | 359.251 | 40.6414 | -47.163 | -1.6 | -1264.889 | 0.5554514
2847 | 2847 | 3571.429 | 158.242 | 361.809 | 40.7134 | -45.325 | -1.6 | -1265.333 | 0.5552952
2848 | 2848 | 3570.33 | 158.242 | 361.629 | 40.6774 | -45.145 | -1.6 | -1265.778 | 0.555139
2849 | 2849 | 3571.429 | 156.044 | 359.611 | 40.7134 | -47.523 | -1.6 | -1266.222 | 0.5549828
2850 | 2850 | 3569.231 | 157.143 | 360.53 | 40.6774 | -46.244 | -1.6 | -1266.667 | 0.5548266
2851 | 2851 | 3571.429 | 158.242 | 361.629 | 40.6774 | -45.145 | -1.6 | -1267.111 | 0.5546704
2852 | 2852 | 3569.231 | 156.044 | 359.611 | 40.7134 | -47.523 | -1.6 | -1267.556 | 0.5545142
2853 | 2853 | 3571.429 | 158.242 | 361.629 | 40.6774 | -45.145 | -1.6 | -1268 | 0.554358
2854 | 2854 | 3569.231 | 156.044 | 359.791 | 40.7494 | -47.703 | -1.6 | -1268.444 | 0.5542018
2855 | 2855 | 3570.33 | 157.143 | 360.71 | 40.7134 | -46.424 | -1.6 | -1268.889 | 0.5540456
2856 | 2856 | 3569.231 | 156.044 | 359.431 | 40.6774 | -47.343 | -1.6 | -1269.333 | 0.5538894
2857 | 2857 | 3570.33 | 157.143 | 360.35 | 40.6414 | -46.064 | -1.6 | -1269.778 | 0.5537332
2858 | 2858 | 3569.231 | 157.143 | 360.53 | 40.6774 | -46.244 | -1.6 | -1270.222 | 0.553577
2859 | 2859 | 3569.231 | 158.242 | 361.989 | 40.7494 | -45.505 | -1.6 | -1270.667 | 0.5534208
2860 | 2860 | 3569.231 | 157.143 | 360.89 | 40.7494 | -46.604 | -1.6 | -1271.111 | 0.5532646
2861 | 2861 | 3569.231 | 157.143 | 360.53 | 40.6774 | -46.244 | -1.6 | -1271.556 | 0.5531084
2862 | 2862 | 3569.231 | 157.143 | 360.71 | 40.7134 | -46.424 | -1.6 | -1272 | 0.5529522
2863 | 2863 | 3569.231 | 157.143 | 360.53 | 40.6774 | -46.244 | -1.6 | -1272.444 | 0.552796
2864 | 2864 | 3569.231 | 157.143 | 360.35 | 40.6414 | -46.064 | -1.6 | -1272.889 | 0.5526398
2865 | 2865 | 3569.231 | 158.242 | 361.989 | 40.7494 | -45.505 | -1.6 | -1273.333 | 0.5524836
2866 | 2866 | 3565.934 | 153.846 | 357.593 | 40.7494 | -49.901 | -1.6 | -1273.778 | 0.5523274
2867 | 2867 | 3569.231 | 158.242 | 361.989 | 40.7494 | -45.505 | -1.6 | -1274.222 | 0.5521712
2868 | 2868 | 3568.132 | 157.143 | 360.71 | 40.7134 | -46.424 | -1.6 | -1274.667 | 0.552015
2869 | 2869 | 3568.132 | 157.143 | 360.53 | 40.6774 | -46.244 | -1.6 | -1275.111 | 0.5518588
2870 | 2870 | 3567.033 | 157.143 | 360.53 | 40.6774 | -46.244 | -1.6 | -1275.556 | 0.5517026
2871 | 2871 | 3567.033 | 157.143 | 360.89 | 40.7494 | -46.604 | -1.6 | -1276 | 0.5515464
2872 | 2872 | 3567.033 | 157.143 | 361.07 | 40.7854 | -46.784 | -1.6 | -1276.444 | 0.5513902
2873 | 2873 | 3568.132 | 159.34 | 362.907 | 40.7134 | -44.227 | -1.6 | -1276.889 | 0.551234
2874 | 2874 | 3567.033 | 159.341 | 363.088 | 40.7494 | -44.406 | -1.6 | -1277.333 | 0.5510778
2875 | 2875 | 3567.033 | 158.241 | 361.628 | 40.6774 | -45.146 | -1.6 | -1277.778 | 0.5509216
2876 | 2876 | 3567.033 | 157.143 | 360.53 | 40.6774 | -46.244 | -1.6 | -1278.222 | 0.5507654
2877 | 2877 | 3567.033 | 157.143 | 360.89 | 40.7494 | -46.604 | -1.6 | -1278.667 | 0.5506092
2878 | 2878 | 3567.033 | 157.143 | 360.53 | 40.6774 | -46.244 | -1.6 | -1279.111 | 0.550453
2879 | 2879 | 3567.033 | 158.241 | 361.808 | 40.7134 | -45.326 | -1.6 | -1279.556 | 0.5502968
2880 | 2880 | 3567.033 | 158.241 | 362.168 | 40.7854 | -45.686 | -1.6 | -1280 | 0.5501406
2881 | 2881 | 3567.033 | 158.241 | 361.808 | 40.7134 | -45.326 | -1.6 | -1280.444 | 0.5499844
2882 | 2882 | 3565.934 | 156.044 | 359.611 | 40.7134 | -47.523 | -1.6 | -1280.889 | 0.5498282
2883 | 2883 | 3567.033 | 159.341 | 363.268 | 40.7854 | -44.586 | -1.6 | -1281.333 | 0.549672
2884 | 2884 | 3565.934 | 157.142 | 360.529 | 40.6774 | -46.245 | -1.6 | -1281.778 | 0.5495158
2885 | 2885 | 3565.934 | 157.142 | 360.529 | 40.6774 | -46.245 | -1.6 | -1282.222 | 0.5493596
2886 | 2886 | 3565.934 | 158.242 | 361.989 | 40.7494 | -45.505 | -1.6 | -1282.667 | 0.5492034
2887 | 2887 | 3565.934 | 158.242 | 361.989 | 40.7494 | -45.505 | -1.6 | -1283.111 | 0.5490472
2888 | 2888 | 3565.934 | 158.242 | 361.809 | 40.7134 | -45.325 | -1.6 | -1283.556 | 0.548891
2889 | 2889 | 3565.934 | 158.242 | 361.809 | 40.7134 | -45.325 | -1.6 | -1284 | 0.5487348
2890 | 2890 | 3564.835 | 156.043 | 359.97 | 40.7854 | -47.884 | -1.6 | -1284.444 | 0.5485786
2891 | 2891 | 3565.934 | 157.142 | 360.889 | 40.7494 | -46.605 | -1.6 | -1284.889 | 0.5484224
2892 | 2892 | 3564.835 | 157.143 | 361.07 | 40.7854 | -46.784 | -1.6 | -1285.333 | 0.5482662
2893 | 2893 | 3563.736 | 156.044 | 359.431 | 40.6774 | -47.343 | -1.6 | -1285.778 | 0.54811
2894 | 2894 | 3564.835 | 157.143 | 360.71 | 40.7134 | -46.424 | -1.6 | -1286.222 | 0.5479538
2895 | 2895 | 3564.835 | 158.242 | 361.629 | 40.6774 | -45.145 | -1.6 | -1286.667 | 0.5477976
2896 | 2896 | 3564.835 | 157.143 | 361.07 | 40.7854 | -46.784 | -1.6 | -1287.111 | 0.5476414
2897 | 2897 | 3564.835 | 158.242 | 361.629 | 40.6774 | -45.145 | -1.6 | -1287.556 | 0.5474852
2898 | 2898 | 3564.835 | 158.242 | 361.809 | 40.7134 | -45.325 | -1.6 | -1288 | 0.547329
2899 | 2899 | 3563.736 | 157.143 | 360.89 | 40.7494 | -46.604 | -1.6 | -1288.444 | 0.5471728
2900 | 2900 | 3562.637 | 156.044 | 359.611 | 40.7134 | -47.523 | -1.6 | -1288.889 | 0.5470166
2901 | 2901 | 3563.736 | 157.143 | 360.89 | 40.7494 | -46.604 | -1.6 | -1289.333 | 0.5468604
2902 | 2902 | 3563.736 | 157.143 | 360.89 | 40.7494 | -46.604 | -1.6 | -1289.778 | 0.5467042
2903 | 2903 | 3563.736 | 157.143 | 360.89 | 40.7494 | -46.604 | -1.6 | -1290.222 | 0.546548
2904 | 2904 | 3563.736 | 158.241 | 361.808 | 40.7134 | -45.326 | -1.6 | -1290.667 | 0.5463918
2905 | 2905 | 3563.736 | 157.143 | 360.71 | 40.7134 | -46.424 | -1.6 | -1291.111 | 0.5462356
2906 | 2906 | 3562.637 | 157.142 | 360.529 | 40.6774 | -46.245 | -1.6 | -1291.556 | 0.5460794
2907 | 2907 | 3562.637 | 157.142 | 360.709 | 40.7134 | -46.425 | -1.6 | -1292 | 0.5459231
2908 | 2908 | 3563.736 | 157.143 | 361.25 | 40.8214 | -46.964 | -1.6 | -1292.444 | 0.5457669
2909 | 2909 | 3562.637 | 157.142 | 360.709 | 40.7134 | -46.425 | -1.6 | -1292.889 | 0.5456107
2910 | 2910 | 3563.736 | 160.439 | 364.186 | 40.7494 | -43.308 | -1.6 | -1293.333 | 0.5454545
2911 | 2911 | 3562.637 | 157.142 | 361.249 | 40.8214 | -46.965 | -1.6 | -1293.778 | 0.5452983
2912 | 2912 | 3562.637 | 157.142 | 360.529 | 40.6774 | -46.245 | -1.6 | -1294.222 | 0.5451421
2913 | 2913 | 3562.637 | 158.241 | 361.628 | 40.6774 | -45.146 | -1.6 | -1294.667 | 0.5449859
2914 | 2914 | 3562.637 | 158.241 | 361.808 | 40.7134 | -45.326 | -1.6 | -1295.111 | 0.5448297
2915 | 2915 | 3560.44 | 156.044 | 359.791 | 40.7494 | -47.703 | -1.6 | -1295.556 | 0.5446735
2916 | 2916 | 3561.539 | 158.242 | 361.809 | 40.7134 | -45.325 | -1.6 | -1296 | 0.5445173
2917 | 2917 | 3561.539 | 157.143 | 360.53 | 40.6774 | -46.244 | -1.6 | -1296.444 | 0.5443611
2918 | 2918 | 3560.44 | 157.143 | 360.89 | 40.7494 | -46.604 | -1.6 | -1296.889 | 0.5442049
2919 | 2919 | 3561.539 | 158.242 | 361.809 | 40.7134 | -45.325 | -1.6 | -1297.333 | 0.5440487
2920 | 2920 | 3560.44 | 156.044 | 359.971 | 40.7854 | -47.883 | -1.6 | -1297.778 | 0.5438925
2921 | 2921 | 3561.539 | 158.242 | 361.629 | 40.6774 | -45.145 | -1.6 | -1298.222 | 0.5437363
2922 | 2922 | 3560.44 | 157.143 | 360.71 | 40.7134 | -46.424 | -1.6 | -1298.667 | 0.5435801
2923 | 2923 | 3560.44 | 157.143 | 360.71 | 40.7134 | -46.424 | -1.6 | -1299.111 | 0.5434239
2924 | 2924 | 3560.44 | 157.143 | 361.07 | 40.7854 | -46.784 | -1.6 | -1299.556 | 0.5432677
2925 | 2925 | 3560.44 | 157.143 | 360.89 | 40.7494 | -46.604 | -1.6 | -1300 | 0.5431115
2926 | 2926 | 3560.44 | 157.143 | 361.07 | 40.7854 | -46.784 | -1.6 | -1300.444 | 0.5429553
2927 | 2927 | 3560.44 | 158.242 | 361.989 | 40.7494 | -45.505 | -1.6 | -1300.889 | 0.5427991
2928 | 2928 | 3560.44 | 157.143 | 361.07 | 40.7854 | -46.784 | -1.6 | -1301.333 | 0.5426429
2929 | 2929 | 3560.44 | 158.242 | 361.989 | 40.7494 | -45.505 | -1.6 | -1301.778 | 0.5424867
2930 | 2930 | 3559.341 | 157.143 | 360.71 | 40.7134 | -46.424 | -1.6 | -1302.222 | 0.5423305
2931 | 2931 | 3559.341 | 156.044 | 359.971 | 40.7854 | -47.883 | -1.6 | -1302.667 | 0.5421743
2932 | 2932 | 3560.44 | 159.341 | 363.268 | 40.7854 | -44.586 | -1.6 | -1303.111 | 0.5420181
2933 | 2933 | 3558.242 | 154.945 | 358.692 | 40.7494 | -48.802 | -1.6 | -1303.556 | 0.5418619
2934 | 2934 | 3560.44 | 158.242 | 361.989 | 40.7494 | -45.505 | -1.6 | -1304 | 0.5417057
2935 | 2935 | 3559.341 | 157.143 | 361.07 | 40.7854 | -46.784 | -1.6 | -1304.444 | 0.5415495
2936 | 2936 | 3559.341 | 157.143 | 361.07 | 40.7854 | -46.784 | -1.6 | -1304.889 | 0.5413933
2937 | 2937 | 3558.242 | 156.044 | 359.971 | 40.7854 | -47.883 | -1.6 | -1305.333 | 0.5412371
2938 | 2938 | 3559.341 | 158.242 | 361.809 | 40.7134 | -45.325 | -1.6 | -1305.778 | 0.5410809
2939 | 2939 | 3558.242 | 156.044 | 359.791 | 40.7494 | -47.703 | -1.6 | -1306.222 | 0.5409247
2940 | 2940 | 3558.242 | 156.044 | 359.791 | 40.7494 | -47.703 | -1.6 | -1306.667 | 0.5407685
2941 | 2941 | 3557.143 | 156.044 | 359.611 | 40.7134 | -47.523 | -1.6 | -1307.111 | 0.5406123
2942 | 2942 | 3558.242 | 157.143 | 361.07 | 40.7854 | -46.784 | -1.6 | -1307.556 | 0.5404561
2943 | 2943 | 3558.242 | 158.242 | 361.989 | 40.7494 | -45.505 | -1.6 | -1308 | 0.5402999
2944 | 2944 | 3558.242 | 157.143 | 361.07 | 40.7854 | -46.784 | -1.6 | -1308.444 | 0.5401437
2945 | 2945 | 3558.242 | 157.143 | 361.07 | 40.7854 | -46.784 | -1.6 | -1308.889 | 0.5399875
2946 | 2946 | 3558.242 | 156.044 | 359.611 | 40.7134 | -47.523 | -1.6 | -1309.333 | 0.5398313
2947 | 2947 | 3558.242 | 158.242 | 362.349 | 40.8214 | -45.865 | -1.6 | -1309.778 | 0.5396751
2948 | 2948 | 3558.242 | 157.143 | 360.71 | 40.7134 | -46.424 | -1.6 | -1310.222 | 0.5395189
2949 | 2949 | 3558.242 | 158.242 | 362.349 | 40.8214 | -45.865 | -1.6 | -1310.667 | 0.5393627
2950 | 2950 | 3557.143 | 157.143 | 361.25 | 40.8214 | -46.964 | -1.6 | -1311.111 | 0.5392065
2951 | 2951 | 3558.242 | 158.242 | 361.809 | 40.7134 | -45.325 | -1.6 | -1311.556 | 0.5390503
2952 | 2952 | 3556.044 | 157.143 | 360.89 | 40.7494 | -46.604 | -1.6 | -1312 | 0.5388941
2953 | 2953 | 3557.143 | 159.341 | 362.908 | 40.7134 | -44.226 | -1.6 | -1312.444 | 0.5387379
2954 | 2954 | 3556.044 | 157.143 | 360.89 | 40.7494 | -46.604 | -1.6 | -1312.889 | 0.5385817
2955 | 2955 | 3556.044 | 156.044 | 359.611 | 40.7134 | -47.523 | -1.6 | -1313.333 | 0.5384255
2956 | 2956 | 3556.044 | 157.143 | 361.25 | 40.8214 | -46.964 | -1.6 | -1313.778 | 0.5382693
2957 | 2957 | 3556.044 | 156.044 | 360.332 | 40.8576 | -48.244 | -1.6 | -1314.222 | 0.5381131
2958 | 2958 | 3554.945 | 154.945 | 358.872 | 40.7854 | -48.982 | -1.6 | -1314.667 | 0.5379569
2959 | 2959 | 3556.044 | 157.143 | 360.89 | 40.7494 | -46.604 | -1.6 | -1315.111 | 0.5378007
2960 | 2960 | 3557.143 | 156.044 | 360.151 | 40.8214 | -48.063 | -1.6 | -1315.556 | 0.5376445
2961 | 2961 | 3556.044 | 159.34 | 363.087 | 40.7494 | -44.407 | -1.6 | -1316 | 0.5374883
2962 | 2962 | 3554.945 | 156.044 | 359.971 | 40.7854 | -47.883 | -1.6 | -1316.444 | 0.5373321
2963 | 2963 | 3556.044 | 158.242 | 362.349 | 40.8214 | -45.865 | -1.6 | -1316.889 | 0.5371759
2964 | 2964 | 3556.044 | 158.242 | 361.989 | 40.7494 | -45.505 | -1.6 | -1317.333 | 0.5370197
2965 | 2965 | 3556.044 | 157.143 | 361.07 | 40.7854 | -46.784 | -1.6 | -1317.778 | 0.5368635
2966 | 2966 | 3553.846 | 156.044 | 360.151 | 40.8214 | -48.063 | -1.6 | -1318.222 | 0.5367073
2967 | 2967 | 3553.846 | 154.945 | 358.512 | 40.7134 | -48.622 | -1.6 | -1318.667 | 0.5365511
2968 | 2968 | 3554.945 | 158.241 | 362.168 | 40.7854 | -45.686 | -1.6 | -1319.111 | 0.5363949
2969 | 2969 | 3554.945 | 158.241 | 361.988 | 40.7494 | -45.506 | -1.6 | -1319.556 | 0.5362387
2970 | 2970 | 3554.945 | 157.143 | 361.25 | 40.8214 | -46.964 | -1.6 | -1320 | 0.5360825
2971 | 2971 | 3554.945 | 157.143 | 361.07 | 40.7854 | -46.784 | -1.6 | -1320.444 | 0.5359263
2972 | 2972 | 3553.846 | 156.044 | 359.611 | 40.7134 | -47.523 | -1.6 | -1320.889 | 0.5357701
2973 | 2973 | 3553.846 | 154.945 | 358.332 | 40.6774 | -48.442 | -1.6 | -1321.333 | 0.5356139
2974 | 2974 | 3552.748 | 158.243 | 362.17 | 40.7854 | -45.684 | -1.6 | -1321.778 | 0.5354577
2975 | 2975 | 3553.846 | 157.142 | 360.889 | 40.7494 | -46.605 | -1.6 | -1322.222 | 0.5353015
2976 | 2976 | 3553.846 | 157.142 | 361.249 | 40.8214 | -46.965 | -1.6 | -1322.667 | 0.5351453
2977 | 2977 | 3552.748 | 156.044 | 359.791 | 40.7494 | -47.703 | -1.6 | -1323.111 | 0.5349891
2978 | 2978 | 3553.846 | 158.242 | 362.349 | 40.8214 | -45.865 | -1.6 | -1323.556 | 0.5348329
2979 | 2979 | 3553.846 | 158.242 | 361.809 | 40.7134 | -45.325 | -1.6 | -1324 | 0.5346767
2980 | 2980 | 3553.846 | 158.242 | 361.809 | 40.7134 | -45.325 | -1.6 | -1324.444 | 0.5345205
2981 | 2981 | 3552.748 | 157.144 | 360.891 | 40.7494 | -46.603 | -1.6 | -1324.889 | 0.5343643
2982 | 2982 | 3552.748 | 157.144 | 360.891 | 40.7494 | -46.603 | -1.6 | -1325.333 | 0.5342081
2983 | 2983 | 3551.648 | 154.944 | 358.871 | 40.7854 | -48.983 | -1.6 | -1325.778 | 0.5340519
2984 | 2984 | 3552.748 | 157.144 | 361.251 | 40.8214 | -46.963 | -1.6 | -1326.222 | 0.5338957
2985 | 2985 | 3552.748 | 158.243 | 362.35 | 40.8214 | -45.864 | -1.6 | -1326.667 | 0.5337395
2986 | 2986 | 3551.648 | 157.143 | 361.25 | 40.8214 | -46.964 | -1.6 | -1327.111 | 0.5335833
2987 | 2987 | 3553.846 | 159.341 | 363.268 | 40.7854 | -44.586 | -1.6 | -1327.556 | 0.5334271
2988 | 2988 | 3552.748 | 157.144 | 361.251 | 40.8214 | -46.963 | -1.6 | -1328 | 0.5332709
2989 | 2989 | 3550.549 | 156.044 | 360.332 | 40.8576 | -48.244 | -1.6 | -1328.444 | 0.5331147
2990 | 2990 | 3551.648 | 158.242 | 362.349 | 40.8214 | -45.865 | -1.6 | -1328.889 | 0.5329585
2991 | 2991 | 3551.648 | 157.143 | 361.25 | 40.8214 | -46.964 | -1.6 | -1329.333 | 0.5328022
2992 | 2992 | 3551.648 | 157.143 | 361.431 | 40.8576 | -47.145 | -1.6 | -1329.778 | 0.532646
2993 | 2993 | 3551.648 | 156.044 | 359.971 | 40.7854 | -47.883 | -1.6 | -1330.222 | 0.5324898
2994 | 2994 | 3550.549 | 156.044 | 360.151 | 40.8214 | -48.063 | -1.6 | -1330.667 | 0.5323336
2995 | 2995 | 3550.549 | 157.143 | 360.71 | 40.7134 | -46.424 | -1.6 | -1331.111 | 0.5321774
2996 | 2996 | 3551.648 | 156.044 | 359.791 | 40.7494 | -47.703 | -1.6 | -1331.556 | 0.5320212
2997 | 2997 | 3549.45 | 154.945 | 359.413 | 40.8936 | -49.523 | -1.6 | -1332 | 0.531865
2998 | 2998 | 3552.748 | 158.243 | 362.35 | 40.8214 | -45.864 | -1.6 | -1332.444 | 0.5317088
2999 | 2999 | 3551.648 | 157.143 | 361.25 | 40.8214 | -46.964 | -1.6 | -1332.889 | 0.5315526
3000 | 3000 | 3550.549 | 157.143 | 360.89 | 40.7494 | -46.604 | -1.6 | -1333.333 | 0.5313964
3001 | 3001 | 3550.549 | 157.143 | 361.07 | 40.7854 | -46.784 | -1.6 | -1333.778 | 0.5312402
3002 | 3002 | 3550.549 | 157.143 | 361.07 | 40.7854 | -46.784 | -1.6 | -1334.222 | 0.531084
3003 | 3003 | 3550.549 | 157.143 | 360.89 | 40.7494 | -46.604 | -1.6 | -1334.667 | 0.5309278
3004 | 3004 | 3549.45 | 157.142 | 361.069 | 40.7854 | -46.785 | -1.6 | -1335.111 | 0.5307716
3005 | 3005 | 3550.549 | 157.143 | 361.07 | 40.7854 | -46.784 | -1.6 | -1335.556 | 0.5306154
3006 | 3006 | 3549.45 | 156.044 | 359.791 | 40.7494 | -47.703 | -1.6 | -1336 | 0.5304592
3007 | 3007 | 3548.352 | 154.946 | 358.693 | 40.7494 | -48.801 | -1.6 | -1336.444 | 0.530303
3008 | 3008 | 3548.352 | 158.242 | 362.169 | 40.7854 | -45.685 | -1.6 | -1336.889 | 0.5301468
3009 | 3009 | 3549.45 | 157.142 | 360.889 | 40.7494 | -46.605 | -1.6 | -1337.333 | 0.5299906
3010 | 3010 | 3549.45 | 158.241 | 362.529 | 40.8576 | -46.047 | -1.6 | -1337.778 | 0.5298344
3011 | 3011 | 3550.549 | 158.241 | 362.168 | 40.7854 | -45.686 | -1.6 | -1338.222 | 0.5296782
3012 | 3012 | 3548.352 | 154.946 | 359.234 | 40.8576 | -49.342 | -1.6 | -1338.667 | 0.529522
3013 | 3013 | 3548.352 | 157.143 | 361.431 | 40.8576 | -47.145 | -1.6 | -1339.111 | 0.5293658
3014 | 3014 | 3548.352 | 157.143 | 361.431 | 40.8576 | -47.145 | -1.6 | -1339.556 | 0.5292096
3015 | 3015 | 3549.45 | 158.241 | 362.348 | 40.8214 | -45.866 | -1.6 | -1340 | 0.5290534
3016 | 3016 | 3549.45 | 159.34 | 363.267 | 40.7854 | -44.587 | -1.6 | -1340.444 | 0.5288972
3017 | 3017 | 3548.352 | 157.143 | 360.89 | 40.7494 | -46.604 | -1.6 | -1340.889 | 0.528741
3018 | 3018 | 3548.352 | 157.143 | 361.431 | 40.8576 | -47.145 | -1.6 | -1341.333 | 0.5285848
3019 | 3019 | 3547.253 | 156.044 | 360.512 | 40.8936 | -48.424 | -1.6 | -1341.778 | 0.5284286
3020 | 3020 | 3547.253 | 156.044 | 359.971 | 40.7854 | -47.883 | -1.6 | -1342.222 | 0.5282724
3021 | 3021 | 3547.253 | 157.143 | 361.431 | 40.8576 | -47.145 | -1.6 | -1342.667 | 0.5281162
3022 | 3022 | 3548.352 | 157.143 | 361.25 | 40.8214 | -46.964 | -1.6 | -1343.111 | 0.52796
3023 | 3023 | 3548.352 | 157.143 | 361.07 | 40.7854 | -46.784 | -1.6 | -1343.556 | 0.5278038
3024 | 3024 | 3547.253 | 156.044 | 360.512 | 40.8936 | -48.424 | -1.6 | -1344 | 0.5276476
3025 | 3025 | 3548.352 | 157.143 | 361.25 | 40.8214 | -46.964 | -1.6 | -1344.444 | 0.5274914
3026 | 3026 | 3547.253 | 157.143 | 361.25 | 40.8214 | -46.964 | -1.6 | -1344.889 | 0.5273352
3027 | 3027 | 3548.352 | 158.242 | 362.53 | 40.8576 | -46.046 | -1.6 | -1345.333 | 0.527179
3028 | 3028 | 3546.154 | 157.143 | 361.25 | 40.8214 | -46.964 | -1.6 | -1345.778 | 0.5270228
3029 | 3029 | 3546.154 | 157.143 | 361.07 | 40.7854 | -46.784 | -1.6 | -1346.222 | 0.5268666
3030 | 3030 | 3547.253 | 157.143 | 361.07 | 40.7854 | -46.784 | -1.6 | -1346.667 | 0.5267104
3031 | 3031 | 3547.253 | 156.044 | 359.971 | 40.7854 | -47.883 | -1.6 | -1347.111 | 0.5265542
3032 | 3032 | 3547.253 | 158.242 | 362.53 | 40.8576 | -46.046 | -1.6 | -1347.556 | 0.526398
3033 | 3033 | 3546.154 | 157.143 | 361.25 | 40.8214 | -46.964 | -1.6 | -1348 | 0.5262418
3034 | 3034 | 3546.154 | 157.143 | 361.25 | 40.8214 | -46.964 | -1.6 | -1348.444 | 0.5260856
3035 | 3035 | 3548.352 | 158.242 | 362.169 | 40.7854 | -45.685 | -1.6 | -1348.889 | 0.5259294
3036 | 3036 | 3545.055 | 156.044 | 359.971 | 40.7854 | -47.883 | -1.6 | -1349.333 | 0.5257732
3037 | 3037 | 3546.154 | 157.143 | 361.611 | 40.8936 | -47.325 | -1.6 | -1349.778 | 0.525617
3038 | 3038 | 3546.154 | 158.242 | 362.349 | 40.8214 | -45.865 | -1.6 | -1350.222 | 0.5254608
3039 | 3039 | 3545.055 | 156.044 | 359.971 | 40.7854 | -47.883 | -1.6 | -1350.667 | 0.5253046
3040 | 3040 | 3545.055 | 157.143 | 361.791 | 40.9296 | -47.505 | -1.6 | -1351.111 | 0.5251484
3041 | 3041 | 3545.055 | 156.044 | 360.512 | 40.8936 | -48.424 | -1.6 | -1351.556 | 0.5249922
3042 | 3042 | 3545.055 | 157.143 | 361.431 | 40.8576 | -47.145 | -1.6 | -1352 | 0.524836
3043 | 3043 | 3545.055 | 157.143 | 361.611 | 40.8936 | -47.325 | -1.6 | -1352.444 | 0.5246798
3044 | 3044 | 3546.154 | 159.341 | 363.268 | 40.7854 | -44.586 | -1.6 | -1352.889 | 0.5245236
3045 | 3045 | 3545.055 | 157.143 | 361.25 | 40.8214 | -46.964 | -1.6 | -1353.333 | 0.5243674
3046 | 3046 | 3543.956 | 158.242 | 362.349 | 40.8214 | -45.865 | -1.6 | -1353.778 | 0.5242112
3047 | 3047 | 3543.956 | 158.242 | 362.349 | 40.8214 | -45.865 | -1.6 | -1354.222 | 0.524055
3048 | 3048 | 3545.055 | 158.242 | 362.89 | 40.9296 | -46.406 | -1.6 | -1354.667 | 0.5238988
3049 | 3049 | 3545.055 | 158.242 | 362.349 | 40.8214 | -45.865 | -1.6 | -1355.111 | 0.5237426
3050 | 3050 | 3543.956 | 157.143 | 361.25 | 40.8214 | -46.964 | -1.6 | -1355.556 | 0.5235864
3051 | 3051 | 3543.956 | 157.143 | 361.431 | 40.8576 | -47.145 | -1.6 | -1356 | 0.5234302
3052 | 3052 | 3543.956 | 157.143 | 361.431 | 40.8576 | -47.145 | -1.6 | -1356.444 | 0.523274
3053 | 3053 | 3543.956 | 157.143 | 361.611 | 40.8936 | -47.325 | -1.6 | -1356.889 | 0.5231178
3054 | 3054 | 3542.857 | 156.044 | 360.512 | 40.8936 | -48.424 | -1.6 | -1357.333 | 0.5229616
3055 | 3055 | 3545.055 | 157.143 | 361.431 | 40.8576 | -47.145 | -1.6 | -1357.778 | 0.5228054
3056 | 3056 | 3543.956 | 158.242 | 362.349 | 40.8214 | -45.865 | -1.6 | -1358.222 | 0.5226492
3057 | 3057 | 3542.857 | 157.143 | 361.431 | 40.8576 | -47.145 | -1.6 | -1358.667 | 0.522493
3058 | 3058 | 3542.857 | 157.143 | 361.25 | 40.8214 | -46.964 | -1.6 | -1359.111 | 0.5223368
3059 | 3059 | 3542.857 | 157.143 | 361.25 | 40.8214 | -46.964 | -1.6 | -1359.556 | 0.5221806
3060 | 3060 | 3542.857 | 157.143 | 361.431 | 40.8576 | -47.145 | -1.6 | -1360 | 0.5220244
3061 | 3061 | 3540.66 | 156.044 | 360.512 | 40.8936 | -48.424 | -1.6 | -1360.444 | 0.5218682
3062 | 3062 | 3541.758 | 157.142 | 361.61 | 40.8936 | -47.326 | -1.6 | -1360.889 | 0.521712
3063 | 3063 | 3542.857 | 158.241 | 362.529 | 40.8576 | -46.047 | -1.6 | -1361.333 | 0.5215558
3064 | 3064 | 3542.857 | 158.241 | 362.529 | 40.8576 | -46.047 | -1.6 | -1361.778 | 0.5213996
3065 | 3065 | 3542.857 | 156.044 | 360.151 | 40.8214 | -48.063 | -1.6 | -1362.222 | 0.5212434
3066 | 3066 | 3542.857 | 157.143 | 361.25 | 40.8214 | -46.964 | -1.6 | -1362.667 | 0.5210872
3067 | 3067 | 3542.857 | 158.241 | 362.709 | 40.8936 | -46.227 | -1.6 | -1363.111 | 0.520931
3068 | 3068 | 3541.758 | 159.341 | 363.629 | 40.8576 | -44.947 | -1.6 | -1363.556 | 0.5207748
3069 | 3069 | 3541.758 | 158.241 | 363.069 | 40.9656 | -46.587 | -1.6 | -1364 | 0.5206186
3070 | 3070 | 3540.66 | 156.044 | 360.692 | 40.9296 | -48.604 | -1.6 | -1364.444 | 0.5204624
3071 | 3071 | 3541.758 | 157.142 | 361.43 | 40.8576 | -47.146 | -1.6 | -1364.889 | 0.5203062
3072 | 3072 | 3541.758 | 158.241 | 362.348 | 40.8214 | -45.866 | -1.6 | -1365.333 | 0.52015
3073 | 3073 | 3541.758 | 157.142 | 361.069 | 40.7854 | -46.785 | -1.6 | -1365.778 | 0.5199938
3074 | 3074 | 3540.66 | 157.143 | 361.25 | 40.8214 | -46.964 | -1.6 | -1366.222 | 0.5198376
3075 | 3075 | 3540.66 | 158.243 | 362.891 | 40.9296 | -46.405 | -1.6 | -1366.667 | 0.5196813
3076 | 3076 | 3540.66 | 156.044 | 360.512 | 40.8936 | -48.424 | -1.6 | -1367.111 | 0.5195251
3077 | 3077 | 3540.66 | 157.143 | 361.611 | 40.8936 | -47.325 | -1.6 | -1367.556 | 0.5193689
3078 | 3078 | 3540.66 | 157.143 | 361.791 | 40.9296 | -47.505 | -1.6 | -1368 | 0.5192127
3079 | 3079 | 3540.66 | 157.143 | 361.25 | 40.8214 | -46.964 | -1.6 | -1368.444 | 0.5190565
3080 | 3080 | 3539.561 | 156.044 | 360.692 | 40.9296 | -48.604 | -1.6 | -1368.889 | 0.5189003
3081 | 3081 | 3541.758 | 159.341 | 363.629 | 40.8576 | -44.947 | -1.6 | -1369.333 | 0.5187441
3082 | 3082 | 3538.461 | 156.044 | 360.872 | 40.9656 | -48.784 | -1.6 | -1369.778 | 0.5185879
3083 | 3083 | 3540.66 | 158.243 | 362.711 | 40.8936 | -46.225 | -1.6 | -1370.222 | 0.5184317
3084 | 3084 | 3539.561 | 157.144 | 361.432 | 40.8576 | -47.144 | -1.6 | -1370.667 | 0.5182755
3085 | 3085 | 3540.66 | 158.243 | 362.891 | 40.9296 | -46.405 | -1.6 | -1371.111 | 0.5181193
3086 | 3086 | 3539.561 | 157.144 | 361.792 | 40.9296 | -47.504 | -1.6 | -1371.556 | 0.5179631
3087 | 3087 | 3540.66 | 158.243 | 362.531 | 40.8576 | -46.045 | -1.6 | -1372 | 0.5178069
3088 | 3088 | 3539.561 | 159.341 | 363.448 | 40.8214 | -44.766 | -1.6 | -1372.444 | 0.5176507
3089 | 3089 | 3541.758 | 159.341 | 364.349 | 41.0016 | -45.667 | -1.6 | -1372.889 | 0.5174945
3090 | 3090 | 3540.66 | 158.243 | 363.071 | 40.9656 | -46.585 | -1.6 | -1373.333 | 0.5173383
3091 | 3091 | 3539.561 | 158.242 | 362.89 | 40.9296 | -46.406 | -1.6 | -1373.778 | 0.5171821
3092 | 3092 | 3539.561 | 158.242 | 362.71 | 40.8936 | -46.226 | -1.6 | -1374.222 | 0.5170259
3093 | 3093 | 3538.461 | 157.142 | 361.79 | 40.9296 | -47.506 | -1.6 | -1374.667 | 0.5168697
3094 | 3094 | 3538.461 | 157.142 | 361.61 | 40.8936 | -47.326 | -1.6 | -1375.111 | 0.5167135
3095 | 3095 | 3539.561 | 159.341 | 363.629 | 40.8576 | -44.947 | -1.6 | -1375.556 | 0.5165573
3096 | 3096 | 3538.461 | 158.241 | 362.889 | 40.9296 | -46.407 | -1.6 | -1376 | 0.5164011
3097 | 3097 | 3538.461 | 157.142 | 361.61 | 40.8936 | -47.326 | -1.6 | -1376.444 | 0.5162449
3098 | 3098 | 3537.363 | 156.044 | 360.872 | 40.9656 | -48.784 | -1.6 | -1376.889 | 0.5160887
3099 | 3099 | 3538.461 | 157.142 | 361.79 | 40.9296 | -47.506 | -1.6 | -1377.333 | 0.5159325
3100 | 3100 | 3538.461 | 157.142 | 361.79 | 40.9296 | -47.506 | -1.6 | -1377.778 | 0.5157763
3101 | 3101 | 3538.461 | 157.142 | 361.43 | 40.8576 | -47.146 | -1.6 | -1378.222 | 0.5156201
3102 | 3102 | 3538.461 | 158.241 | 362.709 | 40.8936 | -46.227 | -1.6 | -1378.667 | 0.5154639
3103 | 3103 | 3536.264 | 157.143 | 361.431 | 40.8576 | -47.145 | -1.6 | -1379.111 | 0.5153077
3104 | 3104 | 3536.264 | 156.044 | 360.872 | 40.9656 | -48.784 | -1.6 | -1379.556 | 0.5151515
3105 | 3105 | 3537.363 | 157.143 | 361.971 | 40.9656 | -47.685 | -1.6 | -1380 | 0.5149953
3106 | 3106 | 3536.264 | 156.044 | 360.692 | 40.9296 | -48.604 | -1.6 | -1380.444 | 0.5148391
3107 | 3107 | 3536.264 | 157.143 | 361.791 | 40.9296 | -47.505 | -1.6 | -1380.889 | 0.5146829
3108 | 3108 | 3538.461 | 159.34 | 363.447 | 40.8214 | -44.767 | -1.6 | -1381.333 | 0.5145267
3109 | 3109 | 3536.264 | 157.143 | 361.431 | 40.8576 | -47.145 | -1.6 | -1381.778 | 0.5143705
3110 | 3110 | 3537.363 | 157.143 | 362.151 | 41.0016 | -47.865 | -1.6 | -1382.222 | 0.5142143
3111 | 3111 | 3536.264 | 156.044 | 360.692 | 40.9296 | -48.604 | -1.6 | -1382.667 | 0.5140581
3112 | 3112 | 3536.264 | 156.044 | 360.692 | 40.9296 | -48.604 | -1.6 | -1383.111 | 0.5139019
3113 | 3113 | 3537.363 | 158.242 | 363.25 | 41.0016 | -46.766 | -1.6 | -1383.556 | 0.5137457
3114 | 3114 | 3536.264 | 158.242 | 363.25 | 41.0016 | -46.766 | -1.6 | -1384 | 0.5135895
3115 | 3115 | 3536.264 | 157.143 | 361.611 | 40.8936 | -47.325 | -1.6 | -1384.444 | 0.5134333
3116 | 3116 | 3535.165 | 157.143 | 361.791 | 40.9296 | -47.505 | -1.6 | -1384.889 | 0.5132771
3117 | 3117 | 3536.264 | 159.341 | 363.629 | 40.8576 | -44.947 | -1.6 | -1385.333 | 0.5131209
3118 | 3118 | 3536.264 | 158.242 | 362.71 | 40.8936 | -46.226 | -1.6 | -1385.778 | 0.5129647
3119 | 3119 | 3535.165 | 156.044 | 360.872 | 40.9656 | -48.784 | -1.6 | -1386.222 | 0.5128085
3120 | 3120 | 3536.264 | 158.242 | 363.25 | 41.0016 | -46.766 | -1.6 | -1386.667 | 0.5126523
3121 | 3121 | 3535.165 | 158.242 | 363.07 | 40.9656 | -46.586 | -1.6 | -1387.111 | 0.5124961
3122 | 3122 | 3536.264 | 158.242 | 362.71 | 40.8936 | -46.226 | -1.6 | -1387.556 | 0.5123399
3123 | 3123 | 3535.165 | 158.242 | 362.53 | 40.8576 | -46.046 | -1.6 | -1388 | 0.5121837
3124 | 3124 | 3535.165 | 158.242 | 363.07 | 40.9656 | -46.586 | -1.6 | -1388.444 | 0.5120275
3125 | 3125 | 3535.165 | 158.242 | 362.71 | 40.8936 | -46.226 | -1.6 | -1388.889 | 0.5118713
3126 | 3126 | 3535.165 | 158.242 | 363.25 | 41.0016 | -46.766 | -1.6 | -1389.333 | 0.5117151
3127 | 3127 | 3534.066 | 156.044 | 360.872 | 40.9656 | -48.784 | -1.6 | -1389.778 | 0.5115589
3128 | 3128 | 3534.066 | 157.143 | 361.791 | 40.9296 | -47.505 | -1.6 | -1390.222 | 0.5114027
3129 | 3129 | 3534.066 | 157.143 | 361.791 | 40.9296 | -47.505 | -1.6 | -1390.667 | 0.5112465
3130 | 3130 | 3534.066 | 159.341 | 364.169 | 40.9656 | -45.487 | -1.6 | -1391.111 | 0.5110903
3131 | 3131 | 3536.264 | 158.242 | 362.89 | 40.9296 | -46.406 | -1.6 | -1391.556 | 0.5109341
3132 | 3132 | 3532.967 | 157.143 | 361.791 | 40.9296 | -47.505 | -1.6 | -1392 | 0.5107779
3133 | 3133 | 3531.868 | 156.044 | 360.512 | 40.8936 | -48.424 | -1.6 | -1392.444 | 0.5106217
3134 | 3134 | 3534.066 | 158.242 | 362.71 | 40.8936 | -46.226 | -1.6 | -1392.889 | 0.5104655
3135 | 3135 | 3534.066 | 158.242 | 363.07 | 40.9656 | -46.586 | -1.6 | -1393.333 | 0.5103093
3136 | 3136 | 3532.967 | 157.143 | 361.611 | 40.8936 | -47.325 | -1.6 | -1393.778 | 0.5101531
3137 | 3137 | 3532.967 | 157.143 | 361.791 | 40.9296 | -47.505 | -1.6 | -1394.222 | 0.5099969
3138 | 3138 | 3532.967 | 157.143 | 361.971 | 40.9656 | -47.685 | -1.6 | -1394.667 | 0.5098407
3139 | 3139 | 3532.967 | 158.242 | 362.89 | 40.9296 | -46.406 | -1.6 | -1395.111 | 0.5096845
3140 | 3140 | 3532.967 | 158.242 | 363.07 | 40.9656 | -46.586 | -1.6 | -1395.556 | 0.5095283
3141 | 3141 | 3531.868 | 158.242 | 363.07 | 40.9656 | -46.586 | -1.6 | -1396 | 0.5093721
3142 | 3142 | 3532.967 | 157.143 | 361.971 | 40.9656 | -47.685 | -1.6 | -1396.444 | 0.5092159
3143 | 3143 | 3531.868 | 159.34 | 363.447 | 40.8214 | -44.767 | -1.6 | -1396.889 | 0.5090597
3144 | 3144 | 3532.967 | 159.341 | 363.809 | 40.8936 | -45.127 | -1.6 | -1397.333 | 0.5089035
3145 | 3145 | 3532.967 | 158.242 | 363.25 | 41.0016 | -46.766 | -1.6 | -1397.778 | 0.5087473
3146 | 3146 | 3531.868 | 157.143 | 361.791 | 40.9296 | -47.505 | -1.6 | -1398.222 | 0.5085911
3147 | 3147 | 3531.868 | 157.143 | 361.611 | 40.8936 | -47.325 | -1.6 | -1398.667 | 0.5084349
3148 | 3148 | 3530.769 | 157.143 | 361.971 | 40.9656 | -47.685 | -1.6 | -1399.111 | 0.5082787
3149 | 3149 | 3532.967 | 159.341 | 363.629 | 40.8576 | -44.947 | -1.6 | -1399.556 | 0.5081225
3150 | 3150 | 3530.769 | 158.241 | 363.249 | 41.0016 | -46.767 | -1.6 | -1400 | 0.5079663
3151 | 3151 | 3530.769 | 156.044 | 361.052 | 41.0016 | -48.964 | -1.6 | -1400.444 | 0.5078101
3152 | 3152 | 3532.967 | 158.242 | 362.71 | 40.8936 | -46.226 | -1.6 | -1400.889 | 0.5076539
3153 | 3153 | 3531.868 | 158.242 | 362.71 | 40.8936 | -46.226 | -1.6 | -1401.333 | 0.5074977
3154 | 3154 | 3530.769 | 159.34 | 363.808 | 40.8936 | -45.128 | -1.6 | -1401.778 | 0.5073415
3155 | 3155 | 3530.769 | 158.241 | 362.709 | 40.8936 | -46.227 | -1.6 | -1402.222 | 0.5071853
3156 | 3156 | 3530.769 | 158.241 | 363.249 | 41.0016 | -46.767 | -1.6 | -1402.667 | 0.5070291
3157 | 3157 | 3531.868 | 158.242 | 363.25 | 41.0016 | -46.766 | -1.6 | -1403.111 | 0.5068729
3158 | 3158 | 3529.67 | 156.044 | 361.052 | 41.0016 | -48.964 | -1.6 | -1403.556 | 0.5067167
3159 | 3159 | 3531.868 | 157.143 | 361.791 | 40.9296 | -47.505 | -1.6 | -1404 | 0.5065604
3160 | 3160 | 3530.769 | 157.143 | 361.791 | 40.9296 | -47.505 | -1.6 | -1404.444 | 0.5064042
3161 | 3161 | 3529.67 | 157.142 | 361.97 | 40.9656 | -47.686 | -1.6 | -1404.889 | 0.506248
3162 | 3162 | 3529.67 | 157.142 | 362.15 | 41.0016 | -47.866 | -1.6 | -1405.333 | 0.5060918
3163 | 3163 | 3530.769 | 158.241 | 362.709 | 40.8936 | -46.227 | -1.6 | -1405.778 | 0.5059356
3164 | 3164 | 3528.572 | 156.044 | 360.512 | 40.8936 | -48.424 | -1.6 | -1406.222 | 0.5057794
3165 | 3165 | 3529.67 | 159.34 | 364.168 | 40.9656 | -45.488 | -1.6 | -1406.667 | 0.5056232
3166 | 3166 | 3530.769 | 158.241 | 362.709 | 40.8936 | -46.227 | -1.6 | -1407.111 | 0.505467
3167 | 3167 | 3528.572 | 157.143 | 362.151 | 41.0016 | -47.865 | -1.6 | -1407.556 | 0.5053108
3168 | 3168 | 3528.572 | 157.143 | 362.151 | 41.0016 | -47.865 | -1.6 | -1408 | 0.5051546
3169 | 3169 | 3529.67 | 158.241 | 362.889 | 40.9296 | -46.407 | -1.6 | -1408.444 | 0.5049984
3170 | 3170 | 3529.67 | 157.142 | 361.97 | 40.9656 | -47.686 | -1.6 | -1408.889 | 0.5048422
3171 | 3171 | 3528.572 | 158.242 | 362.89 | 40.9296 | -46.406 | -1.6 | -1409.333 | 0.504686
3172 | 3172 | 3529.67 | 159.34 | 364.348 | 41.0016 | -45.668 | -1.6 | -1409.778 | 0.5045298
3173 | 3173 | 3528.572 | 157.143 | 361.791 | 40.9296 | -47.505 | -1.6 | -1410.222 | 0.5043736
3174 | 3174 | 3528.572 | 158.242 | 362.89 | 40.9296 | -46.406 | -1.6 | -1410.667 | 0.5042174
3175 | 3175 | 3528.572 | 158.242 | 363.07 | 40.9656 | -46.586 | -1.6 | -1411.111 | 0.5040612
3176 | 3176 | 3528.572 | 159.341 | 363.809 | 40.8936 | -45.127 | -1.6 | -1411.556 | 0.503905
3177 | 3177 | 3527.473 | 156.044 | 361.232 | 41.0376 | -49.144 | -1.6 | -1412 | 0.5037488
3178 | 3178 | 3527.473 | 157.143 | 361.971 | 40.9656 | -47.685 | -1.6 | -1412.444 | 0.5035926
3179 | 3179 | 3527.473 | 157.143 | 361.791 | 40.9296 | -47.505 | -1.6 | -1412.889 | 0.5034364
3180 | 3180 | 3528.572 | 156.044 | 361.052 | 41.0016 | -48.964 | -1.6 | -1413.333 | 0.5032802
3181 | 3181 | 3528.572 | 158.242 | 362.89 | 40.9296 | -46.406 | -1.6 | -1413.778 | 0.503124
3182 | 3182 | 3527.473 | 157.143 | 362.151 | 41.0016 | -47.865 | -1.6 | -1414.222 | 0.5029678
3183 | 3183 | 3527.473 | 157.143 | 362.151 | 41.0016 | -47.865 | -1.6 | -1414.667 | 0.5028116
3184 | 3184 | 3528.572 | 159.341 | 364.529 | 41.0376 | -45.847 | -1.6 | -1415.111 | 0.5026554
3185 | 3185 | 3528.572 | 160.44 | 365.448 | 41.0016 | -44.568 | -1.6 | -1415.556 | 0.5024992
3186 | 3186 | 3526.374 | 157.143 | 362.151 | 41.0016 | -47.865 | -1.6 | -1416 | 0.502343
3187 | 3187 | 3526.374 | 156.044 | 361.232 | 41.0376 | -49.144 | -1.6 | -1416.444 | 0.5021868
3188 | 3188 | 3527.473 | 159.341 | 363.989 | 40.9296 | -45.307 | -1.6 | -1416.889 | 0.5020306
3189 | 3189 | 3527.473 | 159.341 | 363.989 | 40.9296 | -45.307 | -1.6 | -1417.333 | 0.5018744
3190 | 3190 | 3526.374 | 157.143 | 361.971 | 40.9656 | -47.685 | -1.6 | -1417.778 | 0.5017182
3191 | 3191 | 3525.275 | 154.945 | 360.133 | 41.0376 | -50.243 | -1.6 | -1418.222 | 0.501562
3192 | 3192 | 3526.374 | 159.341 | 363.989 | 40.9296 | -45.307 | -1.6 | -1418.667 | 0.5014058
3193 | 3193 | 3527.473 | 159.341 | 363.989 | 40.9296 | -45.307 | -1.6 | -1419.111 | 0.5012496
3194 | 3194 | 3525.275 | 156.044 | 360.692 | 40.9296 | -48.604 | -1.6 | -1419.556 | 0.5010934
3195 | 3195 | 3525.275 | 157.143 | 361.791 | 40.9296 | -47.505 | -1.6 | -1420 | 0.5009372
3196 | 3196 | 3525.275 | 158.242 | 362.89 | 40.9296 | -46.406 | -1.6 | -1420.444 | 0.500781
3197 | 3197 | 3526.374 | 158.242 | 363.07 | 40.9656 | -46.586 | -1.6 | -1420.889 | 0.5006248
3198 | 3198 | 3526.374 | 158.242 | 363.791 | 41.1098 | -47.307 | -1.6 | -1421.333 | 0.5004686
3199 | 3199 | 3524.176 | 157.143 | 361.611 | 40.8936 | -47.325 | -1.6 | -1421.778 | 0.5003124
3200 | 3200 | 3525.275 | 158.242 | 363.25 | 41.0016 | -46.766 | -1.6 | -1422.222 | 0.5001562
3201 | 3201 | 3526.374 | 159.341 | 364.169 | 40.9656 | -45.487 | -1.6 | -1422.667 | 0.5
3202 | 3202 | 3525.275 | 157.143 | 361.971 | 40.9656 | -47.685 | -1.6 | -1423.111 | 0.4998438
3203 | 3203 | 3525.275 | 157.143 | 361.971 | 40.9656 | -47.685 | -1.6 | -1423.556 | 0.4996876
3204 | 3204 | 3524.176 | 157.143 | 361.971 | 40.9656 | -47.685 | -1.6 | -1424 | 0.4995314
3205 | 3205 | 3526.374 | 158.242 | 363.61 | 41.0736 | -47.126 | -1.6 | -1424.444 | 0.4993752
3206 | 3206 | 3525.275 | 159.341 | 364.529 | 41.0376 | -45.847 | -1.6 | -1424.889 | 0.499219
3207 | 3207 | 3525.275 | 159.341 | 364.349 | 41.0016 | -45.667 | -1.6 | -1425.333 | 0.4990628
3208 | 3208 | 3525.275 | 158.242 | 363.07 | 40.9656 | -46.586 | -1.6 | -1425.778 | 0.4989066
3209 | 3209 | 3524.176 | 157.143 | 362.331 | 41.0376 | -48.045 | -1.6 | -1426.222 | 0.4987504
3210 | 3210 | 3524.176 | 158.242 | 363.61 | 41.0736 | -47.126 | -1.6 | -1426.667 | 0.4985942
3211 | 3211 | 3524.176 | 158.242 | 363.43 | 41.0376 | -46.946 | -1.6 | -1427.111 | 0.498438
3212 | 3212 | 3523.077 | 156.044 | 361.412 | 41.0736 | -49.324 | -1.6 | -1427.556 | 0.4982818
3213 | 3213 | 3525.275 | 158.242 | 363.25 | 41.0016 | -46.766 | -1.6 | -1428 | 0.4981256
3214 | 3214 | 3524.176 | 157.143 | 362.151 | 41.0016 | -47.865 | -1.6 | -1428.444 | 0.4979694
3215 | 3215 | 3524.176 | 158.242 | 363.43 | 41.0376 | -46.946 | -1.6 | -1428.889 | 0.4978132
3216 | 3216 | 3523.077 | 157.143 | 361.971 | 40.9656 | -47.685 | -1.6 | -1429.333 | 0.497657
3217 | 3217 | 3524.176 | 159.341 | 364.169 | 40.9656 | -45.487 | -1.6 | -1429.778 | 0.4975008
3218 | 3218 | 3524.176 | 159.341 | 364.349 | 41.0016 | -45.667 | -1.6 | -1430.222 | 0.4973446
3219 | 3219 | 3521.978 | 158.242 | 363.25 | 41.0016 | -46.766 | -1.6 | -1430.667 | 0.4971884
3220 | 3220 | 3523.077 | 158.242 | 363.43 | 41.0376 | -46.946 | -1.6 | -1431.111 | 0.4970322
3221 | 3221 | 3521.978 | 157.143 | 361.791 | 40.9296 | -47.505 | -1.6 | -1431.556 | 0.496876
3222 | 3222 | 3523.077 | 158.242 | 363.43 | 41.0376 | -46.946 | -1.6 | -1432 | 0.4967198
3223 | 3223 | 3521.978 | 157.143 | 361.971 | 40.9656 | -47.685 | -1.6 | -1432.444 | 0.4965636
3224 | 3224 | 3521.978 | 156.044 | 361.412 | 41.0736 | -49.324 | -1.6 | -1432.889 | 0.4964074
3225 | 3225 | 3521.978 | 156.044 | 361.052 | 41.0016 | -48.964 | -1.6 | -1433.333 | 0.4962512
3226 | 3226 | 3524.176 | 160.44 | 365.088 | 40.9296 | -44.208 | -1.6 | -1433.778 | 0.496095
3227 | 3227 | 3523.077 | 159.341 | 363.989 | 40.9296 | -45.307 | -1.6 | -1434.222 | 0.4959388
3228 | 3228 | 3521.978 | 157.143 | 362.151 | 41.0016 | -47.865 | -1.6 | -1434.667 | 0.4957826
3229 | 3229 | 3520.879 | 156.044 | 360.872 | 40.9656 | -48.784 | -1.6 | -1435.111 | 0.4956264
3230 | 3230 | 3521.978 | 159.341 | 364.349 | 41.0016 | -45.667 | -1.6 | -1435.556 | 0.4954702
3231 | 3231 | 3521.978 | 158.242 | 363.791 | 41.1098 | -47.307 | -1.6 | -1436 | 0.495314
3232 | 3232 | 3521.978 | 160.439 | 365.627 | 41.0376 | -44.749 | -1.6 | -1436.444 | 0.4951578
3233 | 3233 | 3520.879 | 153.846 | 359.395 | 41.1098 | -51.703 | -1.6 | -1436.889 | 0.4950016
3234 | 3234 | 3520.879 | 156.044 | 361.232 | 41.0376 | -49.144 | -1.6 | -1437.333 | 0.4948454
3235 | 3235 | 3521.978 | 158.242 | 363.43 | 41.0376 | -46.946 | -1.6 | -1437.778 | 0.4946892
3236 | 3236 | 3520.879 | 157.143 | 362.331 | 41.0376 | -48.045 | -1.6 | -1438.222 | 0.494533
3237 | 3237 | 3520.879 | 158.242 | 363.25 | 41.0016 | -46.766 | -1.6 | -1438.667 | 0.4943768
3238 | 3238 | 3519.78 | 157.143 | 362.151 | 41.0016 | -47.865 | -1.6 | -1439.111 | 0.4942206
3239 | 3239 | 3519.78 | 153.846 | 359.034 | 41.0376 | -51.342 | -1.6 | -1439.556 | 0.4940644
3240 | 3240 | 3521.978 | 158.242 | 362.89 | 40.9296 | -46.406 | -1.6 | -1440 | 0.4939082
3241 | 3241 | 3520.879 | 158.242 | 363.43 | 41.0376 | -46.946 | -1.6 | -1440.444 | 0.493752
3242 | 3242 | 3520.879 | 158.242 | 363.61 | 41.0736 | -47.126 | -1.6 | -1440.889 | 0.4935958
3243 | 3243 | 3518.681 | 156.044 | 360.872 | 40.9656 | -48.784 | -1.6 | -1441.333 | 0.4934396
3244 | 3244 | 3519.78 | 157.143 | 362.511 | 41.0736 | -48.225 | -1.6 | -1441.778 | 0.4932833
3245 | 3245 | 3520.879 | 158.242 | 363.61 | 41.0736 | -47.126 | -1.6 | -1442.222 | 0.4931271
3246 | 3246 | 3518.681 | 158.242 | 363.43 | 41.0376 | -46.946 | -1.6 | -1442.667 | 0.4929709
3247 | 3247 | 3520.879 | 159.34 | 364.528 | 41.0376 | -45.848 | -1.6 | -1443.111 | 0.4928147
3248 | 3248 | 3519.78 | 159.341 | 364.89 | 41.1098 | -46.208 | -1.6 | -1443.556 | 0.4926585
3249 | 3249 | 3518.681 | 157.142 | 362.691 | 41.1098 | -48.407 | -1.6 | -1444 | 0.4925023
3250 | 3250 | 3519.78 | 158.241 | 363.429 | 41.0376 | -46.947 | -1.6 | -1444.444 | 0.4923461
3251 | 3251 | 3520.879 | 158.242 | 363.61 | 41.0736 | -47.126 | -1.6 | -1444.889 | 0.4921899
3252 | 3252 | 3519.78 | 158.241 | 363.249 | 41.0016 | -46.767 | -1.6 | -1445.333 | 0.4920337
3253 | 3253 | 3517.583 | 157.144 | 362.512 | 41.0736 | -48.224 | -1.6 | -1445.778 | 0.4918775
3254 | 3254 | 3519.78 | 159.341 | 364.349 | 41.0016 | -45.667 | -1.6 | -1446.222 | 0.4917213
3255 | 3255 | 3519.78 | 158.241 | 363.429 | 41.0376 | -46.947 | -1.6 | -1446.667 | 0.4915651
3256 | 3256 | 3518.681 | 158.242 | 363.43 | 41.0376 | -46.946 | -1.6 | -1447.111 | 0.4914089
3257 | 3257 | 3518.681 | 158.242 | 363.61 | 41.0736 | -47.126 | -1.6 | -1447.556 | 0.4912527
3258 | 3258 | 3517.583 | 156.044 | 361.412 | 41.0736 | -49.324 | -1.6 | -1448 | 0.4910965
3259 | 3259 | 3518.681 | 158.242 | 363.61 | 41.0736 | -47.126 | -1.6 | -1448.444 | 0.4909403
3260 | 3260 | 3519.78 | 159.341 | 364.349 | 41.0016 | -45.667 | -1.6 | -1448.889 | 0.4907841
3261 | 3261 | 3519.78 | 160.439 | 365.447 | 41.0016 | -44.569 | -1.6 | -1449.333 | 0.4906279
3262 | 3262 | 3517.583 | 157.144 | 362.512 | 41.0736 | -48.224 | -1.6 | -1449.778 | 0.4904717
3263 | 3263 | 3517.583 | 157.144 | 362.512 | 41.0736 | -48.224 | -1.6 | -1450.222 | 0.4903155
3264 | 3264 | 3517.583 | 158.242 | 363.43 | 41.0376 | -46.946 | -1.6 | -1450.667 | 0.4901593
3265 | 3265 | 3517.583 | 158.242 | 363.791 | 41.1098 | -47.307 | -1.6 | -1451.111 | 0.4900031
3266 | 3266 | 3517.583 | 158.242 | 363.25 | 41.0016 | -46.766 | -1.6 | -1451.556 | 0.4898469
3267 | 3267 | 3517.583 | 157.144 | 362.152 | 41.0016 | -47.864 | -1.6 | -1452 | 0.4896907
3268 | 3268 | 3517.583 | 157.144 | 362.512 | 41.0736 | -48.224 | -1.6 | -1452.444 | 0.4895345
3269 | 3269 | 3516.483 | 157.142 | 362.51 | 41.0736 | -48.226 | -1.6 | -1452.889 | 0.4893783
3270 | 3270 | 3516.483 | 157.142 | 362.33 | 41.0376 | -48.046 | -1.6 | -1453.333 | 0.4892221
3271 | 3271 | 3516.483 | 158.241 | 363.79 | 41.1098 | -47.308 | -1.6 | -1453.778 | 0.4890659
3272 | 3272 | 3516.483 | 158.241 | 363.79 | 41.1098 | -47.308 | -1.6 | -1454.222 | 0.4889097
3273 | 3273 | 3515.385 | 156.044 | 361.052 | 41.0016 | -48.964 | -1.6 | -1454.667 | 0.4887535
3274 | 3274 | 3515.385 | 156.044 | 361.232 | 41.0376 | -49.144 | -1.6 | -1455.111 | 0.4885973
3275 | 3275 | 3516.483 | 157.142 | 362.51 | 41.0736 | -48.226 | -1.6 | -1455.556 | 0.4884411
3276 | 3276 | 3516.483 | 158.241 | 363.429 | 41.0376 | -46.947 | -1.6 | -1456 | 0.4882849
3277 | 3277 | 3514.286 | 156.044 | 361.232 | 41.0376 | -49.144 | -1.6 | -1456.444 | 0.4881287
3278 | 3278 | 3514.286 | 156.044 | 361.232 | 41.0376 | -49.144 | -1.6 | -1456.889 | 0.4879725
3279 | 3279 | 3515.385 | 157.143 | 362.692 | 41.1098 | -48.406 | -1.6 | -1457.333 | 0.4878163
3280 | 3280 | 3514.286 | 157.143 | 362.331 | 41.0376 | -48.045 | -1.6 | -1457.778 | 0.4876601
3281 | 3281 | 3514.286 | 157.143 | 362.331 | 41.0376 | -48.045 | -1.6 | -1458.222 | 0.4875039
3282 | 3282 | 3514.286 | 156.044 | 361.412 | 41.0736 | -49.324 | -1.6 | -1458.667 | 0.4873477
3283 | 3283 | 3515.385 | 157.143 | 362.331 | 41.0376 | -48.045 | -1.6 | -1459.111 | 0.4871915
3284 | 3284 | 3514.286 | 157.143 | 362.511 | 41.0736 | -48.225 | -1.6 | -1459.556 | 0.4870353
3285 | 3285 | 3515.385 | 157.143 | 362.692 | 41.1098 | -48.406 | -1.6 | -1460 | 0.4868791
3286 | 3286 | 3514.286 | 157.143 | 362.331 | 41.0376 | -48.045 | -1.6 | -1460.444 | 0.4867229
3287 | 3287 | 3514.286 | 157.143 | 362.872 | 41.1458 | -48.586 | -1.6 | -1460.889 | 0.4865667
3288 | 3288 | 3512.088 | 154.945 | 360.133 | 41.0376 | -50.243 | -1.6 | -1461.333 | 0.4864105
3289 | 3289 | 3512.088 | 153.846 | 359.395 | 41.1098 | -51.703 | -1.6 | -1461.778 | 0.4862543
3290 | 3290 | 3513.187 | 157.143 | 362.511 | 41.0736 | -48.225 | -1.6 | -1462.222 | 0.4860981
3291 | 3291 | 3513.187 | 156.044 | 361.593 | 41.1098 | -49.505 | -1.6 | -1462.667 | 0.4859419
3292 | 3292 | 3513.187 | 156.044 | 361.593 | 41.1098 | -49.505 | -1.6 | -1463.111 | 0.4857857
3293 | 3293 | 3513.187 | 157.143 | 362.331 | 41.0376 | -48.045 | -1.6 | -1463.556 | 0.4856295
3294 | 3294 | 3514.286 | 159.341 | 364.529 | 41.0376 | -45.847 | -1.6 | -1464 | 0.4854733
3295 | 3295 | 3512.088 | 156.044 | 361.593 | 41.1098 | -49.505 | -1.6 | -1464.444 | 0.4853171
3296 | 3296 | 3510.989 | 154.945 | 360.313 | 41.0736 | -50.423 | -1.6 | -1464.889 | 0.4851609
3297 | 3297 | 3513.187 | 157.143 | 362.692 | 41.1098 | -48.406 | -1.6 | -1465.333 | 0.4850047
3298 | 3298 | 3513.187 | 157.143 | 362.872 | 41.1458 | -48.586 | -1.6 | -1465.778 | 0.4848485
3299 | 3299 | 3513.187 | 157.143 | 362.692 | 41.1098 | -48.406 | -1.6 | -1466.222 | 0.4846923
3300 | 3300 | 3513.187 | 157.143 | 362.692 | 41.1098 | -48.406 | -1.6 | -1466.667 | 0.4845361
3301 | 3301 | 3512.088 | 156.044 | 361.593 | 41.1098 | -49.505 | -1.6 | -1467.111 | 0.4843799
3302 | 3302 | 3513.187 | 158.242 | 363.43 | 41.0376 | -46.946 | -1.6 | -1467.556 | 0.4842237
3303 | 3303 | 3513.187 | 157.143 | 362.511 | 41.0736 | -48.225 | -1.6 | -1468 | 0.4840675
3304 | 3304 | 3512.088 | 157.143 | 362.872 | 41.1458 | -48.586 | -1.6 | -1468.444 | 0.4839113
3305 | 3305 | 3513.187 | 158.242 | 363.791 | 41.1098 | -47.307 | -1.6 | -1468.889 | 0.4837551
3306 | 3306 | 3512.088 | 159.341 | 365.07 | 41.1458 | -46.388 | -1.6 | -1469.333 | 0.4835989
3307 | 3307 | 3510.989 | 156.044 | 361.593 | 41.1098 | -49.505 | -1.6 | -1469.778 | 0.4834427
3308 | 3308 | 3512.088 | 157.143 | 362.872 | 41.1458 | -48.586 | -1.6 | -1470.222 | 0.4832865
3309 | 3309 | 3512.088 | 157.143 | 362.511 | 41.0736 | -48.225 | -1.6 | -1470.667 | 0.4831303
3310 | 3310 | 3512.088 | 157.143 | 362.872 | 41.1458 | -48.586 | -1.6 | -1471.111 | 0.4829741
3311 | 3311 | 3512.088 | 158.242 | 363.43 | 41.0376 | -46.946 | -1.6 | -1471.556 | 0.4828179
3312 | 3312 | 3510.989 | 157.143 | 362.511 | 41.0736 | -48.225 | -1.6 | -1472 | 0.4826617
3313 | 3313 | 3510.989 | 157.143 | 362.511 | 41.0736 | -48.225 | -1.6 | -1472.444 | 0.4825055
3314 | 3314 | 3510.989 | 157.143 | 362.511 | 41.0736 | -48.225 | -1.6 | -1472.889 | 0.4823493
3315 | 3315 | 3510.989 | 157.143 | 362.692 | 41.1098 | -48.406 | -1.6 | -1473.333 | 0.4821931
3316 | 3316 | 3509.89 | 156.044 | 361.412 | 41.0736 | -49.324 | -1.6 | -1473.778 | 0.4820369
3317 | 3317 | 3512.088 | 159.341 | 364.89 | 41.1098 | -46.208 | -1.6 | -1474.222 | 0.4818807
3318 | 3318 | 3512.088 | 158.242 | 363.791 | 41.1098 | -47.307 | -1.6 | -1474.667 | 0.4817245
3319 | 3319 | 3510.989 | 157.143 | 362.872 | 41.1458 | -48.586 | -1.6 | -1475.111 | 0.4815683
3320 | 3320 | 3509.89 | 156.044 | 361.593 | 41.1098 | -49.505 | -1.6 | -1475.556 | 0.4814121
3321 | 3321 | 3509.89 | 157.143 | 362.511 | 41.0736 | -48.225 | -1.6 | -1476 | 0.4812559
3322 | 3322 | 3510.989 | 158.242 | 363.791 | 41.1098 | -47.307 | -1.6 | -1476.444 | 0.4810997
3323 | 3323 | 3510.989 | 158.242 | 363.43 | 41.0376 | -46.946 | -1.6 | -1476.889 | 0.4809435
3324 | 3324 | 3509.89 | 157.143 | 362.511 | 41.0736 | -48.225 | -1.6 | -1477.333 | 0.4807873
3325 | 3325 | 3509.89 | 157.143 | 362.872 | 41.1458 | -48.586 | -1.6 | -1477.778 | 0.4806311
3326 | 3326 | 3509.89 | 158.242 | 363.61 | 41.0736 | -47.126 | -1.6 | -1478.222 | 0.4804749
3327 | 3327 | 3509.89 | 158.242 | 363.61 | 41.0736 | -47.126 | -1.6 | -1478.667 | 0.4803187
3328 | 3328 | 3509.89 | 159.34 | 364.708 | 41.0736 | -46.028 | -1.6 | -1479.111 | 0.4801624
3329 | 3329 | 3507.692 | 156.044 | 361.953 | 41.1818 | -49.865 | -1.6 | -1479.556 | 0.4800062
3330 | 3330 | 3508.791 | 157.143 | 362.692 | 41.1098 | -48.406 | -1.6 | -1480 | 0.47985
3331 | 3331 | 3509.89 | 157.143 | 362.692 | 41.1098 | -48.406 | -1.6 | -1480.444 | 0.4796938
3332 | 3332 | 3508.791 | 157.143 | 362.692 | 41.1098 | -48.406 | -1.6 | -1480.889 | 0.4795376
3333 | 3333 | 3508.791 | 157.143 | 362.511 | 41.0736 | -48.225 | -1.6 | -1481.333 | 0.4793814
3334 | 3334 | 3508.791 | 157.143 | 362.511 | 41.0736 | -48.225 | -1.6 | -1481.778 | 0.4792252
3335 | 3335 | 3508.791 | 158.241 | 363.79 | 41.1098 | -47.308 | -1.6 | -1482.222 | 0.479069
3336 | 3336 | 3508.791 | 161.538 | 367.447 | 41.1818 | -44.371 | -1.6 | -1482.667 | 0.4789128
3337 | 3337 | 3508.791 | 158.241 | 363.97 | 41.1458 | -47.488 | -1.6 | -1483.111 | 0.4787566
3338 | 3338 | 3509.89 | 159.34 | 364.889 | 41.1098 | -46.209 | -1.6 | -1483.556 | 0.4786004
3339 | 3339 | 3507.692 | 157.142 | 362.51 | 41.0736 | -48.226 | -1.6 | -1484 | 0.4784442
3340 | 3340 | 3508.791 | 157.143 | 363.052 | 41.1818 | -48.766 | -1.6 | -1484.444 | 0.478288
3341 | 3341 | 3507.692 | 156.044 | 361.593 | 41.1098 | -49.505 | -1.6 | -1484.889 | 0.4781318
3342 | 3342 | 3508.791 | 158.241 | 363.79 | 41.1098 | -47.308 | -1.6 | -1485.333 | 0.4779756
3343 | 3343 | 3506.594 | 153.847 | 359.035 | 41.0376 | -51.341 | -1.6 | -1485.778 | 0.4778194
3344 | 3344 | 3508.791 | 159.34 | 365.249 | 41.1818 | -46.569 | -1.6 | -1486.222 | 0.4776632
3345 | 3345 | 3507.692 | 158.241 | 363.609 | 41.0736 | -47.127 | -1.6 | -1486.667 | 0.477507
3346 | 3346 | 3506.594 | 157.143 | 362.872 | 41.1458 | -48.586 | -1.6 | -1487.111 | 0.4773508
3347 | 3347 | 3507.692 | 157.142 | 362.51 | 41.0736 | -48.226 | -1.6 | -1487.556 | 0.4771946
3348 | 3348 | 3507.692 | 158.241 | 363.609 | 41.0736 | -47.127 | -1.6 | -1488 | 0.4770384
3349 | 3349 | 3507.692 | 159.34 | 364.708 | 41.0736 | -46.028 | -1.6 | -1488.444 | 0.4768822
3350 | 3350 | 3507.692 | 158.241 | 363.609 | 41.0736 | -47.127 | -1.6 | -1488.889 | 0.476726
3351 | 3351 | 3508.791 | 159.34 | 365.069 | 41.1458 | -46.389 | -1.6 | -1489.333 | 0.4765698
3352 | 3352 | 3507.692 | 158.241 | 363.97 | 41.1458 | -47.488 | -1.6 | -1489.778 | 0.4764136
3353 | 3353 | 3507.692 | 158.241 | 363.79 | 41.1098 | -47.308 | -1.6 | -1490.222 | 0.4762574
3354 | 3354 | 3506.594 | 157.143 | 362.692 | 41.1098 | -48.406 | -1.6 | -1490.667 | 0.4761012
3355 | 3355 | 3506.594 | 159.341 | 364.709 | 41.0736 | -46.027 | -1.6 | -1491.111 | 0.475945
3356 | 3356 | 3505.495 | 156.044 | 361.953 | 41.1818 | -49.865 | -1.6 | -1491.556 | 0.4757888
3357 | 3357 | 3504.396 | 154.945 | 360.674 | 41.1458 | -50.784 | -1.6 | -1492 | 0.4756326
3358 | 3358 | 3506.594 | 158.242 | 363.971 | 41.1458 | -47.487 | -1.6 | -1492.444 | 0.4754764
3359 | 3359 | 3506.594 | 158.242 | 363.61 | 41.0736 | -47.126 | -1.6 | -1492.889 | 0.4753202
3360 | 3360 | 3506.594 | 158.242 | 363.971 | 41.1458 | -47.487 | -1.6 | -1493.333 | 0.475164
3361 | 3361 | 3506.594 | 158.242 | 363.971 | 41.1458 | -47.487 | -1.6 | -1493.778 | 0.4750078
3362 | 3362 | 3505.495 | 158.242 | 363.43 | 41.0376 | -46.946 | -1.6 | -1494.222 | 0.4748516
3363 | 3363 | 3505.495 | 159.341 | 365.25 | 41.1818 | -46.568 | -1.6 | -1494.667 | 0.4746954
3364 | 3364 | 3506.594 | 158.242 | 363.791 | 41.1098 | -47.307 | -1.6 | -1495.111 | 0.4745392
3365 | 3365 | 3505.495 | 158.242 | 363.971 | 41.1458 | -47.487 | -1.6 | -1495.556 | 0.474383
3366 | 3366 | 3504.396 | 156.044 | 362.133 | 41.2178 | -50.045 | -1.6 | -1496 | 0.4742268
3367 | 3367 | 3505.495 | 158.242 | 363.971 | 41.1458 | -47.487 | -1.6 | -1496.444 | 0.4740706
3368 | 3368 | 3504.396 | 156.044 | 361.593 | 41.1098 | -49.505 | -1.6 | -1496.889 | 0.4739144
3369 | 3369 | 3504.396 | 156.044 | 362.133 | 41.2178 | -50.045 | -1.6 | -1497.333 | 0.4737582
3370 | 3370 | 3504.396 | 157.143 | 362.511 | 41.0736 | -48.225 | -1.6 | -1497.778 | 0.473602
3371 | 3371 | 3505.495 | 158.242 | 363.971 | 41.1458 | -47.487 | -1.6 | -1498.222 | 0.4734458
3372 | 3372 | 3504.396 | 157.143 | 362.872 | 41.1458 | -48.586 | -1.6 | -1498.667 | 0.4732896
3373 | 3373 | 3504.396 | 157.143 | 362.511 | 41.0736 | -48.225 | -1.6 | -1499.111 | 0.4731334
3374 | 3374 | 3505.495 | 159.341 | 364.89 | 41.1098 | -46.208 | -1.6 | -1499.556 | 0.4729772
3375 | 3375 | 3504.396 | 158.242 | 363.43 | 41.0376 | -46.946 | -1.6 | -1500 | 0.472821
3376 | 3376 | 3505.495 | 161.539 | 367.088 | 41.1098 | -44.01 | -1.6 | -1500.444 | 0.4726648
3377 | 3377 | 3505.495 | 158.242 | 363.791 | 41.1098 | -47.307 | -1.6 | -1500.889 | 0.4725086
3378 | 3378 | 3503.297 | 156.044 | 362.133 | 41.2178 | -50.045 | -1.6 | -1501.333 | 0.4723524
3379 | 3379 | 3504.396 | 158.242 | 364.151 | 41.1818 | -47.667 | -1.6 | -1501.778 | 0.4721962
3380 | 3380 | 3503.297 | 157.143 | 362.692 | 41.1098 | -48.406 | -1.6 | -1502.222 | 0.47204
3381 | 3381 | 3503.297 | 157.143 | 362.872 | 41.1458 | -48.586 | -1.6 | -1502.667 | 0.4718838
3382 | 3382 | 3503.297 | 154.945 | 360.313 | 41.0736 | -50.423 | -1.6 | -1503.111 | 0.4717276
3383 | 3383 | 3502.198 | 157.143 | 363.232 | 41.2178 | -48.946 | -1.6 | -1503.556 | 0.4715714
3384 | 3384 | 3503.297 | 158.242 | 363.791 | 41.1098 | -47.307 | -1.6 | -1504 | 0.4714152
3385 | 3385 | 3503.297 | 158.242 | 364.151 | 41.1818 | -47.667 | -1.6 | -1504.444 | 0.471259
3386 | 3386 | 3503.297 | 158.242 | 363.791 | 41.1098 | -47.307 | -1.6 | -1504.889 | 0.4711028
3387 | 3387 | 3503.297 | 158.242 | 364.151 | 41.1818 | -47.667 | -1.6 | -1505.333 | 0.4709466
3388 | 3388 | 3503.297 | 157.143 | 362.872 | 41.1458 | -48.586 | -1.6 | -1505.778 | 0.4707904
3389 | 3389 | 3502.198 | 157.143 | 362.692 | 41.1098 | -48.406 | -1.6 | -1506.222 | 0.4706342
3390 | 3390 | 3502.198 | 157.143 | 362.872 | 41.1458 | -48.586 | -1.6 | -1506.667 | 0.470478
3391 | 3391 | 3502.198 | 157.143 | 362.692 | 41.1098 | -48.406 | -1.6 | -1507.111 | 0.4703218
3392 | 3392 | 3502.198 | 159.341 | 365.07 | 41.1458 | -46.388 | -1.6 | -1507.556 | 0.4701656
3393 | 3393 | 3503.297 | 158.242 | 364.151 | 41.1818 | -47.667 | -1.6 | -1508 | 0.4700094
3394 | 3394 | 3502.198 | 157.143 | 363.232 | 41.2178 | -48.946 | -1.6 | -1508.444 | 0.4698532
3395 | 3395 | 3502.198 | 158.242 | 364.331 | 41.2178 | -47.847 | -1.6 | -1508.889 | 0.469697
3396 | 3396 | 3502.198 | 159.341 | 364.89 | 41.1098 | -46.208 | -1.6 | -1509.333 | 0.4695408
3397 | 3397 | 3501.099 | 158.242 | 364.151 | 41.1818 | -47.667 | -1.6 | -1509.778 | 0.4693846
3398 | 3398 | 3501.099 | 158.242 | 364.151 | 41.1818 | -47.667 | -1.6 | -1510.222 | 0.4692284
3399 | 3399 | 3501.099 | 157.143 | 363.232 | 41.2178 | -48.946 | -1.6 | -1510.667 | 0.4690722
3400 | 3400 | 3501.099 | 157.143 | 363.232 | 41.2178 | -48.946 | -1.6 | -1511.111 | 0.468916
3401 | 3401 | 3501.099 | 158.242 | 364.151 | 41.1818 | -47.667 | -1.6 | -1511.556 | 0.4687598
3402 | 3402 | 3501.099 | 157.143 | 362.511 | 41.0736 | -48.225 | -1.6 | -1512 | 0.4686036
3403 | 3403 | 3500 | 157.143 | 362.692 | 41.1098 | -48.406 | -1.6 | -1512.444 | 0.4684474
3404 | 3404 | 3501.099 | 159.341 | 364.529 | 41.0376 | -45.847 | -1.6 | -1512.889 | 0.4682912
3405 | 3405 | 3498.901 | 156.044 | 361.953 | 41.1818 | -49.865 | -1.6 | -1513.333 | 0.468135
3406 | 3406 | 3500 | 157.143 | 362.872 | 41.1458 | -48.586 | -1.6 | -1513.778 | 0.4679788
3407 | 3407 | 3501.099 | 158.242 | 364.151 | 41.1818 | -47.667 | -1.6 | -1514.222 | 0.4678226
3408 | 3408 | 3500 | 157.143 | 362.872 | 41.1458 | -48.586 | -1.6 | -1514.667 | 0.4676664
3409 | 3409 | 3500 | 158.242 | 364.151 | 41.1818 | -47.667 | -1.6 | -1515.111 | 0.4675102
3410 | 3410 | 3498.901 | 157.143 | 363.052 | 41.1818 | -48.766 | -1.6 | -1515.556 | 0.467354
3411 | 3411 | 3498.901 | 157.143 | 363.052 | 41.1818 | -48.766 | -1.6 | -1516 | 0.4671978
3412 | 3412 | 3500 | 158.242 | 364.331 | 41.2178 | -47.847 | -1.6 | -1516.444 | 0.4670415
3413 | 3413 | 3500 | 158.242 | 363.971 | 41.1458 | -47.487 | -1.6 | -1516.889 | 0.4668853
3414 | 3414 | 3498.901 | 156.044 | 361.773 | 41.1458 | -49.685 | -1.6 | -1517.333 | 0.4667291
3415 | 3415 | 3498.901 | 157.143 | 363.232 | 41.2178 | -48.946 | -1.6 | -1517.778 | 0.4665729
3416 | 3416 | 3498.901 | 157.143 | 362.872 | 41.1458 | -48.586 | -1.6 | -1518.222 | 0.4664167
3417 | 3417 | 3498.901 | 157.143 | 362.872 | 41.1458 | -48.586 | -1.6 | -1518.667 | 0.4662605
3418 | 3418 | 3498.901 | 157.143 | 362.872 | 41.1458 | -48.586 | -1.6 | -1519.111 | 0.4661043
3419 | 3419 | 3497.802 | 154.945 | 360.494 | 41.1098 | -50.604 | -1.6 | -1519.556 | 0.4659481
3420 | 3420 | 3496.703 | 154.945 | 360.854 | 41.1818 | -50.964 | -1.6 | -1520 | 0.4657919
3421 | 3421 | 3498.901 | 158.242 | 364.331 | 41.2178 | -47.847 | -1.6 | -1520.444 | 0.4656357
3422 | 3422 | 3497.802 | 157.143 | 363.052 | 41.1818 | -48.766 | -1.6 | -1520.889 | 0.4654795
3423 | 3423 | 3498.901 | 159.34 | 365.429 | 41.2178 | -46.749 | -1.6 | -1521.333 | 0.4653233
3424 | 3424 | 3498.901 | 158.242 | 363.971 | 41.1458 | -47.487 | -1.6 | -1521.778 | 0.4651671
3425 | 3425 | 3496.703 | 156.044 | 361.593 | 41.1098 | -49.505 | -1.6 | -1522.222 | 0.4650109
3426 | 3426 | 3497.802 | 157.143 | 363.052 | 41.1818 | -48.766 | -1.6 | -1522.667 | 0.4648547
3427 | 3427 | 3498.901 | 159.34 | 365.609 | 41.2538 | -46.929 | -1.6 | -1523.111 | 0.4646985
3428 | 3428 | 3497.802 | 158.241 | 364.33 | 41.2178 | -47.848 | -1.6 | -1523.556 | 0.4645423
3429 | 3429 | 3496.703 | 157.142 | 362.871 | 41.1458 | -48.587 | -1.6 | -1524 | 0.4643861
3430 | 3430 | 3496.703 | 157.142 | 363.231 | 41.2178 | -48.947 | -1.6 | -1524.444 | 0.4642299
3431 | 3431 | 3496.703 | 157.142 | 362.871 | 41.1458 | -48.587 | -1.6 | -1524.889 | 0.4640737
3432 | 3432 | 3497.802 | 157.143 | 363.232 | 41.2178 | -48.946 | -1.6 | -1525.333 | 0.4639175
3433 | 3433 | 3497.802 | 158.241 | 363.79 | 41.1098 | -47.308 | -1.6 | -1525.778 | 0.4637613
3434 | 3434 | 3496.703 | 157.142 | 363.231 | 41.2178 | -48.947 | -1.6 | -1526.222 | 0.4636051
3435 | 3435 | 3497.802 | 158.241 | 364.15 | 41.1818 | -47.668 | -1.6 | -1526.667 | 0.4634489
3436 | 3436 | 3496.703 | 158.241 | 363.97 | 41.1458 | -47.488 | -1.6 | -1527.111 | 0.4632927
3437 | 3437 | 3497.802 | 158.241 | 364.51 | 41.2538 | -48.028 | -1.6 | -1527.556 | 0.4631365
3438 | 3438 | 3495.604 | 154.945 | 360.674 | 41.1458 | -50.784 | -1.6 | -1528 | 0.4629803
3439 | 3439 | 3495.604 | 157.142 | 363.051 | 41.1818 | -48.767 | -1.6 | -1528.444 | 0.4628241
3440 | 3440 | 3498.901 | 159.34 | 365.789 | 41.2898 | -47.109 | -1.6 | -1528.889 | 0.4626679
3441 | 3441 | 3496.703 | 157.142 | 363.231 | 41.2178 | -48.947 | -1.6 | -1529.333 | 0.4625117
3442 | 3442 | 3495.604 | 157.142 | 363.231 | 41.2178 | -48.947 | -1.6 | -1529.778 | 0.4623555
3443 | 3443 | 3495.604 | 157.142 | 363.051 | 41.1818 | -48.767 | -1.6 | -1530.222 | 0.4621993
3444 | 3444 | 3495.604 | 156.043 | 362.132 | 41.2178 | -50.046 | -1.6 | -1530.667 | 0.4620431
3445 | 3445 | 3496.703 | 158.241 | 364.15 | 41.1818 | -47.668 | -1.6 | -1531.111 | 0.4618869
3446 | 3446 | 3495.604 | 157.142 | 363.051 | 41.1818 | -48.767 | -1.6 | -1531.556 | 0.4617307
3447 | 3447 | 3495.604 | 158.241 | 363.97 | 41.1458 | -47.488 | -1.6 | -1532 | 0.4615745
3448 | 3448 | 3495.604 | 158.241 | 364.33 | 41.2178 | -47.848 | -1.6 | -1532.444 | 0.4614183
3449 | 3449 | 3495.604 | 158.241 | 364.69 | 41.2898 | -48.208 | -1.6 | -1532.889 | 0.4612621
3450 | 3450 | 3495.604 | 158.241 | 364.51 | 41.2538 | -48.028 | -1.6 | -1533.333 | 0.4611059
3451 | 3451 | 3495.604 | 158.241 | 364.15 | 41.1818 | -47.668 | -1.6 | -1533.778 | 0.4609497
3452 | 3452 | 3494.506 | 157.143 | 363.052 | 41.1818 | -48.766 | -1.6 | -1534.222 | 0.4607935
3453 | 3453 | 3495.604 | 159.34 | 365.069 | 41.1458 | -46.389 | -1.6 | -1534.667 | 0.4606373
3454 | 3454 | 3494.506 | 157.143 | 363.052 | 41.1818 | -48.766 | -1.6 | -1535.111 | 0.4604811
3455 | 3455 | 3494.506 | 158.242 | 364.511 | 41.2538 | -48.027 | -1.6 | -1535.556 | 0.4603249
3456 | 3456 | 3495.604 | 158.241 | 364.51 | 41.2538 | -48.028 | -1.6 | -1536 | 0.4601687
3457 | 3457 | 3494.506 | 158.242 | 364.691 | 41.2898 | -48.207 | -1.6 | -1536.444 | 0.4600125
3458 | 3458 | 3494.506 | 158.242 | 363.971 | 41.1458 | -47.487 | -1.6 | -1536.889 | 0.4598563
3459 | 3459 | 3493.407 | 157.143 | 363.052 | 41.1818 | -48.766 | -1.6 | -1537.333 | 0.4597001
3460 | 3460 | 3494.506 | 156.044 | 361.953 | 41.1818 | -49.865 | -1.6 | -1537.778 | 0.4595439
3461 | 3461 | 3492.308 | 154.945 | 360.854 | 41.1818 | -50.964 | -1.6 | -1538.222 | 0.4593877
3462 | 3462 | 3493.407 | 157.143 | 362.692 | 41.1098 | -48.406 | -1.6 | -1538.667 | 0.4592315
3463 | 3463 | 3494.506 | 158.242 | 364.331 | 41.2178 | -47.847 | -1.6 | -1539.111 | 0.4590753
3464 | 3464 | 3493.407 | 157.143 | 363.232 | 41.2178 | -48.946 | -1.6 | -1539.556 | 0.4589191
3465 | 3465 | 3494.506 | 158.242 | 363.971 | 41.1458 | -47.487 | -1.6 | -1540 | 0.4587629
3466 | 3466 | 3493.407 | 157.143 | 362.872 | 41.1458 | -48.586 | -1.6 | -1540.444 | 0.4586067
3467 | 3467 | 3492.308 | 156.044 | 362.133 | 41.2178 | -50.045 | -1.6 | -1540.889 | 0.4584505
3468 | 3468 | 3492.308 | 156.044 | 361.953 | 41.1818 | -49.865 | -1.6 | -1541.333 | 0.4582943
3469 | 3469 | 3493.407 | 158.242 | 364.331 | 41.2178 | -47.847 | -1.6 | -1541.778 | 0.4581381
3470 | 3470 | 3493.407 | 158.242 | 364.151 | 41.1818 | -47.667 | -1.6 | -1542.222 | 0.4579819
3471 | 3471 | 3493.407 | 160.44 | 366.709 | 41.2538 | -45.829 | -1.6 | -1542.667 | 0.4578257
3472 | 3472 | 3492.308 | 157.143 | 363.412 | 41.2538 | -49.126 | -1.6 | -1543.111 | 0.4576695
3473 | 3473 | 3492.308 | 156.044 | 362.313 | 41.2538 | -50.225 | -1.6 | -1543.556 | 0.4575133
3474 | 3474 | 3492.308 | 158.242 | 363.971 | 41.1458 | -47.487 | -1.6 | -1544 | 0.4573571
3475 | 3475 | 3493.407 | 158.242 | 364.331 | 41.2178 | -47.847 | -1.6 | -1544.444 | 0.4572009
3476 | 3476 | 3492.308 | 158.242 | 364.331 | 41.2178 | -47.847 | -1.6 | -1544.889 | 0.4570447
3477 | 3477 | 3492.308 | 158.242 | 364.151 | 41.1818 | -47.667 | -1.6 | -1545.333 | 0.4568885
3478 | 3478 | 3492.308 | 158.242 | 364.151 | 41.1818 | -47.667 | -1.6 | -1545.778 | 0.4567323
3479 | 3479 | 3493.407 | 157.143 | 363.412 | 41.2538 | -49.126 | -1.6 | -1546.222 | 0.4565761
3480 | 3480 | 3492.308 | 157.143 | 362.511 | 41.0736 | -48.225 | -1.6 | -1546.667 | 0.4564199
3481 | 3481 | 3492.308 | 158.242 | 364.331 | 41.2178 | -47.847 | -1.6 | -1547.111 | 0.4562637
3482 | 3482 | 3492.308 | 159.341 | 365.25 | 41.1818 | -46.568 | -1.6 | -1547.556 | 0.4561075
3483 | 3483 | 3491.209 | 158.242 | 364.511 | 41.2538 | -48.027 | -1.6 | -1548 | 0.4559513
3484 | 3484 | 3492.308 | 159.341 | 365.25 | 41.1818 | -46.568 | -1.6 | -1548.444 | 0.4557951
3485 | 3485 | 3490.11 | 156.044 | 362.313 | 41.2538 | -50.225 | -1.6 | -1548.889 | 0.4556389
3486 | 3486 | 3490.11 | 157.143 | 363.232 | 41.2178 | -48.946 | -1.6 | -1549.333 | 0.4554827
3487 | 3487 | 3490.11 | 154.945 | 361.214 | 41.2538 | -51.324 | -1.6 | -1549.778 | 0.4553265
3488 | 3488 | 3491.209 | 158.242 | 364.511 | 41.2538 | -48.027 | -1.6 | -1550.222 | 0.4551703
3489 | 3489 | 3491.209 | 158.242 | 364.331 | 41.2178 | -47.847 | -1.6 | -1550.667 | 0.4550141
3490 | 3490 | 3491.209 | 158.242 | 364.511 | 41.2538 | -48.027 | -1.6 | -1551.111 | 0.4548579
3491 | 3491 | 3490.11 | 157.143 | 363.592 | 41.2898 | -49.306 | -1.6 | -1551.556 | 0.4547017
3492 | 3492 | 3490.11 | 158.242 | 364.151 | 41.1818 | -47.667 | -1.6 | -1552 | 0.4545455
3493 | 3493 | 3490.11 | 156.044 | 362.313 | 41.2538 | -50.225 | -1.6 | -1552.444 | 0.4543893
3494 | 3494 | 3490.11 | 158.242 | 364.151 | 41.1818 | -47.667 | -1.6 | -1552.889 | 0.4542331
3495 | 3495 | 3490.11 | 158.242 | 364.151 | 41.1818 | -47.667 | -1.6 | -1553.333 | 0.4540769
3496 | 3496 | 3489.011 | 157.143 | 363.052 | 41.1818 | -48.766 | -1.6 | -1553.778 | 0.4539206
3497 | 3497 | 3490.11 | 158.242 | 364.331 | 41.2178 | -47.847 | -1.6 | -1554.222 | 0.4537644
3498 | 3498 | 3489.011 | 157.143 | 363.412 | 41.2538 | -49.126 | -1.6 | -1554.667 | 0.4536082
3499 | 3499 | 3490.11 | 158.242 | 364.871 | 41.3258 | -48.387 | -1.6 | -1555.111 | 0.453452
3500 | 3500 | 3486.813 | 157.143 | 362.872 | 41.1458 | -48.586 | -1.6 | -1555.556 | 0.4532958
3501 | 3501 | 3489.011 | 157.143 | 363.412 | 41.2538 | -49.126 | -1.6 | -1556 | 0.4531396
3502 | 3502 | 3490.11 | 158.242 | 364.331 | 41.2178 | -47.847 | -1.6 | -1556.444 | 0.4529834
3503 | 3503 | 3489.011 | 156.044 | 362.493 | 41.2898 | -50.405 | -1.6 | -1556.889 | 0.4528272
3504 | 3504 | 3489.011 | 157.143 | 363.052 | 41.1818 | -48.766 | -1.6 | -1557.333 | 0.452671
3505 | 3505 | 3489.011 | 158.241 | 364.51 | 41.2538 | -48.028 | -1.6 | -1557.778 | 0.4525148
3506 | 3506 | 3490.11 | 159.34 | 365.789 | 41.2898 | -47.109 | -1.6 | -1558.222 | 0.4523586
3507 | 3507 | 3487.912 | 157.142 | 363.051 | 41.1818 | -48.767 | -1.6 | -1558.667 | 0.4522024
3508 | 3508 | 3487.912 | 157.142 | 363.051 | 41.1818 | -48.767 | -1.6 | -1559.111 | 0.4520462
3509 | 3509 | 3487.912 | 157.142 | 363.231 | 41.2178 | -48.947 | -1.6 | -1559.556 | 0.45189
3510 | 3510 | 3487.912 | 157.142 | 363.231 | 41.2178 | -48.947 | -1.6 | -1560 | 0.4517338
3511 | 3511 | 3487.912 | 158.242 | 364.511 | 41.2538 | -48.027 | -1.6 | -1560.444 | 0.4515776
3512 | 3512 | 3489.011 | 159.341 | 365.43 | 41.2178 | -46.748 | -1.6 | -1560.889 | 0.4514214
3513 | 3513 | 3489.011 | 160.44 | 366.349 | 41.1818 | -45.469 | -1.6 | -1561.333 | 0.4512652
3514 | 3514 | 3489.011 | 159.341 | 365.61 | 41.2538 | -46.928 | -1.6 | -1561.778 | 0.451109
3515 | 3515 | 3489.011 | 157.143 | 363.412 | 41.2538 | -49.126 | -1.6 | -1562.222 | 0.4509528
3516 | 3516 | 3487.912 | 157.142 | 363.231 | 41.2178 | -48.947 | -1.6 | -1562.667 | 0.4507966
3517 | 3517 | 3489.011 | 159.341 | 365.61 | 41.2538 | -46.928 | -1.6 | -1563.111 | 0.4506404
3518 | 3518 | 3487.912 | 158.242 | 364.511 | 41.2538 | -48.027 | -1.6 | -1563.556 | 0.4504842
3519 | 3519 | 3487.912 | 157.142 | 363.411 | 41.2538 | -49.127 | -1.6 | -1564 | 0.450328
3520 | 3520 | 3486.813 | 158.242 | 364.331 | 41.2178 | -47.847 | -1.6 | -1564.444 | 0.4501718
3521 | 3521 | 3486.813 | 157.143 | 363.232 | 41.2178 | -48.946 | -1.6 | -1564.889 | 0.4500156
3522 | 3522 | 3487.912 | 159.341 | 365.25 | 41.1818 | -46.568 | -1.6 | -1565.333 | 0.4498594
3523 | 3523 | 3485.714 | 156.044 | 362.313 | 41.2538 | -50.225 | -1.6 | -1565.778 | 0.4497032
3524 | 3524 | 3486.813 | 158.242 | 364.151 | 41.1818 | -47.667 | -1.6 | -1566.222 | 0.449547
3525 | 3525 | 3485.714 | 157.143 | 363.412 | 41.2538 | -49.126 | -1.6 | -1566.667 | 0.4493908
3526 | 3526 | 3486.813 | 158.242 | 364.151 | 41.1818 | -47.667 | -1.6 | -1567.111 | 0.4492346
3527 | 3527 | 3486.813 | 159.34 | 365.609 | 41.2538 | -46.929 | -1.6 | -1567.556 | 0.4490784
3528 | 3528 | 3486.813 | 159.34 | 365.429 | 41.2178 | -46.749 | -1.6 | -1568 | 0.4489222
3529 | 3529 | 3486.813 | 159.34 | 365.789 | 41.2898 | -47.109 | -1.6 | -1568.444 | 0.448766
3530 | 3530 | 3485.714 | 157.143 | 363.232 | 41.2178 | -48.946 | -1.6 | -1568.889 | 0.4486098
3531 | 3531 | 3485.714 | 157.143 | 363.412 | 41.2538 | -49.126 | -1.6 | -1569.333 | 0.4484536
3532 | 3532 | 3485.714 | 157.143 | 363.232 | 41.2178 | -48.946 | -1.6 | -1569.778 | 0.4482974
3533 | 3533 | 3485.714 | 158.241 | 364.33 | 41.2178 | -47.848 | -1.6 | -1570.222 | 0.4481412
3534 | 3534 | 3484.615 | 157.142 | 363.591 | 41.2898 | -49.307 | -1.6 | -1570.667 | 0.447985
3535 | 3535 | 3484.615 | 158.241 | 364.33 | 41.2178 | -47.848 | -1.6 | -1571.111 | 0.4478288
3536 | 3536 | 3484.615 | 157.142 | 363.231 | 41.2178 | -48.947 | -1.6 | -1571.556 | 0.4476726
3537 | 3537 | 3485.714 | 158.241 | 364.33 | 41.2178 | -47.848 | -1.6 | -1572 | 0.4475164
3538 | 3538 | 3485.714 | 157.143 | 363.412 | 41.2538 | -49.126 | -1.6 | -1572.444 | 0.4473602
3539 | 3539 | 3484.615 | 158.241 | 364.33 | 41.2178 | -47.848 | -1.6 | -1572.889 | 0.447204
3540 | 3540 | 3485.714 | 158.241 | 364.33 | 41.2178 | -47.848 | -1.6 | -1573.333 | 0.4470478
3541 | 3541 | 3485.714 | 159.34 | 365.789 | 41.2898 | -47.109 | -1.6 | -1573.778 | 0.4468916
3542 | 3542 | 3484.615 | 158.241 | 364.51 | 41.2538 | -48.028 | -1.6 | -1574.222 | 0.4467354
3543 | 3543 | 3484.615 | 158.241 | 364.69 | 41.2898 | -48.208 | -1.6 | -1574.667 | 0.4465792
3544 | 3544 | 3484.615 | 158.241 | 364.51 | 41.2538 | -48.028 | -1.6 | -1575.111 | 0.446423
3545 | 3545 | 3483.517 | 157.143 | 363.232 | 41.2178 | -48.946 | -1.6 | -1575.556 | 0.4462668
3546 | 3546 | 3484.615 | 158.241 | 364.33 | 41.2178 | -47.848 | -1.6 | -1576 | 0.4461106
3547 | 3547 | 3484.615 | 158.241 | 364.69 | 41.2898 | -48.208 | -1.6 | -1576.444 | 0.4459544
3548 | 3548 | 3484.615 | 158.241 | 364.69 | 41.2898 | -48.208 | -1.6 | -1576.889 | 0.4457982
3549 | 3549 | 3483.517 | 158.242 | 364.691 | 41.2898 | -48.207 | -1.6 | -1577.333 | 0.445642
3550 | 3550 | 3483.517 | 157.143 | 363.953 | 41.362 | -49.667 | -1.6 | -1577.778 | 0.4454858
3551 | 3551 | 3481.319 | 156.044 | 362.133 | 41.2178 | -50.045 | -1.6 | -1578.222 | 0.4453296
3552 | 3552 | 3483.517 | 156.044 | 362.673 | 41.3258 | -50.585 | -1.6 | -1578.667 | 0.4451734
3553 | 3553 | 3482.418 | 157.143 | 363.592 | 41.2898 | -49.306 | -1.6 | -1579.111 | 0.4450172
3554 | 3554 | 3482.418 | 157.143 | 363.592 | 41.2898 | -49.306 | -1.6 | -1579.556 | 0.444861
3555 | 3555 | 3483.517 | 158.242 | 364.691 | 41.2898 | -48.207 | -1.6 | -1580 | 0.4447048
3556 | 3556 | 3481.319 | 154.945 | 361.574 | 41.3258 | -51.684 | -1.6 | -1580.444 | 0.4445486
3557 | 3557 | 3482.418 | 157.143 | 364.133 | 41.398 | -49.847 | -1.6 | -1580.889 | 0.4443924
3558 | 3558 | 3481.319 | 156.044 | 362.313 | 41.2538 | -50.225 | -1.6 | -1581.333 | 0.4442362
3559 | 3559 | 3482.418 | 157.143 | 363.412 | 41.2538 | -49.126 | -1.6 | -1581.778 | 0.44408
3560 | 3560 | 3482.418 | 157.143 | 363.412 | 41.2538 | -49.126 | -1.6 | -1582.222 | 0.4439238
3561 | 3561 | 3482.418 | 158.242 | 364.871 | 41.3258 | -48.387 | -1.6 | -1582.667 | 0.4437676
3562 | 3562 | 3482.418 | 157.143 | 363.772 | 41.3258 | -49.486 | -1.6 | -1583.111 | 0.4436114
3563 | 3563 | 3483.517 | 158.242 | 365.052 | 41.362 | -48.568 | -1.6 | -1583.556 | 0.4434552
3564 | 3564 | 3482.418 | 158.242 | 364.871 | 41.3258 | -48.387 | -1.6 | -1584 | 0.443299
3565 | 3565 | 3483.517 | 159.341 | 365.97 | 41.3258 | -47.288 | -1.6 | -1584.444 | 0.4431428
3566 | 3566 | 3481.319 | 159.341 | 365.97 | 41.3258 | -47.288 | -1.6 | -1584.889 | 0.4429866
3567 | 3567 | 3482.418 | 159.341 | 365.97 | 41.3258 | -47.288 | -1.6 | -1585.333 | 0.4428304
3568 | 3568 | 3480.22 | 157.143 | 363.052 | 41.1818 | -48.766 | -1.6 | -1585.778 | 0.4426742
3569 | 3569 | 3481.319 | 158.242 | 364.511 | 41.2538 | -48.027 | -1.6 | -1586.222 | 0.442518
3570 | 3570 | 3480.22 | 157.143 | 363.232 | 41.2178 | -48.946 | -1.6 | -1586.667 | 0.4423618
3571 | 3571 | 3480.22 | 156.044 | 362.493 | 41.2898 | -50.405 | -1.6 | -1587.111 | 0.4422056
3572 | 3572 | 3481.319 | 158.242 | 364.511 | 41.2538 | -48.027 | -1.6 | -1587.556 | 0.4420494
3573 | 3573 | 3480.22 | 157.143 | 363.592 | 41.2898 | -49.306 | -1.6 | -1588 | 0.4418932
3574 | 3574 | 3481.319 | 158.242 | 364.511 | 41.2538 | -48.027 | -1.6 | -1588.444 | 0.441737
3575 | 3575 | 3482.418 | 158.242 | 365.052 | 41.362 | -48.568 | -1.6 | -1588.889 | 0.4415808
3576 | 3576 | 3481.319 | 158.242 | 364.871 | 41.3258 | -48.387 | -1.6 | -1589.333 | 0.4414246
3577 | 3577 | 3481.319 | 158.242 | 364.511 | 41.2538 | -48.027 | -1.6 | -1589.778 | 0.4412684
3578 | 3578 | 3480.22 | 157.143 | 363.412 | 41.2538 | -49.126 | -1.6 | -1590.222 | 0.4411122
3579 | 3579 | 3480.22 | 157.143 | 363.592 | 41.2898 | -49.306 | -1.6 | -1590.667 | 0.440956
3580 | 3580 | 3480.22 | 157.143 | 363.772 | 41.3258 | -49.486 | -1.6 | -1591.111 | 0.4407998
3581 | 3581 | 3480.22 | 158.242 | 364.511 | 41.2538 | -48.027 | -1.6 | -1591.556 | 0.4406435
3582 | 3582 | 3480.22 | 157.143 | 363.772 | 41.3258 | -49.486 | -1.6 | -1592 | 0.4404873
3583 | 3583 | 3479.121 | 157.143 | 363.592 | 41.2898 | -49.306 | -1.6 | -1592.444 | 0.4403311
3584 | 3584 | 3479.121 | 156.044 | 362.493 | 41.2898 | -50.405 | -1.6 | -1592.889 | 0.4401749
3585 | 3585 | 3481.319 | 159.341 | 365.79 | 41.2898 | -47.108 | -1.6 | -1593.333 | 0.4400187
3586 | 3586 | 3479.121 | 157.143 | 363.772 | 41.3258 | -49.486 | -1.6 | -1593.778 | 0.4398625
3587 | 3587 | 3478.022 | 157.143 | 363.592 | 41.2898 | -49.306 | -1.6 | -1594.222 | 0.4397063
3588 | 3588 | 3479.121 | 158.242 | 364.871 | 41.3258 | -48.387 | -1.6 | -1594.667 | 0.4395501
3589 | 3589 | 3479.121 | 158.242 | 364.511 | 41.2538 | -48.027 | -1.6 | -1595.111 | 0.4393939
3590 | 3590 | 3479.121 | 157.143 | 363.592 | 41.2898 | -49.306 | -1.6 | -1595.556 | 0.4392377
3591 | 3591 | 3480.22 | 158.242 | 364.331 | 41.2178 | -47.847 | -1.6 | -1596 | 0.4390815
3592 | 3592 | 3478.022 | 157.143 | 363.772 | 41.3258 | -49.486 | -1.6 | -1596.444 | 0.4389253
3593 | 3593 | 3479.121 | 158.242 | 364.691 | 41.2898 | -48.207 | -1.6 | -1596.889 | 0.4387691
3594 | 3594 | 3479.121 | 158.242 | 364.871 | 41.3258 | -48.387 | -1.6 | -1597.333 | 0.4386129
3595 | 3595 | 3479.121 | 158.242 | 364.691 | 41.2898 | -48.207 | -1.6 | -1597.778 | 0.4384567
3596 | 3596 | 3478.022 | 157.143 | 363.412 | 41.2538 | -49.126 | -1.6 | -1598.222 | 0.4383005
3597 | 3597 | 3479.121 | 158.242 | 364.691 | 41.2898 | -48.207 | -1.6 | -1598.667 | 0.4381443
3598 | 3598 | 3478.022 | 156.044 | 362.493 | 41.2898 | -50.405 | -1.6 | -1599.111 | 0.4379881
3599 | 3599 | 3476.923 | 158.241 | 364.87 | 41.3258 | -48.388 | -1.6 | -1599.556 | 0.4378319
3600 | 3600 | 3478.022 | 156.044 | 362.313 | 41.2538 | -50.225 | -1.6 | -1600 | 0.4376757
3601 | 3601 | 3478.022 | 157.143 | 363.772 | 41.3258 | -49.486 | -1.6 | -1600.444 | 0.4375195
3602 | 3602 | 3478.022 | 159.34 | 365.789 | 41.2898 | -47.109 | -1.6 | -1600.889 | 0.4373633
3603 | 3603 | 3476.923 | 156.044 | 362.493 | 41.2898 | -50.405 | -1.6 | -1601.333 | 0.4372071
3604 | 3604 | 3476.923 | 157.143 | 363.953 | 41.362 | -49.667 | -1.6 | -1601.778 | 0.4370509
3605 | 3605 | 3476.923 | 156.044 | 362.673 | 41.3258 | -50.585 | -1.6 | -1602.222 | 0.4368947
3606 | 3606 | 3476.923 | 157.143 | 363.772 | 41.3258 | -49.486 | -1.6 | -1602.667 | 0.4367385
3607 | 3607 | 3476.923 | 157.143 | 363.412 | 41.2538 | -49.126 | -1.6 | -1603.111 | 0.4365823
3608 | 3608 | 3476.923 | 158.241 | 365.231 | 41.398 | -48.749 | -1.6 | -1603.556 | 0.4364261
3609 | 3609 | 3478.022 | 158.242 | 364.691 | 41.2898 | -48.207 | -1.6 | -1604 | 0.4362699
3610 | 3610 | 3476.923 | 157.143 | 363.953 | 41.362 | -49.667 | -1.6 | -1604.444 | 0.4361137
3611 | 3611 | 3476.923 | 158.241 | 364.87 | 41.3258 | -48.388 | -1.6 | -1604.889 | 0.4359575
3612 | 3612 | 3478.022 | 158.242 | 365.052 | 41.362 | -48.568 | -1.6 | -1605.333 | 0.4358013
3613 | 3613 | 3475.824 | 157.142 | 363.051 | 41.1818 | -48.767 | -1.6 | -1605.778 | 0.4356451
3614 | 3614 | 3475.824 | 156.044 | 362.493 | 41.2898 | -50.405 | -1.6 | -1606.222 | 0.4354889
3615 | 3615 | 3475.824 | 159.341 | 365.79 | 41.2898 | -47.108 | -1.6 | -1606.667 | 0.4353327
3616 | 3616 | 3475.824 | 157.142 | 364.132 | 41.398 | -49.848 | -1.6 | -1607.111 | 0.4351765
3617 | 3617 | 3476.923 | 158.241 | 365.051 | 41.362 | -48.569 | -1.6 | -1607.556 | 0.4350203
3618 | 3618 | 3476.923 | 159.34 | 365.609 | 41.2538 | -46.929 | -1.6 | -1608 | 0.4348641
3619 | 3619 | 3475.824 | 158.241 | 364.87 | 41.3258 | -48.388 | -1.6 | -1608.444 | 0.4347079
3620 | 3620 | 3474.726 | 156.044 | 362.133 | 41.2178 | -50.045 | -1.6 | -1608.889 | 0.4345517
3621 | 3621 | 3474.726 | 157.143 | 363.412 | 41.2538 | -49.126 | -1.6 | -1609.333 | 0.4343955
3622 | 3622 | 3473.626 | 157.143 | 363.592 | 41.2898 | -49.306 | -1.6 | -1609.778 | 0.4342393
3623 | 3623 | 3476.923 | 159.34 | 365.789 | 41.2898 | -47.109 | -1.6 | -1610.222 | 0.4340831
3624 | 3624 | 3475.824 | 158.241 | 364.87 | 41.3258 | -48.388 | -1.6 | -1610.667 | 0.4339269
3625 | 3625 | 3474.726 | 157.143 | 363.412 | 41.2538 | -49.126 | -1.6 | -1611.111 | 0.4337707
3626 | 3626 | 3474.726 | 156.044 | 362.854 | 41.362 | -50.766 | -1.6 | -1611.556 | 0.4336145
3627 | 3627 | 3474.726 | 157.143 | 363.772 | 41.3258 | -49.486 | -1.6 | -1612 | 0.4334583
3628 | 3628 | 3475.824 | 158.241 | 364.69 | 41.2898 | -48.208 | -1.6 | -1612.444 | 0.4333021
3629 | 3629 | 3474.726 | 159.341 | 365.97 | 41.3258 | -47.288 | -1.6 | -1612.889 | 0.4331459
3630 | 3630 | 3474.726 | 158.243 | 364.872 | 41.3258 | -48.386 | -1.6 | -1613.333 | 0.4329897
3631 | 3631 | 3474.726 | 158.243 | 365.053 | 41.362 | -48.567 | -1.6 | -1613.778 | 0.4328335
3632 | 3632 | 3474.726 | 158.243 | 365.053 | 41.362 | -48.567 | -1.6 | -1614.222 | 0.4326773
3633 | 3633 | 3473.626 | 157.143 | 363.592 | 41.2898 | -49.306 | -1.6 | -1614.667 | 0.4325211
3634 | 3634 | 3473.626 | 157.143 | 363.772 | 41.3258 | -49.486 | -1.6 | -1615.111 | 0.4323649
3635 | 3635 | 3473.626 | 158.241 | 364.87 | 41.3258 | -48.388 | -1.6 | -1615.556 | 0.4322087
3636 | 3636 | 3473.626 | 157.143 | 363.592 | 41.2898 | -49.306 | -1.6 | -1616 | 0.4320525
3637 | 3637 | 3472.527 | 157.142 | 363.952 | 41.362 | -49.668 | -1.6 | -1616.444 | 0.4318963
3638 | 3638 | 3473.626 | 157.143 | 363.592 | 41.2898 | -49.306 | -1.6 | -1616.889 | 0.4317401
3639 | 3639 | 3473.626 | 158.241 | 364.87 | 41.3258 | -48.388 | -1.6 | -1617.333 | 0.4315839
3640 | 3640 | 3473.626 | 158.241 | 364.69 | 41.2898 | -48.208 | -1.6 | -1617.778 | 0.4314277
3641 | 3641 | 3473.626 | 158.241 | 364.69 | 41.2898 | -48.208 | -1.6 | -1618.222 | 0.4312715
3642 | 3642 | 3472.527 | 156.044 | 362.493 | 41.2898 | -50.405 | -1.6 | -1618.667 | 0.4311153
3643 | 3643 | 3471.428 | 156.043 | 362.853 | 41.362 | -50.767 | -1.6 | -1619.111 | 0.4309591
3644 | 3644 | 3472.527 | 158.241 | 364.87 | 41.3258 | -48.388 | -1.6 | -1619.556 | 0.4308029
3645 | 3645 | 3472.527 | 157.142 | 363.952 | 41.362 | -49.668 | -1.6 | -1620 | 0.4306467
3646 | 3646 | 3472.527 | 157.142 | 363.952 | 41.362 | -49.668 | -1.6 | -1620.444 | 0.4304905
3647 | 3647 | 3472.527 | 158.241 | 364.69 | 41.2898 | -48.208 | -1.6 | -1620.889 | 0.4303343
3648 | 3648 | 3472.527 | 158.241 | 364.87 | 41.3258 | -48.388 | -1.6 | -1621.333 | 0.4301781
3649 | 3649 | 3472.527 | 156.044 | 363.034 | 41.398 | -50.946 | -1.6 | -1621.778 | 0.4300219
3650 | 3650 | 3473.626 | 159.34 | 366.33 | 41.398 | -47.65 | -1.6 | -1622.222 | 0.4298657
3651 | 3651 | 3472.527 | 159.34 | 365.789 | 41.2898 | -47.109 | -1.6 | -1622.667 | 0.4297095
3652 | 3652 | 3472.527 | 159.34 | 365.789 | 41.2898 | -47.109 | -1.6 | -1623.111 | 0.4295533
3653 | 3653 | 3472.527 | 159.34 | 366.15 | 41.362 | -47.47 | -1.6 | -1623.556 | 0.4293971
3654 | 3654 | 3471.428 | 157.142 | 363.952 | 41.362 | -49.668 | -1.6 | -1624 | 0.4292409
3655 | 3655 | 3472.527 | 158.241 | 364.51 | 41.2538 | -48.028 | -1.6 | -1624.444 | 0.4290847
3656 | 3656 | 3470.33 | 154.945 | 361.755 | 41.362 | -51.865 | -1.6 | -1624.889 | 0.4289285
3657 | 3657 | 3473.626 | 160.439 | 366.708 | 41.2538 | -45.83 | -1.6 | -1625.333 | 0.4287723
3658 | 3658 | 3470.33 | 156.044 | 363.034 | 41.398 | -50.946 | -1.6 | -1625.778 | 0.4286161
3659 | 3659 | 3470.33 | 157.143 | 363.592 | 41.2898 | -49.306 | -1.6 | -1626.222 | 0.4284599
3660 | 3660 | 3470.33 | 157.143 | 363.592 | 41.2898 | -49.306 | -1.6 | -1626.667 | 0.4283037
3661 | 3661 | 3471.428 | 158.241 | 364.69 | 41.2898 | -48.208 | -1.6 | -1627.111 | 0.4281475
3662 | 3662 | 3470.33 | 158.242 | 364.871 | 41.3258 | -48.387 | -1.6 | -1627.556 | 0.4279913
3663 | 3663 | 3471.428 | 156.043 | 363.033 | 41.398 | -50.947 | -1.6 | -1628 | 0.4278351
3664 | 3664 | 3470.33 | 158.242 | 364.691 | 41.2898 | -48.207 | -1.6 | -1628.444 | 0.4276789
3665 | 3665 | 3470.33 | 157.143 | 363.592 | 41.2898 | -49.306 | -1.6 | -1628.889 | 0.4275226
3666 | 3666 | 3469.231 | 157.143 | 363.772 | 41.3258 | -49.486 | -1.6 | -1629.333 | 0.4273664
3667 | 3667 | 3470.33 | 158.242 | 364.511 | 41.2538 | -48.027 | -1.6 | -1629.778 | 0.4272102
3668 | 3668 | 3469.231 | 157.143 | 363.772 | 41.3258 | -49.486 | -1.6 | -1630.222 | 0.427054
3669 | 3669 | 3469.231 | 156.044 | 362.854 | 41.362 | -50.766 | -1.6 | -1630.667 | 0.4268978
3670 | 3670 | 3470.33 | 158.242 | 364.691 | 41.2898 | -48.207 | -1.6 | -1631.111 | 0.4267416
3671 | 3671 | 3470.33 | 159.341 | 365.79 | 41.2898 | -47.108 | -1.6 | -1631.556 | 0.4265854
3672 | 3672 | 3469.231 | 157.143 | 364.133 | 41.398 | -49.847 | -1.6 | -1632 | 0.4264292
3673 | 3673 | 3470.33 | 158.242 | 365.232 | 41.398 | -48.748 | -1.6 | -1632.444 | 0.426273
3674 | 3674 | 3469.231 | 157.143 | 363.592 | 41.2898 | -49.306 | -1.6 | -1632.889 | 0.4261168
3675 | 3675 | 3469.231 | 157.143 | 363.592 | 41.2898 | -49.306 | -1.6 | -1633.333 | 0.4259606
3676 | 3676 | 3469.231 | 157.143 | 363.953 | 41.362 | -49.667 | -1.6 | -1633.778 | 0.4258044
3677 | 3677 | 3470.33 | 159.341 | 366.151 | 41.362 | -47.469 | -1.6 | -1634.222 | 0.4256482
3678 | 3678 | 3468.132 | 156.044 | 362.493 | 41.2898 | -50.405 | -1.6 | -1634.667 | 0.425492
3679 | 3679 | 3469.231 | 158.242 | 365.052 | 41.362 | -48.568 | -1.6 | -1635.111 | 0.4253358
3680 | 3680 | 3468.132 | 157.143 | 363.592 | 41.2898 | -49.306 | -1.6 | -1635.556 | 0.4251796
3681 | 3681 | 3469.231 | 158.242 | 365.052 | 41.362 | -48.568 | -1.6 | -1636 | 0.4250234
3682 | 3682 | 3469.231 | 158.242 | 364.871 | 41.3258 | -48.387 | -1.6 | -1636.444 | 0.4248672
3683 | 3683 | 3469.231 | 158.242 | 365.232 | 41.398 | -48.748 | -1.6 | -1636.889 | 0.424711
3684 | 3684 | 3469.231 | 159.341 | 365.61 | 41.2538 | -46.928 | -1.6 | -1637.333 | 0.4245548
3685 | 3685 | 3470.33 | 159.341 | 365.97 | 41.3258 | -47.288 | -1.6 | -1637.778 | 0.4243986
3686 | 3686 | 3469.231 | 159.341 | 366.331 | 41.398 | -47.649 | -1.6 | -1638.222 | 0.4242424
3687 | 3687 | 3468.132 | 157.143 | 363.772 | 41.3258 | -49.486 | -1.6 | -1638.667 | 0.4240862
3688 | 3688 | 3467.033 | 157.143 | 363.592 | 41.2898 | -49.306 | -1.6 | -1639.111 | 0.42393
3689 | 3689 | 3467.033 | 157.143 | 363.772 | 41.3258 | -49.486 | -1.6 | -1639.556 | 0.4237738
3690 | 3690 | 3468.132 | 158.242 | 364.871 | 41.3258 | -48.387 | -1.6 | -1640 | 0.4236176
3691 | 3691 | 3467.033 | 157.143 | 364.133 | 41.398 | -49.847 | -1.6 | -1640.444 | 0.4234614
3692 | 3692 | 3465.934 | 156.044 | 362.673 | 41.3258 | -50.585 | -1.6 | -1640.889 | 0.4233052
3693 | 3693 | 3467.033 | 157.143 | 363.953 | 41.362 | -49.667 | -1.6 | -1641.333 | 0.423149
3694 | 3694 | 3465.934 | 157.143 | 364.133 | 41.398 | -49.847 | -1.6 | -1641.778 | 0.4229928
3695 | 3695 | 3468.132 | 159.341 | 365.79 | 41.2898 | -47.108 | -1.6 | -1642.222 | 0.4228366
3696 | 3696 | 3467.033 | 157.143 | 363.953 | 41.362 | -49.667 | -1.6 | -1642.667 | 0.4226804
3697 | 3697 | 3467.033 | 158.242 | 364.871 | 41.3258 | -48.387 | -1.6 | -1643.111 | 0.4225242
3698 | 3698 | 3467.033 | 158.242 | 364.871 | 41.3258 | -48.387 | -1.6 | -1643.556 | 0.422368
3699 | 3699 | 3465.934 | 157.143 | 363.772 | 41.3258 | -49.486 | -1.6 | -1644 | 0.4222118
3700 | 3700 | 3467.033 | 158.242 | 364.871 | 41.3258 | -48.387 | -1.6 | -1644.444 | 0.4220556
3701 | 3701 | 3465.934 | 158.242 | 364.691 | 41.2898 | -48.207 | -1.6 | -1644.889 | 0.4218994
3702 | 3702 | 3465.934 | 158.242 | 365.052 | 41.362 | -48.568 | -1.6 | -1645.333 | 0.4217432
3703 | 3703 | 3465.934 | 157.143 | 363.772 | 41.3258 | -49.486 | -1.6 | -1645.778 | 0.421587
3704 | 3704 | 3465.934 | 158.242 | 364.871 | 41.3258 | -48.387 | -1.6 | -1646.222 | 0.4214308
3705 | 3705 | 3465.934 | 158.242 | 364.871 | 41.3258 | -48.387 | -1.6 | -1646.667 | 0.4212746
3706 | 3706 | 3465.934 | 158.242 | 365.232 | 41.398 | -48.748 | -1.6 | -1647.111 | 0.4211184
3707 | 3707 | 3465.934 | 157.143 | 363.953 | 41.362 | -49.667 | -1.6 | -1647.556 | 0.4209622
3708 | 3708 | 3464.835 | 157.143 | 363.592 | 41.2898 | -49.306 | -1.6 | -1648 | 0.420806
3709 | 3709 | 3467.033 | 159.341 | 365.97 | 41.3258 | -47.288 | -1.6 | -1648.444 | 0.4206498
3710 | 3710 | 3467.033 | 159.341 | 366.331 | 41.398 | -47.649 | -1.6 | -1648.889 | 0.4204936
3711 | 3711 | 3464.835 | 157.143 | 363.953 | 41.362 | -49.667 | -1.6 | -1649.333 | 0.4203374
3712 | 3712 | 3464.835 | 157.143 | 363.953 | 41.362 | -49.667 | -1.6 | -1649.778 | 0.4201812
3713 | 3713 | 3464.835 | 158.241 | 364.87 | 41.3258 | -48.388 | -1.6 | -1650.222 | 0.420025
3714 | 3714 | 3464.835 | 157.143 | 363.772 | 41.3258 | -49.486 | -1.6 | -1650.667 | 0.4198688
3715 | 3715 | 3464.835 | 158.241 | 365.051 | 41.362 | -48.569 | -1.6 | -1651.111 | 0.4197126
3716 | 3716 | 3462.638 | 156.044 | 363.214 | 41.434 | -51.126 | -1.6 | -1651.556 | 0.4195564
3717 | 3717 | 3464.835 | 159.34 | 366.15 | 41.362 | -47.47 | -1.6 | -1652 | 0.4194002
3718 | 3718 | 3464.835 | 158.241 | 365.231 | 41.398 | -48.749 | -1.6 | -1652.444 | 0.419244
3719 | 3719 | 3463.736 | 157.142 | 363.771 | 41.3258 | -49.487 | -1.6 | -1652.889 | 0.4190878
3720 | 3720 | 3463.736 | 158.241 | 364.87 | 41.3258 | -48.388 | -1.6 | -1653.333 | 0.4189316
3721 | 3721 | 3464.835 | 158.241 | 364.87 | 41.3258 | -48.388 | -1.6 | -1653.778 | 0.4187754
3722 | 3722 | 3464.835 | 158.241 | 365.231 | 41.398 | -48.749 | -1.6 | -1654.222 | 0.4186192
3723 | 3723 | 3464.835 | 160.439 | 367.249 | 41.362 | -46.371 | -1.6 | -1654.667 | 0.418463
3724 | 3724 | 3463.736 | 159.34 | 366.33 | 41.398 | -47.65 | -1.6 | -1655.111 | 0.4183068
3725 | 3725 | 3462.638 | 157.143 | 364.133 | 41.398 | -49.847 | -1.6 | -1655.556 | 0.4181506
3726 | 3726 | 3462.638 | 157.143 | 363.953 | 41.362 | -49.667 | -1.6 | -1656 | 0.4179944
3727 | 3727 | 3462.638 | 157.143 | 363.772 | 41.3258 | -49.486 | -1.6 | -1656.444 | 0.4178382
3728 | 3728 | 3463.736 | 159.34 | 366.15 | 41.362 | -47.47 | -1.6 | -1656.889 | 0.417682
3729 | 3729 | 3463.736 | 159.34 | 365.969 | 41.3258 | -47.289 | -1.6 | -1657.333 | 0.4175258
3730 | 3730 | 3461.539 | 156.044 | 363.034 | 41.398 | -50.946 | -1.6 | -1657.778 | 0.4173696
3731 | 3731 | 3462.638 | 157.143 | 363.953 | 41.362 | -49.667 | -1.6 | -1658.222 | 0.4172134
3732 | 3732 | 3463.736 | 159.34 | 365.969 | 41.3258 | -47.289 | -1.6 | -1658.667 | 0.4170572
3733 | 3733 | 3463.736 | 159.34 | 366.15 | 41.362 | -47.47 | -1.6 | -1659.111 | 0.416901
3734 | 3734 | 3462.638 | 159.341 | 366.151 | 41.362 | -47.469 | -1.6 | -1659.556 | 0.4167448
3735 | 3735 | 3462.638 | 158.242 | 365.052 | 41.362 | -48.568 | -1.6 | -1660 | 0.4165886
3736 | 3736 | 3461.539 | 157.143 | 364.133 | 41.398 | -49.847 | -1.6 | -1660.444 | 0.4164324
3737 | 3737 | 3462.638 | 157.143 | 363.772 | 41.3258 | -49.486 | -1.6 | -1660.889 | 0.4162762
3738 | 3738 | 3463.736 | 161.538 | 367.987 | 41.2898 | -44.911 | -1.6 | -1661.333 | 0.41612
3739 | 3739 | 3461.539 | 157.143 | 364.133 | 41.398 | -49.847 | -1.6 | -1661.778 | 0.4159638
3740 | 3740 | 3461.539 | 157.143 | 364.133 | 41.398 | -49.847 | -1.6 | -1662.222 | 0.4158076
3741 | 3741 | 3461.539 | 158.242 | 364.691 | 41.2898 | -48.207 | -1.6 | -1662.667 | 0.4156514
3742 | 3742 | 3461.539 | 158.242 | 365.052 | 41.362 | -48.568 | -1.6 | -1663.111 | 0.4154952
3743 | 3743 | 3462.638 | 159.341 | 366.691 | 41.47 | -48.009 | -1.6 | -1663.556 | 0.415339
3744 | 3744 | 3461.539 | 157.143 | 364.133 | 41.398 | -49.847 | -1.6 | -1664 | 0.4151828
3745 | 3745 | 3463.736 | 159.34 | 366.15 | 41.362 | -47.47 | -1.6 | -1664.444 | 0.4150266
3746 | 3746 | 3459.341 | 156.044 | 362.673 | 41.3258 | -50.585 | -1.6 | -1664.889 | 0.4148704
3747 | 3747 | 3461.539 | 158.242 | 365.052 | 41.362 | -48.568 | -1.6 | -1665.333 | 0.4147142
3748 | 3748 | 3460.439 | 158.241 | 365.411 | 41.434 | -48.929 | -1.6 | -1665.778 | 0.414558
3749 | 3749 | 3460.439 | 157.142 | 363.952 | 41.362 | -49.668 | -1.6 | -1666.222 | 0.4144017
3750 | 3750 | 3460.439 | 157.142 | 364.132 | 41.398 | -49.848 | -1.6 | -1666.667 | 0.4142455
3751 | 3751 | 3460.439 | 156.043 | 362.672 | 41.3258 | -50.586 | -1.6 | -1667.111 | 0.4140893
3752 | 3752 | 3460.439 | 156.043 | 362.853 | 41.362 | -50.767 | -1.6 | -1667.556 | 0.4139331
3753 | 3753 | 3460.439 | 157.142 | 364.132 | 41.398 | -49.848 | -1.6 | -1668 | 0.4137769
3754 | 3754 | 3460.439 | 158.241 | 365.411 | 41.434 | -48.929 | -1.6 | -1668.444 | 0.4136207
3755 | 3755 | 3460.439 | 157.142 | 364.492 | 41.47 | -50.208 | -1.6 | -1668.889 | 0.4134645
3756 | 3756 | 3459.341 | 157.143 | 363.953 | 41.362 | -49.667 | -1.6 | -1669.333 | 0.4133083
3757 | 3757 | 3459.341 | 158.242 | 365.052 | 41.362 | -48.568 | -1.6 | -1669.778 | 0.4131521
3758 | 3758 | 3459.341 | 157.143 | 363.772 | 41.3258 | -49.486 | -1.6 | -1670.222 | 0.4129959
3759 | 3759 | 3460.439 | 159.34 | 366.15 | 41.362 | -47.47 | -1.6 | -1670.667 | 0.4128397
3760 | 3760 | 3460.439 | 159.34 | 366.51 | 41.434 | -47.83 | -1.6 | -1671.111 | 0.4126835
3761 | 3761 | 3460.439 | 159.34 | 366.15 | 41.362 | -47.47 | -1.6 | -1671.556 | 0.4125273
3762 | 3762 | 3459.341 | 157.143 | 363.953 | 41.362 | -49.667 | -1.6 | -1672 | 0.4123711
3763 | 3763 | 3459.341 | 158.242 | 365.052 | 41.362 | -48.568 | -1.6 | -1672.444 | 0.4122149
3764 | 3764 | 3459.341 | 158.242 | 365.232 | 41.398 | -48.748 | -1.6 | -1672.889 | 0.4120587
3765 | 3765 | 3459.341 | 158.242 | 365.232 | 41.398 | -48.748 | -1.6 | -1673.333 | 0.4119025
3766 | 3766 | 3458.242 | 157.143 | 364.133 | 41.398 | -49.847 | -1.6 | -1673.778 | 0.4117463
3767 | 3767 | 3459.341 | 159.341 | 366.151 | 41.362 | -47.469 | -1.6 | -1674.222 | 0.4115901
3768 | 3768 | 3458.242 | 157.143 | 364.133 | 41.398 | -49.847 | -1.6 | -1674.667 | 0.4114339
3769 | 3769 | 3459.341 | 158.242 | 365.592 | 41.47 | -49.108 | -1.6 | -1675.111 | 0.4112777
3770 | 3770 | 3458.242 | 157.143 | 364.313 | 41.434 | -50.027 | -1.6 | -1675.556 | 0.4111215
3771 | 3771 | 3458.242 | 157.143 | 364.313 | 41.434 | -50.027 | -1.6 | -1676 | 0.4109653
3772 | 3772 | 3459.341 | 158.242 | 365.232 | 41.398 | -48.748 | -1.6 | -1676.444 | 0.4108091
3773 | 3773 | 3459.341 | 158.242 | 365.232 | 41.398 | -48.748 | -1.6 | -1676.889 | 0.4106529
3774 | 3774 | 3457.143 | 157.143 | 364.313 | 41.434 | -50.027 | -1.6 | -1677.333 | 0.4104967
3775 | 3775 | 3457.143 | 157.143 | 364.313 | 41.434 | -50.027 | -1.6 | -1677.778 | 0.4103405
3776 | 3776 | 3458.242 | 158.242 | 365.412 | 41.434 | -48.928 | -1.6 | -1678.222 | 0.4101843
3777 | 3777 | 3458.242 | 158.242 | 365.412 | 41.434 | -48.928 | -1.6 | -1678.667 | 0.4100281
3778 | 3778 | 3457.143 | 159.341 | 366.691 | 41.47 | -48.009 | -1.6 | -1679.111 | 0.4098719
3779 | 3779 | 3457.143 | 158.242 | 365.412 | 41.434 | -48.928 | -1.6 | -1679.556 | 0.4097157
3780 | 3780 | 3456.044 | 157.143 | 364.133 | 41.398 | -49.847 | -1.6 | -1680 | 0.4095595
3781 | 3781 | 3457.143 | 158.242 | 365.592 | 41.47 | -49.108 | -1.6 | -1680.444 | 0.4094033
3782 | 3782 | 3457.143 | 157.143 | 363.953 | 41.362 | -49.667 | -1.6 | -1680.889 | 0.4092471
3783 | 3783 | 3457.143 | 158.242 | 365.232 | 41.398 | -48.748 | -1.6 | -1681.333 | 0.4090909
3784 | 3784 | 3457.143 | 158.242 | 365.052 | 41.362 | -48.568 | -1.6 | -1681.778 | 0.4089347
3785 | 3785 | 3457.143 | 160.44 | 367.61 | 41.434 | -46.73 | -1.6 | -1682.222 | 0.4087785
3786 | 3786 | 3456.044 | 157.143 | 364.133 | 41.398 | -49.847 | -1.6 | -1682.667 | 0.4086223
3787 | 3787 | 3457.143 | 159.341 | 366.151 | 41.362 | -47.469 | -1.6 | -1683.111 | 0.4084661
3788 | 3788 | 3456.044 | 157.143 | 364.313 | 41.434 | -50.027 | -1.6 | -1683.556 | 0.4083099
3789 | 3789 | 3457.143 | 159.341 | 366.331 | 41.398 | -47.649 | -1.6 | -1684 | 0.4081537
3790 | 3790 | 3456.044 | 158.242 | 365.412 | 41.434 | -48.928 | -1.6 | -1684.444 | 0.4079975
3791 | 3791 | 3456.044 | 157.143 | 363.953 | 41.362 | -49.667 | -1.6 | -1684.889 | 0.4078413
3792 | 3792 | 3454.945 | 156.044 | 362.854 | 41.362 | -50.766 | -1.6 | -1685.333 | 0.4076851
3793 | 3793 | 3456.044 | 159.341 | 366.151 | 41.362 | -47.469 | -1.6 | -1685.778 | 0.4075289
3794 | 3794 | 3456.044 | 158.242 | 365.232 | 41.398 | -48.748 | -1.6 | -1686.222 | 0.4073727
3795 | 3795 | 3456.044 | 158.242 | 365.232 | 41.398 | -48.748 | -1.6 | -1686.667 | 0.4072165
3796 | 3796 | 3454.945 | 157.143 | 364.133 | 41.398 | -49.847 | -1.6 | -1687.111 | 0.4070603
3797 | 3797 | 3454.945 | 157.143 | 364.313 | 41.434 | -50.027 | -1.6 | -1687.556 | 0.4069041
3798 | 3798 | 3454.945 | 157.143 | 364.313 | 41.434 | -50.027 | -1.6 | -1688 | 0.4067479
3799 | 3799 | 3453.846 | 157.143 | 364.313 | 41.434 | -50.027 | -1.6 | -1688.444 | 0.4065917
3800 | 3800 | 3454.945 | 158.242 | 365.592 | 41.47 | -49.108 | -1.6 | -1688.889 | 0.4064355
3801 | 3801 | 3454.945 | 158.242 | 365.232 | 41.398 | -48.748 | -1.6 | -1689.333 | 0.4062793
3802 | 3802 | 3454.945 | 158.242 | 365.232 | 41.398 | -48.748 | -1.6 | -1689.778 | 0.4061231
3803 | 3803 | 3454.945 | 158.242 | 365.232 | 41.398 | -48.748 | -1.6 | -1690.222 | 0.4059669
3804 | 3804 | 3454.945 | 158.242 | 365.052 | 41.362 | -48.568 | -1.6 | -1690.667 | 0.4058107
3805 | 3805 | 3453.846 | 157.143 | 364.133 | 41.398 | -49.847 | -1.6 | -1691.111 | 0.4056545
3806 | 3806 | 3453.846 | 160.439 | 367.789 | 41.47 | -46.911 | -1.6 | -1691.556 | 0.4054983
3807 | 3807 | 3453.846 | 157.143 | 364.133 | 41.398 | -49.847 | -1.6 | -1692 | 0.4053421
3808 | 3808 | 3453.846 | 157.143 | 364.133 | 41.398 | -49.847 | -1.6 | -1692.444 | 0.4051859
3809 | 3809 | 3453.846 | 158.242 | 365.412 | 41.434 | -48.928 | -1.6 | -1692.889 | 0.4050297
3810 | 3810 | 3453.846 | 158.242 | 365.052 | 41.362 | -48.568 | -1.6 | -1693.333 | 0.4048735
3811 | 3811 | 3453.846 | 158.242 | 365.232 | 41.398 | -48.748 | -1.6 | -1693.778 | 0.4047173
3812 | 3812 | 3452.747 | 157.143 | 364.313 | 41.434 | -50.027 | -1.6 | -1694.222 | 0.4045611
3813 | 3813 | 3453.846 | 158.242 | 365.772 | 41.506 | -49.288 | -1.6 | -1694.667 | 0.4044049
3814 | 3814 | 3454.945 | 160.439 | 367.789 | 41.47 | -46.911 | -1.6 | -1695.111 | 0.4042487
3815 | 3815 | 3453.846 | 157.143 | 364.133 | 41.398 | -49.847 | -1.6 | -1695.556 | 0.4040925
3816 | 3816 | 3452.747 | 157.143 | 364.313 | 41.434 | -50.027 | -1.6 | -1696 | 0.4039363
3817 | 3817 | 3452.747 | 157.143 | 364.493 | 41.47 | -50.207 | -1.6 | -1696.444 | 0.4037801
3818 | 3818 | 3452.747 | 158.241 | 365.231 | 41.398 | -48.749 | -1.6 | -1696.889 | 0.4036239
3819 | 3819 | 3451.648 | 157.142 | 364.672 | 41.506 | -50.388 | -1.6 | -1697.333 | 0.4034677
3820 | 3820 | 3452.747 | 157.143 | 364.133 | 41.398 | -49.847 | -1.6 | -1697.778 | 0.4033115
3821 | 3821 | 3453.846 | 158.242 | 365.052 | 41.362 | -48.568 | -1.6 | -1698.222 | 0.4031553
3822 | 3822 | 3453.846 | 158.242 | 365.772 | 41.506 | -49.288 | -1.6 | -1698.667 | 0.4029991
3823 | 3823 | 3452.747 | 158.241 | 365.231 | 41.398 | -48.749 | -1.6 | -1699.111 | 0.4028429
3824 | 3824 | 3451.648 | 157.142 | 364.132 | 41.398 | -49.848 | -1.6 | -1699.556 | 0.4026867
3825 | 3825 | 3452.747 | 158.241 | 365.771 | 41.506 | -49.289 | -1.6 | -1700 | 0.4025305
3826 | 3826 | 3452.747 | 158.241 | 365.771 | 41.506 | -49.289 | -1.6 | -1700.444 | 0.4023743
3827 | 3827 | 3452.747 | 158.241 | 365.771 | 41.506 | -49.289 | -1.6 | -1700.889 | 0.4022181
3828 | 3828 | 3453.846 | 159.34 | 366.33 | 41.398 | -47.65 | -1.6 | -1701.333 | 0.4020619
3829 | 3829 | 3453.846 | 160.439 | 367.429 | 41.398 | -46.551 | -1.6 | -1701.778 | 0.4019057
3830 | 3830 | 3451.648 | 158.241 | 365.411 | 41.434 | -48.929 | -1.6 | -1702.222 | 0.4017495
3831 | 3831 | 3451.648 | 158.241 | 365.591 | 41.47 | -49.109 | -1.6 | -1702.667 | 0.4015933
3832 | 3832 | 3450.55 | 157.143 | 364.133 | 41.398 | -49.847 | -1.6 | -1703.111 | 0.4014371
3833 | 3833 | 3451.648 | 158.241 | 365.231 | 41.398 | -48.749 | -1.6 | -1703.556 | 0.4012808
3834 | 3834 | 3451.648 | 158.241 | 364.87 | 41.3258 | -48.388 | -1.6 | -1704 | 0.4011246
3835 | 3835 | 3449.451 | 156.044 | 362.854 | 41.362 | -50.766 | -1.6 | -1704.444 | 0.4009684
3836 | 3836 | 3451.648 | 159.34 | 366.69 | 41.47 | -48.01 | -1.6 | -1704.889 | 0.4008122
3837 | 3837 | 3450.55 | 158.242 | 365.412 | 41.434 | -48.928 | -1.6 | -1705.333 | 0.400656
3838 | 3838 | 3450.55 | 157.143 | 364.493 | 41.47 | -50.207 | -1.6 | -1705.778 | 0.4004998
3839 | 3839 | 3450.55 | 157.143 | 364.313 | 41.434 | -50.027 | -1.6 | -1706.222 | 0.4003436
3840 | 3840 | 3450.55 | 158.242 | 365.412 | 41.434 | -48.928 | -1.6 | -1706.667 | 0.4001874
3841 | 3841 | 3449.451 | 157.143 | 364.313 | 41.434 | -50.027 | -1.6 | -1707.111 | 0.4000312
3842 | 3842 | 3449.451 | 156.044 | 363.394 | 41.47 | -51.306 | -1.6 | -1707.556 | 0.399875
3843 | 3843 | 3449.451 | 158.242 | 365.232 | 41.398 | -48.748 | -1.6 | -1708 | 0.3997188
3844 | 3844 | 3450.55 | 158.242 | 365.592 | 41.47 | -49.108 | -1.6 | -1708.444 | 0.3995626
3845 | 3845 | 3449.451 | 157.143 | 364.493 | 41.47 | -50.207 | -1.6 | -1708.889 | 0.3994064
3846 | 3846 | 3449.451 | 158.242 | 365.592 | 41.47 | -49.108 | -1.6 | -1709.333 | 0.3992502
3847 | 3847 | 3450.55 | 159.341 | 366.691 | 41.47 | -48.009 | -1.6 | -1709.778 | 0.399094
3848 | 3848 | 3449.451 | 158.242 | 365.592 | 41.47 | -49.108 | -1.6 | -1710.222 | 0.3989378
3849 | 3849 | 3449.451 | 158.242 | 365.952 | 41.542 | -49.468 | -1.6 | -1710.667 | 0.3987816
3850 | 3850 | 3450.55 | 159.341 | 366.511 | 41.434 | -47.829 | -1.6 | -1711.111 | 0.3986254
3851 | 3851 | 3450.55 | 158.242 | 365.412 | 41.434 | -48.928 | -1.6 | -1711.556 | 0.3984692
3852 | 3852 | 3449.451 | 158.242 | 365.232 | 41.398 | -48.748 | -1.6 | -1712 | 0.398313
3853 | 3853 | 3449.451 | 158.242 | 365.412 | 41.434 | -48.928 | -1.6 | -1712.444 | 0.3981568
3854 | 3854 | 3449.451 | 158.242 | 365.412 | 41.434 | -48.928 | -1.6 | -1712.889 | 0.3980006
3855 | 3855 | 3447.253 | 157.143 | 364.493 | 41.47 | -50.207 | -1.6 | -1713.333 | 0.3978444
3856 | 3856 | 3448.352 | 157.143 | 364.493 | 41.47 | -50.207 | -1.6 | -1713.778 | 0.3976882
3857 | 3857 | 3447.253 | 157.143 | 364.493 | 41.47 | -50.207 | -1.6 | -1714.222 | 0.397532
3858 | 3858 | 3448.352 | 158.242 | 365.412 | 41.434 | -48.928 | -1.6 | -1714.667 | 0.3973758
3859 | 3859 | 3449.451 | 158.242 | 365.772 | 41.506 | -49.288 | -1.6 | -1715.111 | 0.3972196
3860 | 3860 | 3448.352 | 158.242 | 365.592 | 41.47 | -49.108 | -1.6 | -1715.556 | 0.3970634
3861 | 3861 | 3448.352 | 158.242 | 365.592 | 41.47 | -49.108 | -1.6 | -1716 | 0.3969072
3862 | 3862 | 3447.253 | 157.143 | 364.133 | 41.398 | -49.847 | -1.6 | -1716.444 | 0.396751
3863 | 3863 | 3447.253 | 157.143 | 364.853 | 41.542 | -50.567 | -1.6 | -1716.889 | 0.3965948
3864 | 3864 | 3447.253 | 157.143 | 364.673 | 41.506 | -50.387 | -1.6 | -1717.333 | 0.3964386
3865 | 3865 | 3443.956 | 153.846 | 361.196 | 41.47 | -53.504 | -1.6 | -1717.778 | 0.3962824
3866 | 3866 | 3447.253 | 158.242 | 365.232 | 41.398 | -48.748 | -1.6 | -1718.222 | 0.3961262
3867 | 3867 | 3447.253 | 159.341 | 366.331 | 41.398 | -47.649 | -1.6 | -1718.667 | 0.39597
3868 | 3868 | 3446.154 | 156.044 | 363.394 | 41.47 | -51.306 | -1.6 | -1719.111 | 0.3958138
3869 | 3869 | 3446.154 | 156.044 | 363.214 | 41.434 | -51.126 | -1.6 | -1719.556 | 0.3956576
3870 | 3870 | 3447.253 | 158.242 | 365.772 | 41.506 | -49.288 | -1.6 | -1720 | 0.3955014
3871 | 3871 | 3447.253 | 157.143 | 364.673 | 41.506 | -50.387 | -1.6 | -1720.444 | 0.3953452
3872 | 3872 | 3447.253 | 158.242 | 365.592 | 41.47 | -49.108 | -1.6 | -1720.889 | 0.395189
3873 | 3873 | 3446.154 | 158.242 | 365.772 | 41.506 | -49.288 | -1.6 | -1721.333 | 0.3950328
3874 | 3874 | 3446.154 | 157.143 | 364.313 | 41.434 | -50.027 | -1.6 | -1721.778 | 0.3948766
3875 | 3875 | 3447.253 | 158.242 | 366.132 | 41.578 | -49.648 | -1.6 | -1722.222 | 0.3947204
3876 | 3876 | 3445.055 | 157.143 | 365.033 | 41.578 | -50.747 | -1.6 | -1722.667 | 0.3945642
3877 | 3877 | 3445.055 | 158.242 | 365.232 | 41.398 | -48.748 | -1.6 | -1723.111 | 0.394408
3878 | 3878 | 3445.055 | 157.143 | 364.493 | 41.47 | -50.207 | -1.6 | -1723.556 | 0.3942518
3879 | 3879 | 3445.055 | 157.143 | 364.313 | 41.434 | -50.027 | -1.6 | -1724 | 0.3940956
3880 | 3880 | 3446.154 | 158.242 | 365.592 | 41.47 | -49.108 | -1.6 | -1724.444 | 0.3939394
3881 | 3881 | 3446.154 | 158.242 | 365.592 | 41.47 | -49.108 | -1.6 | -1724.889 | 0.3937832
3882 | 3882 | 3445.055 | 157.143 | 364.313 | 41.434 | -50.027 | -1.6 | -1725.333 | 0.393627
3883 | 3883 | 3445.055 | 156.044 | 363.214 | 41.434 | -51.126 | -1.6 | -1725.778 | 0.3934708
3884 | 3884 | 3446.154 | 158.242 | 365.412 | 41.434 | -48.928 | -1.6 | -1726.222 | 0.3933146
3885 | 3885 | 3445.055 | 157.143 | 364.853 | 41.542 | -50.567 | -1.6 | -1726.667 | 0.3931584
3886 | 3886 | 3445.055 | 158.242 | 365.772 | 41.506 | -49.288 | -1.6 | -1727.111 | 0.3930022
3887 | 3887 | 3445.055 | 156.044 | 363.574 | 41.506 | -51.486 | -1.6 | -1727.556 | 0.392846
3888 | 3888 | 3445.055 | 158.242 | 365.412 | 41.434 | -48.928 | -1.6 | -1728 | 0.3926898
3889 | 3889 | 3445.055 | 158.242 | 365.772 | 41.506 | -49.288 | -1.6 | -1728.444 | 0.3925336
3890 | 3890 | 3443.956 | 158.242 | 365.412 | 41.434 | -48.928 | -1.6 | -1728.889 | 0.3923774
3891 | 3891 | 3445.055 | 158.242 | 365.412 | 41.434 | -48.928 | -1.6 | -1729.333 | 0.3922212
3892 | 3892 | 3445.055 | 159.341 | 366.691 | 41.47 | -48.009 | -1.6 | -1729.778 | 0.392065
3893 | 3893 | 3442.857 | 157.143 | 364.673 | 41.506 | -50.387 | -1.6 | -1730.222 | 0.3919088
3894 | 3894 | 3443.956 | 157.143 | 364.673 | 41.506 | -50.387 | -1.6 | -1730.667 | 0.3917526
3895 | 3895 | 3442.857 | 157.143 | 364.313 | 41.434 | -50.027 | -1.6 | -1731.111 | 0.3915964
3896 | 3896 | 3443.956 | 158.242 | 365.232 | 41.398 | -48.748 | -1.6 | -1731.556 | 0.3914402
3897 | 3897 | 3442.857 | 158.242 | 365.952 | 41.542 | -49.468 | -1.6 | -1732 | 0.391284
3898 | 3898 | 3441.758 | 156.044 | 363.934 | 41.578 | -51.846 | -1.6 | -1732.444 | 0.3911278
3899 | 3899 | 3443.956 | 157.143 | 365.033 | 41.578 | -50.747 | -1.6 | -1732.889 | 0.3909716
3900 | 3900 | 3443.956 | 158.242 | 365.052 | 41.362 | -48.568 | -1.6 | -1733.333 | 0.3908154
3901 | 3901 | 3442.857 | 158.242 | 365.052 | 41.362 | -48.568 | -1.6 | -1733.778 | 0.3906592
3902 | 3902 | 3441.758 | 159.341 | 366.871 | 41.506 | -48.189 | -1.6 | -1734.222 | 0.390503
3903 | 3903 | 3441.758 | 156.044 | 363.394 | 41.47 | -51.306 | -1.6 | -1734.667 | 0.3903468
3904 | 3904 | 3442.857 | 158.242 | 365.412 | 41.434 | -48.928 | -1.6 | -1735.111 | 0.3901906
3905 | 3905 | 3443.956 | 160.439 | 368.149 | 41.542 | -47.271 | -1.6 | -1735.556 | 0.3900344
3906 | 3906 | 3443.956 | 158.242 | 365.412 | 41.434 | -48.928 | -1.6 | -1736 | 0.3898782
3907 | 3907 | 3440.659 | 156.044 | 363.394 | 41.47 | -51.306 | -1.6 | -1736.444 | 0.389722
3908 | 3908 | 3441.758 | 157.143 | 364.313 | 41.434 | -50.027 | -1.6 | -1736.889 | 0.3895658
3909 | 3909 | 3441.758 | 156.044 | 363.214 | 41.434 | -51.126 | -1.6 | -1737.333 | 0.3894096
3910 | 3910 | 3442.857 | 158.242 | 365.592 | 41.47 | -49.108 | -1.6 | -1737.778 | 0.3892534
3911 | 3911 | 3440.659 | 156.044 | 363.394 | 41.47 | -51.306 | -1.6 | -1738.222 | 0.3890972
3912 | 3912 | 3441.758 | 158.241 | 365.591 | 41.47 | -49.109 | -1.6 | -1738.667 | 0.388941
3913 | 3913 | 3441.758 | 158.241 | 365.951 | 41.542 | -49.469 | -1.6 | -1739.111 | 0.3887848
3914 | 3914 | 3442.857 | 158.242 | 365.772 | 41.506 | -49.288 | -1.6 | -1739.556 | 0.3886286
3915 | 3915 | 3441.758 | 158.241 | 365.411 | 41.434 | -48.929 | -1.6 | -1740 | 0.3884724
3916 | 3916 | 3442.857 | 158.242 | 365.952 | 41.542 | -49.468 | -1.6 | -1740.444 | 0.3883162
3917 | 3917 | 3441.758 | 157.143 | 364.493 | 41.47 | -50.207 | -1.6 | -1740.889 | 0.38816
3918 | 3918 | 3440.659 | 157.142 | 364.492 | 41.47 | -50.208 | -1.6 | -1741.333 | 0.3880037
3919 | 3919 | 3441.758 | 158.241 | 365.411 | 41.434 | -48.929 | -1.6 | -1741.778 | 0.3878475
3920 | 3920 | 3441.758 | 158.241 | 365.591 | 41.47 | -49.109 | -1.6 | -1742.222 | 0.3876913
3921 | 3921 | 3439.561 | 156.044 | 363.394 | 41.47 | -51.306 | -1.6 | -1742.667 | 0.3875351
3922 | 3922 | 3440.659 | 158.242 | 365.412 | 41.434 | -48.928 | -1.6 | -1743.111 | 0.3873789
3923 | 3923 | 3440.659 | 157.142 | 364.492 | 41.47 | -50.208 | -1.6 | -1743.556 | 0.3872227
3924 | 3924 | 3439.561 | 157.144 | 364.854 | 41.542 | -50.566 | -1.6 | -1744 | 0.3870665
3925 | 3925 | 3440.659 | 157.142 | 364.672 | 41.506 | -50.388 | -1.6 | -1744.444 | 0.3869103
3926 | 3926 | 3439.561 | 157.144 | 364.854 | 41.542 | -50.566 | -1.6 | -1744.889 | 0.3867541
3927 | 3927 | 3439.561 | 157.144 | 365.034 | 41.578 | -50.746 | -1.6 | -1745.333 | 0.3865979
3928 | 3928 | 3440.659 | 158.242 | 365.772 | 41.506 | -49.288 | -1.6 | -1745.778 | 0.3864417
3929 | 3929 | 3440.659 | 159.34 | 366.69 | 41.47 | -48.01 | -1.6 | -1746.222 | 0.3862855
3930 | 3930 | 3438.461 | 154.944 | 362.294 | 41.47 | -52.406 | -1.6 | -1746.667 | 0.3861293
3931 | 3931 | 3439.561 | 159.341 | 367.051 | 41.542 | -48.369 | -1.6 | -1747.111 | 0.3859731
3932 | 3932 | 3438.461 | 156.044 | 363.574 | 41.506 | -51.486 | -1.6 | -1747.556 | 0.3858169
3933 | 3933 | 3439.561 | 157.144 | 364.674 | 41.506 | -50.386 | -1.6 | -1748 | 0.3856607
3934 | 3934 | 3439.561 | 158.242 | 365.592 | 41.47 | -49.108 | -1.6 | -1748.444 | 0.3855045
3935 | 3935 | 3439.561 | 158.242 | 365.592 | 41.47 | -49.108 | -1.6 | -1748.889 | 0.3853483
3936 | 3936 | 3439.561 | 159.341 | 366.871 | 41.506 | -48.189 | -1.6 | -1749.333 | 0.3851921
3937 | 3937 | 3439.561 | 159.341 | 366.871 | 41.506 | -48.189 | -1.6 | -1749.778 | 0.3850359
3938 | 3938 | 3440.659 | 158.242 | 365.952 | 41.542 | -49.468 | -1.6 | -1750.222 | 0.3848797
3939 | 3939 | 3438.461 | 157.142 | 364.672 | 41.506 | -50.388 | -1.6 | -1750.667 | 0.3847235
3940 | 3940 | 3438.461 | 157.142 | 365.032 | 41.578 | -50.748 | -1.6 | -1751.111 | 0.3845673
3941 | 3941 | 3438.461 | 157.142 | 364.492 | 41.47 | -50.208 | -1.6 | -1751.556 | 0.3844111
3942 | 3942 | 3438.461 | 158.241 | 365.771 | 41.506 | -49.289 | -1.6 | -1752 | 0.3842549
3943 | 3943 | 3439.561 | 159.341 | 366.331 | 41.398 | -47.649 | -1.6 | -1752.444 | 0.3840987
3944 | 3944 | 3439.561 | 159.341 | 366.691 | 41.47 | -48.009 | -1.6 | -1752.889 | 0.3839425
3945 | 3945 | 3438.461 | 157.142 | 364.492 | 41.47 | -50.208 | -1.6 | -1753.333 | 0.3837863
3946 | 3946 | 3438.461 | 158.241 | 365.411 | 41.434 | -48.929 | -1.6 | -1753.778 | 0.3836301
3947 | 3947 | 3438.461 | 158.241 | 365.411 | 41.434 | -48.929 | -1.6 | -1754.222 | 0.3834739
3948 | 3948 | 3438.461 | 158.241 | 365.591 | 41.47 | -49.109 | -1.6 | -1754.667 | 0.3833177
3949 | 3949 | 3437.363 | 157.143 | 364.133 | 41.398 | -49.847 | -1.6 | -1755.111 | 0.3831615
3950 | 3950 | 3437.363 | 157.143 | 363.772 | 41.3258 | -49.486 | -1.6 | -1755.556 | 0.3830053
3951 | 3951 | 3436.264 | 154.945 | 362.295 | 41.47 | -52.405 | -1.6 | -1756 | 0.3828491
3952 | 3952 | 3436.264 | 156.044 | 363.574 | 41.506 | -51.486 | -1.6 | -1756.444 | 0.3826929
3953 | 3953 | 3437.363 | 158.242 | 365.412 | 41.434 | -48.928 | -1.6 | -1756.889 | 0.3825367
3954 | 3954 | 3437.363 | 157.143 | 364.673 | 41.506 | -50.387 | -1.6 | -1757.333 | 0.3823805
3955 | 3955 | 3436.264 | 157.143 | 364.133 | 41.398 | -49.847 | -1.6 | -1757.778 | 0.3822243
3956 | 3956 | 3437.363 | 159.341 | 366.331 | 41.398 | -47.649 | -1.6 | -1758.222 | 0.3820681
3957 | 3957 | 3438.461 | 159.34 | 366.33 | 41.398 | -47.65 | -1.6 | -1758.667 | 0.3819119
3958 | 3958 | 3437.363 | 157.143 | 364.673 | 41.506 | -50.387 | -1.6 | -1759.111 | 0.3817557
3959 | 3959 | 3436.264 | 158.242 | 365.772 | 41.506 | -49.288 | -1.6 | -1759.556 | 0.3815995
3960 | 3960 | 3436.264 | 158.242 | 365.412 | 41.434 | -48.928 | -1.6 | -1760 | 0.3814433
3961 | 3961 | 3436.264 | 156.044 | 363.214 | 41.434 | -51.126 | -1.6 | -1760.444 | 0.3812871
3962 | 3962 | 3435.165 | 157.143 | 364.313 | 41.434 | -50.027 | -1.6 | -1760.889 | 0.3811309
3963 | 3963 | 3436.264 | 157.143 | 364.493 | 41.47 | -50.207 | -1.6 | -1761.333 | 0.3809747
3964 | 3964 | 3437.363 | 158.242 | 365.772 | 41.506 | -49.288 | -1.6 | -1761.778 | 0.3808185
3965 | 3965 | 3435.165 | 156.044 | 363.574 | 41.506 | -51.486 | -1.6 | -1762.222 | 0.3806623
3966 | 3966 | 3436.264 | 157.143 | 364.673 | 41.506 | -50.387 | -1.6 | -1762.667 | 0.3805061
3967 | 3967 | 3435.165 | 156.044 | 363.214 | 41.434 | -51.126 | -1.6 | -1763.111 | 0.3803499
3968 | 3968 | 3435.165 | 157.143 | 364.493 | 41.47 | -50.207 | -1.6 | -1763.556 | 0.3801937
3969 | 3969 | 3435.165 | 157.143 | 364.313 | 41.434 | -50.027 | -1.6 | -1764 | 0.3800375
3970 | 3970 | 3435.165 | 158.242 | 365.772 | 41.506 | -49.288 | -1.6 | -1764.444 | 0.3798813
3971 | 3971 | 3435.165 | 157.143 | 364.493 | 41.47 | -50.207 | -1.6 | -1764.889 | 0.3797251
3972 | 3972 | 3435.165 | 158.242 | 365.772 | 41.506 | -49.288 | -1.6 | -1765.333 | 0.3795689
3973 | 3973 | 3434.066 | 157.143 | 364.313 | 41.434 | -50.027 | -1.6 | -1765.778 | 0.3794127
3974 | 3974 | 3435.165 | 157.143 | 364.493 | 41.47 | -50.207 | -1.6 | -1766.222 | 0.3792565
3975 | 3975 | 3436.264 | 159.341 | 366.691 | 41.47 | -48.009 | -1.6 | -1766.667 | 0.3791003
3976 | 3976 | 3435.165 | 158.242 | 365.412 | 41.434 | -48.928 | -1.6 | -1767.111 | 0.3789441
3977 | 3977 | 3435.165 | 158.242 | 365.952 | 41.542 | -49.468 | -1.6 | -1767.556 | 0.3787879
3978 | 3978 | 3435.165 | 159.341 | 366.871 | 41.506 | -48.189 | -1.6 | -1768 | 0.3786317
3979 | 3979 | 3435.165 | 158.242 | 365.592 | 41.47 | -49.108 | -1.6 | -1768.444 | 0.3784755
3980 | 3980 | 3434.066 | 157.143 | 364.673 | 41.506 | -50.387 | -1.6 | -1768.889 | 0.3783193
3981 | 3981 | 3434.066 | 157.143 | 364.673 | 41.506 | -50.387 | -1.6 | -1769.333 | 0.3781631
3982 | 3982 | 3432.967 | 156.044 | 363.574 | 41.506 | -51.486 | -1.6 | -1769.778 | 0.3780069
3983 | 3983 | 3432.967 | 157.143 | 364.493 | 41.47 | -50.207 | -1.6 | -1770.222 | 0.3778507
3984 | 3984 | 3431.868 | 156.044 | 363.034 | 41.398 | -50.946 | -1.6 | -1770.667 | 0.3776945
3985 | 3985 | 3435.165 | 159.341 | 366.691 | 41.47 | -48.009 | -1.6 | -1771.111 | 0.3775383
3986 | 3986 | 3432.967 | 157.143 | 364.673 | 41.506 | -50.387 | -1.6 | -1771.556 | 0.3773821
3987 | 3987 | 3434.066 | 158.242 | 365.772 | 41.506 | -49.288 | -1.6 | -1772 | 0.3772259
3988 | 3988 | 3432.967 | 158.242 | 365.412 | 41.434 | -48.928 | -1.6 | -1772.444 | 0.3770697
3989 | 3989 | 3434.066 | 157.143 | 364.493 | 41.47 | -50.207 | -1.6 | -1772.889 | 0.3769135
3990 | 3990 | 3431.868 | 156.044 | 363.214 | 41.434 | -51.126 | -1.6 | -1773.333 | 0.3767573
3991 | 3991 | 3434.066 | 159.341 | 366.871 | 41.506 | -48.189 | -1.6 | -1773.778 | 0.3766011
3992 | 3992 | 3431.868 | 156.044 | 363.574 | 41.506 | -51.486 | -1.6 | -1774.222 | 0.3764449
3993 | 3993 | 3434.066 | 159.341 | 367.051 | 41.542 | -48.369 | -1.6 | -1774.667 | 0.3762887
3994 | 3994 | 3432.967 | 158.242 | 365.592 | 41.47 | -49.108 | -1.6 | -1775.111 | 0.3761325
3995 | 3995 | 3432.967 | 158.242 | 365.772 | 41.506 | -49.288 | -1.6 | -1775.556 | 0.3759763
3996 | 3996 | 3431.868 | 157.143 | 364.853 | 41.542 | -50.567 | -1.6 | -1776 | 0.3758201
3997 | 3997 | 3432.967 | 159.341 | 366.511 | 41.434 | -47.829 | -1.6 | -1776.444 | 0.3756639
3998 | 3998 | 3434.066 | 161.538 | 369.068 | 41.506 | -45.992 | -1.6 | -1776.889 | 0.3755077
3999 | 3999 | 3432.967 | 158.242 | 365.772 | 41.506 | -49.288 | -1.6 | -1777.333 | 0.3753515
4000 | 4000 | 3431.868 | 157.143 | 364.493 | 41.47 | -50.207 | -1.6 | -1777.778 | 0.3751953
4001 | 4001 | 3431.868 | 158.242 | 365.412 | 41.434 | -48.928 | -1.6 | -1778.222 | 0.3750391
4002 | 4002 | 3431.868 | 157.143 | 364.493 | 41.47 | -50.207 | -1.6 | -1778.667 | 0.3748828
4003 | 4003 | 3431.868 | 157.143 | 364.493 | 41.47 | -50.207 | -1.6 | -1779.111 | 0.3747266
4004 | 4004 | 3430.769 | 157.143 | 364.493 | 41.47 | -50.207 | -1.6 | -1779.556 | 0.3745704
4005 | 4005 | 3432.967 | 158.242 | 365.412 | 41.434 | -48.928 | -1.6 | -1780 | 0.3744142
4006 | 4006 | 3430.769 | 159.34 | 366.51 | 41.434 | -47.83 | -1.6 | -1780.444 | 0.374258
4007 | 4007 | 3431.868 | 158.242 | 365.592 | 41.47 | -49.108 | -1.6 | -1780.889 | 0.3741018
4008 | 4008 | 3430.769 | 157.143 | 364.493 | 41.47 | -50.207 | -1.6 | -1781.333 | 0.3739456
4009 | 4009 | 3430.769 | 157.143 | 364.673 | 41.506 | -50.387 | -1.6 | -1781.778 | 0.3737894
4010 | 4010 | 3430.769 | 158.241 | 365.411 | 41.434 | -48.929 | -1.6 | -1782.222 | 0.3736332
4011 | 4011 | 3430.769 | 159.34 | 366.87 | 41.506 | -48.19 | -1.6 | -1782.667 | 0.373477
4012 | 4012 | 3430.769 | 158.241 | 366.312 | 41.6142 | -49.83 | -1.6 | -1783.111 | 0.3733208
4013 | 4013 | 3431.868 | 159.34 | 366.87 | 41.506 | -48.19 | -1.6 | -1783.556 | 0.3731646
4014 | 4014 | 3429.67 | 157.142 | 364.672 | 41.506 | -50.388 | -1.6 | -1784 | 0.3730084
4015 | 4015 | 3430.769 | 158.241 | 365.591 | 41.47 | -49.109 | -1.6 | -1784.444 | 0.3728522
4016 | 4016 | 3429.67 | 157.142 | 364.492 | 41.47 | -50.208 | -1.6 | -1784.889 | 0.372696
4017 | 4017 | 3429.67 | 158.241 | 365.771 | 41.506 | -49.289 | -1.6 | -1785.333 | 0.3725398
4018 | 4018 | 3429.67 | 157.142 | 364.672 | 41.506 | -50.388 | -1.6 | -1785.778 | 0.3723836
4019 | 4019 | 3429.67 | 158.241 | 365.591 | 41.47 | -49.109 | -1.6 | -1786.222 | 0.3722274
4020 | 4020 | 3430.769 | 158.241 | 365.591 | 41.47 | -49.109 | -1.6 | -1786.667 | 0.3720712
4021 | 4021 | 3429.67 | 157.142 | 364.852 | 41.542 | -50.568 | -1.6 | -1787.111 | 0.371915
4022 | 4022 | 3429.67 | 157.142 | 364.672 | 41.506 | -50.388 | -1.6 | -1787.556 | 0.3717588
4023 | 4023 | 3427.473 | 154.945 | 362.655 | 41.542 | -52.765 | -1.6 | -1788 | 0.3716026
4024 | 4024 | 3429.67 | 157.142 | 364.852 | 41.542 | -50.568 | -1.6 | -1788.444 | 0.3714464
4025 | 4025 | 3429.67 | 159.34 | 366.87 | 41.506 | -48.19 | -1.6 | -1788.889 | 0.3712902
4026 | 4026 | 3429.67 | 157.142 | 364.852 | 41.542 | -50.568 | -1.6 | -1789.333 | 0.371134
4027 | 4027 | 3429.67 | 158.241 | 365.591 | 41.47 | -49.109 | -1.6 | -1789.778 | 0.3709778
4028 | 4028 | 3429.67 | 159.34 | 366.87 | 41.506 | -48.19 | -1.6 | -1790.222 | 0.3708216
4029 | 4029 | 3428.572 | 158.242 | 365.592 | 41.47 | -49.108 | -1.6 | -1790.667 | 0.3706654
4030 | 4030 | 3428.572 | 157.143 | 364.493 | 41.47 | -50.207 | -1.6 | -1791.111 | 0.3705092
4031 | 4031 | 3427.473 | 157.143 | 364.493 | 41.47 | -50.207 | -1.6 | -1791.556 | 0.370353
4032 | 4032 | 3430.769 | 160.439 | 368.329 | 41.578 | -47.451 | -1.6 | -1792 | 0.3701968
4033 | 4033 | 3428.572 | 158.242 | 365.952 | 41.542 | -49.468 | -1.6 | -1792.444 | 0.3700406
4034 | 4034 | 3427.473 | 157.143 | 364.493 | 41.47 | -50.207 | -1.6 | -1792.889 | 0.3698844
4035 | 4035 | 3427.473 | 157.143 | 364.853 | 41.542 | -50.567 | -1.6 | -1793.333 | 0.3697282
4036 | 4036 | 3427.473 | 158.242 | 365.592 | 41.47 | -49.108 | -1.6 | -1793.778 | 0.369572
4037 | 4037 | 3427.473 | 158.242 | 365.592 | 41.47 | -49.108 | -1.6 | -1794.222 | 0.3694158
4038 | 4038 | 3428.572 | 158.242 | 365.772 | 41.506 | -49.288 | -1.6 | -1794.667 | 0.3692596
4039 | 4039 | 3427.473 | 158.242 | 365.592 | 41.47 | -49.108 | -1.6 | -1795.111 | 0.3691034
4040 | 4040 | 3426.374 | 157.143 | 365.033 | 41.578 | -50.747 | -1.6 | -1795.556 | 0.3689472
4041 | 4041 | 3427.473 | 157.143 | 364.853 | 41.542 | -50.567 | -1.6 | -1796 | 0.368791
4042 | 4042 | 3427.473 | 158.242 | 365.952 | 41.542 | -49.468 | -1.6 | -1796.444 | 0.3686348
4043 | 4043 | 3427.473 | 158.242 | 365.592 | 41.47 | -49.108 | -1.6 | -1796.889 | 0.3684786
4044 | 4044 | 3426.374 | 157.143 | 364.493 | 41.47 | -50.207 | -1.6 | -1797.333 | 0.3683224
4045 | 4045 | 3426.374 | 158.242 | 365.412 | 41.434 | -48.928 | -1.6 | -1797.778 | 0.3681662
4046 | 4046 | 3426.374 | 157.143 | 364.673 | 41.506 | -50.387 | -1.6 | -1798.222 | 0.36801
4047 | 4047 | 3426.374 | 157.143 | 364.853 | 41.542 | -50.567 | -1.6 | -1798.667 | 0.3678538
4048 | 4048 | 3426.374 | 158.242 | 365.772 | 41.506 | -49.288 | -1.6 | -1799.111 | 0.3676976
4049 | 4049 | 3427.473 | 158.242 | 366.132 | 41.578 | -49.648 | -1.6 | -1799.556 | 0.3675414
4050 | 4050 | 3425.275 | 157.143 | 365.033 | 41.578 | -50.747 | -1.6 | -1800 | 0.3673852
4051 | 4051 | 3426.374 | 159.341 | 366.691 | 41.47 | -48.009 | -1.6 | -1800.444 | 0.367229
4052 | 4052 | 3426.374 | 159.341 | 367.412 | 41.6142 | -48.73 | -1.6 | -1800.889 | 0.3670728
4053 | 4053 | 3426.374 | 158.242 | 366.132 | 41.578 | -49.648 | -1.6 | -1801.333 | 0.3669166
4054 | 4054 | 3424.176 | 156.044 | 363.754 | 41.542 | -51.666 | -1.6 | -1801.778 | 0.3667604
4055 | 4055 | 3426.374 | 157.143 | 364.673 | 41.506 | -50.387 | -1.6 | -1802.222 | 0.3666042
4056 | 4056 | 3426.374 | 157.143 | 364.853 | 41.542 | -50.567 | -1.6 | -1802.667 | 0.366448
4057 | 4057 | 3425.275 | 158.242 | 365.952 | 41.542 | -49.468 | -1.6 | -1803.111 | 0.3662918
4058 | 4058 | 3424.176 | 156.044 | 363.754 | 41.542 | -51.666 | -1.6 | -1803.556 | 0.3661356
4059 | 4059 | 3426.374 | 159.341 | 366.871 | 41.506 | -48.189 | -1.6 | -1804 | 0.3659794
4060 | 4060 | 3423.077 | 156.044 | 363.394 | 41.47 | -51.306 | -1.6 | -1804.444 | 0.3658232
4061 | 4061 | 3423.077 | 157.143 | 364.493 | 41.47 | -50.207 | -1.6 | -1804.889 | 0.365667
4062 | 4062 | 3424.176 | 156.044 | 363.754 | 41.542 | -51.666 | -1.6 | -1805.333 | 0.3655108
4063 | 4063 | 3425.275 | 157.143 | 364.493 | 41.47 | -50.207 | -1.6 | -1805.778 | 0.3653546
4064 | 4064 | 3425.275 | 158.242 | 365.952 | 41.542 | -49.468 | -1.6 | -1806.222 | 0.3651984
4065 | 4065 | 3424.176 | 157.143 | 365.033 | 41.578 | -50.747 | -1.6 | -1806.667 | 0.3650422
4066 | 4066 | 3425.275 | 159.341 | 367.051 | 41.542 | -48.369 | -1.6 | -1807.111 | 0.364886
4067 | 4067 | 3424.176 | 156.044 | 364.295 | 41.6502 | -52.207 | -1.6 | -1807.556 | 0.3647298
4068 | 4068 | 3424.176 | 158.242 | 365.592 | 41.47 | -49.108 | -1.6 | -1808 | 0.3645736
4069 | 4069 | 3423.077 | 156.044 | 364.115 | 41.6142 | -52.027 | -1.6 | -1808.444 | 0.3644174
4070 | 4070 | 3424.176 | 157.143 | 365.033 | 41.578 | -50.747 | -1.6 | -1808.889 | 0.3642612
4071 | 4071 | 3424.176 | 158.242 | 365.592 | 41.47 | -49.108 | -1.6 | -1809.333 | 0.364105
4072 | 4072 | 3423.077 | 158.242 | 365.412 | 41.434 | -48.928 | -1.6 | -1809.778 | 0.3639488
4073 | 4073 | 3423.077 | 158.242 | 365.952 | 41.542 | -49.468 | -1.6 | -1810.222 | 0.3637926
4074 | 4074 | 3423.077 | 158.242 | 365.772 | 41.506 | -49.288 | -1.6 | -1810.667 | 0.3636364
4075 | 4075 | 3420.879 | 156.044 | 363.934 | 41.578 | -51.846 | -1.6 | -1811.111 | 0.3634802
4076 | 4076 | 3423.077 | 158.242 | 365.772 | 41.506 | -49.288 | -1.6 | -1811.556 | 0.363324
4077 | 4077 | 3423.077 | 158.242 | 365.952 | 41.542 | -49.468 | -1.6 | -1812 | 0.3631678
4078 | 4078 | 3423.077 | 158.242 | 365.772 | 41.506 | -49.288 | -1.6 | -1812.444 | 0.3630116
4079 | 4079 | 3421.978 | 157.143 | 365.033 | 41.578 | -50.747 | -1.6 | -1812.889 | 0.3628554
4080 | 4080 | 3421.978 | 157.143 | 364.673 | 41.506 | -50.387 | -1.6 | -1813.333 | 0.3626992
4081 | 4081 | 3423.077 | 158.242 | 365.592 | 41.47 | -49.108 | -1.6 | -1813.778 | 0.362543
4082 | 4082 | 3423.077 | 160.44 | 368.33 | 41.578 | -47.45 | -1.6 | -1814.222 | 0.3623868
4083 | 4083 | 3420.879 | 153.846 | 361.376 | 41.506 | -53.684 | -1.6 | -1814.667 | 0.3622306
4084 | 4084 | 3424.176 | 159.341 | 367.051 | 41.542 | -48.369 | -1.6 | -1815.111 | 0.3620744
4085 | 4085 | 3421.978 | 158.242 | 365.952 | 41.542 | -49.468 | -1.6 | -1815.556 | 0.3619182
4086 | 4086 | 3421.978 | 158.242 | 365.952 | 41.542 | -49.468 | -1.6 | -1816 | 0.3617619
4087 | 4087 | 3420.879 | 157.143 | 364.853 | 41.542 | -50.567 | -1.6 | -1816.444 | 0.3616057
4088 | 4088 | 3421.978 | 157.143 | 365.033 | 41.578 | -50.747 | -1.6 | -1816.889 | 0.3614495
4089 | 4089 | 3421.978 | 158.242 | 366.132 | 41.578 | -49.648 | -1.6 | -1817.333 | 0.3612933
4090 | 4090 | 3419.78 | 156.044 | 363.214 | 41.434 | -51.126 | -1.6 | -1817.778 | 0.3611371
4091 | 4091 | 3420.879 | 157.143 | 364.673 | 41.506 | -50.387 | -1.6 | -1818.222 | 0.3609809
4092 | 4092 | 3420.879 | 157.143 | 364.673 | 41.506 | -50.387 | -1.6 | -1818.667 | 0.3608247
4093 | 4093 | 3420.879 | 157.143 | 364.673 | 41.506 | -50.387 | -1.6 | -1819.111 | 0.3606685
4094 | 4094 | 3420.879 | 158.242 | 365.952 | 41.542 | -49.468 | -1.6 | -1819.556 | 0.3605123
4095 | 4095 | 3421.978 | 159.341 | 366.871 | 41.506 | -48.189 | -1.6 | -1820 | 0.3603561
4096 | 4096 | 3419.78 | 157.143 | 365.394 | 41.6502 | -51.108 | -1.6 | -1820.444 | 0.3601999
4097 | 4097 | 3419.78 | 157.143 | 365.033 | 41.578 | -50.747 | -1.6 | -1820.889 | 0.3600437
4098 | 4098 | 3421.978 | 158.242 | 366.132 | 41.578 | -49.648 | -1.6 | -1821.333 | 0.3598875
4099 | 4099 | 3420.879 | 157.143 | 365.033 | 41.578 | -50.747 | -1.6 | -1821.778 | 0.3597313
4100 | 4100 | 3420.879 | 158.242 | 366.132 | 41.578 | -49.648 | -1.6 | -1822.222 | 0.3595751
4101 | 4101 | 3419.78 | 157.143 | 364.853 | 41.542 | -50.567 | -1.6 | -1822.667 | 0.3594189
4102 | 4102 | 3420.879 | 158.242 | 365.772 | 41.506 | -49.288 | -1.6 | -1823.111 | 0.3592627
4103 | 4103 | 3420.879 | 158.242 | 366.132 | 41.578 | -49.648 | -1.6 | -1823.556 | 0.3591065
4104 | 4104 | 3419.78 | 158.241 | 366.131 | 41.578 | -49.649 | -1.6 | -1824 | 0.3589503
4105 | 4105 | 3418.681 | 157.142 | 364.312 | 41.434 | -50.028 | -1.6 | -1824.444 | 0.3587941
4106 | 4106 | 3418.681 | 156.044 | 363.934 | 41.578 | -51.846 | -1.6 | -1824.889 | 0.3586379
4107 | 4107 | 3419.78 | 158.241 | 366.131 | 41.578 | -49.649 | -1.6 | -1825.333 | 0.3584817
4108 | 4108 | 3418.681 | 157.142 | 365.213 | 41.6142 | -50.929 | -1.6 | -1825.778 | 0.3583255
4109 | 4109 | 3418.681 | 157.142 | 364.852 | 41.542 | -50.568 | -1.6 | -1826.222 | 0.3581693
4110 | 4110 | 3419.78 | 159.34 | 367.23 | 41.578 | -48.55 | -1.6 | -1826.667 | 0.3580131
4111 | 4111 | 3418.681 | 157.142 | 364.492 | 41.47 | -50.208 | -1.6 | -1827.111 | 0.3578569
4112 | 4112 | 3418.681 | 158.241 | 366.131 | 41.578 | -49.649 | -1.6 | -1827.556 | 0.3577007
4113 | 4113 | 3419.78 | 158.241 | 366.492 | 41.6502 | -50.01 | -1.6 | -1828 | 0.3575445
4114 | 4114 | 3418.681 | 158.241 | 366.312 | 41.6142 | -49.83 | -1.6 | -1828.444 | 0.3573883
4115 | 4115 | 3418.681 | 158.241 | 366.312 | 41.6142 | -49.83 | -1.6 | -1828.889 | 0.3572321
4116 | 4116 | 3417.583 | 157.143 | 365.033 | 41.578 | -50.747 | -1.6 | -1829.333 | 0.3570759
4117 | 4117 | 3418.681 | 158.241 | 365.771 | 41.506 | -49.289 | -1.6 | -1829.778 | 0.3569197
4118 | 4118 | 3417.583 | 156.044 | 363.574 | 41.506 | -51.486 | -1.6 | -1830.222 | 0.3567635
4119 | 4119 | 3418.681 | 158.241 | 365.771 | 41.506 | -49.289 | -1.6 | -1830.667 | 0.3566073
4120 | 4120 | 3418.681 | 159.34 | 366.87 | 41.506 | -48.19 | -1.6 | -1831.111 | 0.3564511
4121 | 4121 | 3418.681 | 159.34 | 367.23 | 41.578 | -48.55 | -1.6 | -1831.556 | 0.3562949
4122 | 4122 | 3417.583 | 157.143 | 365.033 | 41.578 | -50.747 | -1.6 | -1832 | 0.3561387
4123 | 4123 | 3417.583 | 157.143 | 365.214 | 41.6142 | -50.928 | -1.6 | -1832.444 | 0.3559825
4124 | 4124 | 3417.583 | 158.242 | 365.772 | 41.506 | -49.288 | -1.6 | -1832.889 | 0.3558263
4125 | 4125 | 3417.583 | 158.242 | 366.132 | 41.578 | -49.648 | -1.6 | -1833.333 | 0.3556701
4126 | 4126 | 3417.583 | 158.242 | 365.952 | 41.542 | -49.468 | -1.6 | -1833.778 | 0.3555139
4127 | 4127 | 3416.484 | 157.143 | 365.033 | 41.578 | -50.747 | -1.6 | -1834.222 | 0.3553577
4128 | 4128 | 3417.583 | 157.143 | 365.214 | 41.6142 | -50.928 | -1.6 | -1834.667 | 0.3552015
4129 | 4129 | 3416.484 | 158.242 | 366.313 | 41.6142 | -49.829 | -1.6 | -1835.111 | 0.3550453
4130 | 4130 | 3416.484 | 157.143 | 365.214 | 41.6142 | -50.928 | -1.6 | -1835.556 | 0.3548891
4131 | 4131 | 3416.484 | 157.143 | 365.214 | 41.6142 | -50.928 | -1.6 | -1836 | 0.3547329
4132 | 4132 | 3416.484 | 158.242 | 365.772 | 41.506 | -49.288 | -1.6 | -1836.444 | 0.3545767
4133 | 4133 | 3416.484 | 158.242 | 365.772 | 41.506 | -49.288 | -1.6 | -1836.889 | 0.3544205
4134 | 4134 | 3416.484 | 158.242 | 366.132 | 41.578 | -49.648 | -1.6 | -1837.333 | 0.3542643
4135 | 4135 | 3415.385 | 157.143 | 364.853 | 41.542 | -50.567 | -1.6 | -1837.778 | 0.3541081
4136 | 4136 | 3416.484 | 157.143 | 365.214 | 41.6142 | -50.928 | -1.6 | -1838.222 | 0.3539519
4137 | 4137 | 3416.484 | 158.242 | 365.952 | 41.542 | -49.468 | -1.6 | -1838.667 | 0.3537957
4138 | 4138 | 3416.484 | 158.242 | 366.132 | 41.578 | -49.648 | -1.6 | -1839.111 | 0.3536395
4139 | 4139 | 3415.385 | 157.143 | 365.214 | 41.6142 | -50.928 | -1.6 | -1839.556 | 0.3534833
4140 | 4140 | 3416.484 | 160.44 | 368.691 | 41.6502 | -47.811 | -1.6 | -1840 | 0.3533271
4141 | 4141 | 3416.484 | 158.242 | 365.952 | 41.542 | -49.468 | -1.6 | -1840.444 | 0.3531709
4142 | 4142 | 3415.385 | 158.242 | 366.313 | 41.6142 | -49.829 | -1.6 | -1840.889 | 0.3530147
4143 | 4143 | 3415.385 | 158.242 | 366.313 | 41.6142 | -49.829 | -1.6 | -1841.333 | 0.3528585
4144 | 4144 | 3416.484 | 158.242 | 366.313 | 41.6142 | -49.829 | -1.6 | -1841.778 | 0.3527023
4145 | 4145 | 3415.385 | 158.242 | 365.952 | 41.542 | -49.468 | -1.6 | -1842.222 | 0.3525461
4146 | 4146 | 3414.286 | 157.143 | 364.853 | 41.542 | -50.567 | -1.6 | -1842.667 | 0.3523899
4147 | 4147 | 3415.385 | 159.341 | 367.051 | 41.542 | -48.369 | -1.6 | -1843.111 | 0.3522337
4148 | 4148 | 3415.385 | 158.242 | 366.132 | 41.578 | -49.648 | -1.6 | -1843.556 | 0.3520775
4149 | 4149 | 3414.286 | 158.242 | 366.313 | 41.6142 | -49.829 | -1.6 | -1844 | 0.3519213
4150 | 4150 | 3413.187 | 156.044 | 363.574 | 41.506 | -51.486 | -1.6 | -1844.444 | 0.3517651
4151 | 4151 | 3414.286 | 157.143 | 365.214 | 41.6142 | -50.928 | -1.6 | -1844.889 | 0.3516089
4152 | 4152 | 3414.286 | 157.143 | 364.853 | 41.542 | -50.567 | -1.6 | -1845.333 | 0.3514527
4153 | 4153 | 3413.187 | 156.044 | 363.574 | 41.506 | -51.486 | -1.6 | -1845.778 | 0.3512965
4154 | 4154 | 3414.286 | 158.242 | 366.132 | 41.578 | -49.648 | -1.6 | -1846.222 | 0.3511403
4155 | 4155 | 3413.187 | 157.143 | 365.033 | 41.578 | -50.747 | -1.6 | -1846.667 | 0.3509841
4156 | 4156 | 3413.187 | 157.143 | 365.214 | 41.6142 | -50.928 | -1.6 | -1847.111 | 0.3508279
4157 | 4157 | 3414.286 | 158.242 | 366.132 | 41.578 | -49.648 | -1.6 | -1847.556 | 0.3506717
4158 | 4158 | 3413.187 | 157.143 | 365.214 | 41.6142 | -50.928 | -1.6 | -1848 | 0.3505155
4159 | 4159 | 3413.187 | 156.044 | 363.934 | 41.578 | -51.846 | -1.6 | -1848.444 | 0.3503593
4160 | 4160 | 3413.187 | 157.143 | 364.853 | 41.542 | -50.567 | -1.6 | -1848.889 | 0.3502031
4161 | 4161 | 3413.187 | 158.242 | 366.132 | 41.578 | -49.648 | -1.6 | -1849.333 | 0.3500469
4162 | 4162 | 3412.088 | 157.143 | 365.033 | 41.578 | -50.747 | -1.6 | -1849.778 | 0.3498907
4163 | 4163 | 3413.187 | 159.341 | 366.871 | 41.506 | -48.189 | -1.6 | -1850.222 | 0.3497345
4164 | 4164 | 3412.088 | 157.143 | 365.033 | 41.578 | -50.747 | -1.6 | -1850.667 | 0.3495783
4165 | 4165 | 3413.187 | 158.242 | 366.493 | 41.6502 | -50.009 | -1.6 | -1851.111 | 0.3494221
4166 | 4166 | 3412.088 | 157.143 | 365.394 | 41.6502 | -51.108 | -1.6 | -1851.556 | 0.3492659
4167 | 4167 | 3412.088 | 157.143 | 365.214 | 41.6142 | -50.928 | -1.6 | -1852 | 0.3491097
4168 | 4168 | 3413.187 | 158.242 | 365.952 | 41.542 | -49.468 | -1.6 | -1852.444 | 0.3489535
4169 | 4169 | 3412.088 | 158.242 | 366.132 | 41.578 | -49.648 | -1.6 | -1852.889 | 0.3487973
4170 | 4170 | 3412.088 | 156.044 | 363.934 | 41.578 | -51.846 | -1.6 | -1853.333 | 0.348641
4171 | 4171 | 3412.088 | 160.44 | 368.33 | 41.578 | -47.45 | -1.6 | -1853.778 | 0.3484848
4172 | 4172 | 3413.187 | 159.341 | 367.231 | 41.578 | -48.549 | -1.6 | -1854.222 | 0.3483286
4173 | 4173 | 3412.088 | 158.242 | 366.493 | 41.6502 | -50.009 | -1.6 | -1854.667 | 0.3481724
4174 | 4174 | 3410.989 | 157.143 | 364.853 | 41.542 | -50.567 | -1.6 | -1855.111 | 0.3480162
4175 | 4175 | 3412.088 | 159.34 | 367.411 | 41.6142 | -48.731 | -1.6 | -1855.556 | 0.34786
4176 | 4176 | 3410.989 | 157.143 | 365.214 | 41.6142 | -50.928 | -1.6 | -1856 | 0.3477038
4177 | 4177 | 3410.989 | 158.241 | 366.312 | 41.6142 | -49.83 | -1.6 | -1856.444 | 0.3475476
4178 | 4178 | 3412.088 | 158.242 | 366.493 | 41.6502 | -50.009 | -1.6 | -1856.889 | 0.3473914
4179 | 4179 | 3412.088 | 159.34 | 367.23 | 41.578 | -48.55 | -1.6 | -1857.333 | 0.3472352
4180 | 4180 | 3410.989 | 158.241 | 366.312 | 41.6142 | -49.83 | -1.6 | -1857.778 | 0.347079
4181 | 4181 | 3410.989 | 158.241 | 365.951 | 41.542 | -49.469 | -1.6 | -1858.222 | 0.3469228
4182 | 4182 | 3409.89 | 156.044 | 364.295 | 41.6502 | -52.207 | -1.6 | -1858.667 | 0.3467666
4183 | 4183 | 3410.989 | 158.241 | 366.131 | 41.578 | -49.649 | -1.6 | -1859.111 | 0.3466104
4184 | 4184 | 3410.989 | 159.341 | 367.412 | 41.6142 | -48.73 | -1.6 | -1859.556 | 0.3464542
4185 | 4185 | 3408.792 | 154.946 | 362.656 | 41.542 | -52.764 | -1.6 | -1860 | 0.346298
4186 | 4186 | 3409.89 | 158.242 | 365.952 | 41.542 | -49.468 | -1.6 | -1860.444 | 0.3461418
4187 | 4187 | 3409.89 | 158.242 | 366.493 | 41.6502 | -50.009 | -1.6 | -1860.889 | 0.3459856
4188 | 4188 | 3408.792 | 156.044 | 364.115 | 41.6142 | -52.027 | -1.6 | -1861.333 | 0.3458294
4189 | 4189 | 3409.89 | 157.142 | 365.213 | 41.6142 | -50.929 | -1.6 | -1861.778 | 0.3456732
4190 | 4190 | 3408.792 | 157.144 | 365.034 | 41.578 | -50.746 | -1.6 | -1862.222 | 0.345517
4191 | 4191 | 3408.792 | 156.044 | 363.934 | 41.578 | -51.846 | -1.6 | -1862.667 | 0.3453608
4192 | 4192 | 3409.89 | 158.242 | 366.313 | 41.6142 | -49.829 | -1.6 | -1863.111 | 0.3452046
4193 | 4193 | 3407.692 | 156.044 | 364.115 | 41.6142 | -52.027 | -1.6 | -1863.556 | 0.3450484
4194 | 4194 | 3408.792 | 157.144 | 365.395 | 41.6502 | -51.107 | -1.6 | -1864 | 0.3448922
4195 | 4195 | 3408.792 | 157.144 | 365.034 | 41.578 | -50.746 | -1.6 | -1864.444 | 0.344736
4196 | 4196 | 3408.792 | 158.243 | 365.953 | 41.542 | -49.467 | -1.6 | -1864.889 | 0.3445798
4197 | 4197 | 3407.692 | 157.143 | 365.394 | 41.6502 | -51.108 | -1.6 | -1865.333 | 0.3444236
4198 | 4198 | 3407.692 | 153.846 | 361.917 | 41.6142 | -54.225 | -1.6 | -1865.778 | 0.3442674
4199 | 4199 | 3409.89 | 159.341 | 367.412 | 41.6142 | -48.73 | -1.6 | -1866.222 | 0.3441112
4200 | 4200 | 3408.792 | 159.341 | 367.051 | 41.542 | -48.369 | -1.6 | -1866.667 | 0.343955
4201 | 4201 | 3408.792 | 158.243 | 365.953 | 41.542 | -49.467 | -1.6 | -1867.111 | 0.3437988
4202 | 4202 | 3407.692 | 157.143 | 365.033 | 41.578 | -50.747 | -1.6 | -1867.556 | 0.3436426
4203 | 4203 | 3406.593 | 157.142 | 365.213 | 41.6142 | -50.929 | -1.6 | -1868 | 0.3434864
4204 | 4204 | 3407.692 | 157.143 | 365.033 | 41.578 | -50.747 | -1.6 | -1868.444 | 0.3433302
4205 | 4205 | 3406.593 | 157.142 | 365.213 | 41.6142 | -50.929 | -1.6 | -1868.889 | 0.343174
4206 | 4206 | 3406.593 | 157.142 | 365.213 | 41.6142 | -50.929 | -1.6 | -1869.333 | 0.3430178
4207 | 4207 | 3407.692 | 158.241 | 366.312 | 41.6142 | -49.83 | -1.6 | -1869.778 | 0.3428616
4208 | 4208 | 3407.692 | 158.241 | 365.951 | 41.542 | -49.469 | -1.6 | -1870.222 | 0.3427054
4209 | 4209 | 3406.593 | 157.142 | 364.672 | 41.506 | -50.388 | -1.6 | -1870.667 | 0.3425492
4210 | 4210 | 3406.593 | 157.142 | 365.393 | 41.6502 | -51.109 | -1.6 | -1871.111 | 0.342393
4211 | 4211 | 3406.593 | 157.142 | 365.573 | 41.6862 | -51.289 | -1.6 | -1871.556 | 0.3422368
4212 | 4212 | 3406.593 | 158.241 | 366.312 | 41.6142 | -49.83 | -1.6 | -1872 | 0.3420806
4213 | 4213 | 3405.495 | 156.044 | 364.295 | 41.6502 | -52.207 | -1.6 | -1872.444 | 0.3419244
4214 | 4214 | 3407.692 | 159.34 | 367.411 | 41.6142 | -48.731 | -1.6 | -1872.889 | 0.3417682
4215 | 4215 | 3406.593 | 157.142 | 365.213 | 41.6142 | -50.929 | -1.6 | -1873.333 | 0.341612
4216 | 4216 | 3406.593 | 157.142 | 365.393 | 41.6502 | -51.109 | -1.6 | -1873.778 | 0.3414558
4217 | 4217 | 3405.495 | 157.143 | 365.033 | 41.578 | -50.747 | -1.6 | -1874.222 | 0.3412996
4218 | 4218 | 3405.495 | 157.143 | 365.394 | 41.6502 | -51.108 | -1.6 | -1874.667 | 0.3411434
4219 | 4219 | 3405.495 | 158.242 | 366.313 | 41.6142 | -49.829 | -1.6 | -1875.111 | 0.3409872
4220 | 4220 | 3406.593 | 158.241 | 366.312 | 41.6142 | -49.83 | -1.6 | -1875.556 | 0.340831
4221 | 4221 | 3404.396 | 156.044 | 363.934 | 41.578 | -51.846 | -1.6 | -1876 | 0.3406748
4222 | 4222 | 3404.396 | 157.143 | 365.033 | 41.578 | -50.747 | -1.6 | -1876.444 | 0.3405186
4223 | 4223 | 3405.495 | 158.242 | 366.313 | 41.6142 | -49.829 | -1.6 | -1876.889 | 0.3403624
4224 | 4224 | 3405.495 | 158.242 | 366.313 | 41.6142 | -49.829 | -1.6 | -1877.333 | 0.3402062
4225 | 4225 | 3405.495 | 158.242 | 366.313 | 41.6142 | -49.829 | -1.6 | -1877.778 | 0.34005
4226 | 4226 | 3405.495 | 157.143 | 365.033 | 41.578 | -50.747 | -1.6 | -1878.222 | 0.3398938
4227 | 4227 | 3404.396 | 157.143 | 365.394 | 41.6502 | -51.108 | -1.6 | -1878.667 | 0.3397376
4228 | 4228 | 3402.198 | 157.143 | 365.574 | 41.6862 | -51.288 | -1.6 | -1879.111 | 0.3395814
4229 | 4229 | 3403.297 | 154.945 | 363.376 | 41.6862 | -53.486 | -1.6 | -1879.556 | 0.3394252
4230 | 4230 | 3404.396 | 157.143 | 365.574 | 41.6862 | -51.288 | -1.6 | -1880 | 0.339269
4231 | 4231 | 3404.396 | 157.143 | 365.394 | 41.6502 | -51.108 | -1.6 | -1880.444 | 0.3391128
4232 | 4232 | 3405.495 | 159.341 | 367.592 | 41.6502 | -48.91 | -1.6 | -1880.889 | 0.3389566
4233 | 4233 | 3404.396 | 158.242 | 366.313 | 41.6142 | -49.829 | -1.6 | -1881.333 | 0.3388004
4234 | 4234 | 3404.396 | 159.341 | 367.231 | 41.578 | -48.549 | -1.6 | -1881.778 | 0.3386442
4235 | 4235 | 3403.297 | 157.143 | 365.394 | 41.6502 | -51.108 | -1.6 | -1882.222 | 0.338488
4236 | 4236 | 3404.396 | 159.341 | 366.871 | 41.506 | -48.189 | -1.6 | -1882.667 | 0.3383318
4237 | 4237 | 3404.396 | 158.242 | 366.493 | 41.6502 | -50.009 | -1.6 | -1883.111 | 0.3381756
4238 | 4238 | 3403.297 | 157.143 | 365.394 | 41.6502 | -51.108 | -1.6 | -1883.556 | 0.3380194
4239 | 4239 | 3403.297 | 157.143 | 365.033 | 41.578 | -50.747 | -1.6 | -1884 | 0.3378632
4240 | 4240 | 3403.297 | 158.242 | 366.313 | 41.6142 | -49.829 | -1.6 | -1884.444 | 0.337707
4241 | 4241 | 3403.297 | 158.242 | 366.493 | 41.6502 | -50.009 | -1.6 | -1884.889 | 0.3375508
4242 | 4242 | 3402.198 | 158.242 | 366.853 | 41.7222 | -50.369 | -1.6 | -1885.333 | 0.3373946
4243 | 4243 | 3403.297 | 159.341 | 367.592 | 41.6502 | -48.91 | -1.6 | -1885.778 | 0.3372384
4244 | 4244 | 3403.297 | 158.242 | 366.313 | 41.6142 | -49.829 | -1.6 | -1886.222 | 0.3370822
4245 | 4245 | 3403.297 | 157.143 | 365.394 | 41.6502 | -51.108 | -1.6 | -1886.667 | 0.336926
4246 | 4246 | 3402.198 | 157.143 | 365.214 | 41.6142 | -50.928 | -1.6 | -1887.111 | 0.3367698
4247 | 4247 | 3402.198 | 156.044 | 364.475 | 41.6862 | -52.387 | -1.6 | -1887.556 | 0.3366136
4248 | 4248 | 3402.198 | 157.143 | 365.033 | 41.578 | -50.747 | -1.6 | -1888 | 0.3364574
4249 | 4249 | 3402.198 | 158.242 | 366.313 | 41.6142 | -49.829 | -1.6 | -1888.444 | 0.3363012
4250 | 4250 | 3402.198 | 159.341 | 367.772 | 41.6862 | -49.09 | -1.6 | -1888.889 | 0.336145
4251 | 4251 | 3402.198 | 156.044 | 364.475 | 41.6862 | -52.387 | -1.6 | -1889.333 | 0.3359888
4252 | 4252 | 3402.198 | 158.242 | 366.673 | 41.6862 | -50.189 | -1.6 | -1889.778 | 0.3358326
4253 | 4253 | 3402.198 | 157.143 | 365.394 | 41.6502 | -51.108 | -1.6 | -1890.222 | 0.3356764
4254 | 4254 | 3402.198 | 158.242 | 366.132 | 41.578 | -49.648 | -1.6 | -1890.667 | 0.3355201
4255 | 4255 | 3402.198 | 159.341 | 367.412 | 41.6142 | -48.73 | -1.6 | -1891.111 | 0.3353639
4256 | 4256 | 3402.198 | 158.242 | 366.132 | 41.578 | -49.648 | -1.6 | -1891.556 | 0.3352077
4257 | 4257 | 3401.099 | 157.143 | 365.214 | 41.6142 | -50.928 | -1.6 | -1892 | 0.3350515
4258 | 4258 | 3401.099 | 157.143 | 365.574 | 41.6862 | -51.288 | -1.6 | -1892.444 | 0.3348953
4259 | 4259 | 3402.198 | 159.341 | 367.592 | 41.6502 | -48.91 | -1.6 | -1892.889 | 0.3347391
4260 | 4260 | 3401.099 | 158.242 | 366.313 | 41.6142 | -49.829 | -1.6 | -1893.333 | 0.3345829
4261 | 4261 | 3401.099 | 158.242 | 366.313 | 41.6142 | -49.829 | -1.6 | -1893.778 | 0.3344267
4262 | 4262 | 3400 | 157.143 | 365.033 | 41.578 | -50.747 | -1.6 | -1894.222 | 0.3342705
4263 | 4263 | 3401.099 | 157.143 | 365.214 | 41.6142 | -50.928 | -1.6 | -1894.667 | 0.3341143
4264 | 4264 | 3400 | 158.242 | 366.493 | 41.6502 | -50.009 | -1.6 | -1895.111 | 0.3339581
4265 | 4265 | 3400 | 157.143 | 365.574 | 41.6862 | -51.288 | -1.6 | -1895.556 | 0.3338019
4266 | 4266 | 3402.198 | 159.341 | 367.592 | 41.6502 | -48.91 | -1.6 | -1896 | 0.3336457
4267 | 4267 | 3398.901 | 157.143 | 365.214 | 41.6142 | -50.928 | -1.6 | -1896.444 | 0.3334895
4268 | 4268 | 3398.901 | 156.044 | 364.475 | 41.6862 | -52.387 | -1.6 | -1896.889 | 0.3333333
4269 | 4269 | 3400 | 157.143 | 365.214 | 41.6142 | -50.928 | -1.6 | -1897.333 | 0.3331771
4270 | 4270 | 3400 | 158.242 | 366.132 | 41.578 | -49.648 | -1.6 | -1897.778 | 0.3330209
4271 | 4271 | 3398.901 | 156.044 | 364.295 | 41.6502 | -52.207 | -1.6 | -1898.222 | 0.3328647
4272 | 4272 | 3398.901 | 157.143 | 365.574 | 41.6862 | -51.288 | -1.6 | -1898.667 | 0.3327085
4273 | 4273 | 3400 | 157.143 | 365.214 | 41.6142 | -50.928 | -1.6 | -1899.111 | 0.3325523
4274 | 4274 | 3400 | 159.34 | 367.411 | 41.6142 | -48.731 | -1.6 | -1899.556 | 0.3323961
4275 | 4275 | 3400 | 159.34 | 367.591 | 41.6502 | -48.911 | -1.6 | -1900 | 0.3322399
4276 | 4276 | 3398.901 | 158.241 | 366.312 | 41.6142 | -49.83 | -1.6 | -1900.444 | 0.3320837
4277 | 4277 | 3398.901 | 157.143 | 365.214 | 41.6142 | -50.928 | -1.6 | -1900.889 | 0.3319275
4278 | 4278 | 3398.901 | 157.143 | 365.394 | 41.6502 | -51.108 | -1.6 | -1901.333 | 0.3317713
4279 | 4279 | 3398.901 | 157.143 | 365.214 | 41.6142 | -50.928 | -1.6 | -1901.778 | 0.3316151
4280 | 4280 | 3398.901 | 157.143 | 365.394 | 41.6502 | -51.108 | -1.6 | -1902.222 | 0.3314589
4281 | 4281 | 3397.802 | 157.142 | 365.393 | 41.6502 | -51.109 | -1.6 | -1902.667 | 0.3313027
4282 | 4282 | 3397.802 | 158.241 | 366.492 | 41.6502 | -50.01 | -1.6 | -1903.111 | 0.3311465
4283 | 4283 | 3397.802 | 157.142 | 365.393 | 41.6502 | -51.109 | -1.6 | -1903.556 | 0.3309903
4284 | 4284 | 3397.802 | 157.142 | 365.753 | 41.7222 | -51.469 | -1.6 | -1904 | 0.3308341
4285 | 4285 | 3397.802 | 157.142 | 365.573 | 41.6862 | -51.289 | -1.6 | -1904.444 | 0.3306779
4286 | 4286 | 3397.802 | 157.142 | 365.032 | 41.578 | -50.748 | -1.6 | -1904.889 | 0.3305217
4287 | 4287 | 3397.802 | 158.241 | 366.312 | 41.6142 | -49.83 | -1.6 | -1905.333 | 0.3303655
4288 | 4288 | 3397.802 | 158.241 | 366.492 | 41.6502 | -50.01 | -1.6 | -1905.778 | 0.3302093
4289 | 4289 | 3397.802 | 158.241 | 366.492 | 41.6502 | -50.01 | -1.6 | -1906.222 | 0.3300531
4290 | 4290 | 3396.704 | 157.143 | 365.754 | 41.7222 | -51.468 | -1.6 | -1906.667 | 0.3298969
4291 | 4291 | 3396.704 | 158.243 | 366.314 | 41.6142 | -49.828 | -1.6 | -1907.111 | 0.3297407
4292 | 4292 | 3397.802 | 159.341 | 367.772 | 41.6862 | -49.09 | -1.6 | -1907.556 | 0.3295845
4293 | 4293 | 3396.704 | 156.044 | 364.115 | 41.6142 | -52.027 | -1.6 | -1908 | 0.3294283
4294 | 4294 | 3394.505 | 156.044 | 364.295 | 41.6502 | -52.207 | -1.6 | -1908.444 | 0.3292721
4295 | 4295 | 3396.704 | 158.243 | 367.034 | 41.7582 | -50.548 | -1.6 | -1908.889 | 0.3291159
4296 | 4296 | 3397.802 | 157.142 | 365.573 | 41.6862 | -51.289 | -1.6 | -1909.333 | 0.3289597
4297 | 4297 | 3395.604 | 157.143 | 365.394 | 41.6502 | -51.108 | -1.6 | -1909.778 | 0.3288035
4298 | 4298 | 3396.704 | 157.143 | 365.754 | 41.7222 | -51.468 | -1.6 | -1910.222 | 0.3286473
4299 | 4299 | 3396.704 | 158.243 | 366.674 | 41.6862 | -50.188 | -1.6 | -1910.667 | 0.3284911
4300 | 4300 | 3395.604 | 157.143 | 365.214 | 41.6142 | -50.928 | -1.6 | -1911.111 | 0.3283349
4301 | 4301 | 3396.704 | 158.243 | 366.674 | 41.6862 | -50.188 | -1.6 | -1911.556 | 0.3281787
4302 | 4302 | 3395.604 | 158.241 | 366.131 | 41.578 | -49.649 | -1.6 | -1912 | 0.3280225
4303 | 4303 | 3395.604 | 157.143 | 365.574 | 41.6862 | -51.288 | -1.6 | -1912.444 | 0.3278663
4304 | 4304 | 3395.604 | 158.241 | 366.492 | 41.6502 | -50.01 | -1.6 | -1912.889 | 0.3277101
4305 | 4305 | 3395.604 | 157.143 | 365.033 | 41.578 | -50.747 | -1.6 | -1913.333 | 0.3275539
4306 | 4306 | 3395.604 | 158.241 | 366.672 | 41.6862 | -50.19 | -1.6 | -1913.778 | 0.3273977
4307 | 4307 | 3394.505 | 156.044 | 364.115 | 41.6142 | -52.027 | -1.6 | -1914.222 | 0.3272415
4308 | 4308 | 3393.406 | 156.043 | 364.474 | 41.6862 | -52.388 | -1.6 | -1914.667 | 0.3270853
4309 | 4309 | 3394.505 | 158.241 | 366.492 | 41.6502 | -50.01 | -1.6 | -1915.111 | 0.3269291
4310 | 4310 | 3394.505 | 156.044 | 364.115 | 41.6142 | -52.027 | -1.6 | -1915.556 | 0.3267729
4311 | 4311 | 3394.505 | 157.142 | 365.393 | 41.6502 | -51.109 | -1.6 | -1916 | 0.3266167
4312 | 4312 | 3394.505 | 158.241 | 366.672 | 41.6862 | -50.19 | -1.6 | -1916.444 | 0.3264605
4313 | 4313 | 3394.505 | 158.241 | 366.312 | 41.6142 | -49.83 | -1.6 | -1916.889 | 0.3263043
4314 | 4314 | 3392.308 | 157.143 | 365.394 | 41.6502 | -51.108 | -1.6 | -1917.333 | 0.3261481
4315 | 4315 | 3392.308 | 156.044 | 364.655 | 41.7222 | -52.567 | -1.6 | -1917.778 | 0.3259919
4316 | 4316 | 3393.406 | 157.142 | 365.573 | 41.6862 | -51.289 | -1.6 | -1918.222 | 0.3258357
4317 | 4317 | 3393.406 | 158.241 | 366.131 | 41.578 | -49.649 | -1.6 | -1918.667 | 0.3256795
4318 | 4318 | 3393.406 | 157.142 | 365.032 | 41.578 | -50.748 | -1.6 | -1919.111 | 0.3255233
4319 | 4319 | 3393.406 | 158.241 | 366.672 | 41.6862 | -50.19 | -1.6 | -1919.556 | 0.3253671
4320 | 4320 | 3392.308 | 157.143 | 365.574 | 41.6862 | -51.288 | -1.6 | -1920 | 0.3252109
4321 | 4321 | 3393.406 | 158.241 | 366.492 | 41.6502 | -50.01 | -1.6 | -1920.444 | 0.3250547
4322 | 4322 | 3393.406 | 159.34 | 367.951 | 41.7222 | -49.271 | -1.6 | -1920.889 | 0.3248985
4323 | 4323 | 3393.406 | 158.241 | 366.312 | 41.6142 | -49.83 | -1.6 | -1921.333 | 0.3247423
4324 | 4324 | 3392.308 | 157.143 | 365.214 | 41.6142 | -50.928 | -1.6 | -1921.778 | 0.3245861
4325 | 4325 | 3393.406 | 159.34 | 367.411 | 41.6142 | -48.731 | -1.6 | -1922.222 | 0.3244299
4326 | 4326 | 3392.308 | 157.143 | 365.574 | 41.6862 | -51.288 | -1.6 | -1922.667 | 0.3242737
4327 | 4327 | 3391.209 | 156.044 | 364.295 | 41.6502 | -52.207 | -1.6 | -1923.111 | 0.3241175
4328 | 4328 | 3392.308 | 159.341 | 367.592 | 41.6502 | -48.91 | -1.6 | -1923.556 | 0.3239613
4329 | 4329 | 3392.308 | 158.242 | 366.673 | 41.6862 | -50.189 | -1.6 | -1924 | 0.3238051
4330 | 4330 | 3392.308 | 158.242 | 366.313 | 41.6142 | -49.829 | -1.6 | -1924.444 | 0.3236489
4331 | 4331 | 3393.406 | 159.34 | 367.591 | 41.6502 | -48.911 | -1.6 | -1924.889 | 0.3234927
4332 | 4332 | 3391.209 | 157.143 | 365.394 | 41.6502 | -51.108 | -1.6 | -1925.333 | 0.3233365
4333 | 4333 | 3391.209 | 157.143 | 365.033 | 41.578 | -50.747 | -1.6 | -1925.778 | 0.3231803
4334 | 4334 | 3391.209 | 158.242 | 366.313 | 41.6142 | -49.829 | -1.6 | -1926.222 | 0.3230241
4335 | 4335 | 3391.209 | 159.341 | 367.592 | 41.6502 | -48.91 | -1.6 | -1926.667 | 0.3228679
4336 | 4336 | 3391.209 | 158.242 | 366.313 | 41.6142 | -49.829 | -1.6 | -1927.111 | 0.3227117
4337 | 4337 | 3391.209 | 157.143 | 365.574 | 41.6862 | -51.288 | -1.6 | -1927.556 | 0.3225555
4338 | 4338 | 3391.209 | 158.242 | 366.853 | 41.7222 | -50.369 | -1.6 | -1928 | 0.3223993
4339 | 4339 | 3391.209 | 158.242 | 366.313 | 41.6142 | -49.829 | -1.6 | -1928.444 | 0.322243
4340 | 4340 | 3391.209 | 157.143 | 365.394 | 41.6502 | -51.108 | -1.6 | -1928.889 | 0.3220868
4341 | 4341 | 3392.308 | 158.242 | 366.673 | 41.6862 | -50.189 | -1.6 | -1929.333 | 0.3219306
4342 | 4342 | 3389.011 | 156.044 | 364.295 | 41.6502 | -52.207 | -1.6 | -1929.778 | 0.3217744
4343 | 4343 | 3391.209 | 159.341 | 367.592 | 41.6502 | -48.91 | -1.6 | -1930.222 | 0.3216182
4344 | 4344 | 3390.11 | 158.242 | 366.673 | 41.6862 | -50.189 | -1.6 | -1930.667 | 0.321462
4345 | 4345 | 3391.209 | 159.341 | 367.592 | 41.6502 | -48.91 | -1.6 | -1931.111 | 0.3213058
4346 | 4346 | 3390.11 | 158.242 | 366.313 | 41.6142 | -49.829 | -1.6 | -1931.556 | 0.3211496
4347 | 4347 | 3391.209 | 159.341 | 367.592 | 41.6502 | -48.91 | -1.6 | -1932 | 0.3209934
4348 | 4348 | 3391.209 | 158.242 | 366.132 | 41.578 | -49.648 | -1.6 | -1932.444 | 0.3208372
4349 | 4349 | 3389.011 | 158.242 | 366.493 | 41.6502 | -50.009 | -1.6 | -1932.889 | 0.320681
4350 | 4350 | 3390.11 | 158.242 | 366.673 | 41.6862 | -50.189 | -1.6 | -1933.333 | 0.3205248
4351 | 4351 | 3390.11 | 158.242 | 366.673 | 41.6862 | -50.189 | -1.6 | -1933.778 | 0.3203686
4352 | 4352 | 3389.011 | 157.143 | 365.214 | 41.6142 | -50.928 | -1.6 | -1934.222 | 0.3202124
4353 | 4353 | 3389.011 | 158.242 | 366.493 | 41.6502 | -50.009 | -1.6 | -1934.667 | 0.3200562
4354 | 4354 | 3387.912 | 158.242 | 366.673 | 41.6862 | -50.189 | -1.6 | -1935.111 | 0.3199
4355 | 4355 | 3390.11 | 160.44 | 368.691 | 41.6502 | -47.811 | -1.6 | -1935.556 | 0.3197438
4356 | 4356 | 3390.11 | 159.341 | 367.592 | 41.6502 | -48.91 | -1.6 | -1936 | 0.3195876
4357 | 4357 | 3389.011 | 158.242 | 366.673 | 41.6862 | -50.189 | -1.6 | -1936.444 | 0.3194314
4358 | 4358 | 3389.011 | 158.242 | 366.493 | 41.6502 | -50.009 | -1.6 | -1936.889 | 0.3192752
4359 | 4359 | 3387.912 | 157.143 | 365.574 | 41.6862 | -51.288 | -1.6 | -1937.333 | 0.319119
4360 | 4360 | 3389.011 | 159.341 | 367.772 | 41.6862 | -49.09 | -1.6 | -1937.778 | 0.3189628
4361 | 4361 | 3387.912 | 157.143 | 365.754 | 41.7222 | -51.468 | -1.6 | -1938.222 | 0.3188066
4362 | 4362 | 3387.912 | 158.242 | 366.673 | 41.6862 | -50.189 | -1.6 | -1938.667 | 0.3186504
4363 | 4363 | 3386.813 | 156.044 | 364.295 | 41.6502 | -52.207 | -1.6 | -1939.111 | 0.3184942
4364 | 4364 | 3384.616 | 154.946 | 363.197 | 41.6502 | -53.305 | -1.6 | -1939.556 | 0.318338
4365 | 4365 | 3386.813 | 157.143 | 365.394 | 41.6502 | -51.108 | -1.6 | -1940 | 0.3181818
4366 | 4366 | 3387.912 | 158.242 | 366.673 | 41.6862 | -50.189 | -1.6 | -1940.444 | 0.3180256
4367 | 4367 | 3387.912 | 158.242 | 366.313 | 41.6142 | -49.829 | -1.6 | -1940.889 | 0.3178694
4368 | 4368 | 3387.912 | 159.34 | 367.411 | 41.6142 | -48.731 | -1.6 | -1941.333 | 0.3177132
4369 | 4369 | 3386.813 | 157.143 | 365.574 | 41.6862 | -51.288 | -1.6 | -1941.778 | 0.317557
4370 | 4370 | 3387.912 | 158.242 | 366.853 | 41.7222 | -50.369 | -1.6 | -1942.222 | 0.3174008
4371 | 4371 | 3386.813 | 158.241 | 366.492 | 41.6502 | -50.01 | -1.6 | -1942.667 | 0.3172446
4372 | 4372 | 3387.912 | 159.34 | 367.411 | 41.6142 | -48.731 | -1.6 | -1943.111 | 0.3170884
4373 | 4373 | 3386.813 | 156.044 | 364.115 | 41.6142 | -52.027 | -1.6 | -1943.556 | 0.3169322
4374 | 4374 | 3386.813 | 157.143 | 365.214 | 41.6142 | -50.928 | -1.6 | -1944 | 0.316776
4375 | 4375 | 3386.813 | 158.241 | 366.312 | 41.6142 | -49.83 | -1.6 | -1944.444 | 0.3166198
4376 | 4376 | 3386.813 | 158.241 | 366.672 | 41.6862 | -50.19 | -1.6 | -1944.889 | 0.3164636
4377 | 4377 | 3385.714 | 157.142 | 365.753 | 41.7222 | -51.469 | -1.6 | -1945.333 | 0.3163074
4378 | 4378 | 3384.616 | 156.044 | 363.934 | 41.578 | -51.846 | -1.6 | -1945.778 | 0.3161512
4379 | 4379 | 3386.813 | 159.34 | 367.591 | 41.6502 | -48.911 | -1.6 | -1946.222 | 0.315995
4380 | 4380 | 3386.813 | 159.34 | 367.591 | 41.6502 | -48.911 | -1.6 | -1946.667 | 0.3158388
4381 | 4381 | 3385.714 | 158.241 | 366.312 | 41.6142 | -49.83 | -1.6 | -1947.111 | 0.3156826
4382 | 4382 | 3384.616 | 157.143 | 365.574 | 41.6862 | -51.288 | -1.6 | -1947.556 | 0.3155264
4383 | 4383 | 3384.616 | 156.044 | 364.655 | 41.7222 | -52.567 | -1.6 | -1948 | 0.3153702
4384 | 4384 | 3384.616 | 157.143 | 365.394 | 41.6502 | -51.108 | -1.6 | -1948.444 | 0.315214
4385 | 4385 | 3384.616 | 157.143 | 365.394 | 41.6502 | -51.108 | -1.6 | -1948.889 | 0.3150578
4386 | 4386 | 3385.714 | 159.34 | 367.411 | 41.6142 | -48.731 | -1.6 | -1949.333 | 0.3149016
4387 | 4387 | 3385.714 | 158.241 | 366.852 | 41.7222 | -50.37 | -1.6 | -1949.778 | 0.3147454
4388 | 4388 | 3383.517 | 156.044 | 364.115 | 41.6142 | -52.027 | -1.6 | -1950.222 | 0.3145892
4389 | 4389 | 3384.616 | 158.242 | 366.853 | 41.7222 | -50.369 | -1.6 | -1950.667 | 0.314433
4390 | 4390 | 3384.616 | 158.242 | 366.313 | 41.6142 | -49.829 | -1.6 | -1951.111 | 0.3142768
4391 | 4391 | 3383.517 | 157.143 | 365.754 | 41.7222 | -51.468 | -1.6 | -1951.556 | 0.3141206
4392 | 4392 | 3384.616 | 158.242 | 366.493 | 41.6502 | -50.009 | -1.6 | -1952 | 0.3139644
4393 | 4393 | 3384.616 | 158.242 | 366.313 | 41.6142 | -49.829 | -1.6 | -1952.444 | 0.3138082
4394 | 4394 | 3384.616 | 159.341 | 367.772 | 41.6862 | -49.09 | -1.6 | -1952.889 | 0.313652
4395 | 4395 | 3382.417 | 156.043 | 364.294 | 41.6502 | -52.208 | -1.6 | -1953.333 | 0.3134958
4396 | 4396 | 3384.616 | 157.143 | 365.574 | 41.6862 | -51.288 | -1.6 | -1953.778 | 0.3133396
4397 | 4397 | 3383.517 | 157.143 | 365.214 | 41.6142 | -50.928 | -1.6 | -1954.222 | 0.3131834
4398 | 4398 | 3383.517 | 158.242 | 366.493 | 41.6502 | -50.009 | -1.6 | -1954.667 | 0.3130272
4399 | 4399 | 3384.616 | 158.242 | 366.673 | 41.6862 | -50.189 | -1.6 | -1955.111 | 0.312871
4400 | 4400 | 3383.517 | 158.242 | 366.493 | 41.6502 | -50.009 | -1.6 | -1955.556 | 0.3127148
4401 | 4401 | 3383.517 | 158.242 | 366.673 | 41.6862 | -50.189 | -1.6 | -1956 | 0.3125586
4402 | 4402 | 3383.517 | 158.242 | 366.493 | 41.6502 | -50.009 | -1.6 | -1956.444 | 0.3124024
4403 | 4403 | 3383.517 | 158.242 | 367.213 | 41.7942 | -50.729 | -1.6 | -1956.889 | 0.3122462
4404 | 4404 | 3381.319 | 156.044 | 364.295 | 41.6502 | -52.207 | -1.6 | -1957.333 | 0.31209
4405 | 4405 | 3383.517 | 159.341 | 367.051 | 41.542 | -48.369 | -1.6 | -1957.778 | 0.3119338
4406 | 4406 | 3381.319 | 156.044 | 364.475 | 41.6862 | -52.387 | -1.6 | -1958.222 | 0.3117776
4407 | 4407 | 3382.417 | 157.142 | 365.213 | 41.6142 | -50.929 | -1.6 | -1958.667 | 0.3116214
4408 | 4408 | 3382.417 | 157.142 | 365.213 | 41.6142 | -50.929 | -1.6 | -1959.111 | 0.3114652
4409 | 4409 | 3381.319 | 157.143 | 365.394 | 41.6502 | -51.108 | -1.6 | -1959.556 | 0.311309
4410 | 4410 | 3381.319 | 157.143 | 365.214 | 41.6142 | -50.928 | -1.6 | -1960 | 0.3111528
4411 | 4411 | 3382.417 | 158.241 | 366.672 | 41.6862 | -50.19 | -1.6 | -1960.444 | 0.3109966
4412 | 4412 | 3382.417 | 158.241 | 367.032 | 41.7582 | -50.55 | -1.6 | -1960.889 | 0.3108404
4413 | 4413 | 3380.22 | 157.143 | 365.394 | 41.6502 | -51.108 | -1.6 | -1961.333 | 0.3106842
4414 | 4414 | 3381.319 | 157.143 | 365.754 | 41.7222 | -51.468 | -1.6 | -1961.778 | 0.310528
4415 | 4415 | 3379.121 | 154.945 | 363.376 | 41.6862 | -53.486 | -1.6 | -1962.222 | 0.3103718
4416 | 4416 | 3381.319 | 157.143 | 365.754 | 41.7222 | -51.468 | -1.6 | -1962.667 | 0.3102156
4417 | 4417 | 3381.319 | 157.143 | 365.394 | 41.6502 | -51.108 | -1.6 | -1963.111 | 0.3100594
4418 | 4418 | 3381.319 | 158.242 | 366.493 | 41.6502 | -50.009 | -1.6 | -1963.556 | 0.3099032
4419 | 4419 | 3382.417 | 160.439 | 368.87 | 41.6862 | -47.992 | -1.6 | -1964 | 0.309747
4420 | 4420 | 3380.22 | 156.044 | 364.475 | 41.6862 | -52.387 | -1.6 | -1964.444 | 0.3095908
4421 | 4421 | 3382.417 | 157.142 | 365.573 | 41.6862 | -51.289 | -1.6 | -1964.889 | 0.3094346
4422 | 4422 | 3379.121 | 156.044 | 364.475 | 41.6862 | -52.387 | -1.6 | -1965.333 | 0.3092784
4423 | 4423 | 3379.121 | 156.044 | 364.475 | 41.6862 | -52.387 | -1.6 | -1965.778 | 0.3091221
4424 | 4424 | 3380.22 | 158.242 | 366.493 | 41.6502 | -50.009 | -1.6 | -1966.222 | 0.3089659
4425 | 4425 | 3380.22 | 158.242 | 366.673 | 41.6862 | -50.189 | -1.6 | -1966.667 | 0.3088097
4426 | 4426 | 3379.121 | 157.143 | 365.214 | 41.6142 | -50.928 | -1.6 | -1967.111 | 0.3086535
4427 | 4427 | 3378.022 | 154.945 | 363.556 | 41.7222 | -53.666 | -1.6 | -1967.556 | 0.3084973
4428 | 4428 | 3379.121 | 157.143 | 365.574 | 41.6862 | -51.288 | -1.6 | -1968 | 0.3083411
4429 | 4429 | 3379.121 | 157.143 | 365.754 | 41.7222 | -51.468 | -1.6 | -1968.444 | 0.3081849
4430 | 4430 | 3379.121 | 158.242 | 366.493 | 41.6502 | -50.009 | -1.6 | -1968.889 | 0.3080287
4431 | 4431 | 3379.121 | 157.143 | 365.394 | 41.6502 | -51.108 | -1.6 | -1969.333 | 0.3078725
4432 | 4432 | 3380.22 | 158.242 | 366.313 | 41.6142 | -49.829 | -1.6 | -1969.778 | 0.3077163
4433 | 4433 | 3379.121 | 157.143 | 365.574 | 41.6862 | -51.288 | -1.6 | -1970.222 | 0.3075601
4434 | 4434 | 3379.121 | 157.143 | 365.214 | 41.6142 | -50.928 | -1.6 | -1970.667 | 0.3074039
4435 | 4435 | 3376.923 | 158.242 | 366.853 | 41.7222 | -50.369 | -1.6 | -1971.111 | 0.3072477
4436 | 4436 | 3380.22 | 158.242 | 366.853 | 41.7222 | -50.369 | -1.6 | -1971.556 | 0.3070915
4437 | 4437 | 3378.022 | 158.242 | 366.493 | 41.6502 | -50.009 | -1.6 | -1972 | 0.3069353
4438 | 4438 | 3378.022 | 157.143 | 365.574 | 41.6862 | -51.288 | -1.6 | -1972.444 | 0.3067791
4439 | 4439 | 3376.923 | 156.044 | 364.475 | 41.6862 | -52.387 | -1.6 | -1972.889 | 0.3066229
4440 | 4440 | 3376.923 | 157.143 | 365.394 | 41.6502 | -51.108 | -1.6 | -1973.333 | 0.3064667
4441 | 4441 | 3376.923 | 156.044 | 364.655 | 41.7222 | -52.567 | -1.6 | -1973.778 | 0.3063105
4442 | 4442 | 3376.923 | 156.044 | 364.115 | 41.6142 | -52.027 | -1.6 | -1974.222 | 0.3061543
4443 | 4443 | 3376.923 | 157.143 | 365.574 | 41.6862 | -51.288 | -1.6 | -1974.667 | 0.3059981
4444 | 4444 | 3376.923 | 157.143 | 365.394 | 41.6502 | -51.108 | -1.6 | -1975.111 | 0.3058419
4445 | 4445 | 3374.725 | 156.044 | 364.475 | 41.6862 | -52.387 | -1.6 | -1975.556 | 0.3056857
4446 | 4446 | 3376.923 | 158.242 | 366.313 | 41.6142 | -49.829 | -1.6 | -1976 | 0.3055295
4447 | 4447 | 3375.824 | 156.044 | 364.475 | 41.6862 | -52.387 | -1.6 | -1976.444 | 0.3053733
4448 | 4448 | 3375.824 | 157.143 | 365.394 | 41.6502 | -51.108 | -1.6 | -1976.889 | 0.3052171
4449 | 4449 | 3375.824 | 157.143 | 365.214 | 41.6142 | -50.928 | -1.6 | -1977.333 | 0.3050609
4450 | 4450 | 3375.824 | 156.044 | 364.475 | 41.6862 | -52.387 | -1.6 | -1977.778 | 0.3049047
4451 | 4451 | 3375.824 | 157.143 | 365.394 | 41.6502 | -51.108 | -1.6 | -1978.222 | 0.3047485
4452 | 4452 | 3375.824 | 157.143 | 365.574 | 41.6862 | -51.288 | -1.6 | -1978.667 | 0.3045923
4453 | 4453 | 3375.824 | 156.044 | 364.655 | 41.7222 | -52.567 | -1.6 | -1979.111 | 0.3044361
4454 | 4454 | 3376.923 | 159.34 | 367.23 | 41.578 | -48.55 | -1.6 | -1979.556 | 0.3042799
4455 | 4455 | 3375.824 | 158.241 | 366.131 | 41.578 | -49.649 | -1.6 | -1980 | 0.3041237
4456 | 4456 | 3373.626 | 157.142 | 365.573 | 41.6862 | -51.289 | -1.6 | -1980.444 | 0.3039675
4457 | 4457 | 3375.824 | 158.241 | 366.312 | 41.6142 | -49.83 | -1.6 | -1980.889 | 0.3038113
4458 | 4458 | 3373.626 | 156.043 | 364.834 | 41.7582 | -52.748 | -1.6 | -1981.333 | 0.3036551
4459 | 4459 | 3375.824 | 158.241 | 366.492 | 41.6502 | -50.01 | -1.6 | -1981.778 | 0.3034989
4460 | 4460 | 3373.626 | 154.945 | 363.016 | 41.6142 | -53.126 | -1.6 | -1982.222 | 0.3033427
4461 | 4461 | 3373.626 | 156.043 | 364.294 | 41.6502 | -52.208 | -1.6 | -1982.667 | 0.3031865
4462 | 4462 | 3374.725 | 157.142 | 365.213 | 41.6142 | -50.929 | -1.6 | -1983.111 | 0.3030303
4463 | 4463 | 3374.725 | 158.241 | 366.852 | 41.7222 | -50.37 | -1.6 | -1983.556 | 0.3028741
4464 | 4464 | 3373.626 | 154.945 | 363.376 | 41.6862 | -53.486 | -1.6 | -1984 | 0.3027179
4465 | 4465 | 3375.824 | 158.241 | 366.492 | 41.6502 | -50.01 | -1.6 | -1984.444 | 0.3025617
4466 | 4466 | 3372.528 | 154.945 | 363.556 | 41.7222 | -53.666 | -1.6 | -1984.889 | 0.3024055
4467 | 4467 | 3373.626 | 156.043 | 364.474 | 41.6862 | -52.388 | -1.6 | -1985.333 | 0.3022493
4468 | 4468 | 3373.626 | 156.043 | 364.294 | 41.6502 | -52.208 | -1.6 | -1985.778 | 0.3020931
4469 | 4469 | 3374.725 | 158.241 | 366.492 | 41.6502 | -50.01 | -1.6 | -1986.222 | 0.3019369
4470 | 4470 | 3373.626 | 157.142 | 365.753 | 41.7222 | -51.469 | -1.6 | -1986.667 | 0.3017807
4471 | 4471 | 3373.626 | 157.142 | 365.753 | 41.7222 | -51.469 | -1.6 | -1987.111 | 0.3016245
4472 | 4472 | 3371.429 | 153.846 | 362.637 | 41.7582 | -54.945 | -1.6 | -1987.556 | 0.3014683
4473 | 4473 | 3373.626 | 156.043 | 364.654 | 41.7222 | -52.568 | -1.6 | -1988 | 0.3013121
4474 | 4474 | 3373.626 | 158.241 | 366.492 | 41.6502 | -50.01 | -1.6 | -1988.444 | 0.3011559
4475 | 4475 | 3372.528 | 156.044 | 364.115 | 41.6142 | -52.027 | -1.6 | -1988.889 | 0.3009997
4476 | 4476 | 3372.528 | 157.143 | 365.754 | 41.7222 | -51.468 | -1.6 | -1989.333 | 0.3008435
4477 | 4477 | 3372.528 | 156.044 | 364.655 | 41.7222 | -52.567 | -1.6 | -1989.778 | 0.3006873
4478 | 4478 | 3372.528 | 157.143 | 365.214 | 41.6142 | -50.928 | -1.6 | -1990.222 | 0.3005311
4479 | 4479 | 3372.528 | 156.044 | 364.295 | 41.6502 | -52.207 | -1.6 | -1990.667 | 0.3003749
4480 | 4480 | 3372.528 | 154.945 | 363.016 | 41.6142 | -53.126 | -1.6 | -1991.111 | 0.3002187
4481 | 4481 | 3371.429 | 157.143 | 365.214 | 41.6142 | -50.928 | -1.6 | -1991.556 | 0.3000625
4482 | 4482 | 3371.429 | 156.044 | 364.655 | 41.7222 | -52.567 | -1.6 | -1992 | 0.2999063
4483 | 4483 | 3371.429 | 157.143 | 365.574 | 41.6862 | -51.288 | -1.6 | -1992.444 | 0.2997501
4484 | 4484 | 3371.429 | 156.044 | 364.655 | 41.7222 | -52.567 | -1.6 | -1992.889 | 0.2995939
4485 | 4485 | 3371.429 | 157.143 | 365.394 | 41.6502 | -51.108 | -1.6 | -1993.333 | 0.2994377
4486 | 4486 | 3370.33 | 156.044 | 364.115 | 41.6142 | -52.027 | -1.6 | -1993.778 | 0.2992815
4487 | 4487 | 3370.33 | 154.945 | 363.196 | 41.6502 | -53.306 | -1.6 | -1994.222 | 0.2991253
4488 | 4488 | 3371.429 | 158.242 | 366.493 | 41.6502 | -50.009 | -1.6 | -1994.667 | 0.2989691
4489 | 4489 | 3372.528 | 159.341 | 367.592 | 41.6502 | -48.91 | -1.6 | -1995.111 | 0.2988129
4490 | 4490 | 3370.33 | 156.044 | 364.655 | 41.7222 | -52.567 | -1.6 | -1995.556 | 0.2986567
4491 | 4491 | 3370.33 | 156.044 | 364.655 | 41.7222 | -52.567 | -1.6 | -1996 | 0.2985005
4492 | 4492 | 3370.33 | 157.143 | 365.214 | 41.6142 | -50.928 | -1.6 | -1996.444 | 0.2983443
4493 | 4493 | 3370.33 | 156.044 | 363.934 | 41.578 | -51.846 | -1.6 | -1996.889 | 0.2981881
4494 | 4494 | 3370.33 | 157.143 | 365.394 | 41.6502 | -51.108 | -1.6 | -1997.333 | 0.2980319
4495 | 4495 | 3370.33 | 157.143 | 365.033 | 41.578 | -50.747 | -1.6 | -1997.778 | 0.2978757
4496 | 4496 | 3369.231 | 156.044 | 364.295 | 41.6502 | -52.207 | -1.6 | -1998.222 | 0.2977195
4497 | 4497 | 3370.33 | 157.143 | 365.394 | 41.6502 | -51.108 | -1.6 | -1998.667 | 0.2975633
4498 | 4498 | 3369.231 | 156.044 | 364.475 | 41.6862 | -52.387 | -1.6 | -1999.111 | 0.2974071
4499 | 4499 | 3369.231 | 156.044 | 364.295 | 41.6502 | -52.207 | -1.6 | -1999.556 | 0.2972509
4500 | 4500 | 3370.33 | 160.44 | 368.511 | 41.6142 | -47.631 | -1.6 | -2000 | 0.2970947
4501 | 4501 | 3368.132 | 154.945 | 363.016 | 41.6142 | -53.126 | -1.6 | -2000.444 | 0.2969385
4502 | 4502 | 3369.231 | 157.143 | 365.394 | 41.6502 | -51.108 | -1.6 | -2000.889 | 0.2967823
4503 | 4503 | 3369.231 | 158.242 | 366.493 | 41.6502 | -50.009 | -1.6 | -2001.333 | 0.2966261
4504 | 4504 | 3368.132 | 156.044 | 364.295 | 41.6502 | -52.207 | -1.6 | -2001.778 | 0.2964699
4505 | 4505 | 3369.231 | 157.143 | 365.394 | 41.6502 | -51.108 | -1.6 | -2002.222 | 0.2963137
4506 | 4506 | 3369.231 | 157.143 | 365.214 | 41.6142 | -50.928 | -1.6 | -2002.667 | 0.2961575
4507 | 4507 | 3368.132 | 159.341 | 367.592 | 41.6502 | -48.91 | -1.6 | -2003.111 | 0.2960012
4508 | 4508 | 3368.132 | 157.143 | 365.394 | 41.6502 | -51.108 | -1.6 | -2003.556 | 0.295845
4509 | 4509 | 3367.033 | 156.044 | 364.475 | 41.6862 | -52.387 | -1.6 | -2004 | 0.2956888
4510 | 4510 | 3368.132 | 156.044 | 364.655 | 41.7222 | -52.567 | -1.6 | -2004.444 | 0.2955326
4511 | 4511 | 3369.231 | 158.242 | 366.313 | 41.6142 | -49.829 | -1.6 | -2004.889 | 0.2953764
4512 | 4512 | 3368.132 | 157.143 | 365.754 | 41.7222 | -51.468 | -1.6 | -2005.333 | 0.2952202
4513 | 4513 | 3369.231 | 158.242 | 366.493 | 41.6502 | -50.009 | -1.6 | -2005.778 | 0.295064
4514 | 4514 | 3368.132 | 158.242 | 366.673 | 41.6862 | -50.189 | -1.6 | -2006.222 | 0.2949078
4515 | 4515 | 3365.934 | 156.044 | 363.934 | 41.578 | -51.846 | -1.6 | -2006.667 | 0.2947516
4516 | 4516 | 3365.934 | 153.846 | 362.637 | 41.7582 | -54.945 | -1.6 | -2007.111 | 0.2945954
4517 | 4517 | 3368.132 | 158.242 | 366.673 | 41.6862 | -50.189 | -1.6 | -2007.556 | 0.2944392
4518 | 4518 | 3367.033 | 157.143 | 365.574 | 41.6862 | -51.288 | -1.6 | -2008 | 0.294283
4519 | 4519 | 3368.132 | 158.242 | 366.853 | 41.7222 | -50.369 | -1.6 | -2008.444 | 0.2941268
4520 | 4520 | 3367.033 | 157.143 | 365.214 | 41.6142 | -50.928 | -1.6 | -2008.889 | 0.2939706
4521 | 4521 | 3365.934 | 156.044 | 364.295 | 41.6502 | -52.207 | -1.6 | -2009.333 | 0.2938144
4522 | 4522 | 3367.033 | 158.242 | 366.673 | 41.6862 | -50.189 | -1.6 | -2009.778 | 0.2936582
4523 | 4523 | 3365.934 | 157.143 | 365.934 | 41.7582 | -51.648 | -1.6 | -2010.222 | 0.293502
4524 | 4524 | 3365.934 | 159.34 | 367.951 | 41.7222 | -49.271 | -1.6 | -2010.667 | 0.2933458
4525 | 4525 | 3367.033 | 158.242 | 366.493 | 41.6502 | -50.009 | -1.6 | -2011.111 | 0.2931896
4526 | 4526 | 3365.934 | 156.044 | 364.475 | 41.6862 | -52.387 | -1.6 | -2011.556 | 0.2930334
4527 | 4527 | 3365.934 | 156.044 | 364.655 | 41.7222 | -52.567 | -1.6 | -2012 | 0.2928772
4528 | 4528 | 3367.033 | 158.242 | 366.853 | 41.7222 | -50.369 | -1.6 | -2012.444 | 0.292721
4529 | 4529 | 3365.934 | 157.143 | 365.394 | 41.6502 | -51.108 | -1.6 | -2012.889 | 0.2925648
4530 | 4530 | 3364.835 | 156.044 | 364.115 | 41.6142 | -52.027 | -1.6 | -2013.333 | 0.2924086
4531 | 4531 | 3365.934 | 157.143 | 365.754 | 41.7222 | -51.468 | -1.6 | -2013.778 | 0.2922524
4532 | 4532 | 3364.835 | 157.143 | 365.574 | 41.6862 | -51.288 | -1.6 | -2014.222 | 0.2920962
4533 | 4533 | 3364.835 | 156.044 | 364.475 | 41.6862 | -52.387 | -1.6 | -2014.667 | 0.29194
4534 | 4534 | 3365.934 | 157.143 | 365.574 | 41.6862 | -51.288 | -1.6 | -2015.111 | 0.2917838
4535 | 4535 | 3363.736 | 156.044 | 364.295 | 41.6502 | -52.207 | -1.6 | -2015.556 | 0.2916276
4536 | 4536 | 3364.835 | 157.143 | 365.214 | 41.6142 | -50.928 | -1.6 | -2016 | 0.2914714
4537 | 4537 | 3364.835 | 157.143 | 365.394 | 41.6502 | -51.108 | -1.6 | -2016.444 | 0.2913152
4538 | 4538 | 3364.835 | 157.143 | 365.574 | 41.6862 | -51.288 | -1.6 | -2016.889 | 0.291159
4539 | 4539 | 3364.835 | 158.241 | 366.852 | 41.7222 | -50.37 | -1.6 | -2017.333 | 0.2910028
4540 | 4540 | 3363.736 | 157.142 | 365.393 | 41.6502 | -51.109 | -1.6 | -2017.778 | 0.2908466
4541 | 4541 | 3364.835 | 157.143 | 365.754 | 41.7222 | -51.468 | -1.6 | -2018.222 | 0.2906904
4542 | 4542 | 3362.637 | 157.142 | 365.393 | 41.6502 | -51.109 | -1.6 | -2018.667 | 0.2905342
4543 | 4543 | 3364.835 | 158.241 | 366.131 | 41.578 | -49.649 | -1.6 | -2019.111 | 0.290378
4544 | 4544 | 3363.736 | 156.044 | 364.655 | 41.7222 | -52.567 | -1.6 | -2019.556 | 0.2902218
4545 | 4545 | 3363.736 | 158.241 | 366.492 | 41.6502 | -50.01 | -1.6 | -2020 | 0.2900656
4546 | 4546 | 3362.637 | 157.142 | 365.573 | 41.6862 | -51.289 | -1.6 | -2020.444 | 0.2899094
4547 | 4547 | 3363.736 | 157.142 | 365.753 | 41.7222 | -51.469 | -1.6 | -2020.889 | 0.2897532
4548 | 4548 | 3362.637 | 156.043 | 364.834 | 41.7582 | -52.748 | -1.6 | -2021.333 | 0.289597
4549 | 4549 | 3364.835 | 158.241 | 367.032 | 41.7582 | -50.55 | -1.6 | -2021.778 | 0.2894408
4550 | 4550 | 3363.736 | 157.142 | 365.213 | 41.6142 | -50.929 | -1.6 | -2022.222 | 0.2892846
4551 | 4551 | 3362.637 | 157.142 | 365.393 | 41.6502 | -51.109 | -1.6 | -2022.667 | 0.2891284
4552 | 4552 | 3362.637 | 157.142 | 365.753 | 41.7222 | -51.469 | -1.6 | -2023.111 | 0.2889722
4553 | 4553 | 3362.637 | 156.043 | 364.654 | 41.7222 | -52.568 | -1.6 | -2023.556 | 0.288816
4554 | 4554 | 3361.539 | 154.945 | 363.196 | 41.6502 | -53.306 | -1.6 | -2024 | 0.2886598
4555 | 4555 | 3361.539 | 157.143 | 365.214 | 41.6142 | -50.928 | -1.6 | -2024.444 | 0.2885036
4556 | 4556 | 3361.539 | 154.945 | 362.835 | 41.578 | -52.945 | -1.6 | -2024.889 | 0.2883474
4557 | 4557 | 3364.835 | 158.241 | 366.852 | 41.7222 | -50.37 | -1.6 | -2025.333 | 0.2881912
4558 | 4558 | 3362.637 | 158.241 | 366.852 | 41.7222 | -50.37 | -1.6 | -2025.778 | 0.288035
4559 | 4559 | 3361.539 | 157.143 | 365.574 | 41.6862 | -51.288 | -1.6 | -2026.222 | 0.2878788
4560 | 4560 | 3361.539 | 156.044 | 364.655 | 41.7222 | -52.567 | -1.6 | -2026.667 | 0.2877226
4561 | 4561 | 3360.439 | 156.043 | 364.294 | 41.6502 | -52.208 | -1.6 | -2027.111 | 0.2875664
4562 | 4562 | 3360.439 | 156.043 | 364.654 | 41.7222 | -52.568 | -1.6 | -2027.556 | 0.2874102
4563 | 4563 | 3360.439 | 156.043 | 364.294 | 41.6502 | -52.208 | -1.6 | -2028 | 0.287254
4564 | 4564 | 3361.539 | 157.143 | 365.754 | 41.7222 | -51.468 | -1.6 | -2028.444 | 0.2870978
4565 | 4565 | 3360.439 | 157.142 | 365.573 | 41.6862 | -51.289 | -1.6 | -2028.889 | 0.2869416
4566 | 4566 | 3358.242 | 156.044 | 364.115 | 41.6142 | -52.027 | -1.6 | -2029.333 | 0.2867854
4567 | 4567 | 3360.439 | 157.142 | 365.933 | 41.7582 | -51.649 | -1.6 | -2029.778 | 0.2866292
4568 | 4568 | 3360.439 | 157.142 | 365.393 | 41.6502 | -51.109 | -1.6 | -2030.222 | 0.286473
4569 | 4569 | 3360.439 | 157.142 | 365.393 | 41.6502 | -51.109 | -1.6 | -2030.667 | 0.2863168
4570 | 4570 | 3360.439 | 157.142 | 365.573 | 41.6862 | -51.289 | -1.6 | -2031.111 | 0.2861606
4571 | 4571 | 3359.341 | 156.044 | 364.655 | 41.7222 | -52.567 | -1.6 | -2031.556 | 0.2860044
4572 | 4572 | 3359.341 | 157.143 | 365.574 | 41.6862 | -51.288 | -1.6 | -2032 | 0.2858482
4573 | 4573 | 3358.242 | 157.143 | 365.394 | 41.6502 | -51.108 | -1.6 | -2032.444 | 0.285692
4574 | 4574 | 3358.242 | 154.945 | 363.736 | 41.7582 | -53.846 | -1.6 | -2032.889 | 0.2855358
4575 | 4575 | 3360.439 | 157.142 | 365.753 | 41.7222 | -51.469 | -1.6 | -2033.333 | 0.2853796
4576 | 4576 | 3358.242 | 156.044 | 364.295 | 41.6502 | -52.207 | -1.6 | -2033.778 | 0.2852234
4577 | 4577 | 3359.341 | 156.044 | 364.295 | 41.6502 | -52.207 | -1.6 | -2034.222 | 0.2850672
4578 | 4578 | 3358.242 | 156.044 | 364.295 | 41.6502 | -52.207 | -1.6 | -2034.667 | 0.284911
4579 | 4579 | 3359.341 | 158.242 | 366.493 | 41.6502 | -50.009 | -1.6 | -2035.111 | 0.2847548
4580 | 4580 | 3358.242 | 157.143 | 365.394 | 41.6502 | -51.108 | -1.6 | -2035.556 | 0.2845986
4581 | 4581 | 3358.242 | 156.044 | 364.655 | 41.7222 | -52.567 | -1.6 | -2036 | 0.2844424
4582 | 4582 | 3359.341 | 158.242 | 366.493 | 41.6502 | -50.009 | -1.6 | -2036.444 | 0.2842862
4583 | 4583 | 3358.242 | 156.044 | 364.655 | 41.7222 | -52.567 | -1.6 | -2036.889 | 0.28413
4584 | 4584 | 3357.143 | 156.044 | 364.295 | 41.6502 | -52.207 | -1.6 | -2037.333 | 0.2839738
4585 | 4585 | 3357.143 | 156.044 | 364.295 | 41.6502 | -52.207 | -1.6 | -2037.778 | 0.2838176
4586 | 4586 | 3358.242 | 158.242 | 366.853 | 41.7222 | -50.369 | -1.6 | -2038.222 | 0.2836614
4587 | 4587 | 3358.242 | 157.143 | 365.394 | 41.6502 | -51.108 | -1.6 | -2038.667 | 0.2835052
4588 | 4588 | 3357.143 | 156.044 | 364.655 | 41.7222 | -52.567 | -1.6 | -2039.111 | 0.283349
4589 | 4589 | 3358.242 | 157.143 | 365.394 | 41.6502 | -51.108 | -1.6 | -2039.556 | 0.2831928
4590 | 4590 | 3357.143 | 157.143 | 365.754 | 41.7222 | -51.468 | -1.6 | -2040 | 0.2830366
4591 | 4591 | 3357.143 | 157.143 | 365.394 | 41.6502 | -51.108 | -1.6 | -2040.444 | 0.2828803
4592 | 4592 | 3357.143 | 157.143 | 365.394 | 41.6502 | -51.108 | -1.6 | -2040.889 | 0.2827241
4593 | 4593 | 3356.044 | 156.044 | 364.655 | 41.7222 | -52.567 | -1.6 | -2041.333 | 0.2825679
4594 | 4594 | 3357.143 | 157.143 | 365.394 | 41.6502 | -51.108 | -1.6 | -2041.778 | 0.2824117
4595 | 4595 | 3357.143 | 158.242 | 366.493 | 41.6502 | -50.009 | -1.6 | -2042.222 | 0.2822555
4596 | 4596 | 3354.945 | 156.044 | 364.835 | 41.7582 | -52.747 | -1.6 | -2042.667 | 0.2820993
4597 | 4597 | 3356.044 | 157.143 | 365.754 | 41.7222 | -51.468 | -1.6 | -2043.111 | 0.2819431
4598 | 4598 | 3356.044 | 157.143 | 365.574 | 41.6862 | -51.288 | -1.6 | -2043.556 | 0.2817869
4599 | 4599 | 3357.143 | 158.242 | 366.673 | 41.6862 | -50.189 | -1.6 | -2044 | 0.2816307
4600 | 4600 | 3357.143 | 158.242 | 366.493 | 41.6502 | -50.009 | -1.6 | -2044.444 | 0.2814745
4601 | 4601 | 3356.044 | 157.143 | 365.394 | 41.6502 | -51.108 | -1.6 | -2044.889 | 0.2813183
4602 | 4602 | 3356.044 | 158.242 | 367.033 | 41.7582 | -50.549 | -1.6 | -2045.333 | 0.2811621
4603 | 4603 | 3356.044 | 157.143 | 365.394 | 41.6502 | -51.108 | -1.6 | -2045.778 | 0.2810059
4604 | 4604 | 3353.846 | 157.143 | 365.214 | 41.6142 | -50.928 | -1.6 | -2046.222 | 0.2808497
4605 | 4605 | 3352.747 | 154.945 | 363.196 | 41.6502 | -53.306 | -1.6 | -2046.667 | 0.2806935
4606 | 4606 | 3357.143 | 160.44 | 369.051 | 41.7222 | -48.171 | -1.6 | -2047.111 | 0.2805373
4607 | 4607 | 3356.044 | 158.242 | 366.313 | 41.6142 | -49.829 | -1.6 | -2047.556 | 0.2803811
4608 | 4608 | 3354.945 | 157.143 | 365.754 | 41.7222 | -51.468 | -1.6 | -2048 | 0.2802249
4609 | 4609 | 3353.846 | 154.945 | 363.556 | 41.7222 | -53.666 | -1.6 | -2048.444 | 0.2800687
4610 | 4610 | 3353.846 | 156.044 | 364.295 | 41.6502 | -52.207 | -1.6 | -2048.889 | 0.2799125
4611 | 4611 | 3353.846 | 156.044 | 364.475 | 41.6862 | -52.387 | -1.6 | -2049.333 | 0.2797563
4612 | 4612 | 3353.846 | 157.143 | 365.574 | 41.6862 | -51.288 | -1.6 | -2049.778 | 0.2796001
4613 | 4613 | 3354.945 | 158.242 | 366.853 | 41.7222 | -50.369 | -1.6 | -2050.222 | 0.2794439
4614 | 4614 | 3352.747 | 157.143 | 365.754 | 41.7222 | -51.468 | -1.6 | -2050.667 | 0.2792877
4615 | 4615 | 3352.747 | 156.044 | 364.295 | 41.6502 | -52.207 | -1.6 | -2051.111 | 0.2791315
4616 | 4616 | 3352.747 | 156.044 | 364.295 | 41.6502 | -52.207 | -1.6 | -2051.556 | 0.2789753
4617 | 4617 | 3352.747 | 157.143 | 365.754 | 41.7222 | -51.468 | -1.6 | -2052 | 0.2788191
4618 | 4618 | 3352.747 | 157.143 | 365.934 | 41.7582 | -51.648 | -1.6 | -2052.444 | 0.2786629
4619 | 4619 | 3353.846 | 158.242 | 366.493 | 41.6502 | -50.009 | -1.6 | -2052.889 | 0.2785067
4620 | 4620 | 3352.747 | 157.143 | 365.754 | 41.7222 | -51.468 | -1.6 | -2053.333 | 0.2783505
4621 | 4621 | 3352.747 | 157.143 | 365.754 | 41.7222 | -51.468 | -1.6 | -2053.778 | 0.2781943
4622 | 4622 | 3351.648 | 154.945 | 363.016 | 41.6142 | -53.126 | -1.6 | -2054.222 | 0.2780381
4623 | 4623 | 3350.55 | 157.143 | 365.934 | 41.7582 | -51.648 | -1.6 | -2054.667 | 0.2778819
4624 | 4624 | 3350.55 | 156.044 | 364.655 | 41.7222 | -52.567 | -1.6 | -2055.111 | 0.2777257
4625 | 4625 | 3351.648 | 157.142 | 365.393 | 41.6502 | -51.109 | -1.6 | -2055.556 | 0.2775695
4626 | 4626 | 3351.648 | 157.142 | 366.113 | 41.7942 | -51.829 | -1.6 | -2056 | 0.2774133
4627 | 4627 | 3351.648 | 156.044 | 364.295 | 41.6502 | -52.207 | -1.6 | -2056.444 | 0.2772571
4628 | 4628 | 3352.747 | 158.241 | 366.492 | 41.6502 | -50.01 | -1.6 | -2056.889 | 0.2771009
4629 | 4629 | 3351.648 | 157.142 | 365.573 | 41.6862 | -51.289 | -1.6 | -2057.333 | 0.2769447
4630 | 4630 | 3351.648 | 156.044 | 364.475 | 41.6862 | -52.387 | -1.6 | -2057.778 | 0.2767885
4631 | 4631 | 3350.55 | 157.143 | 365.394 | 41.6502 | -51.108 | -1.6 | -2058.222 | 0.2766323
4632 | 4632 | 3349.451 | 153.847 | 362.458 | 41.7222 | -54.764 | -1.6 | -2058.667 | 0.2764761
4633 | 4633 | 3350.55 | 156.044 | 364.655 | 41.7222 | -52.567 | -1.6 | -2059.111 | 0.2763199
4634 | 4634 | 3350.55 | 157.143 | 365.394 | 41.6502 | -51.108 | -1.6 | -2059.556 | 0.2761637
4635 | 4635 | 3351.648 | 158.241 | 366.672 | 41.6862 | -50.19 | -1.6 | -2060 | 0.2760075
4636 | 4636 | 3350.55 | 157.143 | 365.574 | 41.6862 | -51.288 | -1.6 | -2060.444 | 0.2758513
4637 | 4637 | 3350.55 | 157.143 | 365.754 | 41.7222 | -51.468 | -1.6 | -2060.889 | 0.2756951
4638 | 4638 | 3350.55 | 157.143 | 365.754 | 41.7222 | -51.468 | -1.6 | -2061.333 | 0.2755389
4639 | 4639 | 3350.55 | 156.044 | 364.655 | 41.7222 | -52.567 | -1.6 | -2061.778 | 0.2753827
4640 | 4640 | 3349.451 | 157.143 | 365.574 | 41.6862 | -51.288 | -1.6 | -2062.222 | 0.2752265
4641 | 4641 | 3349.451 | 157.143 | 365.574 | 41.6862 | -51.288 | -1.6 | -2062.667 | 0.2750703
4642 | 4642 | 3349.451 | 157.143 | 365.754 | 41.7222 | -51.468 | -1.6 | -2063.111 | 0.2749141
4643 | 4643 | 3347.253 | 154.945 | 363.556 | 41.7222 | -53.666 | -1.6 | -2063.556 | 0.2747579
4644 | 4644 | 3349.451 | 156.044 | 364.295 | 41.6502 | -52.207 | -1.6 | -2064 | 0.2746017
4645 | 4645 | 3348.352 | 154.945 | 363.556 | 41.7222 | -53.666 | -1.6 | -2064.444 | 0.2744455
4646 | 4646 | 3349.451 | 157.143 | 365.214 | 41.6142 | -50.928 | -1.6 | -2064.889 | 0.2742893
4647 | 4647 | 3348.352 | 156.044 | 364.655 | 41.7222 | -52.567 | -1.6 | -2065.333 | 0.2741331
4648 | 4648 | 3348.352 | 156.044 | 364.475 | 41.6862 | -52.387 | -1.6 | -2065.778 | 0.2739769
4649 | 4649 | 3349.451 | 157.143 | 365.754 | 41.7222 | -51.468 | -1.6 | -2066.222 | 0.2738207
4650 | 4650 | 3348.352 | 157.143 | 365.574 | 41.6862 | -51.288 | -1.6 | -2066.667 | 0.2736645
4651 | 4651 | 3348.352 | 157.143 | 365.934 | 41.7582 | -51.648 | -1.6 | -2067.111 | 0.2735083
4652 | 4652 | 3349.451 | 158.242 | 366.493 | 41.6502 | -50.009 | -1.6 | -2067.556 | 0.2733521
4653 | 4653 | 3349.451 | 156.044 | 364.835 | 41.7582 | -52.747 | -1.6 | -2068 | 0.2731959
4654 | 4654 | 3347.253 | 157.143 | 365.574 | 41.6862 | -51.288 | -1.6 | -2068.444 | 0.2730397
4655 | 4655 | 3347.253 | 156.044 | 364.655 | 41.7222 | -52.567 | -1.6 | -2068.889 | 0.2728835
4656 | 4656 | 3347.253 | 156.044 | 364.835 | 41.7582 | -52.747 | -1.6 | -2069.333 | 0.2727273
4657 | 4657 | 3347.253 | 156.044 | 364.475 | 41.6862 | -52.387 | -1.6 | -2069.778 | 0.2725711
4658 | 4658 | 3347.253 | 156.044 | 364.475 | 41.6862 | -52.387 | -1.6 | -2070.222 | 0.2724149
4659 | 4659 | 3346.154 | 154.945 | 363.556 | 41.7222 | -53.666 | -1.6 | -2070.667 | 0.2722587
4660 | 4660 | 3346.154 | 156.044 | 364.475 | 41.6862 | -52.387 | -1.6 | -2071.111 | 0.2721025
4661 | 4661 | 3348.352 | 158.242 | 367.033 | 41.7582 | -50.549 | -1.6 | -2071.556 | 0.2719463
4662 | 4662 | 3346.154 | 157.143 | 365.394 | 41.6502 | -51.108 | -1.6 | -2072 | 0.2717901
4663 | 4663 | 3347.253 | 157.143 | 365.934 | 41.7582 | -51.648 | -1.6 | -2072.444 | 0.2716339
4664 | 4664 | 3347.253 | 159.341 | 367.772 | 41.6862 | -49.09 | -1.6 | -2072.889 | 0.2714777
4665 | 4665 | 3346.154 | 156.044 | 364.655 | 41.7222 | -52.567 | -1.6 | -2073.333 | 0.2713215
4666 | 4666 | 3346.154 | 156.044 | 364.475 | 41.6862 | -52.387 | -1.6 | -2073.778 | 0.2711653
4667 | 4667 | 3346.154 | 157.143 | 365.754 | 41.7222 | -51.468 | -1.6 | -2074.222 | 0.2710091
4668 | 4668 | 3346.154 | 158.242 | 366.493 | 41.6502 | -50.009 | -1.6 | -2074.667 | 0.2708529
4669 | 4669 | 3345.055 | 158.242 | 366.853 | 41.7222 | -50.369 | -1.6 | -2075.111 | 0.2706967
4670 | 4670 | 3347.253 | 158.242 | 366.853 | 41.7222 | -50.369 | -1.6 | -2075.556 | 0.2705405
4671 | 4671 | 3345.055 | 154.945 | 363.376 | 41.6862 | -53.486 | -1.6 | -2076 | 0.2703843
4672 | 4672 | 3345.055 | 157.143 | 365.754 | 41.7222 | -51.468 | -1.6 | -2076.444 | 0.2702281
4673 | 4673 | 3345.055 | 154.945 | 363.376 | 41.6862 | -53.486 | -1.6 | -2076.889 | 0.2700719
4674 | 4674 | 3346.154 | 157.143 | 365.574 | 41.6862 | -51.288 | -1.6 | -2077.333 | 0.2699157
4675 | 4675 | 3345.055 | 157.143 | 365.754 | 41.7222 | -51.468 | -1.6 | -2077.778 | 0.2697595
4676 | 4676 | 3343.956 | 156.044 | 365.015 | 41.7942 | -52.927 | -1.6 | -2078.222 | 0.2696032
4677 | 4677 | 3346.154 | 158.242 | 366.853 | 41.7222 | -50.369 | -1.6 | -2078.667 | 0.269447
4678 | 4678 | 3343.956 | 156.044 | 364.655 | 41.7222 | -52.567 | -1.6 | -2079.111 | 0.2692908
4679 | 4679 | 3345.055 | 157.143 | 365.574 | 41.6862 | -51.288 | -1.6 | -2079.556 | 0.2691346
4680 | 4680 | 3343.956 | 156.044 | 364.655 | 41.7222 | -52.567 | -1.6 | -2080 | 0.2689784
4681 | 4681 | 3343.956 | 156.044 | 364.475 | 41.6862 | -52.387 | -1.6 | -2080.444 | 0.2688222
4682 | 4682 | 3343.956 | 157.143 | 365.934 | 41.7582 | -51.648 | -1.6 | -2080.889 | 0.268666
4683 | 4683 | 3341.758 | 153.846 | 362.817 | 41.7942 | -55.125 | -1.6 | -2081.333 | 0.2685098
4684 | 4684 | 3342.857 | 157.143 | 366.114 | 41.7942 | -51.828 | -1.6 | -2081.778 | 0.2683536
4685 | 4685 | 3343.956 | 157.143 | 365.394 | 41.6502 | -51.108 | -1.6 | -2082.222 | 0.2681974
4686 | 4686 | 3342.857 | 156.044 | 364.295 | 41.6502 | -52.207 | -1.6 | -2082.667 | 0.2680412
4687 | 4687 | 3342.857 | 156.044 | 364.475 | 41.6862 | -52.387 | -1.6 | -2083.111 | 0.267885
4688 | 4688 | 3343.956 | 157.143 | 365.934 | 41.7582 | -51.648 | -1.6 | -2083.556 | 0.2677288
4689 | 4689 | 3342.857 | 156.044 | 364.655 | 41.7222 | -52.567 | -1.6 | -2084 | 0.2675726
4690 | 4690 | 3342.857 | 156.044 | 364.835 | 41.7582 | -52.747 | -1.6 | -2084.444 | 0.2674164
4691 | 4691 | 3343.956 | 158.242 | 366.853 | 41.7222 | -50.369 | -1.6 | -2084.889 | 0.2672602
4692 | 4692 | 3341.758 | 156.044 | 364.475 | 41.6862 | -52.387 | -1.6 | -2085.333 | 0.267104
4693 | 4693 | 3341.758 | 156.044 | 364.295 | 41.6502 | -52.207 | -1.6 | -2085.778 | 0.2669478
4694 | 4694 | 3341.758 | 156.044 | 364.835 | 41.7582 | -52.747 | -1.6 | -2086.222 | 0.2667916
4695 | 4695 | 3341.758 | 156.044 | 364.835 | 41.7582 | -52.747 | -1.6 | -2086.667 | 0.2666354
4696 | 4696 | 3341.758 | 157.143 | 365.934 | 41.7582 | -51.648 | -1.6 | -2087.111 | 0.2664792
4697 | 4697 | 3341.758 | 156.044 | 364.835 | 41.7582 | -52.747 | -1.6 | -2087.556 | 0.266323
4698 | 4698 | 3340.659 | 156.044 | 364.655 | 41.7222 | -52.567 | -1.6 | -2088 | 0.2661668
4699 | 4699 | 3340.659 | 156.044 | 364.835 | 41.7582 | -52.747 | -1.6 | -2088.444 | 0.2660106
4700 | 4700 | 3340.659 | 156.044 | 364.655 | 41.7222 | -52.567 | -1.6 | -2088.889 | 0.2658544
4701 | 4701 | 3340.659 | 156.044 | 364.655 | 41.7222 | -52.567 | -1.6 | -2089.333 | 0.2656982
4702 | 4702 | 3340.659 | 156.044 | 364.475 | 41.6862 | -52.387 | -1.6 | -2089.778 | 0.265542
4703 | 4703 | 3341.758 | 157.143 | 365.934 | 41.7582 | -51.648 | -1.6 | -2090.222 | 0.2653858
4704 | 4704 | 3340.659 | 157.142 | 366.113 | 41.7942 | -51.829 | -1.6 | -2090.667 | 0.2652296
4705 | 4705 | 3340.659 | 156.044 | 364.835 | 41.7582 | -52.747 | -1.6 | -2091.111 | 0.2650734
4706 | 4706 | 3341.758 | 157.143 | 365.934 | 41.7582 | -51.648 | -1.6 | -2091.556 | 0.2649172
4707 | 4707 | 3340.659 | 157.142 | 365.933 | 41.7582 | -51.649 | -1.6 | -2092 | 0.264761
4708 | 4708 | 3339.561 | 156.044 | 364.835 | 41.7582 | -52.747 | -1.6 | -2092.444 | 0.2646048
4709 | 4709 | 3340.659 | 157.142 | 365.933 | 41.7582 | -51.649 | -1.6 | -2092.889 | 0.2644486
4710 | 4710 | 3340.659 | 158.241 | 366.852 | 41.7222 | -50.37 | -1.6 | -2093.333 | 0.2642924
4711 | 4711 | 3339.561 | 156.044 | 364.835 | 41.7582 | -52.747 | -1.6 | -2093.778 | 0.2641362
4712 | 4712 | 3339.561 | 157.143 | 365.934 | 41.7582 | -51.648 | -1.6 | -2094.222 | 0.26398
4713 | 4713 | 3339.561 | 157.143 | 365.934 | 41.7582 | -51.648 | -1.6 | -2094.667 | 0.2638238
4714 | 4714 | 3339.561 | 157.143 | 365.574 | 41.6862 | -51.288 | -1.6 | -2095.111 | 0.2636676
4715 | 4715 | 3338.462 | 157.143 | 365.394 | 41.6502 | -51.108 | -1.6 | -2095.556 | 0.2635114
4716 | 4716 | 3338.462 | 154.945 | 363.556 | 41.7222 | -53.666 | -1.6 | -2096 | 0.2633552
4717 | 4717 | 3338.462 | 156.044 | 364.835 | 41.7582 | -52.747 | -1.6 | -2096.444 | 0.263199
4718 | 4718 | 3338.462 | 156.044 | 364.835 | 41.7582 | -52.747 | -1.6 | -2096.889 | 0.2630428
4719 | 4719 | 3338.462 | 157.143 | 365.574 | 41.6862 | -51.288 | -1.6 | -2097.333 | 0.2628866
4720 | 4720 | 3338.462 | 156.044 | 364.475 | 41.6862 | -52.387 | -1.6 | -2097.778 | 0.2627304
4721 | 4721 | 3338.462 | 157.143 | 365.754 | 41.7222 | -51.468 | -1.6 | -2098.222 | 0.2625742
4722 | 4722 | 3338.462 | 158.242 | 366.853 | 41.7222 | -50.369 | -1.6 | -2098.667 | 0.262418
4723 | 4723 | 3337.363 | 157.143 | 365.754 | 41.7222 | -51.468 | -1.6 | -2099.111 | 0.2622618
4724 | 4724 | 3337.363 | 156.044 | 364.835 | 41.7582 | -52.747 | -1.6 | -2099.556 | 0.2621056
4725 | 4725 | 3337.363 | 156.044 | 364.655 | 41.7222 | -52.567 | -1.6 | -2100 | 0.2619494
4726 | 4726 | 3337.363 | 156.044 | 364.835 | 41.7582 | -52.747 | -1.6 | -2100.444 | 0.2617932
4727 | 4727 | 3337.363 | 156.044 | 364.475 | 41.6862 | -52.387 | -1.6 | -2100.889 | 0.261637
4728 | 4728 | 3336.264 | 156.044 | 364.475 | 41.6862 | -52.387 | -1.6 | -2101.333 | 0.2614808
4729 | 4729 | 3337.363 | 157.143 | 365.934 | 41.7582 | -51.648 | -1.6 | -2101.778 | 0.2613246
4730 | 4730 | 3335.165 | 156.044 | 364.655 | 41.7222 | -52.567 | -1.6 | -2102.222 | 0.2611684
4731 | 4731 | 3336.264 | 156.044 | 364.835 | 41.7582 | -52.747 | -1.6 | -2102.667 | 0.2610122
4732 | 4732 | 3337.363 | 158.242 | 366.853 | 41.7222 | -50.369 | -1.6 | -2103.111 | 0.260856
4733 | 4733 | 3336.264 | 156.044 | 364.835 | 41.7582 | -52.747 | -1.6 | -2103.556 | 0.2606998
4734 | 4734 | 3336.264 | 157.143 | 365.574 | 41.6862 | -51.288 | -1.6 | -2104 | 0.2605436
4735 | 4735 | 3336.264 | 156.044 | 364.475 | 41.6862 | -52.387 | -1.6 | -2104.444 | 0.2603874
4736 | 4736 | 3335.165 | 156.044 | 364.655 | 41.7222 | -52.567 | -1.6 | -2104.889 | 0.2602312
4737 | 4737 | 3336.264 | 158.242 | 366.853 | 41.7222 | -50.369 | -1.6 | -2105.333 | 0.260075
4738 | 4738 | 3335.165 | 156.044 | 364.835 | 41.7582 | -52.747 | -1.6 | -2105.778 | 0.2599188
4739 | 4739 | 3335.165 | 156.044 | 364.835 | 41.7582 | -52.747 | -1.6 | -2106.222 | 0.2597626
4740 | 4740 | 3335.165 | 156.044 | 364.295 | 41.6502 | -52.207 | -1.6 | -2106.667 | 0.2596064
4741 | 4741 | 3335.165 | 156.044 | 364.835 | 41.7582 | -52.747 | -1.6 | -2107.111 | 0.2594502
4742 | 4742 | 3335.165 | 156.044 | 364.835 | 41.7582 | -52.747 | -1.6 | -2107.556 | 0.259294
4743 | 4743 | 3335.165 | 157.143 | 366.475 | 41.8664 | -52.189 | -1.6 | -2108 | 0.2591378
4744 | 4744 | 3335.165 | 156.044 | 364.655 | 41.7222 | -52.567 | -1.6 | -2108.444 | 0.2589816
4745 | 4745 | 3334.066 | 157.143 | 366.114 | 41.7942 | -51.828 | -1.6 | -2108.889 | 0.2588254
4746 | 4746 | 3334.066 | 157.143 | 366.114 | 41.7942 | -51.828 | -1.6 | -2109.333 | 0.2586692
4747 | 4747 | 3332.967 | 156.044 | 364.835 | 41.7582 | -52.747 | -1.6 | -2109.778 | 0.258513
4748 | 4748 | 3334.066 | 156.044 | 364.475 | 41.6862 | -52.387 | -1.6 | -2110.222 | 0.2583568
4749 | 4749 | 3332.967 | 153.846 | 362.637 | 41.7582 | -54.945 | -1.6 | -2110.667 | 0.2582006
4750 | 4750 | 3332.967 | 158.241 | 366.852 | 41.7222 | -50.37 | -1.6 | -2111.111 | 0.2580444
4751 | 4751 | 3334.066 | 157.143 | 365.934 | 41.7582 | -51.648 | -1.6 | -2111.556 | 0.2578882
4752 | 4752 | 3332.967 | 154.945 | 363.736 | 41.7582 | -53.846 | -1.6 | -2112 | 0.257732
4753 | 4753 | 3332.967 | 156.044 | 364.655 | 41.7222 | -52.567 | -1.6 | -2112.444 | 0.2575758
4754 | 4754 | 3332.967 | 156.044 | 364.835 | 41.7582 | -52.747 | -1.6 | -2112.889 | 0.2574196
4755 | 4755 | 3332.967 | 157.143 | 365.574 | 41.6862 | -51.288 | -1.6 | -2113.333 | 0.2572634
4756 | 4756 | 3331.868 | 154.945 | 363.736 | 41.7582 | -53.846 | -1.6 | -2113.778 | 0.2571072
4757 | 4757 | 3331.868 | 157.142 | 365.753 | 41.7222 | -51.469 | -1.6 | -2114.222 | 0.256951
4758 | 4758 | 3331.868 | 156.044 | 365.015 | 41.7942 | -52.927 | -1.6 | -2114.667 | 0.2567948
4759 | 4759 | 3332.967 | 157.143 | 365.934 | 41.7582 | -51.648 | -1.6 | -2115.111 | 0.2566386
4760 | 4760 | 3332.967 | 157.143 | 365.754 | 41.7222 | -51.468 | -1.6 | -2115.556 | 0.2564823
4761 | 4761 | 3330.77 | 154.946 | 363.737 | 41.7582 | -53.845 | -1.6 | -2116 | 0.2563261
4762 | 4762 | 3332.967 | 157.143 | 365.934 | 41.7582 | -51.648 | -1.6 | -2116.444 | 0.2561699
4763 | 4763 | 3330.77 | 154.946 | 363.557 | 41.7222 | -53.665 | -1.6 | -2116.889 | 0.2560137
4764 | 4764 | 3330.77 | 154.946 | 363.557 | 41.7222 | -53.665 | -1.6 | -2117.333 | 0.2558575
4765 | 4765 | 3331.868 | 156.044 | 364.835 | 41.7582 | -52.747 | -1.6 | -2117.778 | 0.2557013
4766 | 4766 | 3330.77 | 156.044 | 364.655 | 41.7222 | -52.567 | -1.6 | -2118.222 | 0.2555451
4767 | 4767 | 3330.77 | 156.044 | 364.655 | 41.7222 | -52.567 | -1.6 | -2118.667 | 0.2553889
4768 | 4768 | 3331.868 | 158.242 | 367.033 | 41.7582 | -50.549 | -1.6 | -2119.111 | 0.2552327
4769 | 4769 | 3330.77 | 156.044 | 364.835 | 41.7582 | -52.747 | -1.6 | -2119.556 | 0.2550765
4770 | 4770 | 3330.77 | 157.144 | 365.755 | 41.7222 | -51.467 | -1.6 | -2120 | 0.2549203
4771 | 4771 | 3330.77 | 156.044 | 365.015 | 41.7942 | -52.927 | -1.6 | -2120.444 | 0.2547641
4772 | 4772 | 3329.67 | 157.143 | 365.934 | 41.7582 | -51.648 | -1.6 | -2120.889 | 0.2546079
4773 | 4773 | 3330.77 | 156.044 | 365.015 | 41.7942 | -52.927 | -1.6 | -2121.333 | 0.2544517
4774 | 4774 | 3330.77 | 157.144 | 365.755 | 41.7222 | -51.467 | -1.6 | -2121.778 | 0.2542955
4775 | 4775 | 3329.67 | 156.044 | 364.835 | 41.7582 | -52.747 | -1.6 | -2122.222 | 0.2541393
4776 | 4776 | 3329.67 | 157.143 | 365.754 | 41.7222 | -51.468 | -1.6 | -2122.667 | 0.2539831
4777 | 4777 | 3329.67 | 158.241 | 367.032 | 41.7582 | -50.55 | -1.6 | -2123.111 | 0.2538269
4778 | 4778 | 3329.67 | 157.143 | 365.754 | 41.7222 | -51.468 | -1.6 | -2123.556 | 0.2536707
4779 | 4779 | 3329.67 | 156.044 | 364.835 | 41.7582 | -52.747 | -1.6 | -2124 | 0.2535145
4780 | 4780 | 3329.67 | 157.143 | 365.754 | 41.7222 | -51.468 | -1.6 | -2124.444 | 0.2533583
4781 | 4781 | 3329.67 | 157.143 | 365.934 | 41.7582 | -51.648 | -1.6 | -2124.889 | 0.2532021
4782 | 4782 | 3329.67 | 158.241 | 366.852 | 41.7222 | -50.37 | -1.6 | -2125.333 | 0.2530459
4783 | 4783 | 3328.571 | 154.945 | 363.916 | 41.7942 | -54.026 | -1.6 | -2125.778 | 0.2528897
4784 | 4784 | 3329.67 | 157.143 | 366.114 | 41.7942 | -51.828 | -1.6 | -2126.222 | 0.2527335
4785 | 4785 | 3327.473 | 156.044 | 365.376 | 41.8664 | -53.288 | -1.6 | -2126.667 | 0.2525773
4786 | 4786 | 3328.571 | 157.142 | 365.573 | 41.6862 | -51.289 | -1.6 | -2127.111 | 0.2524211
4787 | 4787 | 3328.571 | 157.142 | 365.573 | 41.6862 | -51.289 | -1.6 | -2127.556 | 0.2522649
4788 | 4788 | 3327.473 | 156.044 | 365.015 | 41.7942 | -52.927 | -1.6 | -2128 | 0.2521087
4789 | 4789 | 3327.473 | 157.143 | 365.754 | 41.7222 | -51.468 | -1.6 | -2128.444 | 0.2519525
4790 | 4790 | 3328.571 | 158.241 | 367.032 | 41.7582 | -50.55 | -1.6 | -2128.889 | 0.2517963
4791 | 4791 | 3328.571 | 157.142 | 365.753 | 41.7222 | -51.469 | -1.6 | -2129.333 | 0.2516401
4792 | 4792 | 3327.473 | 157.143 | 365.934 | 41.7582 | -51.648 | -1.6 | -2129.778 | 0.2514839
4793 | 4793 | 3326.374 | 154.945 | 363.556 | 41.7222 | -53.666 | -1.6 | -2130.222 | 0.2513277
4794 | 4794 | 3326.374 | 154.945 | 364.097 | 41.8304 | -54.207 | -1.6 | -2130.667 | 0.2511715
4795 | 4795 | 3326.374 | 154.945 | 363.376 | 41.6862 | -53.486 | -1.6 | -2131.111 | 0.2510153
4796 | 4796 | 3326.374 | 157.143 | 365.934 | 41.7582 | -51.648 | -1.6 | -2131.556 | 0.2508591
4797 | 4797 | 3326.374 | 157.143 | 365.934 | 41.7582 | -51.648 | -1.6 | -2132 | 0.2507029
4798 | 4798 | 3326.374 | 156.044 | 365.015 | 41.7942 | -52.927 | -1.6 | -2132.444 | 0.2505467
4799 | 4799 | 3326.374 | 156.044 | 364.835 | 41.7582 | -52.747 | -1.6 | -2132.889 | 0.2503905
4800 | 4800 | 3326.374 | 156.044 | 365.015 | 41.7942 | -52.927 | -1.6 | -2133.333 | 0.2502343
4801 | 4801 | 3326.374 | 156.044 | 364.655 | 41.7222 | -52.567 | -1.6 | -2133.778 | 0.2500781
4802 | 4802 | 3326.374 | 157.143 | 365.754 | 41.7222 | -51.468 | -1.6 | -2134.222 | 0.2499219
4803 | 4803 | 3325.275 | 157.143 | 366.114 | 41.7942 | -51.828 | -1.6 | -2134.667 | 0.2497657
4804 | 4804 | 3326.374 | 159.341 | 368.312 | 41.7942 | -49.63 | -1.6 | -2135.111 | 0.2496095
4805 | 4805 | 3325.275 | 157.143 | 365.934 | 41.7582 | -51.648 | -1.6 | -2135.556 | 0.2494533
4806 | 4806 | 3324.176 | 154.945 | 364.097 | 41.8304 | -54.207 | -1.6 | -2136 | 0.2492971
4807 | 4807 | 3326.374 | 157.143 | 365.754 | 41.7222 | -51.468 | -1.6 | -2136.444 | 0.2491409
4808 | 4808 | 3324.176 | 156.044 | 364.835 | 41.7582 | -52.747 | -1.6 | -2136.889 | 0.2489847
4809 | 4809 | 3325.275 | 157.143 | 365.934 | 41.7582 | -51.648 | -1.6 | -2137.333 | 0.2488285
4810 | 4810 | 3324.176 | 157.143 | 365.934 | 41.7582 | -51.648 | -1.6 | -2137.778 | 0.2486723
4811 | 4811 | 3324.176 | 156.044 | 365.196 | 41.8304 | -53.108 | -1.6 | -2138.222 | 0.2485161
4812 | 4812 | 3324.176 | 156.044 | 365.015 | 41.7942 | -52.927 | -1.6 | -2138.667 | 0.2483599
4813 | 4813 | 3325.275 | 158.242 | 367.033 | 41.7582 | -50.549 | -1.6 | -2139.111 | 0.2482037
4814 | 4814 | 3321.978 | 152.747 | 361.718 | 41.7942 | -56.224 | -1.6 | -2139.556 | 0.2480475
4815 | 4815 | 3324.176 | 156.044 | 364.475 | 41.6862 | -52.387 | -1.6 | -2140 | 0.2478913
4816 | 4816 | 3324.176 | 157.143 | 365.934 | 41.7582 | -51.648 | -1.6 | -2140.444 | 0.2477351
4817 | 4817 | 3323.077 | 156.044 | 365.015 | 41.7942 | -52.927 | -1.6 | -2140.889 | 0.2475789
4818 | 4818 | 3323.077 | 156.044 | 365.196 | 41.8304 | -53.108 | -1.6 | -2141.333 | 0.2474227
4819 | 4819 | 3323.077 | 156.044 | 364.835 | 41.7582 | -52.747 | -1.6 | -2141.778 | 0.2472665
4820 | 4820 | 3323.077 | 157.143 | 365.934 | 41.7582 | -51.648 | -1.6 | -2142.222 | 0.2471103
4821 | 4821 | 3320.879 | 154.945 | 363.736 | 41.7582 | -53.846 | -1.6 | -2142.667 | 0.2469541
4822 | 4822 | 3323.077 | 156.044 | 365.376 | 41.8664 | -53.288 | -1.6 | -2143.111 | 0.2467979
4823 | 4823 | 3321.978 | 154.945 | 363.916 | 41.7942 | -54.026 | -1.6 | -2143.556 | 0.2466417
4824 | 4824 | 3323.077 | 157.143 | 366.295 | 41.8304 | -52.009 | -1.6 | -2144 | 0.2464855
4825 | 4825 | 3323.077 | 157.143 | 365.754 | 41.7222 | -51.468 | -1.6 | -2144.444 | 0.2463293
4826 | 4826 | 3321.978 | 156.044 | 364.835 | 41.7582 | -52.747 | -1.6 | -2144.889 | 0.2461731
4827 | 4827 | 3321.978 | 156.044 | 364.655 | 41.7222 | -52.567 | -1.6 | -2145.333 | 0.2460169
4828 | 4828 | 3321.978 | 156.044 | 364.475 | 41.6862 | -52.387 | -1.6 | -2145.778 | 0.2458607
4829 | 4829 | 3320.879 | 157.143 | 366.295 | 41.8304 | -52.009 | -1.6 | -2146.222 | 0.2457045
4830 | 4830 | 3321.978 | 157.143 | 366.114 | 41.7942 | -51.828 | -1.6 | -2146.667 | 0.2455483
4831 | 4831 | 3323.077 | 157.143 | 365.934 | 41.7582 | -51.648 | -1.6 | -2147.111 | 0.2453921
4832 | 4832 | 3320.879 | 157.143 | 366.114 | 41.7942 | -51.828 | -1.6 | -2147.556 | 0.2452359
4833 | 4833 | 3320.879 | 156.044 | 365.015 | 41.7942 | -52.927 | -1.6 | -2148 | 0.2450797
4834 | 4834 | 3319.78 | 154.945 | 363.556 | 41.7222 | -53.666 | -1.6 | -2148.444 | 0.2449235
4835 | 4835 | 3319.78 | 156.044 | 364.835 | 41.7582 | -52.747 | -1.6 | -2148.889 | 0.2447673
4836 | 4836 | 3320.879 | 157.143 | 366.295 | 41.8304 | -52.009 | -1.6 | -2149.333 | 0.2446111
4837 | 4837 | 3319.78 | 156.044 | 365.196 | 41.8304 | -53.108 | -1.6 | -2149.778 | 0.2444549
4838 | 4838 | 3319.78 | 157.142 | 366.294 | 41.8304 | -52.01 | -1.6 | -2150.222 | 0.2442987
4839 | 4839 | 3319.78 | 157.142 | 366.113 | 41.7942 | -51.829 | -1.6 | -2150.667 | 0.2441425
4840 | 4840 | 3319.78 | 156.044 | 365.015 | 41.7942 | -52.927 | -1.6 | -2151.111 | 0.2439863
4841 | 4841 | 3319.78 | 156.044 | 365.015 | 41.7942 | -52.927 | -1.6 | -2151.556 | 0.2438301
4842 | 4842 | 3318.682 | 154.946 | 363.917 | 41.7942 | -54.025 | -1.6 | -2152 | 0.2436739
4843 | 4843 | 3319.78 | 157.142 | 366.113 | 41.7942 | -51.829 | -1.6 | -2152.444 | 0.2435177
4844 | 4844 | 3319.78 | 157.142 | 365.933 | 41.7582 | -51.649 | -1.6 | -2152.889 | 0.2433614
4845 | 4845 | 3319.78 | 157.142 | 366.474 | 41.8664 | -52.19 | -1.6 | -2153.333 | 0.2432052
4846 | 4846 | 3318.682 | 157.143 | 366.295 | 41.8304 | -52.009 | -1.6 | -2153.778 | 0.243049
4847 | 4847 | 3320.879 | 158.241 | 367.393 | 41.8304 | -50.911 | -1.6 | -2154.222 | 0.2428928
4848 | 4848 | 3319.78 | 157.142 | 366.474 | 41.8664 | -52.19 | -1.6 | -2154.667 | 0.2427366
4849 | 4849 | 3317.583 | 156.044 | 365.196 | 41.8304 | -53.108 | -1.6 | -2155.111 | 0.2425804
4850 | 4850 | 3318.682 | 156.044 | 364.655 | 41.7222 | -52.567 | -1.6 | -2155.556 | 0.2424242
4851 | 4851 | 3318.682 | 157.143 | 365.934 | 41.7582 | -51.648 | -1.6 | -2156 | 0.242268
4852 | 4852 | 3318.682 | 157.143 | 366.114 | 41.7942 | -51.828 | -1.6 | -2156.444 | 0.2421118
4853 | 4853 | 3318.682 | 157.143 | 366.114 | 41.7942 | -51.828 | -1.6 | -2156.889 | 0.2419556
4854 | 4854 | 3317.583 | 157.144 | 366.296 | 41.8304 | -52.008 | -1.6 | -2157.333 | 0.2417994
4855 | 4855 | 3319.78 | 158.241 | 367.032 | 41.7582 | -50.55 | -1.6 | -2157.778 | 0.2416432
4856 | 4856 | 3318.682 | 158.243 | 367.395 | 41.8304 | -50.909 | -1.6 | -2158.222 | 0.241487
4857 | 4857 | 3317.583 | 157.144 | 365.935 | 41.7582 | -51.647 | -1.6 | -2158.667 | 0.2413308
4858 | 4858 | 3317.583 | 157.144 | 366.296 | 41.8304 | -52.008 | -1.6 | -2159.111 | 0.2411746
4859 | 4859 | 3317.583 | 158.242 | 367.033 | 41.7582 | -50.549 | -1.6 | -2159.556 | 0.2410184
4860 | 4860 | 3316.483 | 156.044 | 364.835 | 41.7582 | -52.747 | -1.6 | -2160 | 0.2408622
4861 | 4861 | 3316.483 | 156.044 | 364.835 | 41.7582 | -52.747 | -1.6 | -2160.444 | 0.240706
4862 | 4862 | 3316.483 | 157.142 | 366.294 | 41.8304 | -52.01 | -1.6 | -2160.889 | 0.2405498
4863 | 4863 | 3315.385 | 157.143 | 366.295 | 41.8304 | -52.009 | -1.6 | -2161.333 | 0.2403936
4864 | 4864 | 3315.385 | 154.946 | 363.917 | 41.7942 | -54.025 | -1.6 | -2161.778 | 0.2402374
4865 | 4865 | 3315.385 | 156.044 | 364.835 | 41.7582 | -52.747 | -1.6 | -2162.222 | 0.2400812
4866 | 4866 | 3315.385 | 156.044 | 365.196 | 41.8304 | -53.108 | -1.6 | -2162.667 | 0.239925
4867 | 4867 | 3315.385 | 156.044 | 365.376 | 41.8664 | -53.288 | -1.6 | -2163.111 | 0.2397688
4868 | 4868 | 3315.385 | 156.044 | 365.196 | 41.8304 | -53.108 | -1.6 | -2163.556 | 0.2396126
4869 | 4869 | 3315.385 | 156.044 | 364.835 | 41.7582 | -52.747 | -1.6 | -2164 | 0.2394564
4870 | 4870 | 3315.385 | 157.143 | 365.574 | 41.6862 | -51.288 | -1.6 | -2164.444 | 0.2393002
4871 | 4871 | 3314.286 | 156.044 | 365.015 | 41.7942 | -52.927 | -1.6 | -2164.889 | 0.239144
4872 | 4872 | 3315.385 | 157.143 | 365.934 | 41.7582 | -51.648 | -1.6 | -2165.333 | 0.2389878
4873 | 4873 | 3314.286 | 156.044 | 365.196 | 41.8304 | -53.108 | -1.6 | -2165.778 | 0.2388316
4874 | 4874 | 3314.286 | 156.044 | 365.196 | 41.8304 | -53.108 | -1.6 | -2166.222 | 0.2386754
4875 | 4875 | 3314.286 | 156.044 | 365.015 | 41.7942 | -52.927 | -1.6 | -2166.667 | 0.2385192
4876 | 4876 | 3314.286 | 157.143 | 365.934 | 41.7582 | -51.648 | -1.6 | -2167.111 | 0.238363
4877 | 4877 | 3314.286 | 158.242 | 367.394 | 41.8304 | -50.91 | -1.6 | -2167.556 | 0.2382068
4878 | 4878 | 3315.385 | 158.242 | 367.033 | 41.7582 | -50.549 | -1.6 | -2168 | 0.2380506
4879 | 4879 | 3313.187 | 156.044 | 365.015 | 41.7942 | -52.927 | -1.6 | -2168.444 | 0.2378944
4880 | 4880 | 3314.286 | 157.143 | 366.295 | 41.8304 | -52.009 | -1.6 | -2168.889 | 0.2377382
4881 | 4881 | 3314.286 | 157.143 | 365.934 | 41.7582 | -51.648 | -1.6 | -2169.333 | 0.237582
4882 | 4882 | 3312.088 | 154.945 | 364.097 | 41.8304 | -54.207 | -1.6 | -2169.778 | 0.2374258
4883 | 4883 | 3313.187 | 156.044 | 365.196 | 41.8304 | -53.108 | -1.6 | -2170.222 | 0.2372696
4884 | 4884 | 3313.187 | 156.044 | 364.835 | 41.7582 | -52.747 | -1.6 | -2170.667 | 0.2371134
4885 | 4885 | 3313.187 | 157.143 | 366.295 | 41.8304 | -52.009 | -1.6 | -2171.111 | 0.2369572
4886 | 4886 | 3309.89 | 152.747 | 361.538 | 41.7582 | -56.044 | -1.6 | -2171.556 | 0.236801
4887 | 4887 | 3312.088 | 154.945 | 363.916 | 41.7942 | -54.026 | -1.6 | -2172 | 0.2366448
4888 | 4888 | 3313.187 | 157.143 | 365.934 | 41.7582 | -51.648 | -1.6 | -2172.444 | 0.2364886
4889 | 4889 | 3312.088 | 156.044 | 365.196 | 41.8304 | -53.108 | -1.6 | -2172.889 | 0.2363324
4890 | 4890 | 3313.187 | 158.242 | 367.033 | 41.7582 | -50.549 | -1.6 | -2173.333 | 0.2361762
4891 | 4891 | 3312.088 | 157.143 | 366.295 | 41.8304 | -52.009 | -1.6 | -2173.778 | 0.23602
4892 | 4892 | 3312.088 | 157.143 | 366.295 | 41.8304 | -52.009 | -1.6 | -2174.222 | 0.2358638
4893 | 4893 | 3310.989 | 156.044 | 365.376 | 41.8664 | -53.288 | -1.6 | -2174.667 | 0.2357076
4894 | 4894 | 3310.989 | 156.044 | 365.196 | 41.8304 | -53.108 | -1.6 | -2175.111 | 0.2355514
4895 | 4895 | 3308.791 | 151.648 | 360.439 | 41.7582 | -57.143 | -1.6 | -2175.556 | 0.2353952
4896 | 4896 | 3310.989 | 156.044 | 364.835 | 41.7582 | -52.747 | -1.6 | -2176 | 0.235239
4897 | 4897 | 3310.989 | 156.044 | 364.835 | 41.7582 | -52.747 | -1.6 | -2176.444 | 0.2350828
4898 | 4898 | 3310.989 | 157.143 | 365.934 | 41.7582 | -51.648 | -1.6 | -2176.889 | 0.2349266
4899 | 4899 | 3310.989 | 157.143 | 366.114 | 41.7942 | -51.828 | -1.6 | -2177.333 | 0.2347704
4900 | 4900 | 3309.89 | 156.044 | 365.376 | 41.8664 | -53.288 | -1.6 | -2177.778 | 0.2346142
4901 | 4901 | 3309.89 | 156.044 | 365.376 | 41.8664 | -53.288 | -1.6 | -2178.222 | 0.234458
4902 | 4902 | 3310.989 | 157.143 | 366.114 | 41.7942 | -51.828 | -1.6 | -2178.667 | 0.2343018
4903 | 4903 | 3310.989 | 157.143 | 366.114 | 41.7942 | -51.828 | -1.6 | -2179.111 | 0.2341456
4904 | 4904 | 3308.791 | 154.945 | 364.457 | 41.9024 | -54.567 | -1.6 | -2179.556 | 0.2339894
4905 | 4905 | 3310.989 | 157.143 | 366.295 | 41.8304 | -52.009 | -1.6 | -2180 | 0.2338332
4906 | 4906 | 3308.791 | 157.143 | 366.475 | 41.8664 | -52.189 | -1.6 | -2180.444 | 0.233677
4907 | 4907 | 3308.791 | 156.044 | 365.196 | 41.8304 | -53.108 | -1.6 | -2180.889 | 0.2335208
4908 | 4908 | 3308.791 | 156.044 | 365.376 | 41.8664 | -53.288 | -1.6 | -2181.333 | 0.2333646
4909 | 4909 | 3307.692 | 154.945 | 364.097 | 41.8304 | -54.207 | -1.6 | -2181.778 | 0.2332084
4910 | 4910 | 3307.692 | 156.044 | 365.556 | 41.9024 | -53.468 | -1.6 | -2182.222 | 0.2330522
4911 | 4911 | 3310.989 | 160.439 | 369.41 | 41.7942 | -48.532 | -1.6 | -2182.667 | 0.232896
4912 | 4912 | 3308.791 | 157.143 | 366.475 | 41.8664 | -52.189 | -1.6 | -2183.111 | 0.2327398
4913 | 4913 | 3309.89 | 157.143 | 366.114 | 41.7942 | -51.828 | -1.6 | -2183.556 | 0.2325836
4914 | 4914 | 3308.791 | 157.143 | 366.295 | 41.8304 | -52.009 | -1.6 | -2184 | 0.2324274
4915 | 4915 | 3307.692 | 156.044 | 365.196 | 41.8304 | -53.108 | -1.6 | -2184.444 | 0.2322712
4916 | 4916 | 3307.692 | 157.142 | 366.113 | 41.7942 | -51.829 | -1.6 | -2184.889 | 0.232115
4917 | 4917 | 3307.692 | 157.142 | 366.474 | 41.8664 | -52.19 | -1.6 | -2185.333 | 0.2319588
4918 | 4918 | 3307.692 | 156.044 | 365.556 | 41.9024 | -53.468 | -1.6 | -2185.778 | 0.2318026
4919 | 4919 | 3306.594 | 154.946 | 363.737 | 41.7582 | -53.845 | -1.6 | -2186.222 | 0.2316464
4920 | 4920 | 3306.594 | 156.044 | 365.196 | 41.8304 | -53.108 | -1.6 | -2186.667 | 0.2314902
4921 | 4921 | 3307.692 | 157.142 | 366.474 | 41.8664 | -52.19 | -1.6 | -2187.111 | 0.231334
4922 | 4922 | 3305.495 | 154.945 | 363.916 | 41.7942 | -54.026 | -1.6 | -2187.556 | 0.2311778
4923 | 4923 | 3305.495 | 156.044 | 365.196 | 41.8304 | -53.108 | -1.6 | -2188 | 0.2310216
4924 | 4924 | 3305.495 | 157.143 | 366.295 | 41.8304 | -52.009 | -1.6 | -2188.444 | 0.2308654
4925 | 4925 | 3305.495 | 156.044 | 365.556 | 41.9024 | -53.468 | -1.6 | -2188.889 | 0.2307092
4926 | 4926 | 3306.594 | 154.946 | 364.098 | 41.8304 | -54.206 | -1.6 | -2189.333 | 0.230553
4927 | 4927 | 3305.495 | 156.044 | 365.015 | 41.7942 | -52.927 | -1.6 | -2189.778 | 0.2303968
4928 | 4928 | 3305.495 | 156.044 | 365.556 | 41.9024 | -53.468 | -1.6 | -2190.222 | 0.2302405
4929 | 4929 | 3305.495 | 156.044 | 365.556 | 41.9024 | -53.468 | -1.6 | -2190.667 | 0.2300843
4930 | 4930 | 3305.495 | 157.143 | 366.295 | 41.8304 | -52.009 | -1.6 | -2191.111 | 0.2299281
4931 | 4931 | 3305.495 | 157.143 | 366.295 | 41.8304 | -52.009 | -1.6 | -2191.556 | 0.2297719
4932 | 4932 | 3304.396 | 154.945 | 364.097 | 41.8304 | -54.207 | -1.6 | -2192 | 0.2296157
4933 | 4933 | 3304.396 | 154.945 | 364.097 | 41.8304 | -54.207 | -1.6 | -2192.444 | 0.2294595
4934 | 4934 | 3304.396 | 156.044 | 365.015 | 41.7942 | -52.927 | -1.6 | -2192.889 | 0.2293033
4935 | 4935 | 3304.396 | 156.044 | 365.196 | 41.8304 | -53.108 | -1.6 | -2193.333 | 0.2291471
4936 | 4936 | 3303.297 | 154.945 | 363.916 | 41.7942 | -54.026 | -1.6 | -2193.778 | 0.2289909
4937 | 4937 | 3304.396 | 157.143 | 366.835 | 41.9384 | -52.549 | -1.6 | -2194.222 | 0.2288347
4938 | 4938 | 3303.297 | 154.945 | 364.097 | 41.8304 | -54.207 | -1.6 | -2194.667 | 0.2286785
4939 | 4939 | 3304.396 | 157.143 | 366.475 | 41.8664 | -52.189 | -1.6 | -2195.111 | 0.2285223
4940 | 4940 | 3304.396 | 156.044 | 365.196 | 41.8304 | -53.108 | -1.6 | -2195.556 | 0.2283661
4941 | 4941 | 3303.297 | 156.044 | 365.196 | 41.8304 | -53.108 | -1.6 | -2196 | 0.2282099
4942 | 4942 | 3303.297 | 156.044 | 365.556 | 41.9024 | -53.468 | -1.6 | -2196.444 | 0.2280537
4943 | 4943 | 3302.198 | 154.945 | 364.637 | 41.9384 | -54.747 | -1.6 | -2196.889 | 0.2278975
4944 | 4944 | 3302.198 | 156.044 | 365.376 | 41.8664 | -53.288 | -1.6 | -2197.333 | 0.2277413
4945 | 4945 | 3302.198 | 156.044 | 365.556 | 41.9024 | -53.468 | -1.6 | -2197.778 | 0.2275851
4946 | 4946 | 3302.198 | 156.044 | 365.556 | 41.9024 | -53.468 | -1.6 | -2198.222 | 0.2274289
4947 | 4947 | 3302.198 | 156.044 | 364.835 | 41.7582 | -52.747 | -1.6 | -2198.667 | 0.2272727
4948 | 4948 | 3303.297 | 157.143 | 366.475 | 41.8664 | -52.189 | -1.6 | -2199.111 | 0.2271165
4949 | 4949 | 3302.198 | 157.143 | 366.114 | 41.7942 | -51.828 | -1.6 | -2199.556 | 0.2269603
4950 | 4950 | 3301.099 | 156.044 | 365.196 | 41.8304 | -53.108 | -1.6 | -2200 | 0.2268041
4951 | 4951 | 3301.099 | 154.945 | 364.097 | 41.8304 | -54.207 | -1.6 | -2200.444 | 0.2266479
4952 | 4952 | 3302.198 | 156.044 | 365.015 | 41.7942 | -52.927 | -1.6 | -2200.889 | 0.2264917
4953 | 4953 | 3300 | 153.846 | 363.178 | 41.8664 | -55.486 | -1.6 | -2201.333 | 0.2263355
4954 | 4954 | 3301.099 | 156.044 | 365.736 | 41.9384 | -53.648 | -1.6 | -2201.778 | 0.2261793
4955 | 4955 | 3301.099 | 156.044 | 365.376 | 41.8664 | -53.288 | -1.6 | -2202.222 | 0.2260231
4956 | 4956 | 3301.099 | 156.044 | 365.556 | 41.9024 | -53.468 | -1.6 | -2202.667 | 0.2258669
4957 | 4957 | 3301.099 | 154.945 | 364.457 | 41.9024 | -54.567 | -1.6 | -2203.111 | 0.2257107
4958 | 4958 | 3300 | 156.044 | 365.376 | 41.8664 | -53.288 | -1.6 | -2203.556 | 0.2255545
4959 | 4959 | 3298.901 | 153.846 | 362.998 | 41.8304 | -55.306 | -1.6 | -2204 | 0.2253983
4960 | 4960 | 3301.099 | 156.044 | 365.376 | 41.8664 | -53.288 | -1.6 | -2204.444 | 0.2252421
4961 | 4961 | 3302.198 | 160.44 | 369.952 | 41.9024 | -49.072 | -1.6 | -2204.889 | 0.2250859
4962 | 4962 | 3300 | 157.143 | 366.295 | 41.8304 | -52.009 | -1.6 | -2205.333 | 0.2249297
4963 | 4963 | 3300 | 156.044 | 365.556 | 41.9024 | -53.468 | -1.6 | -2205.778 | 0.2247735
4964 | 4964 | 3300 | 157.143 | 366.475 | 41.8664 | -52.189 | -1.6 | -2206.222 | 0.2246173
4965 | 4965 | 3298.901 | 156.044 | 365.376 | 41.8664 | -53.288 | -1.6 | -2206.667 | 0.2244611
4966 | 4966 | 3298.901 | 156.044 | 365.556 | 41.9024 | -53.468 | -1.6 | -2207.111 | 0.2243049
4967 | 4967 | 3300 | 157.143 | 366.475 | 41.8664 | -52.189 | -1.6 | -2207.556 | 0.2241487
4968 | 4968 | 3297.802 | 156.044 | 365.556 | 41.9024 | -53.468 | -1.6 | -2208 | 0.2239925
4969 | 4969 | 3300 | 158.242 | 367.574 | 41.8664 | -51.09 | -1.6 | -2208.444 | 0.2238363
4970 | 4970 | 3298.901 | 157.143 | 366.475 | 41.8664 | -52.189 | -1.6 | -2208.889 | 0.2236801
4971 | 4971 | 3298.901 | 157.143 | 366.655 | 41.9024 | -52.369 | -1.6 | -2209.333 | 0.2235239
4972 | 4972 | 3297.802 | 156.044 | 365.556 | 41.9024 | -53.468 | -1.6 | -2209.778 | 0.2233677
4973 | 4973 | 3298.901 | 157.143 | 366.835 | 41.9384 | -52.549 | -1.6 | -2210.222 | 0.2232115
4974 | 4974 | 3298.901 | 157.143 | 366.114 | 41.7942 | -51.828 | -1.6 | -2210.667 | 0.2230553
4975 | 4975 | 3297.802 | 157.143 | 366.655 | 41.9024 | -52.369 | -1.6 | -2211.111 | 0.2228991
4976 | 4976 | 3296.703 | 154.945 | 364.637 | 41.9384 | -54.747 | -1.6 | -2211.556 | 0.2227429
4977 | 4977 | 3296.703 | 154.945 | 364.097 | 41.8304 | -54.207 | -1.6 | -2212 | 0.2225867
4978 | 4978 | 3296.703 | 156.044 | 365.376 | 41.8664 | -53.288 | -1.6 | -2212.444 | 0.2224305
4979 | 4979 | 3297.802 | 157.143 | 366.835 | 41.9384 | -52.549 | -1.6 | -2212.889 | 0.2222743
4980 | 4980 | 3297.802 | 157.143 | 366.295 | 41.8304 | -52.009 | -1.6 | -2213.333 | 0.2221181
4981 | 4981 | 3296.703 | 157.142 | 366.654 | 41.9024 | -52.37 | -1.6 | -2213.778 | 0.2219619
4982 | 4982 | 3296.703 | 156.044 | 365.556 | 41.9024 | -53.468 | -1.6 | -2214.222 | 0.2218057
4983 | 4983 | 3294.506 | 153.847 | 363.719 | 41.9744 | -56.025 | -1.6 | -2214.667 | 0.2216495
4984 | 4984 | 3297.802 | 157.143 | 366.835 | 41.9384 | -52.549 | -1.6 | -2215.111 | 0.2214933
4985 | 4985 | 3295.604 | 156.043 | 365.555 | 41.9024 | -53.469 | -1.6 | -2215.556 | 0.2213371
4986 | 4986 | 3295.604 | 154.945 | 364.097 | 41.8304 | -54.207 | -1.6 | -2216 | 0.2211809
4987 | 4987 | 3296.703 | 157.142 | 366.474 | 41.8664 | -52.19 | -1.6 | -2216.444 | 0.2210247
4988 | 4988 | 3295.604 | 157.142 | 366.654 | 41.9024 | -52.37 | -1.6 | -2216.889 | 0.2208685
4989 | 4989 | 3295.604 | 156.043 | 365.555 | 41.9024 | -53.469 | -1.6 | -2217.333 | 0.2207123
4990 | 4990 | 3295.604 | 157.142 | 367.014 | 41.9744 | -52.73 | -1.6 | -2217.778 | 0.2205561
4991 | 4991 | 3296.703 | 157.142 | 366.654 | 41.9024 | -52.37 | -1.6 | -2218.222 | 0.2203999
4992 | 4992 | 3294.506 | 156.044 | 365.556 | 41.9024 | -53.468 | -1.6 | -2218.667 | 0.2202437
4993 | 4993 | 3294.506 | 156.044 | 365.376 | 41.8664 | -53.288 | -1.6 | -2219.111 | 0.2200875
4994 | 4994 | 3294.506 | 156.044 | 365.376 | 41.8664 | -53.288 | -1.6 | -2219.556 | 0.2199313
4995 | 4995 | 3293.407 | 154.945 | 364.637 | 41.9384 | -54.747 | -1.6 | -2220 | 0.2197751
4996 | 4996 | 3293.407 | 156.044 | 365.556 | 41.9024 | -53.468 | -1.6 | -2220.444 | 0.2196189
4997 | 4997 | 3292.308 | 154.945 | 364.637 | 41.9384 | -54.747 | -1.6 | -2220.889 | 0.2194627
4998 | 4998 | 3293.407 | 156.044 | 365.736 | 41.9384 | -53.648 | -1.6 | -2221.333 | 0.2193065
4999 | 4999 | 3294.506 | 157.143 | 366.835 | 41.9384 | -52.549 | -1.6 | -2221.778 | 0.2191503
5000 | 5000 | 3293.407 | 156.044 | 365.916 | 41.9744 | -53.828 | -1.6 | -2222.222 | 0.2189941
5001 | 5001 | 3293.407 | 156.044 | 365.736 | 41.9384 | -53.648 | -1.6 | -2222.667 | 0.2188379
5002 | 5002 | 3293.407 | 156.044 | 365.736 | 41.9384 | -53.648 | -1.6 | -2223.111 | 0.2186817
5003 | 5003 | 3292.308 | 156.044 | 365.916 | 41.9744 | -53.828 | -1.6 | -2223.556 | 0.2185255
5004 | 5004 | 3292.308 | 157.143 | 366.295 | 41.8304 | -52.009 | -1.6 | -2224 | 0.2183693
5005 | 5005 | 3291.209 | 156.044 | 365.556 | 41.9024 | -53.468 | -1.6 | -2224.444 | 0.2182131
5006 | 5006 | 3293.407 | 157.143 | 366.655 | 41.9024 | -52.369 | -1.6 | -2224.889 | 0.2180569
5007 | 5007 | 3291.209 | 154.945 | 364.457 | 41.9024 | -54.567 | -1.6 | -2225.333 | 0.2179007
5008 | 5008 | 3292.308 | 156.044 | 365.556 | 41.9024 | -53.468 | -1.6 | -2225.778 | 0.2177445
5009 | 5009 | 3292.308 | 156.044 | 365.376 | 41.8664 | -53.288 | -1.6 | -2226.222 | 0.2175883
5010 | 5010 | 3291.209 | 154.945 | 364.277 | 41.8664 | -54.387 | -1.6 | -2226.667 | 0.2174321
5011 | 5011 | 3292.308 | 158.242 | 367.934 | 41.9384 | -51.45 | -1.6 | -2227.111 | 0.2172759
5012 | 5012 | 3291.209 | 157.143 | 367.195 | 42.0104 | -52.909 | -1.6 | -2227.556 | 0.2171197
5013 | 5013 | 3292.308 | 158.242 | 367.574 | 41.8664 | -51.09 | -1.6 | -2228 | 0.2169634
5014 | 5014 | 3292.308 | 158.242 | 367.574 | 41.8664 | -51.09 | -1.6 | -2228.444 | 0.2168072
5015 | 5015 | 3290.11 | 154.945 | 364.637 | 41.9384 | -54.747 | -1.6 | -2228.889 | 0.216651
5016 | 5016 | 3290.11 | 153.846 | 363.718 | 41.9744 | -56.026 | -1.6 | -2229.333 | 0.2164948
5017 | 5017 | 3290.11 | 154.945 | 364.277 | 41.8664 | -54.387 | -1.6 | -2229.778 | 0.2163386
5018 | 5018 | 3290.11 | 156.044 | 365.736 | 41.9384 | -53.648 | -1.6 | -2230.222 | 0.2161824
5019 | 5019 | 3291.209 | 156.044 | 365.556 | 41.9024 | -53.468 | -1.6 | -2230.667 | 0.2160262
5020 | 5020 | 3290.11 | 157.143 | 366.655 | 41.9024 | -52.369 | -1.6 | -2231.111 | 0.21587
5021 | 5021 | 3289.011 | 156.044 | 365.916 | 41.9744 | -53.828 | -1.6 | -2231.556 | 0.2157138
5022 | 5022 | 3289.011 | 154.945 | 364.637 | 41.9384 | -54.747 | -1.6 | -2232 | 0.2155576
5023 | 5023 | 3289.011 | 154.945 | 364.637 | 41.9384 | -54.747 | -1.6 | -2232.444 | 0.2154014
5024 | 5024 | 3289.011 | 157.143 | 366.475 | 41.8664 | -52.189 | -1.6 | -2232.889 | 0.2152452
5025 | 5025 | 3289.011 | 156.044 | 365.916 | 41.9744 | -53.828 | -1.6 | -2233.333 | 0.215089
5026 | 5026 | 3290.11 | 157.143 | 366.835 | 41.9384 | -52.549 | -1.6 | -2233.778 | 0.2149328
5027 | 5027 | 3290.11 | 157.143 | 366.655 | 41.9024 | -52.369 | -1.6 | -2234.222 | 0.2147766
5028 | 5028 | 3289.011 | 156.044 | 365.556 | 41.9024 | -53.468 | -1.6 | -2234.667 | 0.2146204
5029 | 5029 | 3287.912 | 154.945 | 364.457 | 41.9024 | -54.567 | -1.6 | -2235.111 | 0.2144642
5030 | 5030 | 3287.912 | 154.945 | 364.457 | 41.9024 | -54.567 | -1.6 | -2235.556 | 0.214308
5031 | 5031 | 3286.813 | 153.846 | 363.718 | 41.9744 | -56.026 | -1.6 | -2236 | 0.2141518
5032 | 5032 | 3287.912 | 156.044 | 365.736 | 41.9384 | -53.648 | -1.6 | -2236.444 | 0.2139956
5033 | 5033 | 3286.813 | 156.044 | 366.276 | 42.0464 | -54.188 | -1.6 | -2236.889 | 0.2138394
5034 | 5034 | 3286.813 | 156.044 | 366.096 | 42.0104 | -54.008 | -1.6 | -2237.333 | 0.2136832
5035 | 5035 | 3287.912 | 157.143 | 367.015 | 41.9744 | -52.729 | -1.6 | -2237.778 | 0.213527
5036 | 5036 | 3287.912 | 156.044 | 365.556 | 41.9024 | -53.468 | -1.6 | -2238.222 | 0.2133708
5037 | 5037 | 3286.813 | 156.044 | 365.736 | 41.9384 | -53.648 | -1.6 | -2238.667 | 0.2132146
5038 | 5038 | 3286.813 | 156.044 | 365.736 | 41.9384 | -53.648 | -1.6 | -2239.111 | 0.2130584
5039 | 5039 | 3286.813 | 156.044 | 365.736 | 41.9384 | -53.648 | -1.6 | -2239.556 | 0.2129022
5040 | 5040 | 3286.813 | 157.143 | 366.835 | 41.9384 | -52.549 | -1.6 | -2240 | 0.212746
5041 | 5041 | 3286.813 | 157.143 | 367.015 | 41.9744 | -52.729 | -1.6 | -2240.444 | 0.2125898
5042 | 5042 | 3286.813 | 154.945 | 364.997 | 42.0104 | -55.107 | -1.6 | -2240.889 | 0.2124336
5043 | 5043 | 3284.615 | 154.945 | 364.457 | 41.9024 | -54.567 | -1.6 | -2241.333 | 0.2122774
5044 | 5044 | 3286.813 | 157.143 | 366.835 | 41.9384 | -52.549 | -1.6 | -2241.778 | 0.2121212
5045 | 5045 | 3285.714 | 156.044 | 365.556 | 41.9024 | -53.468 | -1.6 | -2242.222 | 0.211965
5046 | 5046 | 3284.615 | 154.945 | 364.457 | 41.9024 | -54.567 | -1.6 | -2242.667 | 0.2118088
5047 | 5047 | 3285.714 | 156.044 | 365.556 | 41.9024 | -53.468 | -1.6 | -2243.111 | 0.2116526
5048 | 5048 | 3284.615 | 154.945 | 364.817 | 41.9744 | -54.927 | -1.6 | -2243.556 | 0.2114964
5049 | 5049 | 3284.615 | 154.945 | 364.457 | 41.9024 | -54.567 | -1.6 | -2244 | 0.2113402
5050 | 5050 | 3285.714 | 157.142 | 366.654 | 41.9024 | -52.37 | -1.6 | -2244.444 | 0.211184
5051 | 5051 | 3284.615 | 156.043 | 365.555 | 41.9024 | -53.469 | -1.6 | -2244.889 | 0.2110278
5052 | 5052 | 3284.615 | 157.142 | 367.014 | 41.9744 | -52.73 | -1.6 | -2245.333 | 0.2108716
5053 | 5053 | 3284.615 | 156.043 | 365.915 | 41.9744 | -53.829 | -1.6 | -2245.778 | 0.2107154
5054 | 5054 | 3284.615 | 157.142 | 366.654 | 41.9024 | -52.37 | -1.6 | -2246.222 | 0.2105592
5055 | 5055 | 3283.517 | 156.044 | 365.916 | 41.9744 | -53.828 | -1.6 | -2246.667 | 0.210403
5056 | 5056 | 3283.517 | 156.044 | 365.556 | 41.9024 | -53.468 | -1.6 | -2247.111 | 0.2102468
5057 | 5057 | 3283.517 | 156.044 | 365.736 | 41.9384 | -53.648 | -1.6 | -2247.556 | 0.2100906
5058 | 5058 | 3283.517 | 156.044 | 365.556 | 41.9024 | -53.468 | -1.6 | -2248 | 0.2099344
5059 | 5059 | 3283.517 | 156.044 | 365.916 | 41.9744 | -53.828 | -1.6 | -2248.444 | 0.2097782
5060 | 5060 | 3282.417 | 156.043 | 365.555 | 41.9024 | -53.469 | -1.6 | -2248.889 | 0.209622
5061 | 5061 | 3283.517 | 156.044 | 365.736 | 41.9384 | -53.648 | -1.6 | -2249.333 | 0.2094658
5062 | 5062 | 3282.417 | 154.944 | 364.456 | 41.9024 | -54.568 | -1.6 | -2249.778 | 0.2093096
5063 | 5063 | 3282.417 | 157.142 | 366.474 | 41.8664 | -52.19 | -1.6 | -2250.222 | 0.2091534
5064 | 5064 | 3282.417 | 156.043 | 365.735 | 41.9384 | -53.649 | -1.6 | -2250.667 | 0.2089972
5065 | 5065 | 3282.417 | 156.043 | 366.275 | 42.0464 | -54.189 | -1.6 | -2251.111 | 0.208841
5066 | 5066 | 3282.417 | 157.142 | 367.194 | 42.0104 | -52.91 | -1.6 | -2251.556 | 0.2086848
5067 | 5067 | 3281.319 | 156.044 | 365.916 | 41.9744 | -53.828 | -1.6 | -2252 | 0.2085286
5068 | 5068 | 3280.22 | 154.945 | 364.637 | 41.9384 | -54.747 | -1.6 | -2252.444 | 0.2083724
5069 | 5069 | 3281.319 | 156.044 | 365.376 | 41.8664 | -53.288 | -1.6 | -2252.889 | 0.2082162
5070 | 5070 | 3280.22 | 156.044 | 365.556 | 41.9024 | -53.468 | -1.6 | -2253.333 | 0.20806
5071 | 5071 | 3281.319 | 154.945 | 364.637 | 41.9384 | -54.747 | -1.6 | -2253.778 | 0.2079038
5072 | 5072 | 3280.22 | 154.945 | 364.637 | 41.9384 | -54.747 | -1.6 | -2254.222 | 0.2077476
5073 | 5073 | 3279.121 | 156.044 | 365.916 | 41.9744 | -53.828 | -1.6 | -2254.667 | 0.2075914
5074 | 5074 | 3280.22 | 157.143 | 366.835 | 41.9384 | -52.549 | -1.6 | -2255.111 | 0.2074352
5075 | 5075 | 3281.319 | 158.242 | 367.934 | 41.9384 | -51.45 | -1.6 | -2255.556 | 0.207279
5076 | 5076 | 3280.22 | 157.143 | 366.835 | 41.9384 | -52.549 | -1.6 | -2256 | 0.2071228
5077 | 5077 | 3281.319 | 157.143 | 366.835 | 41.9384 | -52.549 | -1.6 | -2256.444 | 0.2069666
5078 | 5078 | 3279.121 | 154.945 | 364.637 | 41.9384 | -54.747 | -1.6 | -2256.889 | 0.2068104
5079 | 5079 | 3279.121 | 154.945 | 364.637 | 41.9384 | -54.747 | -1.6 | -2257.333 | 0.2066542
5080 | 5080 | 3278.022 | 154.945 | 364.637 | 41.9384 | -54.747 | -1.6 | -2257.778 | 0.206498
5081 | 5081 | 3279.121 | 157.143 | 366.655 | 41.9024 | -52.369 | -1.6 | -2258.222 | 0.2063418
5082 | 5082 | 3278.022 | 154.945 | 364.637 | 41.9384 | -54.747 | -1.6 | -2258.667 | 0.2061856
5083 | 5083 | 3279.121 | 157.143 | 367.195 | 42.0104 | -52.909 | -1.6 | -2259.111 | 0.2060294
5084 | 5084 | 3276.923 | 153.846 | 363.358 | 41.9024 | -55.666 | -1.6 | -2259.556 | 0.2058732
5085 | 5085 | 3279.121 | 157.143 | 366.835 | 41.9384 | -52.549 | -1.6 | -2260 | 0.205717
5086 | 5086 | 3279.121 | 156.044 | 365.556 | 41.9024 | -53.468 | -1.6 | -2260.444 | 0.2055608
5087 | 5087 | 3278.022 | 157.143 | 367.195 | 42.0104 | -52.909 | -1.6 | -2260.889 | 0.2054046
5088 | 5088 | 3278.022 | 157.143 | 367.015 | 41.9744 | -52.729 | -1.6 | -2261.333 | 0.2052484
5089 | 5089 | 3278.022 | 156.044 | 366.096 | 42.0104 | -54.008 | -1.6 | -2261.778 | 0.2050922
5090 | 5090 | 3278.022 | 157.143 | 367.195 | 42.0104 | -52.909 | -1.6 | -2262.222 | 0.204936
5091 | 5091 | 3278.022 | 157.143 | 366.655 | 41.9024 | -52.369 | -1.6 | -2262.667 | 0.2047798
5092 | 5092 | 3278.022 | 156.044 | 365.916 | 41.9744 | -53.828 | -1.6 | -2263.111 | 0.2046236
5093 | 5093 | 3276.923 | 156.044 | 365.736 | 41.9384 | -53.648 | -1.6 | -2263.556 | 0.2044674
5094 | 5094 | 3278.022 | 158.242 | 368.114 | 41.9744 | -51.63 | -1.6 | -2264 | 0.2043112
5095 | 5095 | 3276.923 | 156.044 | 365.916 | 41.9744 | -53.828 | -1.6 | -2264.444 | 0.204155
5096 | 5096 | 3276.923 | 156.044 | 366.276 | 42.0464 | -54.188 | -1.6 | -2264.889 | 0.2039988
5097 | 5097 | 3275.824 | 156.044 | 365.916 | 41.9744 | -53.828 | -1.6 | -2265.333 | 0.2038425
5098 | 5098 | 3276.923 | 157.143 | 366.835 | 41.9384 | -52.549 | -1.6 | -2265.778 | 0.2036863
5099 | 5099 | 3275.824 | 157.143 | 367.015 | 41.9744 | -52.729 | -1.6 | -2266.222 | 0.2035301
5100 | 5100 | 3276.923 | 156.044 | 365.376 | 41.8664 | -53.288 | -1.6 | -2266.667 | 0.2033739
5101 | 5101 | 3275.824 | 154.945 | 364.997 | 42.0104 | -55.107 | -1.6 | -2267.111 | 0.2032177
5102 | 5102 | 3274.725 | 156.044 | 365.916 | 41.9744 | -53.828 | -1.6 | -2267.556 | 0.2030615
5103 | 5103 | 3274.725 | 156.044 | 366.276 | 42.0464 | -54.188 | -1.6 | -2268 | 0.2029053
5104 | 5104 | 3274.725 | 156.044 | 366.096 | 42.0104 | -54.008 | -1.6 | -2268.444 | 0.2027491
5105 | 5105 | 3274.725 | 157.142 | 367.014 | 41.9744 | -52.73 | -1.6 | -2268.889 | 0.2025929
5106 | 5106 | 3274.725 | 156.044 | 366.276 | 42.0464 | -54.188 | -1.6 | -2269.333 | 0.2024367
5107 | 5107 | 3274.725 | 154.945 | 364.997 | 42.0104 | -55.107 | -1.6 | -2269.778 | 0.2022805
5108 | 5108 | 3273.626 | 156.043 | 366.095 | 42.0104 | -54.009 | -1.6 | -2270.222 | 0.2021243
5109 | 5109 | 3273.626 | 156.043 | 365.555 | 41.9024 | -53.469 | -1.6 | -2270.667 | 0.2019681
5110 | 5110 | 3274.725 | 157.142 | 366.834 | 41.9384 | -52.55 | -1.6 | -2271.111 | 0.2018119
5111 | 5111 | 3273.626 | 154.945 | 364.637 | 41.9384 | -54.747 | -1.6 | -2271.556 | 0.2016557
5112 | 5112 | 3273.626 | 156.043 | 365.735 | 41.9384 | -53.649 | -1.6 | -2272 | 0.2014995
5113 | 5113 | 3273.626 | 156.043 | 365.555 | 41.9024 | -53.469 | -1.6 | -2272.444 | 0.2013433
5114 | 5114 | 3271.429 | 153.846 | 363.898 | 42.0104 | -56.206 | -1.6 | -2272.889 | 0.2011871
5115 | 5115 | 3273.626 | 157.142 | 367.194 | 42.0104 | -52.91 | -1.6 | -2273.333 | 0.2010309
5116 | 5116 | 3272.528 | 156.044 | 366.096 | 42.0104 | -54.008 | -1.6 | -2273.778 | 0.2008747
5117 | 5117 | 3272.528 | 154.945 | 365.177 | 42.0464 | -55.287 | -1.6 | -2274.222 | 0.2007185
5118 | 5118 | 3271.429 | 153.846 | 363.898 | 42.0104 | -56.206 | -1.6 | -2274.667 | 0.2005623
5119 | 5119 | 3272.528 | 156.044 | 366.276 | 42.0464 | -54.188 | -1.6 | -2275.111 | 0.2004061
5120 | 5120 | 3271.429 | 156.044 | 366.276 | 42.0464 | -54.188 | -1.6 | -2275.556 | 0.2002499
5121 | 5121 | 3272.528 | 157.143 | 367.375 | 42.0464 | -53.089 | -1.6 | -2276 | 0.2000937
5122 | 5122 | 3271.429 | 157.143 | 367.375 | 42.0464 | -53.089 | -1.6 | -2276.444 | 0.1999375
5123 | 5123 | 3271.429 | 156.044 | 366.096 | 42.0104 | -54.008 | -1.6 | -2276.889 | 0.1997813
5124 | 5124 | 3270.33 | 154.945 | 364.817 | 41.9744 | -54.927 | -1.6 | -2277.333 | 0.1996251
5125 | 5125 | 3271.429 | 156.044 | 366.096 | 42.0104 | -54.008 | -1.6 | -2277.778 | 0.1994689
5126 | 5126 | 3268.132 | 151.648 | 361.34 | 41.9384 | -58.044 | -1.6 | -2278.222 | 0.1993127
5127 | 5127 | 3271.429 | 156.044 | 365.916 | 41.9744 | -53.828 | -1.6 | -2278.667 | 0.1991565
5128 | 5128 | 3270.33 | 156.044 | 366.096 | 42.0104 | -54.008 | -1.6 | -2279.111 | 0.1990003
5129 | 5129 | 3270.33 | 157.143 | 367.195 | 42.0104 | -52.909 | -1.6 | -2279.556 | 0.1988441
5130 | 5130 | 3270.33 | 156.044 | 366.096 | 42.0104 | -54.008 | -1.6 | -2280 | 0.1986879
5131 | 5131 | 3269.231 | 154.945 | 364.817 | 41.9744 | -54.927 | -1.6 | -2280.444 | 0.1985317
5132 | 5132 | 3270.33 | 157.143 | 367.015 | 41.9744 | -52.729 | -1.6 | -2280.889 | 0.1983755
5133 | 5133 | 3270.33 | 157.143 | 366.655 | 41.9024 | -52.369 | -1.6 | -2281.333 | 0.1982193
5134 | 5134 | 3268.132 | 154.945 | 364.817 | 41.9744 | -54.927 | -1.6 | -2281.778 | 0.1980631
5135 | 5135 | 3269.231 | 156.044 | 366.276 | 42.0464 | -54.188 | -1.6 | -2282.222 | 0.1979069
5136 | 5136 | 3268.132 | 154.945 | 364.817 | 41.9744 | -54.927 | -1.6 | -2282.667 | 0.1977507
5137 | 5137 | 3269.231 | 156.044 | 366.096 | 42.0104 | -54.008 | -1.6 | -2283.111 | 0.1975945
5138 | 5138 | 3268.132 | 156.044 | 365.916 | 41.9744 | -53.828 | -1.6 | -2283.556 | 0.1974383
5139 | 5139 | 3268.132 | 156.044 | 365.916 | 41.9744 | -53.828 | -1.6 | -2284 | 0.1972821
5140 | 5140 | 3268.132 | 157.143 | 367.375 | 42.0464 | -53.089 | -1.6 | -2284.444 | 0.1971259
5141 | 5141 | 3268.132 | 157.143 | 367.015 | 41.9744 | -52.729 | -1.6 | -2284.889 | 0.1969697
5142 | 5142 | 3268.132 | 156.044 | 366.276 | 42.0464 | -54.188 | -1.6 | -2285.333 | 0.1968135
5143 | 5143 | 3268.132 | 156.044 | 366.276 | 42.0464 | -54.188 | -1.6 | -2285.778 | 0.1966573
5144 | 5144 | 3267.033 | 156.044 | 365.916 | 41.9744 | -53.828 | -1.6 | -2286.222 | 0.1965011
5145 | 5145 | 3265.934 | 154.945 | 364.997 | 42.0104 | -55.107 | -1.6 | -2286.667 | 0.1963449
5146 | 5146 | 3265.934 | 152.747 | 362.799 | 42.0104 | -57.305 | -1.6 | -2287.111 | 0.1961887
5147 | 5147 | 3264.835 | 154.945 | 364.457 | 41.9024 | -54.567 | -1.6 | -2287.556 | 0.1960325
5148 | 5148 | 3267.033 | 156.044 | 365.916 | 41.9744 | -53.828 | -1.6 | -2288 | 0.1958763
5149 | 5149 | 3265.934 | 154.945 | 364.817 | 41.9744 | -54.927 | -1.6 | -2288.444 | 0.1957201
5150 | 5150 | 3265.934 | 156.044 | 365.916 | 41.9744 | -53.828 | -1.6 | -2288.889 | 0.1955639
5151 | 5151 | 3265.934 | 156.044 | 365.916 | 41.9744 | -53.828 | -1.6 | -2289.333 | 0.1954077
5152 | 5152 | 3265.934 | 156.044 | 366.276 | 42.0464 | -54.188 | -1.6 | -2289.778 | 0.1952515
5153 | 5153 | 3265.934 | 154.945 | 365.177 | 42.0464 | -55.287 | -1.6 | -2290.222 | 0.1950953
5154 | 5154 | 3265.934 | 156.044 | 366.276 | 42.0464 | -54.188 | -1.6 | -2290.667 | 0.1949391
5155 | 5155 | 3263.736 | 156.044 | 365.916 | 41.9744 | -53.828 | -1.6 | -2291.111 | 0.1947829
5156 | 5156 | 3265.934 | 158.242 | 368.294 | 42.0104 | -51.81 | -1.6 | -2291.556 | 0.1946267
5157 | 5157 | 3265.934 | 156.044 | 366.457 | 42.0826 | -54.369 | -1.6 | -2292 | 0.1944705
5158 | 5158 | 3265.934 | 156.044 | 366.276 | 42.0464 | -54.188 | -1.6 | -2292.444 | 0.1943143
5159 | 5159 | 3264.835 | 156.043 | 366.275 | 42.0464 | -54.189 | -1.6 | -2292.889 | 0.1941581
5160 | 5160 | 3263.736 | 154.944 | 365.176 | 42.0464 | -55.288 | -1.6 | -2293.333 | 0.1940019
5161 | 5161 | 3264.835 | 157.143 | 366.835 | 41.9384 | -52.549 | -1.6 | -2293.778 | 0.1938457
5162 | 5162 | 3264.835 | 157.143 | 367.015 | 41.9744 | -52.729 | -1.6 | -2294.222 | 0.1936895
5163 | 5163 | 3264.835 | 157.143 | 367.195 | 42.0104 | -52.909 | -1.6 | -2294.667 | 0.1935333
5164 | 5164 | 3262.637 | 153.845 | 363.897 | 42.0104 | -56.207 | -1.6 | -2295.111 | 0.1933771
5165 | 5165 | 3263.736 | 156.044 | 366.457 | 42.0826 | -54.369 | -1.6 | -2295.556 | 0.1932209
5166 | 5166 | 3263.736 | 157.143 | 367.195 | 42.0104 | -52.909 | -1.6 | -2296 | 0.1930647
5167 | 5167 | 3263.736 | 157.143 | 367.556 | 42.0826 | -53.27 | -1.6 | -2296.444 | 0.1929085
5168 | 5168 | 3262.637 | 154.945 | 364.997 | 42.0104 | -55.107 | -1.6 | -2296.889 | 0.1927523
5169 | 5169 | 3261.539 | 154.946 | 365.178 | 42.0464 | -55.286 | -1.6 | -2297.333 | 0.1925961
5170 | 5170 | 3261.539 | 156.044 | 366.457 | 42.0826 | -54.369 | -1.6 | -2297.778 | 0.1924399
5171 | 5171 | 3261.539 | 154.946 | 364.998 | 42.0104 | -55.106 | -1.6 | -2298.222 | 0.1922837
5172 | 5172 | 3261.539 | 154.946 | 364.998 | 42.0104 | -55.106 | -1.6 | -2298.667 | 0.1921275
5173 | 5173 | 3261.539 | 154.946 | 365.178 | 42.0464 | -55.286 | -1.6 | -2299.111 | 0.1919713
5174 | 5174 | 3261.539 | 156.044 | 366.276 | 42.0464 | -54.188 | -1.6 | -2299.556 | 0.1918151
5175 | 5175 | 3262.637 | 157.142 | 367.374 | 42.0464 | -53.09 | -1.6 | -2300 | 0.1916589
5176 | 5176 | 3261.539 | 157.143 | 367.375 | 42.0464 | -53.089 | -1.6 | -2300.444 | 0.1915027
5177 | 5177 | 3261.539 | 156.044 | 366.276 | 42.0464 | -54.188 | -1.6 | -2300.889 | 0.1913465
5178 | 5178 | 3261.539 | 156.044 | 366.096 | 42.0104 | -54.008 | -1.6 | -2301.333 | 0.1911903
5179 | 5179 | 3260.44 | 156.044 | 366.637 | 42.1186 | -54.549 | -1.6 | -2301.778 | 0.1910341
5180 | 5180 | 3261.539 | 156.044 | 366.096 | 42.0104 | -54.008 | -1.6 | -2302.222 | 0.1908779
5181 | 5181 | 3260.44 | 156.044 | 366.276 | 42.0464 | -54.188 | -1.6 | -2302.667 | 0.1907216
5182 | 5182 | 3260.44 | 158.242 | 368.474 | 42.0464 | -51.99 | -1.6 | -2303.111 | 0.1905654
5183 | 5183 | 3261.539 | 157.143 | 367.736 | 42.1186 | -53.45 | -1.6 | -2303.556 | 0.1904092
5184 | 5184 | 3260.44 | 156.044 | 366.457 | 42.0826 | -54.369 | -1.6 | -2304 | 0.190253
5185 | 5185 | 3260.44 | 156.044 | 365.916 | 41.9744 | -53.828 | -1.6 | -2304.444 | 0.1900968
5186 | 5186 | 3259.341 | 156.044 | 365.916 | 41.9744 | -53.828 | -1.6 | -2304.889 | 0.1899406
5187 | 5187 | 3259.341 | 156.044 | 366.457 | 42.0826 | -54.369 | -1.6 | -2305.333 | 0.1897844
5188 | 5188 | 3259.341 | 157.143 | 367.375 | 42.0464 | -53.089 | -1.6 | -2305.778 | 0.1896282
5189 | 5189 | 3259.341 | 154.945 | 365.538 | 42.1186 | -55.648 | -1.6 | -2306.222 | 0.189472
5190 | 5190 | 3258.242 | 156.044 | 366.096 | 42.0104 | -54.008 | -1.6 | -2306.667 | 0.1893158
5191 | 5191 | 3259.341 | 157.143 | 367.556 | 42.0826 | -53.27 | -1.6 | -2307.111 | 0.1891596
5192 | 5192 | 3258.242 | 156.044 | 366.457 | 42.0826 | -54.369 | -1.6 | -2307.556 | 0.1890034
5193 | 5193 | 3258.242 | 156.044 | 366.276 | 42.0464 | -54.188 | -1.6 | -2308 | 0.1888472
5194 | 5194 | 3258.242 | 157.143 | 367.375 | 42.0464 | -53.089 | -1.6 | -2308.444 | 0.188691
5195 | 5195 | 3258.242 | 157.143 | 367.556 | 42.0826 | -53.27 | -1.6 | -2308.889 | 0.1885348
5196 | 5196 | 3257.143 | 156.044 | 366.637 | 42.1186 | -54.549 | -1.6 | -2309.333 | 0.1883786
5197 | 5197 | 3257.143 | 156.044 | 366.457 | 42.0826 | -54.369 | -1.6 | -2309.778 | 0.1882224
5198 | 5198 | 3256.044 | 154.945 | 365.358 | 42.0826 | -55.468 | -1.6 | -2310.222 | 0.1880662
5199 | 5199 | 3258.242 | 157.143 | 367.195 | 42.0104 | -52.909 | -1.6 | -2310.667 | 0.18791
5200 | 5200 | 3256.044 | 156.044 | 366.457 | 42.0826 | -54.369 | -1.6 | -2311.111 | 0.1877538
5201 | 5201 | 3257.143 | 157.143 | 367.375 | 42.0464 | -53.089 | -1.6 | -2311.556 | 0.1875976
5202 | 5202 | 3256.044 | 156.044 | 366.096 | 42.0104 | -54.008 | -1.6 | -2312 | 0.1874414
5203 | 5203 | 3254.945 | 153.846 | 364.439 | 42.1186 | -56.747 | -1.6 | -2312.444 | 0.1872852
5204 | 5204 | 3256.044 | 157.143 | 367.556 | 42.0826 | -53.27 | -1.6 | -2312.889 | 0.187129
5205 | 5205 | 3256.044 | 156.044 | 366.457 | 42.0826 | -54.369 | -1.6 | -2313.333 | 0.1869728
5206 | 5206 | 3254.945 | 154.945 | 365.718 | 42.1546 | -55.828 | -1.6 | -2313.778 | 0.1868166
5207 | 5207 | 3254.945 | 156.044 | 366.817 | 42.1546 | -54.729 | -1.6 | -2314.222 | 0.1866604
5208 | 5208 | 3253.846 | 153.846 | 363.898 | 42.0104 | -56.206 | -1.6 | -2314.667 | 0.1865042
5209 | 5209 | 3253.846 | 154.945 | 365.538 | 42.1186 | -55.648 | -1.6 | -2315.111 | 0.186348
5210 | 5210 | 3253.846 | 154.945 | 365.177 | 42.0464 | -55.287 | -1.6 | -2315.556 | 0.1861918
5211 | 5211 | 3253.846 | 156.044 | 366.457 | 42.0826 | -54.369 | -1.6 | -2316 | 0.1860356
5212 | 5212 | 3253.846 | 156.044 | 366.457 | 42.0826 | -54.369 | -1.6 | -2316.444 | 0.1858794
5213 | 5213 | 3254.945 | 157.143 | 367.556 | 42.0826 | -53.27 | -1.6 | -2316.889 | 0.1857232
5214 | 5214 | 3253.846 | 156.044 | 366.637 | 42.1186 | -54.549 | -1.6 | -2317.333 | 0.185567
5215 | 5215 | 3253.846 | 157.142 | 367.555 | 42.0826 | -53.271 | -1.6 | -2317.778 | 0.1854108
5216 | 5216 | 3253.846 | 156.044 | 366.457 | 42.0826 | -54.369 | -1.6 | -2318.222 | 0.1852546
5217 | 5217 | 3252.748 | 156.044 | 366.817 | 42.1546 | -54.729 | -1.6 | -2318.667 | 0.1850984
5218 | 5218 | 3252.748 | 157.144 | 367.376 | 42.0464 | -53.088 | -1.6 | -2319.111 | 0.1849422
5219 | 5219 | 3252.748 | 157.144 | 367.737 | 42.1186 | -53.449 | -1.6 | -2319.556 | 0.184786
5220 | 5220 | 3252.748 | 157.144 | 367.737 | 42.1186 | -53.449 | -1.6 | -2320 | 0.1846298
5221 | 5221 | 3252.748 | 156.044 | 366.276 | 42.0464 | -54.188 | -1.6 | -2320.444 | 0.1844736
5222 | 5222 | 3252.748 | 157.144 | 367.376 | 42.0464 | -53.088 | -1.6 | -2320.889 | 0.1843174
5223 | 5223 | 3251.648 | 156.044 | 366.817 | 42.1546 | -54.729 | -1.6 | -2321.333 | 0.1841612
5224 | 5224 | 3249.451 | 156.045 | 366.638 | 42.1186 | -54.548 | -1.6 | -2321.778 | 0.184005
5225 | 5225 | 3252.748 | 157.144 | 367.737 | 42.1186 | -53.449 | -1.6 | -2322.222 | 0.1838488
5226 | 5226 | 3250.549 | 156.044 | 366.276 | 42.0464 | -54.188 | -1.6 | -2322.667 | 0.1836926
5227 | 5227 | 3251.648 | 157.143 | 367.916 | 42.1546 | -53.63 | -1.6 | -2323.111 | 0.1835364
5228 | 5228 | 3251.648 | 157.143 | 367.375 | 42.0464 | -53.089 | -1.6 | -2323.556 | 0.1833802
5229 | 5229 | 3251.648 | 157.143 | 367.556 | 42.0826 | -53.27 | -1.6 | -2324 | 0.183224
5230 | 5230 | 3250.549 | 156.044 | 366.817 | 42.1546 | -54.729 | -1.6 | -2324.444 | 0.1830678
5231 | 5231 | 3250.549 | 157.143 | 367.916 | 42.1546 | -53.63 | -1.6 | -2324.889 | 0.1829116
5232 | 5232 | 3250.549 | 157.143 | 367.736 | 42.1186 | -53.45 | -1.6 | -2325.333 | 0.1827554
5233 | 5233 | 3249.451 | 156.045 | 366.818 | 42.1546 | -54.728 | -1.6 | -2325.778 | 0.1825992
5234 | 5234 | 3250.549 | 156.044 | 366.457 | 42.0826 | -54.369 | -1.6 | -2326.222 | 0.182443
5235 | 5235 | 3249.451 | 157.143 | 367.736 | 42.1186 | -53.45 | -1.6 | -2326.667 | 0.1822868
5236 | 5236 | 3249.451 | 156.045 | 366.458 | 42.0826 | -54.368 | -1.6 | -2327.111 | 0.1821306
5237 | 5237 | 3249.451 | 158.242 | 369.015 | 42.1546 | -52.531 | -1.6 | -2327.556 | 0.1819744
5238 | 5238 | 3249.451 | 159.341 | 369.754 | 42.0826 | -51.072 | -1.6 | -2328 | 0.1818182
5239 | 5239 | 3249.451 | 157.143 | 367.736 | 42.1186 | -53.45 | -1.6 | -2328.444 | 0.181662
5240 | 5240 | 3248.352 | 156.044 | 366.817 | 42.1546 | -54.729 | -1.6 | -2328.889 | 0.1815058
5241 | 5241 | 3249.451 | 157.143 | 367.736 | 42.1186 | -53.45 | -1.6 | -2329.333 | 0.1813496
5242 | 5242 | 3247.253 | 154.945 | 365.538 | 42.1186 | -55.648 | -1.6 | -2329.778 | 0.1811934
5243 | 5243 | 3248.352 | 156.044 | 366.997 | 42.1906 | -54.909 | -1.6 | -2330.222 | 0.1810372
5244 | 5244 | 3247.253 | 156.044 | 366.997 | 42.1906 | -54.909 | -1.6 | -2330.667 | 0.180881
5245 | 5245 | 3248.352 | 157.143 | 367.556 | 42.0826 | -53.27 | -1.6 | -2331.111 | 0.1807248
5246 | 5246 | 3247.253 | 156.044 | 366.637 | 42.1186 | -54.549 | -1.6 | -2331.556 | 0.1805686
5247 | 5247 | 3247.253 | 157.143 | 367.556 | 42.0826 | -53.27 | -1.6 | -2332 | 0.1804124
5248 | 5248 | 3247.253 | 157.143 | 367.556 | 42.0826 | -53.27 | -1.6 | -2332.444 | 0.1802562
5249 | 5249 | 3247.253 | 156.044 | 366.457 | 42.0826 | -54.369 | -1.6 | -2332.889 | 0.1801
5250 | 5250 | 3246.154 | 158.242 | 368.474 | 42.0464 | -51.99 | -1.6 | -2333.333 | 0.1799438
5251 | 5251 | 3245.055 | 156.044 | 366.817 | 42.1546 | -54.729 | -1.6 | -2333.778 | 0.1797876
5252 | 5252 | 3245.055 | 156.044 | 366.997 | 42.1906 | -54.909 | -1.6 | -2334.222 | 0.1796314
5253 | 5253 | 3246.154 | 157.143 | 367.736 | 42.1186 | -53.45 | -1.6 | -2334.667 | 0.1794752
5254 | 5254 | 3247.253 | 157.143 | 367.916 | 42.1546 | -53.63 | -1.6 | -2335.111 | 0.179319
5255 | 5255 | 3245.055 | 156.044 | 366.457 | 42.0826 | -54.369 | -1.6 | -2335.556 | 0.1791628
5256 | 5256 | 3245.055 | 157.143 | 367.556 | 42.0826 | -53.27 | -1.6 | -2336 | 0.1790066
5257 | 5257 | 3245.055 | 157.143 | 367.556 | 42.0826 | -53.27 | -1.6 | -2336.444 | 0.1788504
5258 | 5258 | 3243.956 | 154.945 | 365.898 | 42.1906 | -56.008 | -1.6 | -2336.889 | 0.1786942
5259 | 5259 | 3246.154 | 158.242 | 369.195 | 42.1906 | -52.711 | -1.6 | -2337.333 | 0.178538
5260 | 5260 | 3245.055 | 156.044 | 366.817 | 42.1546 | -54.729 | -1.6 | -2337.778 | 0.1783818
5261 | 5261 | 3245.055 | 157.143 | 367.736 | 42.1186 | -53.45 | -1.6 | -2338.222 | 0.1782256
5262 | 5262 | 3243.956 | 156.044 | 366.457 | 42.0826 | -54.369 | -1.6 | -2338.667 | 0.1780694
5263 | 5263 | 3242.857 | 154.945 | 365.718 | 42.1546 | -55.828 | -1.6 | -2339.111 | 0.1779132
5264 | 5264 | 3243.956 | 156.044 | 366.637 | 42.1186 | -54.549 | -1.6 | -2339.556 | 0.177757
5265 | 5265 | 3243.956 | 157.143 | 367.736 | 42.1186 | -53.45 | -1.6 | -2340 | 0.1776007
5266 | 5266 | 3243.956 | 156.044 | 366.637 | 42.1186 | -54.549 | -1.6 | -2340.444 | 0.1774445
5267 | 5267 | 3243.956 | 157.143 | 367.916 | 42.1546 | -53.63 | -1.6 | -2340.889 | 0.1772883
5268 | 5268 | 3242.857 | 156.044 | 366.457 | 42.0826 | -54.369 | -1.6 | -2341.333 | 0.1771321
5269 | 5269 | 3243.956 | 158.242 | 368.474 | 42.0464 | -51.99 | -1.6 | -2341.778 | 0.1769759
5270 | 5270 | 3242.857 | 157.143 | 367.556 | 42.0826 | -53.27 | -1.6 | -2342.222 | 0.1768197
5271 | 5271 | 3242.857 | 158.241 | 369.014 | 42.1546 | -52.532 | -1.6 | -2342.667 | 0.1766635
5272 | 5272 | 3241.758 | 157.142 | 368.095 | 42.1906 | -53.811 | -1.6 | -2343.111 | 0.1765073
5273 | 5273 | 3240.66 | 154.946 | 365.719 | 42.1546 | -55.827 | -1.6 | -2343.556 | 0.1763511
5274 | 5274 | 3240.66 | 156.044 | 366.817 | 42.1546 | -54.729 | -1.6 | -2344 | 0.1761949
5275 | 5275 | 3241.758 | 156.044 | 366.457 | 42.0826 | -54.369 | -1.6 | -2344.444 | 0.1760387
5276 | 5276 | 3241.758 | 158.241 | 368.834 | 42.1186 | -52.352 | -1.6 | -2344.889 | 0.1758825
5277 | 5277 | 3239.561 | 153.847 | 364.62 | 42.1546 | -56.926 | -1.6 | -2345.333 | 0.1757263
5278 | 5278 | 3240.66 | 157.143 | 367.736 | 42.1186 | -53.45 | -1.6 | -2345.778 | 0.1755701
5279 | 5279 | 3239.561 | 156.044 | 366.997 | 42.1906 | -54.909 | -1.6 | -2346.222 | 0.1754139
5280 | 5280 | 3240.66 | 157.143 | 367.916 | 42.1546 | -53.63 | -1.6 | -2346.667 | 0.1752577
5281 | 5281 | 3240.66 | 157.143 | 367.916 | 42.1546 | -53.63 | -1.6 | -2347.111 | 0.1751015
5282 | 5282 | 3239.561 | 156.044 | 366.997 | 42.1906 | -54.909 | -1.6 | -2347.556 | 0.1749453
5283 | 5283 | 3239.561 | 156.044 | 366.637 | 42.1186 | -54.549 | -1.6 | -2348 | 0.1747891
5284 | 5284 | 3239.561 | 157.144 | 367.737 | 42.1186 | -53.449 | -1.6 | -2348.444 | 0.1746329
5285 | 5285 | 3240.66 | 157.143 | 368.096 | 42.1906 | -53.81 | -1.6 | -2348.889 | 0.1744767
5286 | 5286 | 3239.561 | 158.242 | 369.015 | 42.1546 | -52.531 | -1.6 | -2349.333 | 0.1743205
5287 | 5287 | 3237.363 | 154.946 | 365.719 | 42.1546 | -55.827 | -1.6 | -2349.778 | 0.1741643
5288 | 5288 | 3239.561 | 156.044 | 366.817 | 42.1546 | -54.729 | -1.6 | -2350.222 | 0.1740081
5289 | 5289 | 3238.461 | 156.044 | 366.817 | 42.1546 | -54.729 | -1.6 | -2350.667 | 0.1738519
5290 | 5290 | 3238.461 | 156.044 | 366.997 | 42.1906 | -54.909 | -1.6 | -2351.111 | 0.1736957
5291 | 5291 | 3238.461 | 157.142 | 368.095 | 42.1906 | -53.811 | -1.6 | -2351.556 | 0.1735395
5292 | 5292 | 3238.461 | 157.142 | 368.095 | 42.1906 | -53.811 | -1.6 | -2352 | 0.1733833
5293 | 5293 | 3237.363 | 156.044 | 366.457 | 42.0826 | -54.369 | -1.6 | -2352.444 | 0.1732271
5294 | 5294 | 3236.264 | 154.945 | 365.538 | 42.1186 | -55.648 | -1.6 | -2352.889 | 0.1730709
5295 | 5295 | 3236.264 | 154.945 | 366.078 | 42.2266 | -56.188 | -1.6 | -2353.333 | 0.1729147
5296 | 5296 | 3236.264 | 156.044 | 366.817 | 42.1546 | -54.729 | -1.6 | -2353.778 | 0.1727585
5297 | 5297 | 3235.165 | 154.945 | 365.718 | 42.1546 | -55.828 | -1.6 | -2354.222 | 0.1726023
5298 | 5298 | 3239.561 | 159.341 | 370.294 | 42.1906 | -51.612 | -1.6 | -2354.667 | 0.1724461
5299 | 5299 | 3238.461 | 158.241 | 368.834 | 42.1186 | -52.352 | -1.6 | -2355.111 | 0.1722899
5300 | 5300 | 3235.165 | 154.945 | 365.898 | 42.1906 | -56.008 | -1.6 | -2355.556 | 0.1721337
5301 | 5301 | 3236.264 | 156.044 | 366.457 | 42.0826 | -54.369 | -1.6 | -2356 | 0.1719775
5302 | 5302 | 3236.264 | 156.044 | 366.637 | 42.1186 | -54.549 | -1.6 | -2356.444 | 0.1718213
5303 | 5303 | 3235.165 | 156.044 | 366.637 | 42.1186 | -54.549 | -1.6 | -2356.889 | 0.1716651
5304 | 5304 | 3234.066 | 156.044 | 366.817 | 42.1546 | -54.729 | -1.6 | -2357.333 | 0.1715089
5305 | 5305 | 3234.066 | 156.044 | 367.177 | 42.2266 | -55.089 | -1.6 | -2357.778 | 0.1713527
5306 | 5306 | 3234.066 | 154.945 | 366.078 | 42.2266 | -56.188 | -1.6 | -2358.222 | 0.1711965
5307 | 5307 | 3234.066 | 154.945 | 365.718 | 42.1546 | -55.828 | -1.6 | -2358.667 | 0.1710403
5308 | 5308 | 3234.066 | 156.044 | 366.997 | 42.1906 | -54.909 | -1.6 | -2359.111 | 0.1708841
5309 | 5309 | 3234.066 | 156.044 | 366.817 | 42.1546 | -54.729 | -1.6 | -2359.556 | 0.1707279
5310 | 5310 | 3232.967 | 156.044 | 366.637 | 42.1186 | -54.549 | -1.6 | -2360 | 0.1705717
5311 | 5311 | 3232.967 | 156.044 | 366.457 | 42.0826 | -54.369 | -1.6 | -2360.444 | 0.1704155
5312 | 5312 | 3232.967 | 156.044 | 366.817 | 42.1546 | -54.729 | -1.6 | -2360.889 | 0.1702593
5313 | 5313 | 3232.967 | 156.044 | 366.997 | 42.1906 | -54.909 | -1.6 | -2361.333 | 0.1701031
5314 | 5314 | 3232.967 | 156.044 | 367.177 | 42.2266 | -55.089 | -1.6 | -2361.778 | 0.1699469
5315 | 5315 | 3232.967 | 157.143 | 368.096 | 42.1906 | -53.81 | -1.6 | -2362.222 | 0.1697907
5316 | 5316 | 3232.967 | 156.044 | 366.637 | 42.1186 | -54.549 | -1.6 | -2362.667 | 0.1696345
5317 | 5317 | 3232.967 | 157.143 | 367.736 | 42.1186 | -53.45 | -1.6 | -2363.111 | 0.1694783
5318 | 5318 | 3231.868 | 156.044 | 366.997 | 42.1906 | -54.909 | -1.6 | -2363.556 | 0.1693221
5319 | 5319 | 3231.868 | 156.044 | 366.817 | 42.1546 | -54.729 | -1.6 | -2364 | 0.1691659
5320 | 5320 | 3231.868 | 156.044 | 367.177 | 42.2266 | -55.089 | -1.6 | -2364.444 | 0.1690097
5321 | 5321 | 3230.769 | 154.945 | 365.718 | 42.1546 | -55.828 | -1.6 | -2364.889 | 0.1688535
5322 | 5322 | 3231.868 | 156.044 | 366.817 | 42.1546 | -54.729 | -1.6 | -2365.333 | 0.1686973
5323 | 5323 | 3231.868 | 157.143 | 367.916 | 42.1546 | -53.63 | -1.6 | -2365.778 | 0.1685411
5324 | 5324 | 3229.67 | 154.945 | 365.898 | 42.1906 | -56.008 | -1.6 | -2366.222 | 0.1683849
5325 | 5325 | 3231.868 | 157.143 | 368.276 | 42.2266 | -53.99 | -1.6 | -2366.667 | 0.1682287
5326 | 5326 | 3231.868 | 158.242 | 369.375 | 42.2266 | -52.891 | -1.6 | -2367.111 | 0.1680725
5327 | 5327 | 3229.67 | 153.846 | 364.979 | 42.2266 | -57.287 | -1.6 | -2367.556 | 0.1679163
5328 | 5328 | 3231.868 | 158.242 | 368.655 | 42.0826 | -52.171 | -1.6 | -2368 | 0.1677601
5329 | 5329 | 3230.769 | 156.044 | 367.177 | 42.2266 | -55.089 | -1.6 | -2368.444 | 0.1676039
5330 | 5330 | 3228.572 | 156.044 | 367.177 | 42.2266 | -55.089 | -1.6 | -2368.889 | 0.1674477
5331 | 5331 | 3229.67 | 157.142 | 368.275 | 42.2266 | -53.991 | -1.6 | -2369.333 | 0.1672915
5332 | 5332 | 3229.67 | 157.142 | 368.095 | 42.1906 | -53.811 | -1.6 | -2369.778 | 0.1671353
5333 | 5333 | 3228.572 | 156.044 | 366.997 | 42.1906 | -54.909 | -1.6 | -2370.222 | 0.1669791
5334 | 5334 | 3228.572 | 156.044 | 366.817 | 42.1546 | -54.729 | -1.6 | -2370.667 | 0.1668229
5335 | 5335 | 3228.572 | 156.044 | 366.997 | 42.1906 | -54.909 | -1.6 | -2371.111 | 0.1666667
5336 | 5336 | 3228.572 | 156.044 | 366.817 | 42.1546 | -54.729 | -1.6 | -2371.556 | 0.1665105
5337 | 5337 | 3228.572 | 156.044 | 366.997 | 42.1906 | -54.909 | -1.6 | -2372 | 0.1663543
5338 | 5338 | 3228.572 | 157.143 | 367.916 | 42.1546 | -53.63 | -1.6 | -2372.444 | 0.1661981
5339 | 5339 | 3227.473 | 159.341 | 370.654 | 42.2626 | -51.972 | -1.6 | -2372.889 | 0.1660419
5340 | 5340 | 3227.473 | 154.945 | 366.078 | 42.2266 | -56.188 | -1.6 | -2373.333 | 0.1658857
5341 | 5341 | 3225.275 | 153.846 | 364.799 | 42.1906 | -57.107 | -1.6 | -2373.778 | 0.1657295
5342 | 5342 | 3227.473 | 156.044 | 367.177 | 42.2266 | -55.089 | -1.6 | -2374.222 | 0.1655733
5343 | 5343 | 3227.473 | 157.143 | 367.916 | 42.1546 | -53.63 | -1.6 | -2374.667 | 0.1654171
5344 | 5344 | 3226.374 | 156.044 | 367.177 | 42.2266 | -55.089 | -1.6 | -2375.111 | 0.1652609
5345 | 5345 | 3226.374 | 156.044 | 366.997 | 42.1906 | -54.909 | -1.6 | -2375.556 | 0.1651047
5346 | 5346 | 3225.275 | 154.945 | 365.718 | 42.1546 | -55.828 | -1.6 | -2376 | 0.1649485
5347 | 5347 | 3225.275 | 154.945 | 366.619 | 42.3348 | -56.729 | -1.6 | -2376.444 | 0.1647923
5348 | 5348 | 3224.176 | 154.945 | 366.078 | 42.2266 | -56.188 | -1.6 | -2376.889 | 0.1646361
5349 | 5349 | 3225.275 | 154.945 | 365.898 | 42.1906 | -56.008 | -1.6 | -2377.333 | 0.1644799
5350 | 5350 | 3225.275 | 157.143 | 368.096 | 42.1906 | -53.81 | -1.6 | -2377.778 | 0.1643236
5351 | 5351 | 3225.275 | 156.044 | 367.177 | 42.2266 | -55.089 | -1.6 | -2378.222 | 0.1641674
5352 | 5352 | 3225.275 | 157.143 | 368.636 | 42.2986 | -54.35 | -1.6 | -2378.667 | 0.1640112
5353 | 5353 | 3223.077 | 153.846 | 364.979 | 42.2266 | -57.287 | -1.6 | -2379.111 | 0.163855
5354 | 5354 | 3224.176 | 156.044 | 367.177 | 42.2266 | -55.089 | -1.6 | -2379.556 | 0.1636988
5355 | 5355 | 3224.176 | 156.044 | 366.997 | 42.1906 | -54.909 | -1.6 | -2380 | 0.1635426
5356 | 5356 | 3224.176 | 157.143 | 368.096 | 42.1906 | -53.81 | -1.6 | -2380.444 | 0.1633864
5357 | 5357 | 3224.176 | 156.044 | 367.357 | 42.2626 | -55.269 | -1.6 | -2380.889 | 0.1632302
5358 | 5358 | 3223.077 | 154.945 | 366.258 | 42.2626 | -56.368 | -1.6 | -2381.333 | 0.163074
5359 | 5359 | 3223.077 | 157.143 | 368.456 | 42.2626 | -54.17 | -1.6 | -2381.778 | 0.1629178
5360 | 5360 | 3221.978 | 156.044 | 367.357 | 42.2626 | -55.269 | -1.6 | -2382.222 | 0.1627616
5361 | 5361 | 3223.077 | 156.044 | 367.177 | 42.2266 | -55.089 | -1.6 | -2382.667 | 0.1626054
5362 | 5362 | 3223.077 | 156.044 | 367.357 | 42.2626 | -55.269 | -1.6 | -2383.111 | 0.1624492
5363 | 5363 | 3221.978 | 156.044 | 366.997 | 42.1906 | -54.909 | -1.6 | -2383.556 | 0.162293
5364 | 5364 | 3221.978 | 156.044 | 366.997 | 42.1906 | -54.909 | -1.6 | -2384 | 0.1621368
5365 | 5365 | 3221.978 | 156.044 | 366.997 | 42.1906 | -54.909 | -1.6 | -2384.444 | 0.1619806
5366 | 5366 | 3221.978 | 157.143 | 368.456 | 42.2626 | -54.17 | -1.6 | -2384.889 | 0.1618244
5367 | 5367 | 3221.978 | 156.044 | 367.177 | 42.2266 | -55.089 | -1.6 | -2385.333 | 0.1616682
5368 | 5368 | 3221.978 | 157.143 | 368.096 | 42.1906 | -53.81 | -1.6 | -2385.778 | 0.161512
5369 | 5369 | 3220.879 | 156.044 | 367.177 | 42.2266 | -55.089 | -1.6 | -2386.222 | 0.1613558
5370 | 5370 | 3220.879 | 156.044 | 367.357 | 42.2626 | -55.269 | -1.6 | -2386.667 | 0.1611996
5371 | 5371 | 3220.879 | 156.044 | 367.537 | 42.2986 | -55.449 | -1.6 | -2387.111 | 0.1610434
5372 | 5372 | 3221.978 | 158.242 | 369.375 | 42.2266 | -52.891 | -1.6 | -2387.556 | 0.1608872
5373 | 5373 | 3219.78 | 154.945 | 366.258 | 42.2626 | -56.368 | -1.6 | -2388 | 0.160731
5374 | 5374 | 3219.78 | 156.044 | 366.997 | 42.1906 | -54.909 | -1.6 | -2388.444 | 0.1605748
5375 | 5375 | 3219.78 | 156.044 | 367.357 | 42.2626 | -55.269 | -1.6 | -2388.889 | 0.1604186
5376 | 5376 | 3220.879 | 158.242 | 369.916 | 42.3348 | -53.432 | -1.6 | -2389.333 | 0.1602624
5377 | 5377 | 3219.78 | 157.143 | 368.276 | 42.2266 | -53.99 | -1.6 | -2389.778 | 0.1601062
5378 | 5378 | 3219.78 | 157.143 | 368.456 | 42.2626 | -54.17 | -1.6 | -2390.222 | 0.15995
5379 | 5379 | 3219.78 | 156.044 | 367.357 | 42.2626 | -55.269 | -1.6 | -2390.667 | 0.1597938
5380 | 5380 | 3217.583 | 153.847 | 364.98 | 42.2266 | -57.286 | -1.6 | -2391.111 | 0.1596376
5381 | 5381 | 3218.681 | 156.044 | 367.537 | 42.2986 | -55.449 | -1.6 | -2391.556 | 0.1594814
5382 | 5382 | 3218.681 | 156.044 | 367.537 | 42.2986 | -55.449 | -1.6 | -2392 | 0.1593252
5383 | 5383 | 3218.681 | 157.142 | 368.455 | 42.2626 | -54.171 | -1.6 | -2392.444 | 0.159169
5384 | 5384 | 3217.583 | 154.946 | 366.439 | 42.2986 | -56.547 | -1.6 | -2392.889 | 0.1590128
5385 | 5385 | 3218.681 | 157.142 | 368.816 | 42.3348 | -54.532 | -1.6 | -2393.333 | 0.1588566
5386 | 5386 | 3216.484 | 156.044 | 367.357 | 42.2626 | -55.269 | -1.6 | -2393.778 | 0.1587004
5387 | 5387 | 3216.484 | 158.242 | 369.555 | 42.2626 | -53.071 | -1.6 | -2394.222 | 0.1585442
5388 | 5388 | 3217.583 | 158.242 | 369.735 | 42.2986 | -53.251 | -1.6 | -2394.667 | 0.158388
5389 | 5389 | 3215.385 | 154.945 | 366.258 | 42.2626 | -56.368 | -1.6 | -2395.111 | 0.1582318
5390 | 5390 | 3217.583 | 157.143 | 368.276 | 42.2266 | -53.99 | -1.6 | -2395.556 | 0.1580756
5391 | 5391 | 3216.484 | 157.143 | 368.456 | 42.2626 | -54.17 | -1.6 | -2396 | 0.1579194
5392 | 5392 | 3215.385 | 154.945 | 366.438 | 42.2986 | -56.548 | -1.6 | -2396.444 | 0.1577632
5393 | 5393 | 3215.385 | 154.945 | 366.438 | 42.2986 | -56.548 | -1.6 | -2396.889 | 0.157607
5394 | 5394 | 3214.286 | 154.945 | 366.258 | 42.2626 | -56.368 | -1.6 | -2397.333 | 0.1574508
5395 | 5395 | 3216.484 | 157.143 | 368.456 | 42.2626 | -54.17 | -1.6 | -2397.778 | 0.1572946
5396 | 5396 | 3214.286 | 154.945 | 366.619 | 42.3348 | -56.729 | -1.6 | -2398.222 | 0.1571384
5397 | 5397 | 3214.286 | 154.945 | 366.078 | 42.2266 | -56.188 | -1.6 | -2398.667 | 0.1569822
5398 | 5398 | 3215.385 | 157.143 | 368.456 | 42.2626 | -54.17 | -1.6 | -2399.111 | 0.156826
5399 | 5399 | 3214.286 | 156.044 | 367.177 | 42.2266 | -55.089 | -1.6 | -2399.556 | 0.1566698
5400 | 5400 | 3215.385 | 158.242 | 369.375 | 42.2266 | -52.891 | -1.6 | -2400 | 0.1565136
5401 | 5401 | 3213.187 | 156.044 | 367.718 | 42.3348 | -55.63 | -1.6 | -2400.444 | 0.1563574
5402 | 5402 | 3213.187 | 157.143 | 368.636 | 42.2986 | -54.35 | -1.6 | -2400.889 | 0.1562012
5403 | 5403 | 3214.286 | 156.044 | 367.718 | 42.3348 | -55.63 | -1.6 | -2401.333 | 0.156045
5404 | 5404 | 3213.187 | 156.044 | 367.177 | 42.2266 | -55.089 | -1.6 | -2401.778 | 0.1558888
5405 | 5405 | 3213.187 | 156.044 | 367.177 | 42.2266 | -55.089 | -1.6 | -2402.222 | 0.1557326
5406 | 5406 | 3213.187 | 156.044 | 367.537 | 42.2986 | -55.449 | -1.6 | -2402.667 | 0.1555764
5407 | 5407 | 3213.187 | 157.143 | 368.276 | 42.2266 | -53.99 | -1.6 | -2403.111 | 0.1554202
5408 | 5408 | 3210.989 | 153.846 | 365.339 | 42.2986 | -57.647 | -1.6 | -2403.556 | 0.155264
5409 | 5409 | 3212.088 | 157.143 | 368.456 | 42.2626 | -54.17 | -1.6 | -2404 | 0.1551078
5410 | 5410 | 3210.989 | 154.945 | 366.258 | 42.2626 | -56.368 | -1.6 | -2404.444 | 0.1549516
5411 | 5411 | 3212.088 | 156.044 | 367.537 | 42.2986 | -55.449 | -1.6 | -2404.889 | 0.1547954
5412 | 5412 | 3210.989 | 154.945 | 366.438 | 42.2986 | -56.548 | -1.6 | -2405.333 | 0.1546392
5413 | 5413 | 3210.989 | 156.044 | 367.177 | 42.2266 | -55.089 | -1.6 | -2405.778 | 0.154483
5414 | 5414 | 3210.989 | 156.044 | 367.718 | 42.3348 | -55.63 | -1.6 | -2406.222 | 0.1543268
5415 | 5415 | 3212.088 | 158.242 | 369.375 | 42.2266 | -52.891 | -1.6 | -2406.667 | 0.1541706
5416 | 5416 | 3209.89 | 156.044 | 367.718 | 42.3348 | -55.63 | -1.6 | -2407.111 | 0.1540144
5417 | 5417 | 3209.89 | 157.143 | 368.817 | 42.3348 | -54.531 | -1.6 | -2407.556 | 0.1538582
5418 | 5418 | 3209.89 | 156.044 | 367.537 | 42.2986 | -55.449 | -1.6 | -2408 | 0.153702
5419 | 5419 | 3208.791 | 153.846 | 365.339 | 42.2986 | -57.647 | -1.6 | -2408.444 | 0.1535458
5420 | 5420 | 3208.791 | 154.945 | 366.258 | 42.2626 | -56.368 | -1.6 | -2408.889 | 0.1533896
5421 | 5421 | 3208.791 | 156.044 | 367.718 | 42.3348 | -55.63 | -1.6 | -2409.333 | 0.1532334
5422 | 5422 | 3208.791 | 156.044 | 367.718 | 42.3348 | -55.63 | -1.6 | -2409.778 | 0.1530772
5423 | 5423 | 3208.791 | 156.044 | 367.718 | 42.3348 | -55.63 | -1.6 | -2410.222 | 0.152921
5424 | 5424 | 3207.692 | 154.945 | 366.438 | 42.2986 | -56.548 | -1.6 | -2410.667 | 0.1527648
5425 | 5425 | 3208.791 | 156.044 | 367.357 | 42.2626 | -55.269 | -1.6 | -2411.111 | 0.1526086
5426 | 5426 | 3207.692 | 156.044 | 367.718 | 42.3348 | -55.63 | -1.6 | -2411.556 | 0.1524524
5427 | 5427 | 3207.692 | 156.044 | 367.537 | 42.2986 | -55.449 | -1.6 | -2412 | 0.1522962
5428 | 5428 | 3207.692 | 156.044 | 367.718 | 42.3348 | -55.63 | -1.6 | -2412.444 | 0.15214
5429 | 5429 | 3207.692 | 157.142 | 368.816 | 42.3348 | -54.532 | -1.6 | -2412.889 | 0.1519838
5430 | 5430 | 3206.594 | 156.044 | 367.357 | 42.2626 | -55.269 | -1.6 | -2413.333 | 0.1518276
5431 | 5431 | 3205.495 | 154.945 | 366.438 | 42.2986 | -56.548 | -1.6 | -2413.778 | 0.1516714
5432 | 5432 | 3206.594 | 156.044 | 367.357 | 42.2626 | -55.269 | -1.6 | -2414.222 | 0.1515152
5433 | 5433 | 3206.594 | 156.044 | 367.357 | 42.2626 | -55.269 | -1.6 | -2414.667 | 0.151359
5434 | 5434 | 3205.495 | 154.945 | 366.619 | 42.3348 | -56.729 | -1.6 | -2415.111 | 0.1512027
5435 | 5435 | 3206.594 | 157.143 | 368.456 | 42.2626 | -54.17 | -1.6 | -2415.556 | 0.1510465
5436 | 5436 | 3205.495 | 156.044 | 367.537 | 42.2986 | -55.449 | -1.6 | -2416 | 0.1508903
5437 | 5437 | 3205.495 | 154.945 | 366.438 | 42.2986 | -56.548 | -1.6 | -2416.444 | 0.1507341
5438 | 5438 | 3205.495 | 156.044 | 367.537 | 42.2986 | -55.449 | -1.6 | -2416.889 | 0.1505779
5439 | 5439 | 3205.495 | 157.143 | 368.456 | 42.2626 | -54.17 | -1.6 | -2417.333 | 0.1504217
5440 | 5440 | 3203.297 | 153.846 | 365.52 | 42.3348 | -57.828 | -1.6 | -2417.778 | 0.1502655
5441 | 5441 | 3204.396 | 157.143 | 368.456 | 42.2626 | -54.17 | -1.6 | -2418.222 | 0.1501093
5442 | 5442 | 3204.396 | 154.945 | 366.619 | 42.3348 | -56.729 | -1.6 | -2418.667 | 0.1499531
5443 | 5443 | 3204.396 | 154.945 | 366.438 | 42.2986 | -56.548 | -1.6 | -2419.111 | 0.1497969
5444 | 5444 | 3203.297 | 153.846 | 365.339 | 42.2986 | -57.647 | -1.6 | -2419.556 | 0.1496407
5445 | 5445 | 3203.297 | 156.044 | 367.898 | 42.3708 | -55.81 | -1.6 | -2420 | 0.1494845
5446 | 5446 | 3204.396 | 157.143 | 368.636 | 42.2986 | -54.35 | -1.6 | -2420.444 | 0.1493283
5447 | 5447 | 3202.198 | 154.945 | 366.438 | 42.2986 | -56.548 | -1.6 | -2420.889 | 0.1491721
5448 | 5448 | 3202.198 | 156.044 | 367.537 | 42.2986 | -55.449 | -1.6 | -2421.333 | 0.1490159
5449 | 5449 | 3203.297 | 156.044 | 367.898 | 42.3708 | -55.81 | -1.6 | -2421.778 | 0.1488597
5450 | 5450 | 3201.099 | 153.846 | 365.88 | 42.4068 | -58.188 | -1.6 | -2422.222 | 0.1487035
5451 | 5451 | 3203.297 | 157.143 | 368.817 | 42.3348 | -54.531 | -1.6 | -2422.667 | 0.1485473
5452 | 5452 | 3201.099 | 156.044 | 367.357 | 42.2626 | -55.269 | -1.6 | -2423.111 | 0.1483911
5453 | 5453 | 3202.198 | 156.044 | 367.537 | 42.2986 | -55.449 | -1.6 | -2423.556 | 0.1482349
5454 | 5454 | 3201.099 | 154.945 | 366.438 | 42.2986 | -56.548 | -1.6 | -2424 | 0.1480787
5455 | 5455 | 3201.099 | 154.945 | 366.799 | 42.3708 | -56.909 | -1.6 | -2424.444 | 0.1479225
5456 | 5456 | 3201.099 | 156.044 | 367.357 | 42.2626 | -55.269 | -1.6 | -2424.889 | 0.1477663
5457 | 5457 | 3201.099 | 157.143 | 368.636 | 42.2986 | -54.35 | -1.6 | -2425.333 | 0.1476101
5458 | 5458 | 3200 | 154.945 | 366.438 | 42.2986 | -56.548 | -1.6 | -2425.778 | 0.1474539
5459 | 5459 | 3198.901 | 154.945 | 366.438 | 42.2986 | -56.548 | -1.6 | -2426.222 | 0.1472977
5460 | 5460 | 3201.099 | 157.143 | 368.636 | 42.2986 | -54.35 | -1.6 | -2426.667 | 0.1471415
5461 | 5461 | 3200 | 154.945 | 366.799 | 42.3708 | -56.909 | -1.6 | -2427.111 | 0.1469853
5462 | 5462 | 3198.901 | 156.044 | 367.718 | 42.3348 | -55.63 | -1.6 | -2427.556 | 0.1468291
5463 | 5463 | 3198.901 | 156.044 | 367.537 | 42.2986 | -55.449 | -1.6 | -2428 | 0.1466729
5464 | 5464 | 3198.901 | 157.143 | 368.636 | 42.2986 | -54.35 | -1.6 | -2428.444 | 0.1465167
5465 | 5465 | 3200 | 156.044 | 368.078 | 42.4068 | -55.99 | -1.6 | -2428.889 | 0.1463605
5466 | 5466 | 3198.901 | 156.044 | 368.078 | 42.4068 | -55.99 | -1.6 | -2429.333 | 0.1462043
5467 | 5467 | 3197.802 | 154.945 | 366.619 | 42.3348 | -56.729 | -1.6 | -2429.778 | 0.1460481
5468 | 5468 | 3198.901 | 157.143 | 368.636 | 42.2986 | -54.35 | -1.6 | -2430.222 | 0.1458919
5469 | 5469 | 3197.802 | 156.044 | 367.718 | 42.3348 | -55.63 | -1.6 | -2430.667 | 0.1457357
5470 | 5470 | 3197.802 | 157.143 | 368.636 | 42.2986 | -54.35 | -1.6 | -2431.111 | 0.1455795
5471 | 5471 | 3196.703 | 154.945 | 366.619 | 42.3348 | -56.729 | -1.6 | -2431.556 | 0.1454233
5472 | 5472 | 3197.802 | 157.143 | 369.177 | 42.4068 | -54.891 | -1.6 | -2432 | 0.1452671
5473 | 5473 | 3197.802 | 159.34 | 371.194 | 42.3708 | -52.514 | -1.6 | -2432.444 | 0.1451109
5474 | 5474 | 3196.703 | 157.142 | 368.816 | 42.3348 | -54.532 | -1.6 | -2432.889 | 0.1449547
5475 | 5475 | 3196.703 | 156.044 | 367.718 | 42.3348 | -55.63 | -1.6 | -2433.333 | 0.1447985
5476 | 5476 | 3196.703 | 157.142 | 368.816 | 42.3348 | -54.532 | -1.6 | -2433.778 | 0.1446423
5477 | 5477 | 3196.703 | 157.142 | 369.176 | 42.4068 | -54.892 | -1.6 | -2434.222 | 0.1444861
5478 | 5478 | 3195.604 | 157.142 | 368.996 | 42.3708 | -54.712 | -1.6 | -2434.667 | 0.1443299
5479 | 5479 | 3194.506 | 156.044 | 367.898 | 42.3708 | -55.81 | -1.6 | -2435.111 | 0.1441737
5480 | 5480 | 3195.604 | 157.142 | 368.635 | 42.2986 | -54.351 | -1.6 | -2435.556 | 0.1440175
5481 | 5481 | 3194.506 | 156.044 | 367.718 | 42.3348 | -55.63 | -1.6 | -2436 | 0.1438613
5482 | 5482 | 3194.506 | 156.044 | 367.537 | 42.2986 | -55.449 | -1.6 | -2436.444 | 0.1437051
5483 | 5483 | 3194.506 | 156.044 | 367.537 | 42.2986 | -55.449 | -1.6 | -2436.889 | 0.1435489
5484 | 5484 | 3193.407 | 156.044 | 367.898 | 42.3708 | -55.81 | -1.6 | -2437.333 | 0.1433927
5485 | 5485 | 3194.506 | 159.341 | 371.195 | 42.3708 | -52.513 | -1.6 | -2437.778 | 0.1432365
5486 | 5486 | 3193.407 | 156.044 | 367.537 | 42.2986 | -55.449 | -1.6 | -2438.222 | 0.1430803
5487 | 5487 | 3193.407 | 154.945 | 366.799 | 42.3708 | -56.909 | -1.6 | -2438.667 | 0.1429241
5488 | 5488 | 3193.407 | 156.044 | 368.078 | 42.4068 | -55.99 | -1.6 | -2439.111 | 0.1427679
5489 | 5489 | 3192.308 | 154.945 | 366.799 | 42.3708 | -56.909 | -1.6 | -2439.556 | 0.1426117
5490 | 5490 | 3193.407 | 157.143 | 369.177 | 42.4068 | -54.891 | -1.6 | -2440 | 0.1424555
5491 | 5491 | 3192.308 | 156.044 | 368.078 | 42.4068 | -55.99 | -1.6 | -2440.444 | 0.1422993
5492 | 5492 | 3192.308 | 154.945 | 366.979 | 42.4068 | -57.089 | -1.6 | -2440.889 | 0.1421431
5493 | 5493 | 3193.407 | 157.143 | 368.817 | 42.3348 | -54.531 | -1.6 | -2441.333 | 0.1419869
5494 | 5494 | 3191.209 | 156.044 | 367.718 | 42.3348 | -55.63 | -1.6 | -2441.778 | 0.1418307
5495 | 5495 | 3192.308 | 157.143 | 368.817 | 42.3348 | -54.531 | -1.6 | -2442.222 | 0.1416745
5496 | 5496 | 3191.209 | 156.044 | 368.078 | 42.4068 | -55.99 | -1.6 | -2442.667 | 0.1415183
5497 | 5497 | 3191.209 | 156.044 | 368.258 | 42.4428 | -56.17 | -1.6 | -2443.111 | 0.1413621
5498 | 5498 | 3190.11 | 156.044 | 367.718 | 42.3348 | -55.63 | -1.6 | -2443.556 | 0.1412059
5499 | 5499 | 3190.11 | 154.945 | 366.979 | 42.4068 | -57.089 | -1.6 | -2444 | 0.1410497
5500 | 5500 | 3190.11 | 156.044 | 367.898 | 42.3708 | -55.81 | -1.6 | -2444.444 | 0.1408935
5501 | 5501 | 3191.209 | 157.143 | 368.817 | 42.3348 | -54.531 | -1.6 | -2444.889 | 0.1407373
5502 | 5502 | 3191.209 | 158.242 | 370.276 | 42.4068 | -53.792 | -1.6 | -2445.333 | 0.1405811
5503 | 5503 | 3190.11 | 156.044 | 368.078 | 42.4068 | -55.99 | -1.6 | -2445.778 | 0.1404249
5504 | 5504 | 3187.912 | 153.846 | 365.7 | 42.3708 | -58.008 | -1.6 | -2446.222 | 0.1402687
5505 | 5505 | 3187.912 | 153.846 | 365.7 | 42.3708 | -58.008 | -1.6 | -2446.667 | 0.1401125
5506 | 5506 | 3187.912 | 154.945 | 367.159 | 42.4428 | -57.269 | -1.6 | -2447.111 | 0.1399563
5507 | 5507 | 3186.813 | 153.846 | 365.88 | 42.4068 | -58.188 | -1.6 | -2447.556 | 0.1398001
5508 | 5508 | 3190.11 | 158.242 | 370.096 | 42.3708 | -53.612 | -1.6 | -2448 | 0.1396439
5509 | 5509 | 3187.912 | 157.142 | 368.816 | 42.3348 | -54.532 | -1.6 | -2448.444 | 0.1394877
5510 | 5510 | 3186.813 | 154.945 | 367.159 | 42.4428 | -57.269 | -1.6 | -2448.889 | 0.1393315
5511 | 5511 | 3186.813 | 156.043 | 368.257 | 42.4428 | -56.171 | -1.6 | -2449.333 | 0.1391753
5512 | 5512 | 3187.912 | 157.142 | 369.176 | 42.4068 | -54.892 | -1.6 | -2449.778 | 0.1390191
5513 | 5513 | 3186.813 | 154.945 | 366.979 | 42.4068 | -57.089 | -1.6 | -2450.222 | 0.1388629
5514 | 5514 | 3185.714 | 154.944 | 366.618 | 42.3348 | -56.73 | -1.6 | -2450.667 | 0.1387067
5515 | 5515 | 3186.813 | 156.043 | 368.077 | 42.4068 | -55.991 | -1.6 | -2451.111 | 0.1385505
5516 | 5516 | 3185.714 | 154.944 | 367.158 | 42.4428 | -57.27 | -1.6 | -2451.556 | 0.1383943
5517 | 5517 | 3185.714 | 154.944 | 367.158 | 42.4428 | -57.27 | -1.6 | -2452 | 0.1382381
5518 | 5518 | 3186.813 | 157.143 | 369.177 | 42.4068 | -54.891 | -1.6 | -2452.444 | 0.1380818
5519 | 5519 | 3184.615 | 153.845 | 366.059 | 42.4428 | -58.369 | -1.6 | -2452.889 | 0.1379256
5520 | 5520 | 3185.714 | 157.142 | 368.996 | 42.3708 | -54.712 | -1.6 | -2453.333 | 0.1377694
5521 | 5521 | 3184.615 | 156.043 | 368.257 | 42.4428 | -56.171 | -1.6 | -2453.778 | 0.1376132
5522 | 5522 | 3185.714 | 157.142 | 369.176 | 42.4068 | -54.892 | -1.6 | -2454.222 | 0.137457
5523 | 5523 | 3184.615 | 156.043 | 368.437 | 42.4788 | -56.351 | -1.6 | -2454.667 | 0.1373008
5524 | 5524 | 3183.517 | 156.044 | 368.258 | 42.4428 | -56.17 | -1.6 | -2455.111 | 0.1371446
5525 | 5525 | 3183.517 | 156.044 | 367.898 | 42.3708 | -55.81 | -1.6 | -2455.556 | 0.1369884
5526 | 5526 | 3183.517 | 157.143 | 369.177 | 42.4068 | -54.891 | -1.6 | -2456 | 0.1368322
5527 | 5527 | 3183.517 | 154.945 | 367.339 | 42.4788 | -57.449 | -1.6 | -2456.444 | 0.136676
5528 | 5528 | 3182.418 | 154.945 | 366.979 | 42.4068 | -57.089 | -1.6 | -2456.889 | 0.1365198
5529 | 5529 | 3183.517 | 157.143 | 369.717 | 42.5148 | -55.431 | -1.6 | -2457.333 | 0.1363636
5530 | 5530 | 3182.418 | 156.044 | 368.078 | 42.4068 | -55.99 | -1.6 | -2457.778 | 0.1362074
5531 | 5531 | 3181.319 | 154.945 | 366.979 | 42.4068 | -57.089 | -1.6 | -2458.222 | 0.1360512
5532 | 5532 | 3182.418 | 156.044 | 367.898 | 42.3708 | -55.81 | -1.6 | -2458.667 | 0.135895
5533 | 5533 | 3181.319 | 156.044 | 367.718 | 42.3348 | -55.63 | -1.6 | -2459.111 | 0.1357388
5534 | 5534 | 3182.418 | 158.242 | 370.456 | 42.4428 | -53.972 | -1.6 | -2459.556 | 0.1355826
5535 | 5535 | 3181.319 | 154.945 | 367.339 | 42.4788 | -57.449 | -1.6 | -2460 | 0.1354264
5536 | 5536 | 3181.319 | 157.143 | 369.357 | 42.4428 | -55.071 | -1.6 | -2460.444 | 0.1352702
5537 | 5537 | 3181.319 | 156.044 | 368.438 | 42.4788 | -56.35 | -1.6 | -2460.889 | 0.135114
5538 | 5538 | 3180.22 | 156.044 | 368.078 | 42.4068 | -55.99 | -1.6 | -2461.333 | 0.1349578
5539 | 5539 | 3180.22 | 154.945 | 367.159 | 42.4428 | -57.269 | -1.6 | -2461.778 | 0.1348016
5540 | 5540 | 3180.22 | 156.044 | 368.258 | 42.4428 | -56.17 | -1.6 | -2462.222 | 0.1346454
5541 | 5541 | 3179.121 | 153.846 | 365.52 | 42.3348 | -57.828 | -1.6 | -2462.667 | 0.1344892
5542 | 5542 | 3178.022 | 154.945 | 367.339 | 42.4788 | -57.449 | -1.6 | -2463.111 | 0.134333
5543 | 5543 | 3178.022 | 154.945 | 367.159 | 42.4428 | -57.269 | -1.6 | -2463.556 | 0.1341768
5544 | 5544 | 3179.121 | 156.044 | 368.438 | 42.4788 | -56.35 | -1.6 | -2464 | 0.1340206
5545 | 5545 | 3179.121 | 157.143 | 369.177 | 42.4068 | -54.891 | -1.6 | -2464.444 | 0.1338644
5546 | 5546 | 3178.022 | 156.044 | 367.898 | 42.3708 | -55.81 | -1.6 | -2464.889 | 0.1337082
5547 | 5547 | 3179.121 | 157.143 | 369.177 | 42.4068 | -54.891 | -1.6 | -2465.333 | 0.133552
5548 | 5548 | 3178.022 | 157.143 | 369.357 | 42.4428 | -55.071 | -1.6 | -2465.778 | 0.1333958
5549 | 5549 | 3175.824 | 154.945 | 366.799 | 42.3708 | -56.909 | -1.6 | -2466.222 | 0.1332396
5550 | 5550 | 3178.022 | 156.044 | 368.258 | 42.4428 | -56.17 | -1.6 | -2466.667 | 0.1330834
5551 | 5551 | 3176.923 | 156.044 | 368.258 | 42.4428 | -56.17 | -1.6 | -2467.111 | 0.1329272
5552 | 5552 | 3176.923 | 156.044 | 367.898 | 42.3708 | -55.81 | -1.6 | -2467.556 | 0.132771
5553 | 5553 | 3175.824 | 156.044 | 368.078 | 42.4068 | -55.99 | -1.6 | -2468 | 0.1326148
5554 | 5554 | 3175.824 | 156.044 | 368.618 | 42.5148 | -56.53 | -1.6 | -2468.444 | 0.1324586
5555 | 5555 | 3176.923 | 156.044 | 368.078 | 42.4068 | -55.99 | -1.6 | -2468.889 | 0.1323024
5556 | 5556 | 3174.726 | 156.045 | 368.619 | 42.5148 | -56.529 | -1.6 | -2469.333 | 0.1321462
5557 | 5557 | 3175.824 | 156.044 | 368.438 | 42.4788 | -56.35 | -1.6 | -2469.778 | 0.13199
5558 | 5558 | 3174.726 | 154.946 | 366.98 | 42.4068 | -57.088 | -1.6 | -2470.222 | 0.1318338
5559 | 5559 | 3174.726 | 156.045 | 368.079 | 42.4068 | -55.989 | -1.6 | -2470.667 | 0.1316776
5560 | 5560 | 3174.726 | 157.143 | 369.177 | 42.4068 | -54.891 | -1.6 | -2471.111 | 0.1315214
5561 | 5561 | 3173.626 | 154.945 | 367.339 | 42.4788 | -57.449 | -1.6 | -2471.556 | 0.1313652
5562 | 5562 | 3174.726 | 157.143 | 369.357 | 42.4428 | -55.071 | -1.6 | -2472 | 0.131209
5563 | 5563 | 3173.626 | 156.043 | 367.897 | 42.3708 | -55.811 | -1.6 | -2472.444 | 0.1310528
5564 | 5564 | 3174.726 | 157.143 | 369.717 | 42.5148 | -55.431 | -1.6 | -2472.889 | 0.1308966
5565 | 5565 | 3173.626 | 156.043 | 368.617 | 42.5148 | -56.531 | -1.6 | -2473.333 | 0.1307404
5566 | 5566 | 3173.626 | 156.043 | 368.437 | 42.4788 | -56.351 | -1.6 | -2473.778 | 0.1305842
5567 | 5567 | 3172.527 | 156.044 | 368.438 | 42.4788 | -56.35 | -1.6 | -2474.222 | 0.130428
5568 | 5568 | 3172.527 | 156.044 | 368.258 | 42.4428 | -56.17 | -1.6 | -2474.667 | 0.1302718
5569 | 5569 | 3172.527 | 157.142 | 369.176 | 42.4068 | -54.892 | -1.6 | -2475.111 | 0.1301156
5570 | 5570 | 3172.527 | 157.142 | 370.257 | 42.623 | -55.973 | -1.6 | -2475.556 | 0.1299594
5571 | 5571 | 3172.527 | 157.142 | 369.716 | 42.5148 | -55.432 | -1.6 | -2476 | 0.1298032
5572 | 5572 | 3171.429 | 156.044 | 368.258 | 42.4428 | -56.17 | -1.6 | -2476.444 | 0.129647
5573 | 5573 | 3171.429 | 156.044 | 368.078 | 42.4068 | -55.99 | -1.6 | -2476.889 | 0.1294908
5574 | 5574 | 3170.33 | 154.945 | 367.159 | 42.4428 | -57.269 | -1.6 | -2477.333 | 0.1293346
5575 | 5575 | 3171.429 | 157.143 | 369.177 | 42.4068 | -54.891 | -1.6 | -2477.778 | 0.1291784
5576 | 5576 | 3171.429 | 157.143 | 369.717 | 42.5148 | -55.431 | -1.6 | -2478.222 | 0.1290222
5577 | 5577 | 3170.33 | 156.044 | 368.078 | 42.4068 | -55.99 | -1.6 | -2478.667 | 0.128866
5578 | 5578 | 3170.33 | 157.143 | 369.357 | 42.4428 | -55.071 | -1.6 | -2479.111 | 0.1287098
5579 | 5579 | 3169.231 | 156.044 | 368.258 | 42.4428 | -56.17 | -1.6 | -2479.556 | 0.1285536
5580 | 5580 | 3169.231 | 154.945 | 367.159 | 42.4428 | -57.269 | -1.6 | -2480 | 0.1283974
5581 | 5581 | 3170.33 | 157.143 | 369.357 | 42.4428 | -55.071 | -1.6 | -2480.444 | 0.1282412
5582 | 5582 | 3169.231 | 154.945 | 367.519 | 42.5148 | -57.629 | -1.6 | -2480.889 | 0.128085
5583 | 5583 | 3169.231 | 156.044 | 368.979 | 42.587 | -56.891 | -1.6 | -2481.333 | 0.1279288
5584 | 5584 | 3165.934 | 152.747 | 365.321 | 42.5148 | -59.827 | -1.6 | -2481.778 | 0.1277726
5585 | 5585 | 3169.231 | 158.242 | 370.456 | 42.4428 | -53.972 | -1.6 | -2482.222 | 0.1276164
5586 | 5586 | 3167.033 | 156.044 | 368.798 | 42.5508 | -56.71 | -1.6 | -2482.667 | 0.1274602
5587 | 5587 | 3167.033 | 154.945 | 367.699 | 42.5508 | -57.809 | -1.6 | -2483.111 | 0.127304
5588 | 5588 | 3167.033 | 156.044 | 368.618 | 42.5148 | -56.53 | -1.6 | -2483.556 | 0.1271478
5589 | 5589 | 3167.033 | 157.143 | 369.357 | 42.4428 | -55.071 | -1.6 | -2484 | 0.1269916
5590 | 5590 | 3167.033 | 157.143 | 369.177 | 42.4068 | -54.891 | -1.6 | -2484.444 | 0.1268354
5591 | 5591 | 3167.033 | 156.044 | 368.618 | 42.5148 | -56.53 | -1.6 | -2484.889 | 0.1266792
5592 | 5592 | 3167.033 | 158.242 | 370.456 | 42.4428 | -53.972 | -1.6 | -2485.333 | 0.126523
5593 | 5593 | 3165.934 | 156.044 | 368.438 | 42.4788 | -56.35 | -1.6 | -2485.778 | 0.1263668
5594 | 5594 | 3165.934 | 156.044 | 368.798 | 42.5508 | -56.71 | -1.6 | -2486.222 | 0.1262106
5595 | 5595 | 3164.835 | 156.044 | 368.438 | 42.4788 | -56.35 | -1.6 | -2486.667 | 0.1260544
5596 | 5596 | 3164.835 | 154.945 | 367.519 | 42.5148 | -57.629 | -1.6 | -2487.111 | 0.1258982
5597 | 5597 | 3164.835 | 154.945 | 367.519 | 42.5148 | -57.629 | -1.6 | -2487.556 | 0.125742
5598 | 5598 | 3164.835 | 156.044 | 368.438 | 42.4788 | -56.35 | -1.6 | -2488 | 0.1255858
5599 | 5599 | 3163.736 | 156.044 | 368.258 | 42.4428 | -56.17 | -1.6 | -2488.444 | 0.1254296
5600 | 5600 | 3163.736 | 157.142 | 369.536 | 42.4788 | -55.252 | -1.6 | -2488.889 | 0.1252734
5601 | 5601 | 3163.736 | 156.044 | 368.618 | 42.5148 | -56.53 | -1.6 | -2489.333 | 0.1251172
5602 | 5602 | 3162.638 | 154.946 | 367.7 | 42.5508 | -57.808 | -1.6 | -2489.778 | 0.1249609
5603 | 5603 | 3163.736 | 156.044 | 368.618 | 42.5148 | -56.53 | -1.6 | -2490.222 | 0.1248047
5604 | 5604 | 3162.638 | 154.946 | 367.881 | 42.587 | -57.989 | -1.6 | -2490.667 | 0.1246485
5605 | 5605 | 3161.539 | 153.847 | 366.421 | 42.5148 | -58.727 | -1.6 | -2491.111 | 0.1244923
5606 | 5606 | 3162.638 | 157.143 | 370.078 | 42.587 | -55.792 | -1.6 | -2491.556 | 0.1243361
5607 | 5607 | 3161.539 | 154.945 | 367.339 | 42.4788 | -57.449 | -1.6 | -2492 | 0.1241799
5608 | 5608 | 3161.539 | 156.044 | 368.798 | 42.5508 | -56.71 | -1.6 | -2492.444 | 0.1240237
5609 | 5609 | 3161.539 | 156.044 | 368.438 | 42.4788 | -56.35 | -1.6 | -2492.889 | 0.1238675
5610 | 5610 | 3161.539 | 156.044 | 368.798 | 42.5508 | -56.71 | -1.6 | -2493.333 | 0.1237113
5611 | 5611 | 3161.539 | 157.143 | 369.717 | 42.5148 | -55.431 | -1.6 | -2493.778 | 0.1235551
5612 | 5612 | 3161.539 | 157.143 | 369.357 | 42.4428 | -55.071 | -1.6 | -2494.222 | 0.1233989
5613 | 5613 | 3158.242 | 154.945 | 367.88 | 42.587 | -57.99 | -1.6 | -2494.667 | 0.1232427
5614 | 5614 | 3159.341 | 154.945 | 367.699 | 42.5508 | -57.809 | -1.6 | -2495.111 | 0.1230865
5615 | 5615 | 3159.341 | 154.945 | 367.699 | 42.5508 | -57.809 | -1.6 | -2495.556 | 0.1229303
5616 | 5616 | 3159.341 | 154.945 | 367.519 | 42.5148 | -57.629 | -1.6 | -2496 | 0.1227741
5617 | 5617 | 3159.341 | 156.044 | 368.798 | 42.5508 | -56.71 | -1.6 | -2496.444 | 0.1226179
5618 | 5618 | 3159.341 | 156.044 | 368.798 | 42.5508 | -56.71 | -1.6 | -2496.889 | 0.1224617
5619 | 5619 | 3158.242 | 153.846 | 366.6 | 42.5508 | -58.908 | -1.6 | -2497.333 | 0.1223055
5620 | 5620 | 3157.143 | 152.747 | 365.682 | 42.587 | -60.188 | -1.6 | -2497.778 | 0.1221493
5621 | 5621 | 3159.341 | 157.143 | 369.537 | 42.4788 | -55.251 | -1.6 | -2498.222 | 0.1219931
5622 | 5622 | 3158.242 | 156.044 | 368.798 | 42.5508 | -56.71 | -1.6 | -2498.667 | 0.1218369
5623 | 5623 | 3157.143 | 154.945 | 367.699 | 42.5508 | -57.809 | -1.6 | -2499.111 | 0.1216807
5624 | 5624 | 3157.143 | 156.044 | 368.438 | 42.4788 | -56.35 | -1.6 | -2499.556 | 0.1215245
5625 | 5625 | 3157.143 | 156.044 | 368.618 | 42.5148 | -56.53 | -1.6 | -2500 | 0.1213683
5626 | 5626 | 3157.143 | 156.044 | 368.979 | 42.587 | -56.891 | -1.6 | -2500.444 | 0.1212121
5627 | 5627 | 3157.143 | 156.044 | 368.798 | 42.5508 | -56.71 | -1.6 | -2500.889 | 0.1210559
5628 | 5628 | 3156.044 | 154.945 | 367.699 | 42.5508 | -57.809 | -1.6 | -2501.333 | 0.1208997
5629 | 5629 | 3156.044 | 156.044 | 368.979 | 42.587 | -56.891 | -1.6 | -2501.778 | 0.1207435
5630 | 5630 | 3154.945 | 154.945 | 367.88 | 42.587 | -57.99 | -1.6 | -2502.222 | 0.1205873
5631 | 5631 | 3154.945 | 154.945 | 367.699 | 42.5508 | -57.809 | -1.6 | -2502.667 | 0.1204311
5632 | 5632 | 3154.945 | 156.044 | 368.438 | 42.4788 | -56.35 | -1.6 | -2503.111 | 0.1202749
5633 | 5633 | 3154.945 | 156.044 | 368.979 | 42.587 | -56.891 | -1.6 | -2503.556 | 0.1201187
5634 | 5634 | 3156.044 | 158.242 | 371.177 | 42.587 | -54.693 | -1.6 | -2504 | 0.1199625
5635 | 5635 | 3156.044 | 158.242 | 371.177 | 42.587 | -54.693 | -1.6 | -2504.444 | 0.1198063
5636 | 5636 | 3154.945 | 157.143 | 369.897 | 42.5508 | -55.611 | -1.6 | -2504.889 | 0.1196501
5637 | 5637 | 3153.846 | 156.044 | 368.618 | 42.5148 | -56.53 | -1.6 | -2505.333 | 0.1194939
5638 | 5638 | 3153.846 | 156.044 | 368.979 | 42.587 | -56.891 | -1.6 | -2505.778 | 0.1193377
5639 | 5639 | 3153.846 | 156.044 | 368.798 | 42.5508 | -56.71 | -1.6 | -2506.222 | 0.1191815
5640 | 5640 | 3152.747 | 157.143 | 369.537 | 42.4788 | -55.251 | -1.6 | -2506.667 | 0.1190253
5641 | 5641 | 3152.747 | 156.044 | 368.618 | 42.5148 | -56.53 | -1.6 | -2507.111 | 0.1188691
5642 | 5642 | 3153.846 | 159.34 | 371.914 | 42.5148 | -53.234 | -1.6 | -2507.556 | 0.1187129
5643 | 5643 | 3150.55 | 154.946 | 367.881 | 42.587 | -57.989 | -1.6 | -2508 | 0.1185567
5644 | 5644 | 3151.648 | 154.945 | 368.06 | 42.623 | -58.17 | -1.6 | -2508.444 | 0.1184005
5645 | 5645 | 3151.648 | 156.044 | 368.979 | 42.587 | -56.891 | -1.6 | -2508.889 | 0.1182443
5646 | 5646 | 3150.55 | 154.946 | 367.881 | 42.587 | -57.989 | -1.6 | -2509.333 | 0.1180881
5647 | 5647 | 3151.648 | 157.142 | 369.896 | 42.5508 | -55.612 | -1.6 | -2509.778 | 0.1179319
5648 | 5648 | 3150.55 | 156.044 | 369.159 | 42.623 | -57.071 | -1.6 | -2510.222 | 0.1177757
5649 | 5649 | 3148.352 | 153.846 | 367.141 | 42.659 | -59.449 | -1.6 | -2510.667 | 0.1176195
5650 | 5650 | 3149.451 | 156.044 | 368.979 | 42.587 | -56.891 | -1.6 | -2511.111 | 0.1174633
5651 | 5651 | 3150.55 | 157.143 | 370.078 | 42.587 | -55.792 | -1.6 | -2511.556 | 0.1173071
5652 | 5652 | 3149.451 | 154.945 | 367.519 | 42.5148 | -57.629 | -1.6 | -2512 | 0.1171509
5653 | 5653 | 3148.352 | 156.044 | 368.618 | 42.5148 | -56.53 | -1.6 | -2512.444 | 0.1169947
5654 | 5654 | 3148.352 | 156.044 | 368.979 | 42.587 | -56.891 | -1.6 | -2512.889 | 0.1168385
5655 | 5655 | 3148.352 | 156.044 | 369.339 | 42.659 | -57.251 | -1.6 | -2513.333 | 0.1166823
5656 | 5656 | 3147.253 | 154.945 | 367.519 | 42.5148 | -57.629 | -1.6 | -2513.778 | 0.1165261
5657 | 5657 | 3146.154 | 153.846 | 366.781 | 42.587 | -59.089 | -1.6 | -2514.222 | 0.1163699
5658 | 5658 | 3148.352 | 156.044 | 368.798 | 42.5508 | -56.71 | -1.6 | -2514.667 | 0.1162137
5659 | 5659 | 3147.253 | 156.044 | 368.798 | 42.5508 | -56.71 | -1.6 | -2515.111 | 0.1160575
5660 | 5660 | 3147.253 | 157.143 | 369.897 | 42.5508 | -55.611 | -1.6 | -2515.556 | 0.1159013
5661 | 5661 | 3147.253 | 156.044 | 368.798 | 42.5508 | -56.71 | -1.6 | -2516 | 0.1157451
5662 | 5662 | 3146.154 | 157.143 | 369.897 | 42.5508 | -55.611 | -1.6 | -2516.444 | 0.1155889
5663 | 5663 | 3147.253 | 157.143 | 370.438 | 42.659 | -56.152 | -1.6 | -2516.889 | 0.1154327
5664 | 5664 | 3145.055 | 153.846 | 366.6 | 42.5508 | -58.908 | -1.6 | -2517.333 | 0.1152765
5665 | 5665 | 3145.055 | 154.945 | 367.699 | 42.5508 | -57.809 | -1.6 | -2517.778 | 0.1151203
5666 | 5666 | 3145.055 | 154.945 | 368.06 | 42.623 | -58.17 | -1.6 | -2518.222 | 0.1149641
5667 | 5667 | 3146.154 | 157.143 | 370.078 | 42.587 | -55.792 | -1.6 | -2518.667 | 0.1148079
5668 | 5668 | 3143.956 | 156.044 | 368.798 | 42.5508 | -56.71 | -1.6 | -2519.111 | 0.1146517
5669 | 5669 | 3143.956 | 154.945 | 368.06 | 42.623 | -58.17 | -1.6 | -2519.556 | 0.1144955
5670 | 5670 | 3143.956 | 154.945 | 368.06 | 42.623 | -58.17 | -1.6 | -2520 | 0.1143393
5671 | 5671 | 3143.956 | 156.044 | 369.159 | 42.623 | -57.071 | -1.6 | -2520.444 | 0.1141831
5672 | 5672 | 3145.055 | 157.143 | 369.897 | 42.5508 | -55.611 | -1.6 | -2520.889 | 0.1140269
5673 | 5673 | 3141.758 | 154.945 | 368.24 | 42.659 | -58.35 | -1.6 | -2521.333 | 0.1138707
5674 | 5674 | 3143.956 | 157.143 | 370.258 | 42.623 | -55.972 | -1.6 | -2521.778 | 0.1137145
5675 | 5675 | 3142.857 | 156.044 | 368.798 | 42.5508 | -56.71 | -1.6 | -2522.222 | 0.1135583
5676 | 5676 | 3142.857 | 157.143 | 370.078 | 42.587 | -55.792 | -1.6 | -2522.667 | 0.1134021
5677 | 5677 | 3142.857 | 157.143 | 369.897 | 42.5508 | -55.611 | -1.6 | -2523.111 | 0.1132459
5678 | 5678 | 3141.758 | 157.143 | 370.078 | 42.587 | -55.792 | -1.6 | -2523.556 | 0.1130897
5679 | 5679 | 3141.758 | 156.044 | 368.798 | 42.5508 | -56.71 | -1.6 | -2524 | 0.1129335
5680 | 5680 | 3140.659 | 156.044 | 368.798 | 42.5508 | -56.71 | -1.6 | -2524.444 | 0.1127773
5681 | 5681 | 3139.561 | 156.044 | 369.159 | 42.623 | -57.071 | -1.6 | -2524.889 | 0.1126211
5682 | 5682 | 3139.561 | 152.748 | 365.863 | 42.623 | -60.367 | -1.6 | -2525.333 | 0.1124649
5683 | 5683 | 3142.857 | 158.242 | 370.996 | 42.5508 | -54.512 | -1.6 | -2525.778 | 0.1123087
5684 | 5684 | 3139.561 | 156.044 | 369.339 | 42.659 | -57.251 | -1.6 | -2526.222 | 0.1121525
5685 | 5685 | 3138.462 | 154.945 | 367.88 | 42.587 | -57.99 | -1.6 | -2526.667 | 0.1119963
5686 | 5686 | 3139.561 | 156.044 | 369.159 | 42.623 | -57.071 | -1.6 | -2527.111 | 0.11184
5687 | 5687 | 3139.561 | 157.143 | 369.897 | 42.5508 | -55.611 | -1.6 | -2527.556 | 0.1116838
5688 | 5688 | 3138.462 | 154.945 | 368.06 | 42.623 | -58.17 | -1.6 | -2528 | 0.1115276
5689 | 5689 | 3138.462 | 156.044 | 369.159 | 42.623 | -57.071 | -1.6 | -2528.444 | 0.1113714
5690 | 5690 | 3139.561 | 158.242 | 370.996 | 42.5508 | -54.512 | -1.6 | -2528.889 | 0.1112152
5691 | 5691 | 3137.363 | 156.044 | 368.979 | 42.587 | -56.891 | -1.6 | -2529.333 | 0.111059
5692 | 5692 | 3137.363 | 154.945 | 367.88 | 42.587 | -57.99 | -1.6 | -2529.778 | 0.1109028
5693 | 5693 | 3137.363 | 157.143 | 370.438 | 42.659 | -56.152 | -1.6 | -2530.222 | 0.1107466
5694 | 5694 | 3136.264 | 156.044 | 369.519 | 42.695 | -57.431 | -1.6 | -2530.667 | 0.1105904
5695 | 5695 | 3137.363 | 157.143 | 370.258 | 42.623 | -55.972 | -1.6 | -2531.111 | 0.1104342
5696 | 5696 | 3136.264 | 156.044 | 369.339 | 42.659 | -57.251 | -1.6 | -2531.556 | 0.110278
5697 | 5697 | 3136.264 | 156.044 | 368.979 | 42.587 | -56.891 | -1.6 | -2532 | 0.1101218
5698 | 5698 | 3136.264 | 157.143 | 370.258 | 42.623 | -55.972 | -1.6 | -2532.444 | 0.1099656
5699 | 5699 | 3136.264 | 156.044 | 368.979 | 42.587 | -56.891 | -1.6 | -2532.889 | 0.1098094
5700 | 5700 | 3134.066 | 153.846 | 367.141 | 42.659 | -59.449 | -1.6 | -2533.333 | 0.1096532
5701 | 5701 | 3135.165 | 156.044 | 369.159 | 42.623 | -57.071 | -1.6 | -2533.778 | 0.109497
5702 | 5702 | 3135.165 | 157.143 | 370.258 | 42.623 | -55.972 | -1.6 | -2534.222 | 0.1093408
5703 | 5703 | 3134.066 | 154.945 | 368.24 | 42.659 | -58.35 | -1.6 | -2534.667 | 0.1091846
5704 | 5704 | 3134.066 | 156.044 | 369.339 | 42.659 | -57.251 | -1.6 | -2535.111 | 0.1090284
5705 | 5705 | 3132.967 | 156.044 | 369.159 | 42.623 | -57.071 | -1.6 | -2535.556 | 0.1088722
5706 | 5706 | 3131.868 | 156.044 | 369.339 | 42.659 | -57.251 | -1.6 | -2536 | 0.108716
5707 | 5707 | 3131.868 | 156.044 | 369.339 | 42.659 | -57.251 | -1.6 | -2536.444 | 0.1085598
5708 | 5708 | 3131.868 | 156.044 | 369.339 | 42.659 | -57.251 | -1.6 | -2536.889 | 0.1084036
5709 | 5709 | 3132.967 | 157.143 | 370.438 | 42.659 | -56.152 | -1.6 | -2537.333 | 0.1082474
5710 | 5710 | 3132.967 | 156.044 | 368.979 | 42.587 | -56.891 | -1.6 | -2537.778 | 0.1080912
5711 | 5711 | 3131.868 | 156.044 | 369.339 | 42.659 | -57.251 | -1.6 | -2538.222 | 0.107935
5712 | 5712 | 3130.769 | 154.945 | 368.42 | 42.695 | -58.53 | -1.6 | -2538.667 | 0.1077788
5713 | 5713 | 3131.868 | 157.143 | 370.618 | 42.695 | -56.332 | -1.6 | -2539.111 | 0.1076226
5714 | 5714 | 3130.769 | 157.143 | 370.078 | 42.587 | -55.792 | -1.6 | -2539.556 | 0.1074664
5715 | 5715 | 3129.67 | 156.044 | 369.519 | 42.695 | -57.431 | -1.6 | -2540 | 0.1073102
5716 | 5716 | 3130.769 | 156.044 | 368.979 | 42.587 | -56.891 | -1.6 | -2540.444 | 0.107154
5717 | 5717 | 3129.67 | 156.044 | 369.159 | 42.623 | -57.071 | -1.6 | -2540.889 | 0.1069978
5718 | 5718 | 3129.67 | 156.044 | 369.339 | 42.659 | -57.251 | -1.6 | -2541.333 | 0.1068416
5719 | 5719 | 3128.572 | 154.946 | 368.061 | 42.623 | -58.169 | -1.6 | -2541.778 | 0.1066854
5720 | 5720 | 3128.572 | 154.946 | 368.241 | 42.659 | -58.349 | -1.6 | -2542.222 | 0.1065292
5721 | 5721 | 3127.473 | 154.945 | 368.06 | 42.623 | -58.17 | -1.6 | -2542.667 | 0.106373
5722 | 5722 | 3129.67 | 156.044 | 369.159 | 42.623 | -57.071 | -1.6 | -2543.111 | 0.1062168
5723 | 5723 | 3128.572 | 156.044 | 369.519 | 42.695 | -57.431 | -1.6 | -2543.556 | 0.1060606
5724 | 5724 | 3127.473 | 157.143 | 370.618 | 42.695 | -56.332 | -1.6 | -2544 | 0.1059044
5725 | 5725 | 3127.473 | 156.044 | 369.159 | 42.623 | -57.071 | -1.6 | -2544.444 | 0.1057482
5726 | 5726 | 3126.374 | 154.945 | 368.6 | 42.731 | -58.71 | -1.6 | -2544.889 | 0.105592
5727 | 5727 | 3126.374 | 157.143 | 370.438 | 42.659 | -56.152 | -1.6 | -2545.333 | 0.1054358
5728 | 5728 | 3127.473 | 157.143 | 370.618 | 42.695 | -56.332 | -1.6 | -2545.778 | 0.1052796
5729 | 5729 | 3126.374 | 157.143 | 370.618 | 42.695 | -56.332 | -1.6 | -2546.222 | 0.1051234
5730 | 5730 | 3125.275 | 154.945 | 368.42 | 42.695 | -58.53 | -1.6 | -2546.667 | 0.1049672
5731 | 5731 | 3125.275 | 154.945 | 368.06 | 42.623 | -58.17 | -1.6 | -2547.111 | 0.104811
5732 | 5732 | 3124.176 | 154.945 | 368.6 | 42.731 | -58.71 | -1.6 | -2547.556 | 0.1046548
5733 | 5733 | 3125.275 | 157.143 | 370.438 | 42.659 | -56.152 | -1.6 | -2548 | 0.1044986
5734 | 5734 | 3125.275 | 157.143 | 370.438 | 42.659 | -56.152 | -1.6 | -2548.444 | 0.1043424
5735 | 5735 | 3124.176 | 156.044 | 369.339 | 42.659 | -57.251 | -1.6 | -2548.889 | 0.1041862
5736 | 5736 | 3121.978 | 154.945 | 368.42 | 42.695 | -58.53 | -1.6 | -2549.333 | 0.10403
5737 | 5737 | 3124.176 | 157.143 | 370.438 | 42.659 | -56.152 | -1.6 | -2549.778 | 0.1038738
5738 | 5738 | 3124.176 | 156.044 | 369.159 | 42.623 | -57.071 | -1.6 | -2550.222 | 0.1037176
5739 | 5739 | 3123.077 | 156.044 | 369.699 | 42.731 | -57.611 | -1.6 | -2550.667 | 0.1035614
5740 | 5740 | 3121.978 | 156.044 | 369.159 | 42.623 | -57.071 | -1.6 | -2551.111 | 0.1034052
5741 | 5741 | 3121.978 | 156.044 | 369.699 | 42.731 | -57.611 | -1.6 | -2551.556 | 0.103249
5742 | 5742 | 3120.879 | 153.846 | 367.501 | 42.731 | -59.809 | -1.6 | -2552 | 0.1030928
5743 | 5743 | 3120.879 | 156.044 | 369.519 | 42.695 | -57.431 | -1.6 | -2552.444 | 0.1029366
5744 | 5744 | 3121.978 | 158.242 | 371.897 | 42.731 | -55.413 | -1.6 | -2552.889 | 0.1027804
5745 | 5745 | 3120.879 | 156.044 | 369.699 | 42.731 | -57.611 | -1.6 | -2553.333 | 0.1026242
5746 | 5746 | 3120.879 | 156.044 | 369.339 | 42.659 | -57.251 | -1.6 | -2553.778 | 0.102468
5747 | 5747 | 3119.78 | 156.044 | 369.699 | 42.731 | -57.611 | -1.6 | -2554.222 | 0.1023118
5748 | 5748 | 3119.78 | 156.044 | 369.699 | 42.731 | -57.611 | -1.6 | -2554.667 | 0.1021556
5749 | 5749 | 3118.681 | 154.945 | 368.78 | 42.767 | -58.89 | -1.6 | -2555.111 | 0.1019994
5750 | 5750 | 3118.681 | 154.945 | 368.42 | 42.695 | -58.53 | -1.6 | -2555.556 | 0.1018432
5751 | 5751 | 3119.78 | 159.34 | 373.175 | 42.767 | -54.495 | -1.6 | -2556 | 0.101687
5752 | 5752 | 3118.681 | 156.044 | 369.519 | 42.695 | -57.431 | -1.6 | -2556.444 | 0.1015308
5753 | 5753 | 3118.681 | 156.044 | 369.519 | 42.695 | -57.431 | -1.6 | -2556.889 | 0.1013746
5754 | 5754 | 3118.681 | 157.142 | 370.977 | 42.767 | -56.693 | -1.6 | -2557.333 | 0.1012184
5755 | 5755 | 3117.583 | 156.044 | 369.519 | 42.695 | -57.431 | -1.6 | -2557.778 | 0.1010622
5756 | 5756 | 3116.484 | 154.945 | 368.42 | 42.695 | -58.53 | -1.6 | -2558.222 | 0.100906
5757 | 5757 | 3116.484 | 156.044 | 369.879 | 42.767 | -57.791 | -1.6 | -2558.667 | 0.1007498
5758 | 5758 | 3117.583 | 158.242 | 371.357 | 42.623 | -54.873 | -1.6 | -2559.111 | 0.1005936
5759 | 5759 | 3116.484 | 156.044 | 369.699 | 42.731 | -57.611 | -1.6 | -2559.556 | 0.1004374
5760 | 5760 | 3116.484 | 158.242 | 371.717 | 42.695 | -55.233 | -1.6 | -2560 | 0.1002812
5761 | 5761 | 3115.385 | 156.044 | 370.06 | 42.8032 | -57.972 | -1.6 | -2560.444 | 0.100125
5762 | 5762 | 3115.385 | 156.044 | 369.879 | 42.767 | -57.791 | -1.6 | -2560.889 | 0.09996876
5763 | 5763 | 3114.286 | 156.044 | 369.879 | 42.767 | -57.791 | -1.6 | -2561.333 | 0.09981256
5764 | 5764 | 3114.286 | 157.143 | 370.798 | 42.731 | -56.512 | -1.6 | -2561.778 | 0.09965636
5765 | 5765 | 3114.286 | 154.945 | 368.42 | 42.695 | -58.53 | -1.6 | -2562.222 | 0.09950016
5766 | 5766 | 3113.187 | 156.044 | 369.879 | 42.767 | -57.791 | -1.6 | -2562.667 | 0.09934396
5767 | 5767 | 3112.088 | 154.945 | 368.78 | 42.767 | -58.89 | -1.6 | -2563.111 | 0.09918775
5768 | 5768 | 3113.187 | 156.044 | 369.699 | 42.731 | -57.611 | -1.6 | -2563.556 | 0.09903155
5769 | 5769 | 3112.088 | 154.945 | 368.78 | 42.767 | -58.89 | -1.6 | -2564 | 0.09887535
5770 | 5770 | 3112.088 | 156.044 | 369.519 | 42.695 | -57.431 | -1.6 | -2564.444 | 0.09871915
5771 | 5771 | 3110.989 | 156.044 | 369.879 | 42.767 | -57.791 | -1.6 | -2564.889 | 0.09856295
5772 | 5772 | 3110.989 | 156.044 | 369.519 | 42.695 | -57.431 | -1.6 | -2565.333 | 0.09840675
5773 | 5773 | 3110.989 | 156.044 | 369.699 | 42.731 | -57.611 | -1.6 | -2565.778 | 0.09825055
5774 | 5774 | 3110.989 | 156.044 | 369.879 | 42.767 | -57.791 | -1.6 | -2566.222 | 0.09809435
5775 | 5775 | 3108.792 | 154.946 | 368.962 | 42.8032 | -59.07 | -1.6 | -2566.667 | 0.09793814
5776 | 5776 | 3108.792 | 154.946 | 369.142 | 42.8392 | -59.25 | -1.6 | -2567.111 | 0.09778194
5777 | 5777 | 3110.989 | 157.143 | 371.159 | 42.8032 | -56.873 | -1.6 | -2567.556 | 0.09762574
5778 | 5778 | 3108.792 | 156.044 | 370.06 | 42.8032 | -57.972 | -1.6 | -2568 | 0.09746954
5779 | 5779 | 3108.792 | 156.044 | 369.879 | 42.767 | -57.791 | -1.6 | -2568.444 | 0.09731334
5780 | 5780 | 3108.792 | 157.144 | 371.16 | 42.8032 | -56.872 | -1.6 | -2568.889 | 0.09715714
5781 | 5781 | 3107.692 | 156.044 | 370.06 | 42.8032 | -57.972 | -1.6 | -2569.333 | 0.09700094
5782 | 5782 | 3108.792 | 157.144 | 370.799 | 42.731 | -56.511 | -1.6 | -2569.778 | 0.09684474
5783 | 5783 | 3108.792 | 157.144 | 370.979 | 42.767 | -56.691 | -1.6 | -2570.222 | 0.09668853
5784 | 5784 | 3106.593 | 153.845 | 367.5 | 42.731 | -59.81 | -1.6 | -2570.667 | 0.09653233
5785 | 5785 | 3105.495 | 153.847 | 368.043 | 42.8392 | -60.349 | -1.6 | -2571.111 | 0.09637613
5786 | 5786 | 3106.593 | 154.945 | 368.6 | 42.731 | -58.71 | -1.6 | -2571.556 | 0.09621993
5787 | 5787 | 3106.593 | 157.142 | 370.797 | 42.731 | -56.513 | -1.6 | -2572 | 0.09606373
5788 | 5788 | 3106.593 | 157.142 | 371.338 | 42.8392 | -57.054 | -1.6 | -2572.444 | 0.09590753
5789 | 5789 | 3106.593 | 157.142 | 371.158 | 42.8032 | -56.874 | -1.6 | -2572.889 | 0.09575133
5790 | 5790 | 3105.495 | 156.044 | 370.42 | 42.8752 | -58.332 | -1.6 | -2573.333 | 0.09559513
5791 | 5791 | 3105.495 | 154.945 | 369.141 | 42.8392 | -59.251 | -1.6 | -2573.778 | 0.09543893
5792 | 5792 | 3103.297 | 153.846 | 367.681 | 42.767 | -59.989 | -1.6 | -2574.222 | 0.09528272
5793 | 5793 | 3105.495 | 157.143 | 371.339 | 42.8392 | -57.053 | -1.6 | -2574.667 | 0.09512652
5794 | 5794 | 3103.297 | 154.945 | 368.78 | 42.767 | -58.89 | -1.6 | -2575.111 | 0.09497032
5795 | 5795 | 3103.297 | 156.044 | 370.24 | 42.8392 | -58.152 | -1.6 | -2575.556 | 0.09481412
5796 | 5796 | 3103.297 | 157.143 | 371.339 | 42.8392 | -57.053 | -1.6 | -2576 | 0.09465792
5797 | 5797 | 3102.198 | 154.945 | 368.6 | 42.731 | -58.71 | -1.6 | -2576.444 | 0.09450172
5798 | 5798 | 3103.297 | 158.242 | 372.077 | 42.767 | -55.593 | -1.6 | -2576.889 | 0.09434552
5799 | 5799 | 3103.297 | 158.242 | 372.258 | 42.8032 | -55.774 | -1.6 | -2577.333 | 0.09418932
5800 | 5800 | 3101.099 | 154.945 | 368.78 | 42.767 | -58.89 | -1.6 | -2577.778 | 0.09403311
5801 | 5801 | 3102.198 | 157.143 | 371.159 | 42.8032 | -56.873 | -1.6 | -2578.222 | 0.09387691
5802 | 5802 | 3101.099 | 156.044 | 370.06 | 42.8032 | -57.972 | -1.6 | -2578.667 | 0.09372071
5803 | 5803 | 3101.099 | 156.044 | 370.24 | 42.8392 | -58.152 | -1.6 | -2579.111 | 0.09356451
5804 | 5804 | 3098.901 | 154.945 | 369.321 | 42.8752 | -59.431 | -1.6 | -2579.556 | 0.09340831
5805 | 5805 | 3101.099 | 156.044 | 370.06 | 42.8032 | -57.972 | -1.6 | -2580 | 0.09325211
5806 | 5806 | 3100 | 157.143 | 370.978 | 42.767 | -56.692 | -1.6 | -2580.444 | 0.09309591
5807 | 5807 | 3100 | 158.242 | 372.438 | 42.8392 | -55.954 | -1.6 | -2580.889 | 0.09293971
5808 | 5808 | 3098.901 | 156.044 | 370.24 | 42.8392 | -58.152 | -1.6 | -2581.333 | 0.09278351
5809 | 5809 | 3098.901 | 156.044 | 370.24 | 42.8392 | -58.152 | -1.6 | -2581.778 | 0.0926273
5810 | 5810 | 3097.802 | 154.945 | 368.78 | 42.767 | -58.89 | -1.6 | -2582.222 | 0.0924711
5811 | 5811 | 3097.802 | 156.044 | 370.06 | 42.8032 | -57.972 | -1.6 | -2582.667 | 0.0923149
5812 | 5812 | 3096.704 | 154.946 | 369.142 | 42.8392 | -59.25 | -1.6 | -2583.111 | 0.0921587
5813 | 5813 | 3096.704 | 157.143 | 371.339 | 42.8392 | -57.053 | -1.6 | -2583.556 | 0.0920025
5814 | 5814 | 3096.704 | 156.045 | 369.88 | 42.767 | -57.79 | -1.6 | -2584 | 0.0918463
5815 | 5815 | 3096.704 | 157.143 | 371.159 | 42.8032 | -56.873 | -1.6 | -2584.444 | 0.0916901
5816 | 5816 | 3096.704 | 157.143 | 371.519 | 42.8752 | -57.233 | -1.6 | -2584.889 | 0.0915339
5817 | 5817 | 3095.604 | 156.043 | 370.239 | 42.8392 | -58.153 | -1.6 | -2585.333 | 0.09137769
5818 | 5818 | 3094.505 | 156.044 | 370.24 | 42.8392 | -58.152 | -1.6 | -2585.778 | 0.09122149
5819 | 5819 | 3093.406 | 153.845 | 367.861 | 42.8032 | -60.171 | -1.6 | -2586.222 | 0.09106529
5820 | 5820 | 3093.406 | 154.945 | 368.961 | 42.8032 | -59.071 | -1.6 | -2586.667 | 0.09090909
5821 | 5821 | 3093.406 | 156.043 | 370.239 | 42.8392 | -58.153 | -1.6 | -2587.111 | 0.09075289
5822 | 5822 | 3092.308 | 154.945 | 369.141 | 42.8392 | -59.251 | -1.6 | -2587.556 | 0.09059669
5823 | 5823 | 3093.406 | 154.945 | 369.141 | 42.8392 | -59.251 | -1.6 | -2588 | 0.09044049
5824 | 5824 | 3094.505 | 156.044 | 370.24 | 42.8392 | -58.152 | -1.6 | -2588.444 | 0.09028429
5825 | 5825 | 3092.308 | 157.143 | 371.159 | 42.8032 | -56.873 | -1.6 | -2588.889 | 0.09012808
5826 | 5826 | 3090.11 | 154.945 | 368.78 | 42.767 | -58.89 | -1.6 | -2589.333 | 0.08997188
5827 | 5827 | 3091.209 | 156.044 | 370.42 | 42.8752 | -58.332 | -1.6 | -2589.778 | 0.08981568
5828 | 5828 | 3091.209 | 156.044 | 370.42 | 42.8752 | -58.332 | -1.6 | -2590.222 | 0.08965948
5829 | 5829 | 3090.11 | 156.044 | 370.42 | 42.8752 | -58.332 | -1.6 | -2590.667 | 0.08950328
5830 | 5830 | 3090.11 | 154.945 | 369.321 | 42.8752 | -59.431 | -1.6 | -2591.111 | 0.08934708
5831 | 5831 | 3090.11 | 157.143 | 370.978 | 42.767 | -56.692 | -1.6 | -2591.556 | 0.08919088
5832 | 5832 | 3089.011 | 156.044 | 369.879 | 42.767 | -57.791 | -1.6 | -2592 | 0.08903468
5833 | 5833 | 3089.011 | 156.044 | 370.42 | 42.8752 | -58.332 | -1.6 | -2592.444 | 0.08887848
5834 | 5834 | 3087.912 | 154.945 | 369.321 | 42.8752 | -59.431 | -1.6 | -2592.889 | 0.08872227
5835 | 5835 | 3089.011 | 156.044 | 370.24 | 42.8392 | -58.152 | -1.6 | -2593.333 | 0.08856607
5836 | 5836 | 3087.912 | 154.945 | 369.141 | 42.8392 | -59.251 | -1.6 | -2593.778 | 0.08840987
5837 | 5837 | 3087.912 | 156.044 | 370.42 | 42.8752 | -58.332 | -1.6 | -2594.222 | 0.08825367
5838 | 5838 | 3086.813 | 156.044 | 370.24 | 42.8392 | -58.152 | -1.6 | -2594.667 | 0.08809747
5839 | 5839 | 3086.813 | 156.044 | 370.42 | 42.8752 | -58.332 | -1.6 | -2595.111 | 0.08794127
5840 | 5840 | 3086.813 | 154.945 | 369.501 | 42.9112 | -59.611 | -1.6 | -2595.556 | 0.08778507
5841 | 5841 | 3086.813 | 157.143 | 371.699 | 42.9112 | -57.413 | -1.6 | -2596 | 0.08762887
5842 | 5842 | 3085.714 | 154.945 | 369.501 | 42.9112 | -59.611 | -1.6 | -2596.444 | 0.08747266
5843 | 5843 | 3084.616 | 154.946 | 369.502 | 42.9112 | -59.61 | -1.6 | -2596.889 | 0.08731646
5844 | 5844 | 3084.616 | 156.044 | 370.42 | 42.8752 | -58.332 | -1.6 | -2597.333 | 0.08716026
5845 | 5845 | 3084.616 | 157.143 | 371.159 | 42.8032 | -56.873 | -1.6 | -2597.778 | 0.08700406
5846 | 5846 | 3083.517 | 156.044 | 370.06 | 42.8032 | -57.972 | -1.6 | -2598.222 | 0.08684786
5847 | 5847 | 3083.517 | 156.044 | 370.06 | 42.8032 | -57.972 | -1.6 | -2598.667 | 0.08669166
5848 | 5848 | 3083.517 | 153.847 | 368.223 | 42.8752 | -60.529 | -1.6 | -2599.111 | 0.08653546
5849 | 5849 | 3082.417 | 154.944 | 369.5 | 42.9112 | -59.612 | -1.6 | -2599.556 | 0.08637926
5850 | 5850 | 3082.417 | 156.043 | 370.059 | 42.8032 | -57.973 | -1.6 | -2600 | 0.08622306
5851 | 5851 | 3083.517 | 157.143 | 371.159 | 42.8032 | -56.873 | -1.6 | -2600.444 | 0.08606685
5852 | 5852 | 3081.319 | 154.945 | 369.501 | 42.9112 | -59.611 | -1.6 | -2600.889 | 0.08591065
5853 | 5853 | 3082.417 | 156.043 | 370.599 | 42.9112 | -58.513 | -1.6 | -2601.333 | 0.08575445
5854 | 5854 | 3081.319 | 153.846 | 368.222 | 42.8752 | -60.53 | -1.6 | -2601.778 | 0.08559825
5855 | 5855 | 3081.319 | 154.945 | 369.321 | 42.8752 | -59.431 | -1.6 | -2602.222 | 0.08544205
5856 | 5856 | 3081.319 | 157.143 | 371.159 | 42.8032 | -56.873 | -1.6 | -2602.667 | 0.08528585
5857 | 5857 | 3081.319 | 157.143 | 371.339 | 42.8392 | -57.053 | -1.6 | -2603.111 | 0.08512965
5858 | 5858 | 3080.22 | 156.044 | 370.6 | 42.9112 | -58.512 | -1.6 | -2603.556 | 0.08497345
5859 | 5859 | 3079.121 | 156.044 | 370.6 | 42.9112 | -58.512 | -1.6 | -2604 | 0.08481724
5860 | 5860 | 3078.022 | 154.945 | 369.681 | 42.9472 | -59.791 | -1.6 | -2604.444 | 0.08466104
5861 | 5861 | 3076.923 | 153.846 | 368.582 | 42.9472 | -60.89 | -1.6 | -2604.889 | 0.08450484
5862 | 5862 | 3078.022 | 154.945 | 369.321 | 42.8752 | -59.431 | -1.6 | -2605.333 | 0.08434864
5863 | 5863 | 3079.121 | 156.044 | 370.42 | 42.8752 | -58.332 | -1.6 | -2605.778 | 0.08419244
5864 | 5864 | 3076.923 | 156.044 | 370.42 | 42.8752 | -58.332 | -1.6 | -2606.222 | 0.08403624
5865 | 5865 | 3078.022 | 157.143 | 371.519 | 42.8752 | -57.233 | -1.6 | -2606.667 | 0.08388004
5866 | 5866 | 3075.824 | 154.945 | 369.501 | 42.9112 | -59.611 | -1.6 | -2607.111 | 0.08372384
5867 | 5867 | 3075.824 | 156.044 | 370.6 | 42.9112 | -58.512 | -1.6 | -2607.556 | 0.08356764
5868 | 5868 | 3074.725 | 154.945 | 369.501 | 42.9112 | -59.611 | -1.6 | -2608 | 0.08341143
5869 | 5869 | 3075.824 | 156.044 | 370.6 | 42.9112 | -58.512 | -1.6 | -2608.444 | 0.08325523
5870 | 5870 | 3074.725 | 156.044 | 370.42 | 42.8752 | -58.332 | -1.6 | -2608.889 | 0.08309903
5871 | 5871 | 3073.626 | 154.945 | 369.681 | 42.9472 | -59.791 | -1.6 | -2609.333 | 0.08294283
5872 | 5872 | 3074.725 | 157.142 | 371.698 | 42.9112 | -57.414 | -1.6 | -2609.778 | 0.08278663
5873 | 5873 | 3073.626 | 156.043 | 370.599 | 42.9112 | -58.513 | -1.6 | -2610.222 | 0.08263043
5874 | 5874 | 3073.626 | 157.142 | 371.518 | 42.8752 | -57.234 | -1.6 | -2610.667 | 0.08247423
5875 | 5875 | 3072.528 | 154.945 | 369.501 | 42.9112 | -59.611 | -1.6 | -2611.111 | 0.08231803
5876 | 5876 | 3071.429 | 156.044 | 370.78 | 42.9472 | -58.692 | -1.6 | -2611.556 | 0.08216182
5877 | 5877 | 3072.528 | 156.044 | 370.42 | 42.8752 | -58.332 | -1.6 | -2612 | 0.08200562
5878 | 5878 | 3071.429 | 154.945 | 369.141 | 42.8392 | -59.251 | -1.6 | -2612.444 | 0.08184942
5879 | 5879 | 3071.429 | 157.143 | 371.699 | 42.9112 | -57.413 | -1.6 | -2612.889 | 0.08169322
5880 | 5880 | 3070.33 | 156.044 | 370.6 | 42.9112 | -58.512 | -1.6 | -2613.333 | 0.08153702
5881 | 5881 | 3070.33 | 156.044 | 370.42 | 42.8752 | -58.332 | -1.6 | -2613.778 | 0.08138082
5882 | 5882 | 3070.33 | 156.044 | 370.6 | 42.9112 | -58.512 | -1.6 | -2614.222 | 0.08122462
5883 | 5883 | 3069.231 | 154.945 | 369.501 | 42.9112 | -59.611 | -1.6 | -2614.667 | 0.08106842
5884 | 5884 | 3069.231 | 157.143 | 371.519 | 42.8752 | -57.233 | -1.6 | -2615.111 | 0.08091221
5885 | 5885 | 3067.033 | 153.846 | 368.222 | 42.8752 | -60.53 | -1.6 | -2615.556 | 0.08075601
5886 | 5886 | 3069.231 | 157.143 | 371.879 | 42.9472 | -57.593 | -1.6 | -2616 | 0.08059981
5887 | 5887 | 3068.132 | 156.044 | 370.6 | 42.9112 | -58.512 | -1.6 | -2616.444 | 0.08044361
5888 | 5888 | 3067.033 | 156.044 | 370.42 | 42.8752 | -58.332 | -1.6 | -2616.889 | 0.08028741
5889 | 5889 | 3067.033 | 154.945 | 369.861 | 42.9832 | -59.971 | -1.6 | -2617.333 | 0.08013121
5890 | 5890 | 3065.934 | 154.945 | 369.681 | 42.9472 | -59.791 | -1.6 | -2617.778 | 0.07997501
5891 | 5891 | 3065.934 | 154.945 | 369.861 | 42.9832 | -59.971 | -1.6 | -2618.222 | 0.07981881
5892 | 5892 | 3065.934 | 154.945 | 369.501 | 42.9112 | -59.611 | -1.6 | -2618.667 | 0.07966261
5893 | 5893 | 3063.736 | 154.945 | 369.501 | 42.9112 | -59.611 | -1.6 | -2619.111 | 0.0795064
5894 | 5894 | 3065.934 | 156.044 | 370.42 | 42.8752 | -58.332 | -1.6 | -2619.556 | 0.0793502
5895 | 5895 | 3062.637 | 153.846 | 368.762 | 42.9832 | -61.07 | -1.6 | -2620 | 0.079194
5896 | 5896 | 3064.835 | 156.044 | 370.78 | 42.9472 | -58.692 | -1.6 | -2620.444 | 0.0790378
5897 | 5897 | 3063.736 | 154.945 | 369.501 | 42.9112 | -59.611 | -1.6 | -2620.889 | 0.0788816
5898 | 5898 | 3062.637 | 153.846 | 368.582 | 42.9472 | -60.89 | -1.6 | -2621.333 | 0.0787254
5899 | 5899 | 3062.637 | 154.945 | 369.681 | 42.9472 | -59.791 | -1.6 | -2621.778 | 0.0785692
5900 | 5900 | 3061.539 | 154.945 | 369.501 | 42.9112 | -59.611 | -1.6 | -2622.222 | 0.078413
5901 | 5901 | 3062.637 | 156.043 | 370.959 | 42.9832 | -58.873 | -1.6 | -2622.667 | 0.07825679
5902 | 5902 | 3061.539 | 156.044 | 370.6 | 42.9112 | -58.512 | -1.6 | -2623.111 | 0.07810059
5903 | 5903 | 3060.44 | 156.044 | 370.78 | 42.9472 | -58.692 | -1.6 | -2623.556 | 0.07794439
5904 | 5904 | 3061.539 | 156.044 | 370.6 | 42.9112 | -58.512 | -1.6 | -2624 | 0.07778819
5905 | 5905 | 3060.44 | 153.846 | 368.222 | 42.8752 | -60.53 | -1.6 | -2624.444 | 0.07763199
5906 | 5906 | 3058.242 | 152.747 | 367.663 | 42.9832 | -62.169 | -1.6 | -2624.889 | 0.07747579
5907 | 5907 | 3060.44 | 156.044 | 370.96 | 42.9832 | -58.872 | -1.6 | -2625.333 | 0.07731959
5908 | 5908 | 3058.242 | 154.945 | 369.861 | 42.9832 | -59.971 | -1.6 | -2625.778 | 0.07716339
5909 | 5909 | 3058.242 | 156.044 | 370.78 | 42.9472 | -58.692 | -1.6 | -2626.222 | 0.07700719
5910 | 5910 | 3058.242 | 156.044 | 370.78 | 42.9472 | -58.692 | -1.6 | -2626.667 | 0.07685098
5911 | 5911 | 3058.242 | 156.044 | 371.14 | 43.0192 | -59.052 | -1.6 | -2627.111 | 0.07669478
5912 | 5912 | 3057.143 | 154.945 | 370.041 | 43.0192 | -60.151 | -1.6 | -2627.556 | 0.07653858
5913 | 5913 | 3056.044 | 154.945 | 369.861 | 42.9832 | -59.971 | -1.6 | -2628 | 0.07638238
5914 | 5914 | 3056.044 | 154.945 | 369.861 | 42.9832 | -59.971 | -1.6 | -2628.444 | 0.07622618
5915 | 5915 | 3054.945 | 153.846 | 368.402 | 42.9112 | -60.71 | -1.6 | -2628.889 | 0.07606998
5916 | 5916 | 3056.044 | 156.044 | 370.78 | 42.9472 | -58.692 | -1.6 | -2629.333 | 0.07591378
5917 | 5917 | 3054.945 | 156.044 | 370.78 | 42.9472 | -58.692 | -1.6 | -2629.778 | 0.07575758
5918 | 5918 | 3054.945 | 154.945 | 370.041 | 43.0192 | -60.151 | -1.6 | -2630.222 | 0.07560137
5919 | 5919 | 3052.747 | 153.846 | 368.402 | 42.9112 | -60.71 | -1.6 | -2630.667 | 0.07544517
5920 | 5920 | 3053.846 | 156.044 | 370.96 | 42.9832 | -58.872 | -1.6 | -2631.111 | 0.07528897
5921 | 5921 | 3052.747 | 156.044 | 371.14 | 43.0192 | -59.052 | -1.6 | -2631.556 | 0.07513277
5922 | 5922 | 3052.747 | 154.945 | 369.861 | 42.9832 | -59.971 | -1.6 | -2632 | 0.07497657
5923 | 5923 | 3052.747 | 156.044 | 370.78 | 42.9472 | -58.692 | -1.6 | -2632.444 | 0.07482037
5924 | 5924 | 3050.55 | 153.847 | 369.124 | 43.0554 | -61.43 | -1.6 | -2632.889 | 0.07466417
5925 | 5925 | 3051.648 | 154.945 | 369.681 | 42.9472 | -59.791 | -1.6 | -2633.333 | 0.07450797
5926 | 5926 | 3050.55 | 156.044 | 370.96 | 42.9832 | -58.872 | -1.6 | -2633.778 | 0.07435177
5927 | 5927 | 3050.55 | 154.946 | 369.682 | 42.9472 | -59.79 | -1.6 | -2634.222 | 0.07419556
5928 | 5928 | 3049.451 | 154.945 | 369.861 | 42.9832 | -59.971 | -1.6 | -2634.667 | 0.07403936
5929 | 5929 | 3049.451 | 154.945 | 369.681 | 42.9472 | -59.791 | -1.6 | -2635.111 | 0.07388316
5930 | 5930 | 3049.451 | 156.044 | 370.78 | 42.9472 | -58.692 | -1.6 | -2635.556 | 0.07372696
5931 | 5931 | 3048.352 | 154.945 | 370.222 | 43.0554 | -60.332 | -1.6 | -2636 | 0.07357076
5932 | 5932 | 3048.352 | 156.044 | 371.14 | 43.0192 | -59.052 | -1.6 | -2636.444 | 0.07341456
5933 | 5933 | 3048.352 | 156.044 | 370.78 | 42.9472 | -58.692 | -1.6 | -2636.889 | 0.07325836
5934 | 5934 | 3047.253 | 154.945 | 370.041 | 43.0192 | -60.151 | -1.6 | -2637.333 | 0.07310216
5935 | 5935 | 3047.253 | 156.044 | 371.14 | 43.0192 | -59.052 | -1.6 | -2637.778 | 0.07294595
5936 | 5936 | 3046.154 | 154.945 | 370.222 | 43.0554 | -60.332 | -1.6 | -2638.222 | 0.07278975
5937 | 5937 | 3047.253 | 156.044 | 371.321 | 43.0554 | -59.233 | -1.6 | -2638.667 | 0.07263355
5938 | 5938 | 3046.154 | 156.044 | 371.14 | 43.0192 | -59.052 | -1.6 | -2639.111 | 0.07247735
5939 | 5939 | 3046.154 | 157.143 | 372.42 | 43.0554 | -58.134 | -1.6 | -2639.556 | 0.07232115
5940 | 5940 | 3045.055 | 156.044 | 370.96 | 42.9832 | -58.872 | -1.6 | -2640 | 0.07216495
5941 | 5941 | 3043.956 | 154.945 | 370.041 | 43.0192 | -60.151 | -1.6 | -2640.444 | 0.07200875
5942 | 5942 | 3042.857 | 156.044 | 371.501 | 43.0914 | -59.413 | -1.6 | -2640.889 | 0.07185255
5943 | 5943 | 3043.956 | 156.044 | 371.501 | 43.0914 | -59.413 | -1.6 | -2641.333 | 0.07169634
5944 | 5944 | 3042.857 | 157.143 | 372.42 | 43.0554 | -58.134 | -1.6 | -2641.778 | 0.07154014
5945 | 5945 | 3042.857 | 156.044 | 371.321 | 43.0554 | -59.233 | -1.6 | -2642.222 | 0.07138394
5946 | 5946 | 3042.857 | 156.044 | 370.96 | 42.9832 | -58.872 | -1.6 | -2642.667 | 0.07122774
5947 | 5947 | 3040.659 | 153.846 | 368.762 | 42.9832 | -61.07 | -1.6 | -2643.111 | 0.07107154
5948 | 5948 | 3040.659 | 154.945 | 370.222 | 43.0554 | -60.332 | -1.6 | -2643.556 | 0.07091534
5949 | 5949 | 3040.659 | 156.044 | 370.96 | 42.9832 | -58.872 | -1.6 | -2644 | 0.07075914
5950 | 5950 | 3040.659 | 157.142 | 372.058 | 42.9832 | -57.774 | -1.6 | -2644.444 | 0.07060294
5951 | 5951 | 3039.561 | 156.044 | 371.321 | 43.0554 | -59.233 | -1.6 | -2644.889 | 0.07044674
5952 | 5952 | 3039.561 | 156.044 | 370.96 | 42.9832 | -58.872 | -1.6 | -2645.333 | 0.07029053
5953 | 5953 | 3037.363 | 152.748 | 367.844 | 43.0192 | -62.348 | -1.6 | -2645.778 | 0.07013433
5954 | 5954 | 3038.462 | 156.044 | 370.96 | 42.9832 | -58.872 | -1.6 | -2646.222 | 0.06997813
5955 | 5955 | 3038.462 | 156.044 | 371.14 | 43.0192 | -59.052 | -1.6 | -2646.667 | 0.06982193
5956 | 5956 | 3037.363 | 156.044 | 371.14 | 43.0192 | -59.052 | -1.6 | -2647.111 | 0.06966573
5957 | 5957 | 3036.264 | 154.945 | 370.222 | 43.0554 | -60.332 | -1.6 | -2647.556 | 0.06950953
5958 | 5958 | 3036.264 | 154.945 | 370.041 | 43.0192 | -60.151 | -1.6 | -2648 | 0.06935333
5959 | 5959 | 3035.165 | 154.945 | 370.402 | 43.0914 | -60.512 | -1.6 | -2648.444 | 0.06919713
5960 | 5960 | 3035.165 | 153.846 | 369.123 | 43.0554 | -61.431 | -1.6 | -2648.889 | 0.06904092
5961 | 5961 | 3036.264 | 157.143 | 372.239 | 43.0192 | -57.953 | -1.6 | -2649.333 | 0.06888472
5962 | 5962 | 3034.066 | 154.945 | 369.861 | 42.9832 | -59.971 | -1.6 | -2649.778 | 0.06872852
5963 | 5963 | 3034.066 | 156.044 | 371.321 | 43.0554 | -59.233 | -1.6 | -2650.222 | 0.06857232
5964 | 5964 | 3032.967 | 154.945 | 370.402 | 43.0914 | -60.512 | -1.6 | -2650.667 | 0.06841612
5965 | 5965 | 3032.967 | 156.044 | 371.321 | 43.0554 | -59.233 | -1.6 | -2651.111 | 0.06825992
5966 | 5966 | 3032.967 | 157.143 | 372.6 | 43.0914 | -58.314 | -1.6 | -2651.556 | 0.06810372
5967 | 5967 | 3032.967 | 157.143 | 372.6 | 43.0914 | -58.314 | -1.6 | -2652 | 0.06794752
5968 | 5968 | 3031.868 | 156.044 | 371.501 | 43.0914 | -59.413 | -1.6 | -2652.444 | 0.06779132
5969 | 5969 | 3030.77 | 156.045 | 371.141 | 43.0192 | -59.051 | -1.6 | -2652.889 | 0.06763511
5970 | 5970 | 3029.67 | 154.945 | 370.402 | 43.0914 | -60.512 | -1.6 | -2653.333 | 0.06747891
5971 | 5971 | 3030.77 | 156.045 | 371.682 | 43.1274 | -59.592 | -1.6 | -2653.778 | 0.06732271
5972 | 5972 | 3029.67 | 156.044 | 371.681 | 43.1274 | -59.593 | -1.6 | -2654.222 | 0.06716651
5973 | 5973 | 3030.77 | 158.242 | 374.059 | 43.1634 | -57.575 | -1.6 | -2654.667 | 0.06701031
5974 | 5974 | 3027.473 | 154.945 | 370.222 | 43.0554 | -60.332 | -1.6 | -2655.111 | 0.06685411
5975 | 5975 | 3027.473 | 154.945 | 370.222 | 43.0554 | -60.332 | -1.6 | -2655.556 | 0.06669791
5976 | 5976 | 3027.473 | 153.847 | 369.484 | 43.1274 | -61.79 | -1.6 | -2656 | 0.06654171
5977 | 5977 | 3027.473 | 156.044 | 371.681 | 43.1274 | -59.593 | -1.6 | -2656.444 | 0.0663855
5978 | 5978 | 3027.473 | 156.044 | 371.501 | 43.0914 | -59.413 | -1.6 | -2656.889 | 0.0662293
5979 | 5979 | 3025.275 | 154.945 | 370.402 | 43.0914 | -60.512 | -1.6 | -2657.333 | 0.0660731
5980 | 5980 | 3025.275 | 156.044 | 371.321 | 43.0554 | -59.233 | -1.6 | -2657.778 | 0.0659169
5981 | 5981 | 3024.176 | 154.945 | 370.402 | 43.0914 | -60.512 | -1.6 | -2658.222 | 0.0657607
5982 | 5982 | 3024.176 | 154.945 | 370.222 | 43.0554 | -60.332 | -1.6 | -2658.667 | 0.0656045
5983 | 5983 | 3024.176 | 154.945 | 370.582 | 43.1274 | -60.692 | -1.6 | -2659.111 | 0.0654483
5984 | 5984 | 3023.077 | 153.846 | 369.303 | 43.0914 | -61.611 | -1.6 | -2659.556 | 0.0652921
5985 | 5985 | 3023.077 | 156.044 | 371.321 | 43.0554 | -59.233 | -1.6 | -2660 | 0.0651359
5986 | 5986 | 3024.176 | 156.044 | 371.681 | 43.1274 | -59.593 | -1.6 | -2660.444 | 0.06497969
5987 | 5987 | 3020.879 | 153.846 | 369.123 | 43.0554 | -61.431 | -1.6 | -2660.889 | 0.06482349
5988 | 5988 | 3021.978 | 154.945 | 370.402 | 43.0914 | -60.512 | -1.6 | -2661.333 | 0.06466729
5989 | 5989 | 3020.879 | 154.945 | 370.582 | 43.1274 | -60.692 | -1.6 | -2661.778 | 0.06451109
5990 | 5990 | 3019.78 | 154.945 | 370.402 | 43.0914 | -60.512 | -1.6 | -2662.222 | 0.06435489
5991 | 5991 | 3019.78 | 154.945 | 370.582 | 43.1274 | -60.692 | -1.6 | -2662.667 | 0.06419869
5992 | 5992 | 3019.78 | 156.044 | 371.861 | 43.1634 | -59.773 | -1.6 | -2663.111 | 0.06404249
5993 | 5993 | 3019.78 | 156.044 | 371.321 | 43.0554 | -59.233 | -1.6 | -2663.556 | 0.06388629
5994 | 5994 | 3020.879 | 157.143 | 372.78 | 43.1274 | -58.494 | -1.6 | -2664 | 0.06373008
5995 | 5995 | 3017.583 | 153.847 | 369.664 | 43.1634 | -61.97 | -1.6 | -2664.444 | 0.06357388
5996 | 5996 | 3017.583 | 154.946 | 370.223 | 43.0554 | -60.331 | -1.6 | -2664.889 | 0.06341768
5997 | 5997 | 3016.483 | 154.944 | 370.401 | 43.0914 | -60.513 | -1.6 | -2665.333 | 0.06326148
5998 | 5998 | 3016.483 | 154.944 | 370.401 | 43.0914 | -60.513 | -1.6 | -2665.778 | 0.06310528
5999 | 5999 | 3015.385 | 154.946 | 370.583 | 43.1274 | -60.691 | -1.6 | -2666.222 | 0.06294908
6000 | 6000 | 3014.286 | 154.945 | 370.222 | 43.0554 | -60.332 | -1.6 | -2666.667 | 0.06279288
6001 | 6001 | 3015.385 | 156.044 | 371.861 | 43.1634 | -59.773 | -1.6 | -2667.111 | 0.06263668
6002 | 6002 | 3015.385 | 157.143 | 372.78 | 43.1274 | -58.494 | -1.6 | -2667.556 | 0.06248047
6003 | 6003 | 3014.286 | 154.945 | 370.762 | 43.1634 | -60.872 | -1.6 | -2668 | 0.06232427
6004 | 6004 | 3013.187 | 156.044 | 371.501 | 43.0914 | -59.413 | -1.6 | -2668.444 | 0.06216807
6005 | 6005 | 3013.187 | 154.945 | 370.582 | 43.1274 | -60.692 | -1.6 | -2668.889 | 0.06201187
6006 | 6006 | 3013.187 | 156.044 | 371.501 | 43.0914 | -59.413 | -1.6 | -2669.333 | 0.06185567
6007 | 6007 | 3013.187 | 157.143 | 373.32 | 43.2354 | -59.034 | -1.6 | -2669.778 | 0.06169947
6008 | 6008 | 3010.989 | 154.945 | 370.582 | 43.1274 | -60.692 | -1.6 | -2670.222 | 0.06154327
6009 | 6009 | 3010.989 | 154.945 | 370.942 | 43.1994 | -61.052 | -1.6 | -2670.667 | 0.06138707
6010 | 6010 | 3010.989 | 156.044 | 371.861 | 43.1634 | -59.773 | -1.6 | -2671.111 | 0.06123087
6011 | 6011 | 3009.89 | 156.044 | 371.501 | 43.0914 | -59.413 | -1.6 | -2671.556 | 0.06107466
6012 | 6012 | 3009.89 | 156.044 | 371.861 | 43.1634 | -59.773 | -1.6 | -2672 | 0.06091846
6013 | 6013 | 3009.89 | 158.242 | 374.239 | 43.1994 | -57.755 | -1.6 | -2672.444 | 0.06076226
6014 | 6014 | 3007.692 | 154.945 | 371.122 | 43.2354 | -61.232 | -1.6 | -2672.889 | 0.06060606
6015 | 6015 | 3006.594 | 153.847 | 369.484 | 43.1274 | -61.79 | -1.6 | -2673.333 | 0.06044986
6016 | 6016 | 3006.594 | 154.946 | 370.583 | 43.1274 | -60.691 | -1.6 | -2673.778 | 0.06029366
6017 | 6017 | 3006.594 | 154.946 | 370.763 | 43.1634 | -60.871 | -1.6 | -2674.222 | 0.06013746
6018 | 6018 | 3006.594 | 156.044 | 371.681 | 43.1274 | -59.593 | -1.6 | -2674.667 | 0.05998126
6019 | 6019 | 3005.495 | 152.748 | 368.745 | 43.1994 | -63.249 | -1.6 | -2675.111 | 0.05982505
6020 | 6020 | 3004.396 | 154.945 | 370.942 | 43.1994 | -61.052 | -1.6 | -2675.556 | 0.05966885
6021 | 6021 | 3004.396 | 154.945 | 370.762 | 43.1634 | -60.872 | -1.6 | -2676 | 0.05951265
6022 | 6022 | 3003.297 | 154.945 | 370.582 | 43.1274 | -60.692 | -1.6 | -2676.444 | 0.05935645
6023 | 6023 | 3003.297 | 154.945 | 370.762 | 43.1634 | -60.872 | -1.6 | -2676.889 | 0.05920025
6024 | 6024 | 3003.297 | 156.044 | 372.041 | 43.1994 | -59.953 | -1.6 | -2677.333 | 0.05904405
6025 | 6025 | 3001.099 | 153.846 | 369.843 | 43.1994 | -62.151 | -1.6 | -2677.778 | 0.05888785
6026 | 6026 | 3003.297 | 157.143 | 372.96 | 43.1634 | -58.674 | -1.6 | -2678.222 | 0.05873165
6027 | 6027 | 3002.198 | 154.945 | 370.582 | 43.1274 | -60.692 | -1.6 | -2678.667 | 0.05857545
6028 | 6028 | 3000 | 154.945 | 370.762 | 43.1634 | -60.872 | -1.6 | -2679.111 | 0.05841924
6029 | 6029 | 3000 | 156.044 | 372.041 | 43.1994 | -59.953 | -1.6 | -2679.556 | 0.05826304
6030 | 6030 | 3000 | 156.044 | 371.861 | 43.1634 | -59.773 | -1.6 | -2680 | 0.05810684
6031 | 6031 | 2998.901 | 154.945 | 371.122 | 43.2354 | -61.232 | -1.6 | -2680.444 | 0.05795064
6032 | 6032 | 2997.802 | 154.945 | 371.302 | 43.2714 | -61.412 | -1.6 | -2680.889 | 0.05779444
6033 | 6033 | 2995.604 | 153.846 | 369.663 | 43.1634 | -61.971 | -1.6 | -2681.333 | 0.05763824
6034 | 6034 | 2996.703 | 154.945 | 371.302 | 43.2714 | -61.412 | -1.6 | -2681.778 | 0.05748204
6035 | 6035 | 2996.703 | 154.945 | 371.122 | 43.2354 | -61.232 | -1.6 | -2682.222 | 0.05732584
6036 | 6036 | 2996.703 | 156.044 | 371.681 | 43.1274 | -59.593 | -1.6 | -2682.667 | 0.05716963
6037 | 6037 | 2995.604 | 154.945 | 370.762 | 43.1634 | -60.872 | -1.6 | -2683.111 | 0.05701343
6038 | 6038 | 2994.506 | 154.945 | 370.942 | 43.1994 | -61.052 | -1.6 | -2683.556 | 0.05685723
6039 | 6039 | 2994.506 | 154.945 | 370.762 | 43.1634 | -60.872 | -1.6 | -2684 | 0.05670103
6040 | 6040 | 2993.407 | 157.143 | 373.14 | 43.1994 | -58.854 | -1.6 | -2684.444 | 0.05654483
6041 | 6041 | 2993.407 | 154.945 | 371.122 | 43.2354 | -61.232 | -1.6 | -2684.889 | 0.05638863
6042 | 6042 | 2992.308 | 154.945 | 370.942 | 43.1994 | -61.052 | -1.6 | -2685.333 | 0.05623243
6043 | 6043 | 2992.308 | 154.945 | 371.302 | 43.2714 | -61.412 | -1.6 | -2685.778 | 0.05607623
6044 | 6044 | 2992.308 | 156.044 | 371.861 | 43.1634 | -59.773 | -1.6 | -2686.222 | 0.05592002
6045 | 6045 | 2990.11 | 153.846 | 370.023 | 43.2354 | -62.331 | -1.6 | -2686.667 | 0.05576382
6046 | 6046 | 2990.11 | 154.945 | 370.942 | 43.1994 | -61.052 | -1.6 | -2687.111 | 0.05560762
6047 | 6047 | 2990.11 | 156.044 | 372.582 | 43.3076 | -60.494 | -1.6 | -2687.556 | 0.05545142
6048 | 6048 | 2989.011 | 154.945 | 370.942 | 43.1994 | -61.052 | -1.6 | -2688 | 0.05529522
6049 | 6049 | 2987.912 | 154.945 | 371.122 | 43.2354 | -61.232 | -1.6 | -2688.444 | 0.05513902
6050 | 6050 | 2989.011 | 156.044 | 372.041 | 43.1994 | -59.953 | -1.6 | -2688.889 | 0.05498282
6051 | 6051 | 2987.912 | 156.044 | 372.401 | 43.2714 | -60.313 | -1.6 | -2689.333 | 0.05482662
6052 | 6052 | 2986.813 | 156.044 | 372.401 | 43.2714 | -60.313 | -1.6 | -2689.778 | 0.05467042
6053 | 6053 | 2986.813 | 153.846 | 370.203 | 43.2714 | -62.511 | -1.6 | -2690.222 | 0.05451421
6054 | 6054 | 2984.615 | 154.945 | 370.942 | 43.1994 | -61.052 | -1.6 | -2690.667 | 0.05435801
6055 | 6055 | 2984.615 | 154.945 | 371.122 | 43.2354 | -61.232 | -1.6 | -2691.111 | 0.05420181
6056 | 6056 | 2984.615 | 154.945 | 370.942 | 43.1994 | -61.052 | -1.6 | -2691.556 | 0.05404561
6057 | 6057 | 2983.517 | 154.945 | 371.302 | 43.2714 | -61.412 | -1.6 | -2692 | 0.05388941
6058 | 6058 | 2982.418 | 154.945 | 371.483 | 43.3076 | -61.593 | -1.6 | -2692.444 | 0.05373321
6059 | 6059 | 2981.319 | 152.747 | 368.924 | 43.2354 | -63.43 | -1.6 | -2692.889 | 0.05357701
6060 | 6060 | 2981.319 | 154.945 | 371.122 | 43.2354 | -61.232 | -1.6 | -2693.333 | 0.05342081
6061 | 6061 | 2979.121 | 153.846 | 370.023 | 43.2354 | -62.331 | -1.6 | -2693.778 | 0.0532646
6062 | 6062 | 2981.319 | 157.143 | 373.681 | 43.3076 | -59.395 | -1.6 | -2694.222 | 0.0531084
6063 | 6063 | 2981.319 | 156.044 | 372.582 | 43.3076 | -60.494 | -1.6 | -2694.667 | 0.0529522
6064 | 6064 | 2980.22 | 154.945 | 371.302 | 43.2714 | -61.412 | -1.6 | -2695.111 | 0.052796
6065 | 6065 | 2979.121 | 154.945 | 371.122 | 43.2354 | -61.232 | -1.6 | -2695.556 | 0.0526398
6066 | 6066 | 2979.121 | 156.044 | 372.221 | 43.2354 | -60.133 | -1.6 | -2696 | 0.0524836
6067 | 6067 | 2978.022 | 154.945 | 371.302 | 43.2714 | -61.412 | -1.6 | -2696.444 | 0.0523274
6068 | 6068 | 2976.923 | 153.846 | 370.384 | 43.3076 | -62.692 | -1.6 | -2696.889 | 0.0521712
6069 | 6069 | 2978.022 | 157.143 | 373.32 | 43.2354 | -59.034 | -1.6 | -2697.333 | 0.052015
6070 | 6070 | 2975.824 | 156.044 | 372.582 | 43.3076 | -60.494 | -1.6 | -2697.778 | 0.05185879
6071 | 6071 | 2973.626 | 153.846 | 370.384 | 43.3076 | -62.692 | -1.6 | -2698.222 | 0.05170259
6072 | 6072 | 2973.626 | 153.846 | 370.203 | 43.2714 | -62.511 | -1.6 | -2698.667 | 0.05154639
6073 | 6073 | 2973.626 | 154.945 | 371.302 | 43.2714 | -61.412 | -1.6 | -2699.111 | 0.05139019
6074 | 6074 | 2974.725 | 157.142 | 373.499 | 43.2714 | -59.215 | -1.6 | -2699.556 | 0.05123399
6075 | 6075 | 2972.528 | 156.044 | 372.221 | 43.2354 | -60.133 | -1.6 | -2700 | 0.05107779
6076 | 6076 | 2972.528 | 154.945 | 371.302 | 43.2714 | -61.412 | -1.6 | -2700.444 | 0.05092159
6077 | 6077 | 2971.429 | 153.846 | 370.023 | 43.2354 | -62.331 | -1.6 | -2700.889 | 0.05076539
6078 | 6078 | 2970.33 | 154.945 | 371.483 | 43.3076 | -61.593 | -1.6 | -2701.333 | 0.05060918
6079 | 6079 | 2969.231 | 152.747 | 369.465 | 43.3436 | -63.971 | -1.6 | -2701.778 | 0.05045298
6080 | 6080 | 2969.231 | 156.044 | 372.582 | 43.3076 | -60.494 | -1.6 | -2702.222 | 0.05029678
6081 | 6081 | 2969.231 | 156.044 | 372.401 | 43.2714 | -60.313 | -1.6 | -2702.667 | 0.05014058
6082 | 6082 | 2969.231 | 157.143 | 373.5 | 43.2714 | -59.214 | -1.6 | -2703.111 | 0.04998438
6083 | 6083 | 2968.132 | 156.044 | 372.762 | 43.3436 | -60.674 | -1.6 | -2703.556 | 0.04982818
6084 | 6084 | 2968.132 | 156.044 | 372.942 | 43.3796 | -60.854 | -1.6 | -2704 | 0.04967198
6085 | 6085 | 2965.934 | 156.044 | 372.762 | 43.3436 | -60.674 | -1.6 | -2704.444 | 0.04951578
6086 | 6086 | 2965.934 | 156.044 | 372.401 | 43.2714 | -60.313 | -1.6 | -2704.889 | 0.04935958
6087 | 6087 | 2964.835 | 156.043 | 372.761 | 43.3436 | -60.675 | -1.6 | -2705.333 | 0.04920337
6088 | 6088 | 2963.736 | 154.944 | 371.662 | 43.3436 | -61.774 | -1.6 | -2705.778 | 0.04904717
6089 | 6089 | 2963.736 | 154.944 | 371.482 | 43.3076 | -61.594 | -1.6 | -2706.222 | 0.04889097
6090 | 6090 | 2962.637 | 153.845 | 370.383 | 43.3076 | -62.693 | -1.6 | -2706.667 | 0.04873477
6091 | 6091 | 2962.637 | 154.945 | 371.302 | 43.2714 | -61.412 | -1.6 | -2707.111 | 0.04857857
6092 | 6092 | 2962.637 | 156.043 | 372.581 | 43.3076 | -60.495 | -1.6 | -2707.556 | 0.04842237
6093 | 6093 | 2961.539 | 156.044 | 372.582 | 43.3076 | -60.494 | -1.6 | -2708 | 0.04826617
6094 | 6094 | 2960.44 | 154.945 | 371.302 | 43.2714 | -61.412 | -1.6 | -2708.444 | 0.04810997
6095 | 6095 | 2959.341 | 154.945 | 371.483 | 43.3076 | -61.593 | -1.6 | -2708.889 | 0.04795376
6096 | 6096 | 2959.341 | 154.945 | 372.023 | 43.4156 | -62.133 | -1.6 | -2709.333 | 0.04779756
6097 | 6097 | 2959.341 | 156.044 | 372.762 | 43.3436 | -60.674 | -1.6 | -2709.778 | 0.04764136
6098 | 6098 | 2957.143 | 154.945 | 371.483 | 43.3076 | -61.593 | -1.6 | -2710.222 | 0.04748516
6099 | 6099 | 2958.242 | 156.044 | 372.582 | 43.3076 | -60.494 | -1.6 | -2710.667 | 0.04732896
6100 | 6100 | 2957.143 | 154.945 | 371.843 | 43.3796 | -61.953 | -1.6 | -2711.111 | 0.04717276
6101 | 6101 | 2956.044 | 154.945 | 371.843 | 43.3796 | -61.953 | -1.6 | -2711.556 | 0.04701656
6102 | 6102 | 2954.945 | 154.945 | 371.483 | 43.3076 | -61.593 | -1.6 | -2712 | 0.04686036
6103 | 6103 | 2954.945 | 156.044 | 372.582 | 43.3076 | -60.494 | -1.6 | -2712.444 | 0.04670415
6104 | 6104 | 2952.748 | 154.946 | 371.484 | 43.3076 | -61.592 | -1.6 | -2712.889 | 0.04654795
6105 | 6105 | 2951.648 | 154.945 | 371.663 | 43.3436 | -61.773 | -1.6 | -2713.333 | 0.04639175
6106 | 6106 | 2951.648 | 154.945 | 371.483 | 43.3076 | -61.593 | -1.6 | -2713.778 | 0.04623555
6107 | 6107 | 2950.55 | 153.847 | 370.385 | 43.3076 | -62.691 | -1.6 | -2714.222 | 0.04607935
6108 | 6108 | 2951.648 | 157.142 | 373.86 | 43.3436 | -59.576 | -1.6 | -2714.667 | 0.04592315
6109 | 6109 | 2951.648 | 154.945 | 371.663 | 43.3436 | -61.773 | -1.6 | -2715.111 | 0.04576695
6110 | 6110 | 2948.352 | 153.846 | 370.744 | 43.3796 | -63.052 | -1.6 | -2715.556 | 0.04561075
6111 | 6111 | 2949.451 | 154.945 | 371.663 | 43.3436 | -61.773 | -1.6 | -2716 | 0.04545455
6112 | 6112 | 2948.352 | 154.945 | 372.023 | 43.4156 | -62.133 | -1.6 | -2716.444 | 0.04529834
6113 | 6113 | 2947.253 | 153.846 | 370.564 | 43.3436 | -62.872 | -1.6 | -2716.889 | 0.04514214
6114 | 6114 | 2947.253 | 154.945 | 371.843 | 43.3796 | -61.953 | -1.6 | -2717.333 | 0.04498594
6115 | 6115 | 2945.055 | 153.846 | 370.924 | 43.4156 | -63.232 | -1.6 | -2717.778 | 0.04482974
6116 | 6116 | 2945.055 | 154.945 | 371.843 | 43.3796 | -61.953 | -1.6 | -2718.222 | 0.04467354
6117 | 6117 | 2945.055 | 156.044 | 372.942 | 43.3796 | -60.854 | -1.6 | -2718.667 | 0.04451734
6118 | 6118 | 2940.659 | 151.648 | 368.366 | 43.3436 | -65.07 | -1.6 | -2719.111 | 0.04436114
6119 | 6119 | 2940.659 | 152.747 | 370.185 | 43.4876 | -64.691 | -1.6 | -2719.556 | 0.04420494
6120 | 6120 | 2942.857 | 154.945 | 371.843 | 43.3796 | -61.953 | -1.6 | -2720 | 0.04404873
6121 | 6121 | 2941.758 | 153.846 | 370.924 | 43.4156 | -63.232 | -1.6 | -2720.444 | 0.04389253
6122 | 6122 | 2940.659 | 153.846 | 370.564 | 43.3436 | -62.872 | -1.6 | -2720.889 | 0.04373633
6123 | 6123 | 2940.659 | 156.044 | 372.942 | 43.3796 | -60.854 | -1.6 | -2721.333 | 0.04358013
6124 | 6124 | 2938.461 | 153.846 | 370.924 | 43.4156 | -63.232 | -1.6 | -2721.778 | 0.04342393
6125 | 6125 | 2938.461 | 154.944 | 372.022 | 43.4156 | -62.134 | -1.6 | -2722.222 | 0.04326773
6126 | 6126 | 2937.363 | 154.946 | 371.484 | 43.3076 | -61.592 | -1.6 | -2722.667 | 0.04311153
6127 | 6127 | 2937.363 | 154.946 | 372.024 | 43.4156 | -62.132 | -1.6 | -2723.111 | 0.04295533
6128 | 6128 | 2936.264 | 154.945 | 372.023 | 43.4156 | -62.133 | -1.6 | -2723.556 | 0.04279913
6129 | 6129 | 2936.264 | 156.044 | 373.122 | 43.4156 | -61.034 | -1.6 | -2724 | 0.04264292
6130 | 6130 | 2935.165 | 154.945 | 372.203 | 43.4516 | -62.313 | -1.6 | -2724.444 | 0.04248672
6131 | 6131 | 2935.165 | 156.044 | 373.122 | 43.4156 | -61.034 | -1.6 | -2724.889 | 0.04233052
6132 | 6132 | 2934.066 | 153.846 | 370.744 | 43.3796 | -63.052 | -1.6 | -2725.333 | 0.04217432
6133 | 6133 | 2934.066 | 156.044 | 372.942 | 43.3796 | -60.854 | -1.6 | -2725.778 | 0.04201812
6134 | 6134 | 2931.868 | 153.846 | 370.924 | 43.4156 | -63.232 | -1.6 | -2726.222 | 0.04186192
6135 | 6135 | 2931.868 | 154.945 | 371.843 | 43.3796 | -61.953 | -1.6 | -2726.667 | 0.04170572
6136 | 6136 | 2930.769 | 154.945 | 371.843 | 43.3796 | -61.953 | -1.6 | -2727.111 | 0.04154952
6137 | 6137 | 2929.67 | 154.945 | 371.843 | 43.3796 | -61.953 | -1.6 | -2727.556 | 0.04139331
6138 | 6138 | 2928.572 | 153.847 | 371.105 | 43.4516 | -63.411 | -1.6 | -2728 | 0.04123711
6139 | 6139 | 2927.473 | 153.847 | 370.745 | 43.3796 | -63.051 | -1.6 | -2728.444 | 0.04108091
6140 | 6140 | 2928.572 | 154.946 | 371.844 | 43.3796 | -61.952 | -1.6 | -2728.889 | 0.04092471
6141 | 6141 | 2927.473 | 154.945 | 372.203 | 43.4516 | -62.313 | -1.6 | -2729.333 | 0.04076851
6142 | 6142 | 2925.275 | 153.846 | 370.744 | 43.3796 | -63.052 | -1.6 | -2729.778 | 0.04061231
6143 | 6143 | 2925.275 | 154.945 | 372.023 | 43.4156 | -62.133 | -1.6 | -2730.222 | 0.04045611
6144 | 6144 | 2924.176 | 154.945 | 372.023 | 43.4156 | -62.133 | -1.6 | -2730.667 | 0.04029991
6145 | 6145 | 2925.275 | 156.044 | 373.302 | 43.4516 | -61.214 | -1.6 | -2731.111 | 0.04014371
6146 | 6146 | 2923.077 | 153.846 | 371.284 | 43.4876 | -63.592 | -1.6 | -2731.556 | 0.0399875
6147 | 6147 | 2921.978 | 153.846 | 371.104 | 43.4516 | -63.412 | -1.6 | -2732 | 0.0398313
6148 | 6148 | 2920.879 | 153.846 | 370.744 | 43.3796 | -63.052 | -1.6 | -2732.444 | 0.0396751
6149 | 6149 | 2921.978 | 156.044 | 373.122 | 43.4156 | -61.034 | -1.6 | -2732.889 | 0.0395189
6150 | 6150 | 2919.78 | 154.945 | 372.203 | 43.4516 | -62.313 | -1.6 | -2733.333 | 0.0393627
6151 | 6151 | 2918.681 | 152.747 | 370.185 | 43.4876 | -64.691 | -1.6 | -2733.778 | 0.0392065
6152 | 6152 | 2916.484 | 153.847 | 371.105 | 43.4516 | -63.411 | -1.6 | -2734.222 | 0.0390503
6153 | 6153 | 2918.681 | 156.044 | 373.482 | 43.4876 | -61.394 | -1.6 | -2734.667 | 0.0388941
6154 | 6154 | 2916.484 | 154.945 | 372.203 | 43.4516 | -62.313 | -1.6 | -2735.111 | 0.03873789
6155 | 6155 | 2915.385 | 153.846 | 371.284 | 43.4876 | -63.592 | -1.6 | -2735.556 | 0.03858169
6156 | 6156 | 2914.286 | 154.945 | 372.383 | 43.4876 | -62.493 | -1.6 | -2736 | 0.03842549
6157 | 6157 | 2913.187 | 152.747 | 370.365 | 43.5236 | -64.871 | -1.6 | -2736.444 | 0.03826929
6158 | 6158 | 2913.187 | 154.945 | 372.203 | 43.4516 | -62.313 | -1.6 | -2736.889 | 0.03811309
6159 | 6159 | 2912.088 | 154.945 | 372.203 | 43.4516 | -62.313 | -1.6 | -2737.333 | 0.03795689
6160 | 6160 | 2910.989 | 153.846 | 371.104 | 43.4516 | -63.412 | -1.6 | -2737.778 | 0.03780069
6161 | 6161 | 2910.989 | 154.945 | 372.744 | 43.5598 | -62.854 | -1.6 | -2738.222 | 0.03764449
6162 | 6162 | 2909.89 | 153.846 | 371.464 | 43.5236 | -63.772 | -1.6 | -2738.667 | 0.03748828
6163 | 6163 | 2908.791 | 153.846 | 371.464 | 43.5236 | -63.772 | -1.6 | -2739.111 | 0.03733208
6164 | 6164 | 2908.791 | 156.044 | 373.302 | 43.4516 | -61.214 | -1.6 | -2739.556 | 0.03717588
6165 | 6165 | 2907.692 | 154.945 | 372.203 | 43.4516 | -62.313 | -1.6 | -2740 | 0.03701968
6166 | 6166 | 2906.594 | 153.847 | 371.465 | 43.5236 | -63.771 | -1.6 | -2740.444 | 0.03686348
6167 | 6167 | 2905.495 | 153.847 | 371.465 | 43.5236 | -63.771 | -1.6 | -2740.889 | 0.03670728
6168 | 6168 | 2904.396 | 154.945 | 372.383 | 43.4876 | -62.493 | -1.6 | -2741.333 | 0.03655108
6169 | 6169 | 2904.396 | 156.044 | 373.482 | 43.4876 | -61.394 | -1.6 | -2741.778 | 0.03639488
6170 | 6170 | 2903.297 | 154.945 | 372.563 | 43.5236 | -62.673 | -1.6 | -2742.222 | 0.03623868
6171 | 6171 | 2902.198 | 153.846 | 371.284 | 43.4876 | -63.592 | -1.6 | -2742.667 | 0.03608247
6172 | 6172 | 2901.099 | 152.747 | 370.185 | 43.4876 | -64.691 | -1.6 | -2743.111 | 0.03592627
6173 | 6173 | 2901.099 | 154.945 | 372.744 | 43.5598 | -62.854 | -1.6 | -2743.556 | 0.03577007
6174 | 6174 | 2898.901 | 153.846 | 371.464 | 43.5236 | -63.772 | -1.6 | -2744 | 0.03561387
6175 | 6175 | 2898.901 | 154.945 | 372.563 | 43.5236 | -62.673 | -1.6 | -2744.444 | 0.03545767
6176 | 6176 | 2897.802 | 154.945 | 372.563 | 43.5236 | -62.673 | -1.6 | -2744.889 | 0.03530147
6177 | 6177 | 2896.703 | 153.846 | 371.645 | 43.5598 | -63.953 | -1.6 | -2745.333 | 0.03514527
6178 | 6178 | 2896.703 | 156.044 | 373.662 | 43.5236 | -61.574 | -1.6 | -2745.778 | 0.03498907
6179 | 6179 | 2894.506 | 153.847 | 371.465 | 43.5236 | -63.771 | -1.6 | -2746.222 | 0.03483286
6180 | 6180 | 2893.407 | 152.748 | 370.547 | 43.5598 | -65.051 | -1.6 | -2746.667 | 0.03467666
6181 | 6181 | 2894.506 | 154.945 | 372.383 | 43.4876 | -62.493 | -1.6 | -2747.111 | 0.03452046
6182 | 6182 | 2892.308 | 154.945 | 372.563 | 43.5236 | -62.673 | -1.6 | -2747.556 | 0.03436426
6183 | 6183 | 2891.209 | 154.945 | 372.563 | 43.5236 | -62.673 | -1.6 | -2748 | 0.03420806
6184 | 6184 | 2891.209 | 154.945 | 373.104 | 43.6318 | -63.214 | -1.6 | -2748.444 | 0.03405186
6185 | 6185 | 2890.11 | 154.945 | 373.104 | 43.6318 | -63.214 | -1.6 | -2748.889 | 0.03389566
6186 | 6186 | 2889.011 | 156.044 | 373.843 | 43.5598 | -61.755 | -1.6 | -2749.333 | 0.03373946
6187 | 6187 | 2887.912 | 153.846 | 371.284 | 43.4876 | -63.592 | -1.6 | -2749.778 | 0.03358326
6188 | 6188 | 2886.813 | 153.846 | 371.645 | 43.5598 | -63.953 | -1.6 | -2750.222 | 0.03342705
6189 | 6189 | 2885.714 | 154.944 | 372.743 | 43.5598 | -62.855 | -1.6 | -2750.667 | 0.03327085
6190 | 6190 | 2884.615 | 153.845 | 371.644 | 43.5598 | -63.954 | -1.6 | -2751.111 | 0.03311465
6191 | 6191 | 2883.517 | 153.847 | 372.006 | 43.6318 | -64.312 | -1.6 | -2751.556 | 0.03295845
6192 | 6192 | 2882.418 | 153.846 | 371.645 | 43.5598 | -63.953 | -1.6 | -2752 | 0.03280225
6193 | 6193 | 2882.418 | 154.945 | 373.104 | 43.6318 | -63.214 | -1.6 | -2752.444 | 0.03264605
6194 | 6194 | 2880.22 | 153.846 | 371.645 | 43.5598 | -63.953 | -1.6 | -2752.889 | 0.03248985
6195 | 6195 | 2880.22 | 154.945 | 372.563 | 43.5236 | -62.673 | -1.6 | -2753.333 | 0.03233365
6196 | 6196 | 2879.121 | 153.846 | 372.185 | 43.6678 | -64.493 | -1.6 | -2753.778 | 0.03217744
6197 | 6197 | 2878.022 | 153.846 | 372.185 | 43.6678 | -64.493 | -1.6 | -2754.222 | 0.03202124
6198 | 6198 | 2876.923 | 154.945 | 372.744 | 43.5598 | -62.854 | -1.6 | -2754.667 | 0.03186504
6199 | 6199 | 2875.824 | 153.846 | 372.005 | 43.6318 | -64.313 | -1.6 | -2755.111 | 0.03170884
6200 | 6200 | 2874.725 | 152.747 | 370.906 | 43.6318 | -65.412 | -1.6 | -2755.556 | 0.03155264
6201 | 6201 | 2873.626 | 154.945 | 372.744 | 43.5598 | -62.854 | -1.6 | -2756 | 0.03139644
6202 | 6202 | 2872.528 | 152.748 | 370.907 | 43.6318 | -65.411 | -1.6 | -2756.444 | 0.03124024
6203 | 6203 | 2872.528 | 154.945 | 372.924 | 43.5958 | -63.034 | -1.6 | -2756.889 | 0.03108404
6204 | 6204 | 2872.528 | 156.044 | 374.203 | 43.6318 | -62.115 | -1.6 | -2757.333 | 0.03092784
6205 | 6205 | 2870.33 | 153.846 | 372.005 | 43.6318 | -64.313 | -1.6 | -2757.778 | 0.03077163
6206 | 6206 | 2869.231 | 153.846 | 372.185 | 43.6678 | -64.493 | -1.6 | -2758.222 | 0.03061543
6207 | 6207 | 2868.132 | 153.846 | 372.005 | 43.6318 | -64.313 | -1.6 | -2758.667 | 0.03045923
6208 | 6208 | 2868.132 | 154.945 | 373.104 | 43.6318 | -63.214 | -1.6 | -2759.111 | 0.03030303
6209 | 6209 | 2868.132 | 158.242 | 376.041 | 43.5598 | -59.557 | -1.6 | -2759.556 | 0.03014683
6210 | 6210 | 2864.835 | 153.846 | 372.185 | 43.6678 | -64.493 | -1.6 | -2760 | 0.02999063
6211 | 6211 | 2864.835 | 153.846 | 372.185 | 43.6678 | -64.493 | -1.6 | -2760.444 | 0.02983443
6212 | 6212 | 2863.736 | 154.945 | 373.104 | 43.6318 | -63.214 | -1.6 | -2760.889 | 0.02967823
6213 | 6213 | 2861.539 | 152.748 | 371.087 | 43.6678 | -65.591 | -1.6 | -2761.333 | 0.02952202
6214 | 6214 | 2861.539 | 153.847 | 371.826 | 43.5958 | -64.132 | -1.6 | -2761.778 | 0.02936582
6215 | 6215 | 2861.539 | 156.044 | 374.383 | 43.6678 | -62.295 | -1.6 | -2762.222 | 0.02920962
6216 | 6216 | 2857.143 | 152.747 | 370.726 | 43.5958 | -65.232 | -1.6 | -2762.667 | 0.02905342
6217 | 6217 | 2858.242 | 153.846 | 372.185 | 43.6678 | -64.493 | -1.6 | -2763.111 | 0.02889722
6218 | 6218 | 2857.143 | 153.846 | 372.185 | 43.6678 | -64.493 | -1.6 | -2763.556 | 0.02874102
6219 | 6219 | 2856.044 | 153.846 | 372.005 | 43.6318 | -64.313 | -1.6 | -2764 | 0.02858482
6220 | 6220 | 2854.945 | 153.846 | 371.825 | 43.5958 | -64.133 | -1.6 | -2764.444 | 0.02842862
6221 | 6221 | 2853.846 | 153.846 | 372.365 | 43.7038 | -64.673 | -1.6 | -2764.889 | 0.02827241
6222 | 6222 | 2852.747 | 153.846 | 372.545 | 43.7398 | -64.853 | -1.6 | -2765.333 | 0.02811621
6223 | 6223 | 2850.55 | 152.748 | 370.907 | 43.6318 | -65.411 | -1.6 | -2765.778 | 0.02796001
6224 | 6224 | 2851.648 | 152.747 | 370.906 | 43.6318 | -65.412 | -1.6 | -2766.222 | 0.02780381
6225 | 6225 | 2849.451 | 153.847 | 371.826 | 43.5958 | -64.132 | -1.6 | -2766.667 | 0.02764761
6226 | 6226 | 2848.352 | 153.846 | 372.185 | 43.6678 | -64.493 | -1.6 | -2767.111 | 0.02749141
6227 | 6227 | 2847.253 | 153.846 | 372.545 | 43.7398 | -64.853 | -1.6 | -2767.556 | 0.02733521
6228 | 6228 | 2846.154 | 154.945 | 373.104 | 43.6318 | -63.214 | -1.6 | -2768 | 0.02717901
6229 | 6229 | 2845.055 | 153.846 | 372.365 | 43.7038 | -64.673 | -1.6 | -2768.444 | 0.02702281
6230 | 6230 | 2843.956 | 152.747 | 370.906 | 43.6318 | -65.412 | -1.6 | -2768.889 | 0.0268666
6231 | 6231 | 2842.857 | 153.846 | 372.545 | 43.7398 | -64.853 | -1.6 | -2769.333 | 0.0267104
6232 | 6232 | 2841.758 | 153.846 | 372.185 | 43.6678 | -64.493 | -1.6 | -2769.778 | 0.0265542
6233 | 6233 | 2840.659 | 154.945 | 373.644 | 43.7398 | -63.754 | -1.6 | -2770.222 | 0.026398
6234 | 6234 | 2839.561 | 153.847 | 372.546 | 43.7398 | -64.852 | -1.6 | -2770.667 | 0.0262418
6235 | 6235 | 2838.462 | 153.847 | 372.546 | 43.7398 | -64.852 | -1.6 | -2771.111 | 0.0260856
6236 | 6236 | 2837.363 | 153.846 | 372.545 | 43.7398 | -64.853 | -1.6 | -2771.556 | 0.0259294
6237 | 6237 | 2836.264 | 153.846 | 372.545 | 43.7398 | -64.853 | -1.6 | -2772 | 0.0257732
6238 | 6238 | 2834.066 | 152.747 | 371.266 | 43.7038 | -65.772 | -1.6 | -2772.444 | 0.02561699
6239 | 6239 | 2835.165 | 157.143 | 376.022 | 43.7758 | -61.736 | -1.6 | -2772.889 | 0.02546079
6240 | 6240 | 2831.868 | 151.648 | 370.167 | 43.7038 | -66.871 | -1.6 | -2773.333 | 0.02530459
6241 | 6241 | 2830.769 | 153.846 | 372.725 | 43.7758 | -65.033 | -1.6 | -2773.778 | 0.02514839
6242 | 6242 | 2830.769 | 154.945 | 373.284 | 43.6678 | -63.394 | -1.6 | -2774.222 | 0.02499219
6243 | 6243 | 2829.67 | 154.945 | 373.284 | 43.6678 | -63.394 | -1.6 | -2774.667 | 0.02483599
6244 | 6244 | 2828.572 | 154.946 | 373.285 | 43.6678 | -63.393 | -1.6 | -2775.111 | 0.02467979
6245 | 6245 | 2826.374 | 153.846 | 372.545 | 43.7398 | -64.853 | -1.6 | -2775.556 | 0.02452359
6246 | 6246 | 2825.275 | 153.846 | 372.365 | 43.7038 | -64.673 | -1.6 | -2776 | 0.02436739
6247 | 6247 | 2825.275 | 156.044 | 374.743 | 43.7398 | -62.655 | -1.6 | -2776.444 | 0.02421118
6248 | 6248 | 2821.978 | 152.747 | 371.086 | 43.6678 | -65.592 | -1.6 | -2776.889 | 0.02405498
6249 | 6249 | 2821.978 | 153.846 | 372.185 | 43.6678 | -64.493 | -1.6 | -2777.333 | 0.02389878
6250 | 6250 | 2819.78 | 152.747 | 371.626 | 43.7758 | -66.132 | -1.6 | -2777.778 | 0.02374258
6251 | 6251 | 2819.78 | 154.945 | 373.824 | 43.7758 | -63.934 | -1.6 | -2778.222 | 0.02358638
6252 | 6252 | 2817.583 | 154.946 | 373.465 | 43.7038 | -63.573 | -1.6 | -2778.667 | 0.02343018
6253 | 6253 | 2815.385 | 152.748 | 371.627 | 43.7758 | -66.131 | -1.6 | -2779.111 | 0.02327398
6254 | 6254 | 2815.385 | 153.846 | 372.725 | 43.7758 | -65.033 | -1.6 | -2779.556 | 0.02311778
6255 | 6255 | 2815.385 | 156.044 | 374.563 | 43.7038 | -62.475 | -1.6 | -2780 | 0.02296157
6256 | 6256 | 2813.187 | 153.846 | 372.545 | 43.7398 | -64.853 | -1.6 | -2780.444 | 0.02280537
6257 | 6257 | 2810.989 | 152.747 | 371.446 | 43.7398 | -65.952 | -1.6 | -2780.889 | 0.02264917
6258 | 6258 | 2809.89 | 152.747 | 371.446 | 43.7398 | -65.952 | -1.6 | -2781.333 | 0.02249297
6259 | 6259 | 2808.792 | 152.748 | 371.447 | 43.7398 | -65.951 | -1.6 | -2781.778 | 0.02233677
6260 | 6260 | 2807.692 | 152.747 | 371.266 | 43.7038 | -65.772 | -1.6 | -2782.222 | 0.02218057
6261 | 6261 | 2806.594 | 152.748 | 371.447 | 43.7398 | -65.951 | -1.6 | -2782.667 | 0.02202437
6262 | 6262 | 2805.495 | 153.847 | 372.186 | 43.6678 | -64.492 | -1.6 | -2783.111 | 0.02186817
6263 | 6263 | 2803.297 | 152.747 | 371.807 | 43.812 | -66.313 | -1.6 | -2783.556 | 0.02171197
6264 | 6264 | 2802.198 | 153.846 | 372.906 | 43.812 | -65.214 | -1.6 | -2784 | 0.02155576
6265 | 6265 | 2802.198 | 153.846 | 372.906 | 43.812 | -65.214 | -1.6 | -2784.444 | 0.02139956
6266 | 6266 | 2801.099 | 154.945 | 374.005 | 43.812 | -64.115 | -1.6 | -2784.889 | 0.02124336
6267 | 6267 | 2798.901 | 153.846 | 372.365 | 43.7038 | -64.673 | -1.6 | -2785.333 | 0.02108716
6268 | 6268 | 2796.703 | 153.846 | 372.545 | 43.7398 | -64.853 | -1.6 | -2785.778 | 0.02093096
6269 | 6269 | 2794.506 | 151.649 | 370.348 | 43.7398 | -67.05 | -1.6 | -2786.222 | 0.02077476
6270 | 6270 | 2793.407 | 152.748 | 371.447 | 43.7398 | -65.951 | -1.6 | -2786.667 | 0.02061856
6271 | 6271 | 2792.308 | 153.846 | 373.086 | 43.848 | -65.394 | -1.6 | -2787.111 | 0.02046236
6272 | 6272 | 2791.209 | 153.846 | 372.906 | 43.812 | -65.214 | -1.6 | -2787.556 | 0.02030615
6273 | 6273 | 2790.11 | 152.747 | 371.626 | 43.7758 | -66.132 | -1.6 | -2788 | 0.02014995
6274 | 6274 | 2789.011 | 153.846 | 372.906 | 43.812 | -65.214 | -1.6 | -2788.444 | 0.01999375
6275 | 6275 | 2785.714 | 151.648 | 369.987 | 43.6678 | -66.691 | -1.6 | -2788.889 | 0.01983755
6276 | 6276 | 2785.714 | 153.846 | 372.725 | 43.7758 | -65.033 | -1.6 | -2789.333 | 0.01968135
6277 | 6277 | 2784.615 | 153.846 | 373.086 | 43.848 | -65.394 | -1.6 | -2789.778 | 0.01952515
6278 | 6278 | 2782.417 | 152.747 | 371.807 | 43.812 | -66.313 | -1.6 | -2790.222 | 0.01936895
6279 | 6279 | 2781.319 | 152.747 | 371.807 | 43.812 | -66.313 | -1.6 | -2790.667 | 0.01921275
6280 | 6280 | 2780.22 | 152.747 | 371.807 | 43.812 | -66.313 | -1.6 | -2791.111 | 0.01905654
6281 | 6281 | 2779.121 | 154.945 | 374.185 | 43.848 | -64.295 | -1.6 | -2791.556 | 0.01890034
6282 | 6282 | 2775.824 | 153.846 | 372.545 | 43.7398 | -64.853 | -1.6 | -2792 | 0.01874414
6283 | 6283 | 2775.824 | 152.747 | 371.446 | 43.7398 | -65.952 | -1.6 | -2792.444 | 0.01858794
6284 | 6284 | 2774.725 | 153.846 | 372.906 | 43.812 | -65.214 | -1.6 | -2792.889 | 0.01843174
6285 | 6285 | 2772.528 | 152.748 | 371.627 | 43.7758 | -66.131 | -1.6 | -2793.333 | 0.01827554
6286 | 6286 | 2771.429 | 153.846 | 372.725 | 43.7758 | -65.033 | -1.6 | -2793.778 | 0.01811934
6287 | 6287 | 2769.231 | 151.648 | 370.888 | 43.848 | -67.592 | -1.6 | -2794.222 | 0.01796314
6288 | 6288 | 2768.132 | 154.945 | 374.005 | 43.812 | -64.115 | -1.6 | -2794.667 | 0.01780694
6289 | 6289 | 2765.934 | 153.846 | 373.266 | 43.884 | -65.574 | -1.6 | -2795.111 | 0.01765073
6290 | 6290 | 2765.934 | 154.945 | 374.365 | 43.884 | -64.475 | -1.6 | -2795.556 | 0.01749453
6291 | 6291 | 2763.736 | 152.747 | 372.167 | 43.884 | -66.673 | -1.6 | -2796 | 0.01733833
6292 | 6292 | 2762.637 | 153.846 | 372.906 | 43.812 | -65.214 | -1.6 | -2796.444 | 0.01718213
6293 | 6293 | 2760.44 | 152.748 | 371.627 | 43.7758 | -66.131 | -1.6 | -2796.889 | 0.01702593
6294 | 6294 | 2758.242 | 152.747 | 372.167 | 43.884 | -66.673 | -1.6 | -2797.333 | 0.01686973
6295 | 6295 | 2757.143 | 153.846 | 373.086 | 43.848 | -65.394 | -1.6 | -2797.778 | 0.01671353
6296 | 6296 | 2756.044 | 152.747 | 371.987 | 43.848 | -66.493 | -1.6 | -2798.222 | 0.01655733
6297 | 6297 | 2754.945 | 152.747 | 372.167 | 43.884 | -66.673 | -1.6 | -2798.667 | 0.01640112
6298 | 6298 | 2752.747 | 153.846 | 373.266 | 43.884 | -65.574 | -1.6 | -2799.111 | 0.01624492
6299 | 6299 | 2751.648 | 153.846 | 373.266 | 43.884 | -65.574 | -1.6 | -2799.556 | 0.01608872
6300 | 6300 | 2749.451 | 153.847 | 373.267 | 43.884 | -65.573 | -1.6 | -2800 | 0.01593252
6301 | 6301 | 2747.253 | 152.747 | 372.167 | 43.884 | -66.673 | -1.6 | -2800.444 | 0.01577632
6302 | 6302 | 2745.055 | 152.747 | 372.347 | 43.92 | -66.853 | -1.6 | -2800.889 | 0.01562012
6303 | 6303 | 2743.956 | 153.846 | 373.086 | 43.848 | -65.394 | -1.6 | -2801.333 | 0.01546392
6304 | 6304 | 2741.758 | 150.549 | 370.329 | 43.956 | -69.231 | -1.6 | -2801.778 | 0.01530772
6305 | 6305 | 2741.758 | 153.846 | 373.086 | 43.848 | -65.394 | -1.6 | -2802.222 | 0.01515152
6306 | 6306 | 2739.561 | 152.748 | 372.168 | 43.884 | -66.672 | -1.6 | -2802.667 | 0.01499531
6307 | 6307 | 2738.462 | 153.847 | 373.267 | 43.884 | -65.573 | -1.6 | -2803.111 | 0.01483911
6308 | 6308 | 2735.165 | 151.648 | 371.068 | 43.884 | -67.772 | -1.6 | -2803.556 | 0.01468291
6309 | 6309 | 2734.066 | 152.747 | 372.347 | 43.92 | -66.853 | -1.6 | -2804 | 0.01452671
6310 | 6310 | 2731.868 | 152.747 | 372.167 | 43.884 | -66.673 | -1.6 | -2804.444 | 0.01437051
6311 | 6311 | 2730.77 | 152.748 | 371.988 | 43.848 | -66.492 | -1.6 | -2804.889 | 0.01421431
6312 | 6312 | 2728.572 | 152.748 | 372.348 | 43.92 | -66.852 | -1.6 | -2805.333 | 0.01405811
6313 | 6313 | 2725.275 | 150.549 | 370.149 | 43.92 | -69.051 | -1.6 | -2805.778 | 0.01390191
6314 | 6314 | 2726.374 | 153.846 | 373.626 | 43.956 | -65.934 | -1.6 | -2806.222 | 0.0137457
6315 | 6315 | 2723.077 | 152.747 | 372.527 | 43.956 | -67.033 | -1.6 | -2806.667 | 0.0135895
6316 | 6316 | 2720.879 | 152.747 | 371.987 | 43.848 | -66.493 | -1.6 | -2807.111 | 0.0134333
6317 | 6317 | 2718.681 | 151.648 | 370.888 | 43.848 | -67.592 | -1.6 | -2807.556 | 0.0132771
6318 | 6318 | 2716.484 | 151.649 | 371.249 | 43.92 | -67.951 | -1.6 | -2808 | 0.0131209
6319 | 6319 | 2715.385 | 152.748 | 372.528 | 43.956 | -67.032 | -1.6 | -2808.444 | 0.0129647
6320 | 6320 | 2713.187 | 151.648 | 371.608 | 43.992 | -68.312 | -1.6 | -2808.889 | 0.0128085
6321 | 6321 | 2710.989 | 151.648 | 371.248 | 43.92 | -67.952 | -1.6 | -2809.333 | 0.0126523
6322 | 6322 | 2710.989 | 153.846 | 373.626 | 43.956 | -65.934 | -1.6 | -2809.778 | 0.01249609
6323 | 6323 | 2708.791 | 153.846 | 373.446 | 43.92 | -65.754 | -1.6 | -2810.222 | 0.01233989
6324 | 6324 | 2705.495 | 152.748 | 372.348 | 43.92 | -66.852 | -1.6 | -2810.667 | 0.01218369
6325 | 6325 | 2704.396 | 152.748 | 372.528 | 43.956 | -67.032 | -1.6 | -2811.111 | 0.01202749
6326 | 6326 | 2702.198 | 152.747 | 372.527 | 43.956 | -67.033 | -1.6 | -2811.556 | 0.01187129
6327 | 6327 | 2700 | 152.747 | 372.527 | 43.956 | -67.033 | -1.6 | -2812 | 0.01171509
6328 | 6328 | 2697.802 | 152.747 | 372.527 | 43.956 | -67.033 | -1.6 | -2812.444 | 0.01155889
6329 | 6329 | 2694.506 | 151.649 | 370.889 | 43.848 | -67.591 | -1.6 | -2812.889 | 0.01140269
6330 | 6330 | 2692.308 | 150.55 | 370.15 | 43.92 | -69.05 | -1.6 | -2813.333 | 0.01124649
6331 | 6331 | 2692.308 | 153.846 | 373.086 | 43.848 | -65.394 | -1.6 | -2813.778 | 0.01109028
6332 | 6332 | 2689.011 | 152.747 | 372.707 | 43.992 | -67.213 | -1.6 | -2814.222 | 0.01093408
6333 | 6333 | 2687.912 | 152.747 | 372.347 | 43.92 | -66.853 | -1.6 | -2814.667 | 0.01077788
6334 | 6334 | 2684.615 | 151.648 | 371.428 | 43.956 | -68.132 | -1.6 | -2815.111 | 0.01062168
6335 | 6335 | 2682.418 | 151.649 | 371.069 | 43.884 | -67.771 | -1.6 | -2815.556 | 0.01046548
6336 | 6336 | 2680.22 | 150.55 | 370.51 | 43.992 | -69.41 | -1.6 | -2816 | 0.01030928
6337 | 6337 | 2676.923 | 150.549 | 370.329 | 43.956 | -69.231 | -1.6 | -2816.444 | 0.01015308
6338 | 6338 | 2676.923 | 152.747 | 372.347 | 43.92 | -66.853 | -1.6 | -2816.889 | 0.009996876
6339 | 6339 | 2673.626 | 150.549 | 370.149 | 43.92 | -69.051 | -1.6 | -2817.333 | 0.009840675
6340 | 6340 | 2671.429 | 151.649 | 371.429 | 43.956 | -68.131 | -1.6 | -2817.778 | 0.009684474
6341 | 6341 | 2669.231 | 152.747 | 372.527 | 43.956 | -67.033 | -1.6 | -2818.222 | 0.009528272
6342 | 6342 | 2667.033 | 151.648 | 371.789 | 44.0282 | -68.493 | -1.6 | -2818.667 | 0.009372071
6343 | 6343 | 2664.835 | 152.747 | 372.347 | 43.92 | -66.853 | -1.6 | -2819.111 | 0.00921587
6344 | 6344 | 2663.736 | 153.846 | 373.446 | 43.92 | -65.754 | -1.6 | -2819.556 | 0.009059669
6345 | 6345 | 2660.44 | 151.648 | 371.428 | 43.956 | -68.132 | -1.6 | -2820 | 0.008903468
6346 | 6346 | 2658.242 | 152.747 | 372.347 | 43.92 | -66.853 | -1.6 | -2820.444 | 0.008747266
6347 | 6347 | 2656.044 | 151.648 | 371.248 | 43.92 | -67.952 | -1.6 | -2820.889 | 0.008591065
6348 | 6348 | 2653.846 | 152.747 | 372.707 | 43.992 | -67.213 | -1.6 | -2821.333 | 0.008434864
6349 | 6349 | 2651.648 | 152.747 | 372.707 | 43.992 | -67.213 | -1.6 | -2821.778 | 0.008278663
6350 | 6350 | 2649.451 | 151.649 | 371.97 | 44.0642 | -68.672 | -1.6 | -2822.222 | 0.008122462
6351 | 6351 | 2646.154 | 151.648 | 371.789 | 44.0282 | -68.493 | -1.6 | -2822.667 | 0.007966261
6352 | 6352 | 2643.956 | 151.648 | 371.608 | 43.992 | -68.312 | -1.6 | -2823.111 | 0.007810059
6353 | 6353 | 2641.758 | 151.648 | 371.789 | 44.0282 | -68.493 | -1.6 | -2823.556 | 0.007653858
6354 | 6354 | 2638.462 | 151.649 | 371.609 | 43.992 | -68.311 | -1.6 | -2824 | 0.007497657
6355 | 6355 | 2636.264 | 151.649 | 371.429 | 43.956 | -68.131 | -1.6 | -2824.444 | 0.007341456
6356 | 6356 | 2634.066 | 151.648 | 371.789 | 44.0282 | -68.493 | -1.6 | -2824.889 | 0.007185255
6357 | 6357 | 2631.868 | 151.648 | 371.789 | 44.0282 | -68.493 | -1.6 | -2825.333 | 0.007029053
6358 | 6358 | 2628.572 | 150.55 | 370.51 | 43.992 | -69.41 | -1.6 | -2825.778 | 0.006872852
6359 | 6359 | 2626.374 | 151.649 | 371.609 | 43.992 | -68.311 | -1.6 | -2826.222 | 0.006716651
6360 | 6360 | 2624.176 | 151.648 | 371.428 | 43.956 | -68.132 | -1.6 | -2826.667 | 0.00656045
6361 | 6361 | 2620.879 | 151.648 | 371.428 | 43.956 | -68.132 | -1.6 | -2827.111 | 0.006404249
6362 | 6362 | 2618.681 | 151.648 | 371.789 | 44.0282 | -68.493 | -1.6 | -2827.556 | 0.006248047
6363 | 6363 | 2616.484 | 151.649 | 371.609 | 43.992 | -68.311 | -1.6 | -2828 | 0.006091846
6364 | 6364 | 2613.187 | 151.648 | 371.428 | 43.956 | -68.132 | -1.6 | -2828.444 | 0.005935645
6365 | 6365 | 2612.088 | 152.747 | 372.707 | 43.992 | -67.213 | -1.6 | -2828.889 | 0.005779444
6366 | 6366 | 2608.791 | 152.747 | 373.068 | 44.0642 | -67.574 | -1.6 | -2829.333 | 0.005623243
6367 | 6367 | 2605.495 | 150.55 | 370.691 | 44.0282 | -69.591 | -1.6 | -2829.778 | 0.005467042
6368 | 6368 | 2603.297 | 151.649 | 371.609 | 43.992 | -68.311 | -1.6 | -2830.222 | 0.00531084
6369 | 6369 | 2598.901 | 150.549 | 370.509 | 43.992 | -69.411 | -1.6 | -2830.667 | 0.005154639
6370 | 6370 | 2596.703 | 150.549 | 370.69 | 44.0282 | -69.592 | -1.6 | -2831.111 | 0.004998438
6371 | 6371 | 2594.506 | 150.55 | 370.51 | 43.992 | -69.41 | -1.6 | -2831.556 | 0.004842237
6372 | 6372 | 2592.308 | 152.747 | 372.527 | 43.956 | -67.033 | -1.6 | -2832 | 0.004686036
6373 | 6373 | 2587.912 | 149.45 | 369.771 | 44.0642 | -70.871 | -1.6 | -2832.444 | 0.004529834
6374 | 6374 | 2585.714 | 151.648 | 371.608 | 43.992 | -68.312 | -1.6 | -2832.889 | 0.004373633
6375 | 6375 | 2582.418 | 149.451 | 369.592 | 44.0282 | -70.69 | -1.6 | -2833.333 | 0.004217432
6376 | 6376 | 2580.22 | 150.55 | 370.871 | 44.0642 | -69.771 | -1.6 | -2833.778 | 0.004061231
6377 | 6377 | 2578.022 | 152.747 | 372.888 | 44.0282 | -67.394 | -1.6 | -2834.222 | 0.00390503
6378 | 6378 | 2575.824 | 152.747 | 372.888 | 44.0282 | -67.394 | -1.6 | -2834.667 | 0.003748828
6379 | 6379 | 2571.429 | 151.649 | 371.79 | 44.0282 | -68.492 | -1.6 | -2835.111 | 0.003592627
6380 | 6380 | 2570.33 | 153.846 | 373.987 | 44.0282 | -66.295 | -1.6 | -2835.556 | 0.003436426
6381 | 6381 | 2565.934 | 150.549 | 370.87 | 44.0642 | -69.772 | -1.6 | -2836 | 0.003280225
6382 | 6382 | 2564.835 | 151.648 | 371.789 | 44.0282 | -68.493 | -1.6 | -2836.444 | 0.003124024
6383 | 6383 | 2559.341 | 149.451 | 369.592 | 44.0282 | -70.69 | -1.6 | -2836.889 | 0.002967823
6384 | 6384 | 2558.242 | 151.648 | 371.969 | 44.0642 | -68.673 | -1.6 | -2837.333 | 0.002811621
6385 | 6385 | 2554.945 | 150.549 | 371.05 | 44.1002 | -69.952 | -1.6 | -2837.778 | 0.00265542
6386 | 6386 | 2550.55 | 150.55 | 370.51 | 43.992 | -69.41 | -1.6 | -2838.222 | 0.002499219
6387 | 6387 | 2548.352 | 149.451 | 369.592 | 44.0282 | -70.69 | -1.6 | -2838.667 | 0.002343018
6388 | 6388 | 2546.154 | 150.55 | 371.051 | 44.1002 | -69.951 | -1.6 | -2839.111 | 0.002186817
6389 | 6389 | 2541.758 | 150.549 | 370.69 | 44.0282 | -69.592 | -1.6 | -2839.556 | 0.002030615
6390 | 6390 | 2539.561 | 151.649 | 371.97 | 44.0642 | -68.672 | -1.6 | -2840 | 0.001874414
6391 | 6391 | 2535.165 | 148.352 | 368.853 | 44.1002 | -72.149 | -1.6 | -2840.444 | 0.001718213
6392 | 6392 | 2531.868 | 148.351 | 368.492 | 44.0282 | -71.79 | -1.6 | -2840.889 | 0.001562012
6393 | 6393 | 2529.67 | 150.549 | 370.329 | 43.956 | -69.231 | -1.6 | -2841.333 | 0.001405811
6394 | 6394 | 2526.374 | 149.451 | 369.411 | 43.992 | -70.509 | -1.6 | -2841.778 | 0.001249609
6395 | 6395 | 2523.077 | 149.451 | 369.592 | 44.0282 | -70.69 | -1.6 | -2842.222 | 0.001093408
6396 | 6396 | 2520.879 | 150.549 | 370.87 | 44.0642 | -69.772 | -1.6 | -2842.667 | 0.0009372071
6397 | 6397 | 2516.484 | 148.352 | 368.493 | 44.0282 | -71.789 | -1.6 | -2843.111 | 0.0007810059
6398 | 6398 | 2514.286 | 150.55 | 370.51 | 43.992 | -69.41 | -1.6 | -2843.556 | 0.0006248047
6399 | 6399 | 2512.088 | 150.549 | 370.69 | 44.0282 | -69.592 | -1.6 | -2844 | 0.0004686036
6400 | 6400 | 2507.692 | 149.45 | 369.41 | 43.992 | -70.51 | -1.6 | -2844.444 | 0.0003124024
6401 | 6401 | 2505.495 | 151.649 | 371.79 | 44.0282 | -68.492 | -1.6 | -2844.889 | 0.0001562012
6402 | 6402 | 2502.198 | 150.55 | 370.871 | 44.0642 | -69.771 | -1.6 | -2845.333 | 0