## 0
| t/s | U/mV | dU1/mV | dU2/mV | 内阻/mOhm | 截距 | I/A | Q/mAh | SOC
0 | 0 | 4003.297 | 156.044 | 348.622 | 38.5156 | -36.534 | -1.6 | 0 | 1
1 | 1 | 3984.615 | 154.945 | 348.244 | 38.6598 | -38.354 | -1.6 | -0.4444444 | 0.9998412
2 | 2 | 3981.319 | 153.846 | 346.784 | 38.5876 | -39.092 | -1.6 | -0.8888889 | 0.9996825
3 | 3 | 3979.121 | 154.945 | 348.063 | 38.6236 | -38.173 | -1.6 | -1.333333 | 0.9995237
4 | 4 | 3978.022 | 157.143 | 350.261 | 38.6236 | -35.975 | -1.6 | -1.777778 | 0.999365
5 | 5 | 3974.725 | 156.044 | 349.343 | 38.6598 | -37.255 | -1.6 | -2.222222 | 0.9992062
6 | 6 | 3975.824 | 157.143 | 350.081 | 38.5876 | -35.795 | -1.6 | -2.666667 | 0.9990475
7 | 7 | 3973.626 | 157.143 | 350.081 | 38.5876 | -35.795 | -1.6 | -3.111111 | 0.9988887
8 | 8 | 3971.429 | 154.946 | 347.704 | 38.5516 | -37.812 | -1.6 | -3.555556 | 0.99873
9 | 9 | 3969.231 | 154.945 | 347.703 | 38.5516 | -37.813 | -1.6 | -4 | 0.9985712
10 | 10 | 3968.132 | 156.044 | 349.162 | 38.6236 | -37.074 | -1.6 | -4.444444 | 0.9984124
11 | 11 | 3969.231 | 157.143 | 350.261 | 38.6236 | -35.975 | -1.6 | -4.888889 | 0.9982537
12 | 12 | 3968.132 | 157.143 | 350.442 | 38.6598 | -36.156 | -1.6 | -5.333333 | 0.9980949
13 | 13 | 3967.033 | 157.143 | 350.081 | 38.5876 | -35.795 | -1.6 | -5.777778 | 0.9979362
14 | 14 | 3965.934 | 157.143 | 350.442 | 38.6598 | -36.156 | -1.6 | -6.222222 | 0.9977774
15 | 15 | 3967.033 | 158.242 | 351.541 | 38.6598 | -35.057 | -1.6 | -6.666667 | 0.9976187
16 | 16 | 3963.736 | 154.945 | 347.703 | 38.5516 | -37.813 | -1.6 | -7.111111 | 0.9974599
17 | 17 | 3962.637 | 156.043 | 348.981 | 38.5876 | -36.895 | -1.6 | -7.555556 | 0.9973012
18 | 18 | 3962.637 | 154.945 | 347.883 | 38.5876 | -37.993 | -1.6 | -8 | 0.9971424
19 | 19 | 3961.539 | 156.044 | 349.343 | 38.6598 | -37.255 | -1.6 | -8.444444 | 0.9969836
20 | 20 | 3959.341 | 157.143 | 349.721 | 38.5156 | -35.435 | -1.6 | -8.888889 | 0.9968249
21 | 21 | 3960.439 | 154.944 | 348.062 | 38.6236 | -38.174 | -1.6 | -9.333333 | 0.9966661
22 | 22 | 3960.439 | 158.241 | 351.359 | 38.6236 | -34.877 | -1.6 | -9.777778 | 0.9965074
23 | 23 | 3960.439 | 158.241 | 350.999 | 38.5516 | -34.517 | -1.6 | -10.22222 | 0.9963486
24 | 24 | 3959.341 | 157.143 | 349.721 | 38.5156 | -35.435 | -1.6 | -10.66667 | 0.9961899
25 | 25 | 3956.044 | 156.044 | 348.442 | 38.4796 | -36.354 | -1.6 | -11.11111 | 0.9960311
26 | 26 | 3958.242 | 156.044 | 349.162 | 38.6236 | -37.074 | -1.6 | -11.55556 | 0.9958724
27 | 27 | 3957.143 | 156.044 | 349.523 | 38.6958 | -37.435 | -1.6 | -12 | 0.9957136
28 | 28 | 3957.143 | 157.143 | 349.901 | 38.5516 | -35.615 | -1.6 | -12.44444 | 0.9955548
29 | 29 | 3957.143 | 157.143 | 350.261 | 38.6236 | -35.975 | -1.6 | -12.88889 | 0.9953961
30 | 30 | 3957.143 | 157.143 | 349.721 | 38.5156 | -35.435 | -1.6 | -13.33333 | 0.9952373
31 | 31 | 3954.945 | 154.945 | 347.883 | 38.5876 | -37.993 | -1.6 | -13.77778 | 0.9950786
32 | 32 | 3954.945 | 154.945 | 347.883 | 38.5876 | -37.993 | -1.6 | -14.22222 | 0.9949198
33 | 33 | 3956.044 | 158.242 | 351.36 | 38.6236 | -34.876 | -1.6 | -14.66667 | 0.9947611
34 | 34 | 3953.846 | 156.044 | 349.343 | 38.6598 | -37.255 | -1.6 | -15.11111 | 0.9946023
35 | 35 | 3953.846 | 157.143 | 349.721 | 38.5156 | -35.435 | -1.6 | -15.55556 | 0.9944436
36 | 36 | 3952.747 | 156.044 | 349.162 | 38.6236 | -37.074 | -1.6 | -16 | 0.9942848
37 | 37 | 3952.747 | 156.044 | 348.622 | 38.5156 | -36.534 | -1.6 | -16.44444 | 0.9941261
38 | 38 | 3952.747 | 156.044 | 348.622 | 38.5156 | -36.534 | -1.6 | -16.88889 | 0.9939673
39 | 39 | 3950.55 | 153.847 | 347.146 | 38.6598 | -39.452 | -1.6 | -17.33333 | 0.9938085
40 | 40 | 3951.648 | 157.142 | 349.72 | 38.5156 | -35.436 | -1.6 | -17.77778 | 0.9936498
41 | 41 | 3950.55 | 156.044 | 348.982 | 38.5876 | -36.894 | -1.6 | -18.22222 | 0.993491
42 | 42 | 3950.55 | 154.946 | 348.064 | 38.6236 | -38.172 | -1.6 | -18.66667 | 0.9933323
43 | 43 | 3950.55 | 156.044 | 349.162 | 38.6236 | -37.074 | -1.6 | -19.11111 | 0.9931735
44 | 44 | 3949.451 | 154.945 | 348.244 | 38.6598 | -38.354 | -1.6 | -19.55556 | 0.9930148
45 | 45 | 3949.451 | 156.044 | 348.802 | 38.5516 | -36.714 | -1.6 | -20 | 0.992856
46 | 46 | 3949.451 | 154.945 | 348.063 | 38.6236 | -38.173 | -1.6 | -20.44444 | 0.9926973
47 | 47 | 3949.451 | 156.044 | 349.162 | 38.6236 | -37.074 | -1.6 | -20.88889 | 0.9925385
48 | 48 | 3949.451 | 156.044 | 348.982 | 38.5876 | -36.894 | -1.6 | -21.33333 | 0.9923797
49 | 49 | 3948.352 | 154.945 | 347.523 | 38.5156 | -37.633 | -1.6 | -21.77778 | 0.992221
50 | 50 | 3948.352 | 156.044 | 348.982 | 38.5876 | -36.894 | -1.6 | -22.22222 | 0.9920622
51 | 51 | 3948.352 | 156.044 | 348.802 | 38.5516 | -36.714 | -1.6 | -22.66667 | 0.9919035
52 | 52 | 3948.352 | 156.044 | 349.343 | 38.6598 | -37.255 | -1.6 | -23.11111 | 0.9917447
53 | 53 | 3947.253 | 157.143 | 349.901 | 38.5516 | -35.615 | -1.6 | -23.55556 | 0.991586
54 | 54 | 3947.253 | 154.945 | 348.063 | 38.6236 | -38.173 | -1.6 | -24 | 0.9914272
55 | 55 | 3947.253 | 157.143 | 349.721 | 38.5156 | -35.435 | -1.6 | -24.44444 | 0.9912685
56 | 56 | 3945.055 | 153.846 | 347.145 | 38.6598 | -39.453 | -1.6 | -24.88889 | 0.9911097
57 | 57 | 3946.154 | 153.846 | 346.424 | 38.5156 | -38.732 | -1.6 | -25.33333 | 0.9909509
58 | 58 | 3945.055 | 153.846 | 346.784 | 38.5876 | -39.092 | -1.6 | -25.77778 | 0.9907922
59 | 59 | 3946.154 | 156.044 | 349.343 | 38.6598 | -37.255 | -1.6 | -26.22222 | 0.9906334
60 | 60 | 3945.055 | 156.044 | 348.802 | 38.5516 | -36.714 | -1.6 | -26.66667 | 0.9904747
61 | 61 | 3945.055 | 154.945 | 348.244 | 38.6598 | -38.354 | -1.6 | -27.11111 | 0.9903159
62 | 62 | 3945.055 | 156.044 | 348.802 | 38.5516 | -36.714 | -1.6 | -27.55556 | 0.9901572
63 | 63 | 3943.956 | 153.846 | 347.325 | 38.6958 | -39.633 | -1.6 | -28 | 0.9899984
64 | 64 | 3942.857 | 154.945 | 348.063 | 38.6236 | -38.173 | -1.6 | -28.44444 | 0.9898397
65 | 65 | 3943.956 | 154.945 | 347.523 | 38.5156 | -37.633 | -1.6 | -28.88889 | 0.9896809
66 | 66 | 3945.055 | 157.143 | 350.081 | 38.5876 | -35.795 | -1.6 | -29.33333 | 0.9895221
67 | 67 | 3943.956 | 157.143 | 350.622 | 38.6958 | -36.336 | -1.6 | -29.77778 | 0.9893634
68 | 68 | 3942.857 | 156.044 | 349.523 | 38.6958 | -37.435 | -1.6 | -30.22222 | 0.9892046
69 | 69 | 3942.857 | 154.945 | 348.244 | 38.6598 | -38.354 | -1.6 | -30.66667 | 0.9890459
70 | 70 | 3941.758 | 154.945 | 348.424 | 38.6958 | -38.534 | -1.6 | -31.11111 | 0.9888871
71 | 71 | 3941.758 | 153.846 | 346.964 | 38.6236 | -39.272 | -1.6 | -31.55556 | 0.9887284
72 | 72 | 3940.659 | 154.945 | 348.244 | 38.6598 | -38.354 | -1.6 | -32 | 0.9885696
73 | 73 | 3942.857 | 157.143 | 350.081 | 38.5876 | -35.795 | -1.6 | -32.44444 | 0.9884109
74 | 74 | 3940.659 | 156.044 | 349.343 | 38.6598 | -37.255 | -1.6 | -32.88889 | 0.9882521
75 | 75 | 3940.659 | 154.945 | 348.424 | 38.6958 | -38.534 | -1.6 | -33.33333 | 0.9880933
76 | 76 | 3940.659 | 154.945 | 348.244 | 38.6598 | -38.354 | -1.6 | -33.77778 | 0.9879346
77 | 77 | 3940.659 | 154.945 | 347.703 | 38.5516 | -37.813 | -1.6 | -34.22222 | 0.9877758
78 | 78 | 3940.659 | 154.945 | 348.063 | 38.6236 | -38.173 | -1.6 | -34.66667 | 0.9876171
79 | 79 | 3940.659 | 154.945 | 348.244 | 38.6598 | -38.354 | -1.6 | -35.11111 | 0.9874583
80 | 80 | 3937.363 | 153.847 | 347.146 | 38.6598 | -39.452 | -1.6 | -35.55556 | 0.9872996
81 | 81 | 3940.659 | 157.143 | 350.081 | 38.5876 | -35.795 | -1.6 | -36 | 0.9871408
82 | 82 | 3938.462 | 156.044 | 349.162 | 38.6236 | -37.074 | -1.6 | -36.44444 | 0.9869821
83 | 83 | 3939.56 | 156.044 | 349.162 | 38.6236 | -37.074 | -1.6 | -36.88889 | 0.9868233
84 | 84 | 3939.56 | 154.945 | 348.063 | 38.6236 | -38.173 | -1.6 | -37.33333 | 0.9866645
85 | 85 | 3939.56 | 154.945 | 347.883 | 38.5876 | -37.993 | -1.6 | -37.77778 | 0.9865058
86 | 86 | 3938.462 | 153.847 | 346.605 | 38.5516 | -38.911 | -1.6 | -38.22222 | 0.986347
87 | 87 | 3938.462 | 156.044 | 348.622 | 38.5156 | -36.534 | -1.6 | -38.66667 | 0.9861883
88 | 88 | 3937.363 | 152.748 | 345.866 | 38.6236 | -40.37 | -1.6 | -39.11111 | 0.9860295
89 | 89 | 3938.462 | 156.044 | 349.162 | 38.6236 | -37.074 | -1.6 | -39.55556 | 0.9858708
90 | 90 | 3938.462 | 154.946 | 348.064 | 38.6236 | -38.172 | -1.6 | -40 | 0.985712
91 | 91 | 3937.363 | 154.945 | 348.244 | 38.6598 | -38.354 | -1.6 | -40.44444 | 0.9855533
92 | 92 | 3937.363 | 154.945 | 347.883 | 38.5876 | -37.993 | -1.6 | -40.88889 | 0.9853945
93 | 93 | 3938.462 | 154.946 | 348.064 | 38.6236 | -38.172 | -1.6 | -41.33333 | 0.9852358
94 | 94 | 3937.363 | 157.143 | 350.081 | 38.5876 | -35.795 | -1.6 | -41.77778 | 0.985077
95 | 95 | 3936.264 | 152.748 | 345.686 | 38.5876 | -40.19 | -1.6 | -42.22222 | 0.9849182
96 | 96 | 3938.462 | 156.044 | 348.982 | 38.5876 | -36.894 | -1.6 | -42.66667 | 0.9847595
97 | 97 | 3937.363 | 156.044 | 348.622 | 38.5156 | -36.534 | -1.6 | -43.11111 | 0.9846007
98 | 98 | 3937.363 | 156.044 | 349.343 | 38.6598 | -37.255 | -1.6 | -43.55556 | 0.984442
99 | 99 | 3936.264 | 154.945 | 347.703 | 38.5516 | -37.813 | -1.6 | -44 | 0.9842832
100 | 100 | 3936.264 | 156.044 | 349.162 | 38.6236 | -37.074 | -1.6 | -44.44444 | 0.9841245
101 | 101 | 3935.165 | 156.044 | 348.802 | 38.5516 | -36.714 | -1.6 | -44.88889 | 0.9839657
102 | 102 | 3936.264 | 156.044 | 348.802 | 38.5516 | -36.714 | -1.6 | -45.33333 | 0.983807
103 | 103 | 3935.165 | 154.945 | 348.244 | 38.6598 | -38.354 | -1.6 | -45.77778 | 0.9836482
104 | 104 | 3934.066 | 153.846 | 347.145 | 38.6598 | -39.453 | -1.6 | -46.22222 | 0.9834894
105 | 105 | 3937.363 | 157.143 | 350.261 | 38.6236 | -35.975 | -1.6 | -46.66667 | 0.9833307
106 | 106 | 3934.066 | 154.945 | 347.883 | 38.5876 | -37.993 | -1.6 | -47.11111 | 0.9831719
107 | 107 | 3934.066 | 154.945 | 347.703 | 38.5516 | -37.813 | -1.6 | -47.55556 | 0.9830132
108 | 108 | 3934.066 | 154.945 | 347.703 | 38.5516 | -37.813 | -1.6 | -48 | 0.9828544
109 | 109 | 3935.165 | 157.143 | 350.261 | 38.6236 | -35.975 | -1.6 | -48.44444 | 0.9826957
110 | 110 | 3934.066 | 154.945 | 348.244 | 38.6598 | -38.354 | -1.6 | -48.88889 | 0.9825369
111 | 111 | 3934.066 | 154.945 | 348.244 | 38.6598 | -38.354 | -1.6 | -49.33333 | 0.9823782
112 | 112 | 3934.066 | 154.945 | 348.244 | 38.6598 | -38.354 | -1.6 | -49.77778 | 0.9822194
113 | 113 | 3934.066 | 156.044 | 348.802 | 38.5516 | -36.714 | -1.6 | -50.22222 | 0.9820606
114 | 114 | 3934.066 | 156.044 | 348.802 | 38.5516 | -36.714 | -1.6 | -50.66667 | 0.9819019
115 | 115 | 3932.967 | 154.945 | 347.523 | 38.5156 | -37.633 | -1.6 | -51.11111 | 0.9817431
116 | 116 | 3932.967 | 154.945 | 347.703 | 38.5516 | -37.813 | -1.6 | -51.55556 | 0.9815844
117 | 117 | 3934.066 | 157.143 | 350.261 | 38.6236 | -35.975 | -1.6 | -52 | 0.9814256
118 | 118 | 3932.967 | 156.044 | 349.162 | 38.6236 | -37.074 | -1.6 | -52.44444 | 0.9812669
119 | 119 | 3932.967 | 154.945 | 348.063 | 38.6236 | -38.173 | -1.6 | -52.88889 | 0.9811081
120 | 120 | 3931.868 | 154.945 | 348.063 | 38.6236 | -38.173 | -1.6 | -53.33333 | 0.9809494
121 | 121 | 3932.967 | 157.143 | 349.721 | 38.5156 | -35.435 | -1.6 | -53.77778 | 0.9807906
122 | 122 | 3931.868 | 154.945 | 347.883 | 38.5876 | -37.993 | -1.6 | -54.22222 | 0.9806318
123 | 123 | 3931.868 | 154.945 | 348.063 | 38.6236 | -38.173 | -1.6 | -54.66667 | 0.9804731
124 | 124 | 3931.868 | 154.945 | 347.703 | 38.5516 | -37.813 | -1.6 | -55.11111 | 0.9803143
125 | 125 | 3930.77 | 152.748 | 345.506 | 38.5516 | -40.01 | -1.6 | -55.55556 | 0.9801556
126 | 126 | 3931.868 | 156.044 | 348.982 | 38.5876 | -36.894 | -1.6 | -56 | 0.9799968
127 | 127 | 3931.868 | 156.044 | 348.982 | 38.5876 | -36.894 | -1.6 | -56.44444 | 0.9798381
128 | 128 | 3930.77 | 154.946 | 347.344 | 38.4796 | -37.452 | -1.6 | -56.88889 | 0.9796793
129 | 129 | 3929.67 | 153.846 | 346.784 | 38.5876 | -39.092 | -1.6 | -57.33333 | 0.9795206
130 | 130 | 3930.77 | 156.044 | 348.622 | 38.5156 | -36.534 | -1.6 | -57.77778 | 0.9793618
131 | 131 | 3930.77 | 156.044 | 348.622 | 38.5156 | -36.534 | -1.6 | -58.22222 | 0.979203
132 | 132 | 3929.67 | 153.846 | 346.784 | 38.5876 | -39.092 | -1.6 | -58.66667 | 0.9790443
133 | 133 | 3930.77 | 154.946 | 347.884 | 38.5876 | -37.992 | -1.6 | -59.11111 | 0.9788855
134 | 134 | 3930.77 | 156.044 | 348.802 | 38.5516 | -36.714 | -1.6 | -59.55556 | 0.9787268
135 | 135 | 3930.77 | 157.144 | 349.722 | 38.5156 | -35.434 | -1.6 | -60 | 0.978568
136 | 136 | 3929.67 | 153.846 | 346.964 | 38.6236 | -39.272 | -1.6 | -60.44444 | 0.9784093
137 | 137 | 3930.77 | 157.144 | 350.262 | 38.6236 | -35.974 | -1.6 | -60.88889 | 0.9782505
138 | 138 | 3929.67 | 153.846 | 346.784 | 38.5876 | -39.092 | -1.6 | -61.33333 | 0.9780918
139 | 139 | 3930.77 | 157.144 | 350.082 | 38.5876 | -35.794 | -1.6 | -61.77778 | 0.977933
140 | 140 | 3929.67 | 154.944 | 347.702 | 38.5516 | -37.814 | -1.6 | -62.22222 | 0.9777742
141 | 141 | 3929.67 | 156.044 | 348.982 | 38.5876 | -36.894 | -1.6 | -62.66667 | 0.9776155
142 | 142 | 3929.67 | 156.044 | 348.802 | 38.5516 | -36.714 | -1.6 | -63.11111 | 0.9774567
143 | 143 | 3927.472 | 151.648 | 344.226 | 38.5156 | -40.93 | -1.6 | -63.55556 | 0.977298
144 | 144 | 3927.472 | 154.945 | 347.343 | 38.4796 | -37.453 | -1.6 | -64 | 0.9771392
145 | 145 | 3927.472 | 153.846 | 346.604 | 38.5516 | -38.912 | -1.6 | -64.44444 | 0.9769805
146 | 146 | 3929.67 | 157.143 | 349.361 | 38.4436 | -35.075 | -1.6 | -64.88889 | 0.9768217
147 | 147 | 3927.472 | 154.945 | 347.883 | 38.5876 | -37.993 | -1.6 | -65.33333 | 0.976663
148 | 148 | 3927.472 | 153.846 | 346.784 | 38.5876 | -39.092 | -1.6 | -65.77778 | 0.9765042
149 | 149 | 3928.571 | 154.945 | 347.343 | 38.4796 | -37.453 | -1.6 | -66.22222 | 0.9763455
150 | 150 | 3927.472 | 154.945 | 347.703 | 38.5516 | -37.813 | -1.6 | -66.66667 | 0.9761867
151 | 151 | 3927.472 | 154.945 | 347.523 | 38.5156 | -37.633 | -1.6 | -67.11111 | 0.9760279
152 | 152 | 3927.472 | 154.945 | 347.343 | 38.4796 | -37.453 | -1.6 | -67.55556 | 0.9758692
153 | 153 | 3925.275 | 152.748 | 345.506 | 38.5516 | -40.01 | -1.6 | -68 | 0.9757104
154 | 154 | 3926.374 | 153.847 | 346.785 | 38.5876 | -39.091 | -1.6 | -68.44444 | 0.9755517
155 | 155 | 3926.374 | 154.946 | 347.344 | 38.4796 | -37.452 | -1.6 | -68.88889 | 0.9753929
156 | 156 | 3927.472 | 156.044 | 348.982 | 38.5876 | -36.894 | -1.6 | -69.33333 | 0.9752342
157 | 157 | 3925.275 | 152.748 | 344.966 | 38.4436 | -39.47 | -1.6 | -69.77778 | 0.9750754
158 | 158 | 3926.374 | 154.946 | 347.524 | 38.5156 | -37.632 | -1.6 | -70.22222 | 0.9749167
159 | 159 | 3925.275 | 154.945 | 347.883 | 38.5876 | -37.993 | -1.6 | -70.66667 | 0.9747579
160 | 160 | 3927.472 | 157.142 | 349.36 | 38.4436 | -35.076 | -1.6 | -71.11111 | 0.9745991
161 | 161 | 3925.275 | 153.847 | 346.425 | 38.5156 | -38.731 | -1.6 | -71.55556 | 0.9744404
162 | 162 | 3924.176 | 153.846 | 346.604 | 38.5516 | -38.912 | -1.6 | -72 | 0.9742816
163 | 163 | 3926.374 | 154.946 | 347.344 | 38.4796 | -37.452 | -1.6 | -72.44444 | 0.9741229
164 | 164 | 3925.275 | 153.847 | 346.245 | 38.4796 | -38.551 | -1.6 | -72.88889 | 0.9739641
165 | 165 | 3925.275 | 158.242 | 351 | 38.5516 | -34.516 | -1.6 | -73.33333 | 0.9738054
166 | 166 | 3926.374 | 156.044 | 348.442 | 38.4796 | -36.354 | -1.6 | -73.77778 | 0.9736466
167 | 167 | 3925.275 | 156.044 | 348.442 | 38.4796 | -36.354 | -1.6 | -74.22222 | 0.9734879
168 | 168 | 3924.176 | 154.945 | 347.703 | 38.5516 | -37.813 | -1.6 | -74.66667 | 0.9733291
169 | 169 | 3925.275 | 156.044 | 348.802 | 38.5516 | -36.714 | -1.6 | -75.11111 | 0.9731703
170 | 170 | 3925.275 | 154.945 | 347.343 | 38.4796 | -37.453 | -1.6 | -75.55556 | 0.9730116
171 | 171 | 3924.176 | 154.945 | 347.523 | 38.5156 | -37.633 | -1.6 | -76 | 0.9728528
172 | 172 | 3924.176 | 154.945 | 347.163 | 38.4436 | -37.273 | -1.6 | -76.44444 | 0.9726941
173 | 173 | 3925.275 | 157.143 | 349.721 | 38.5156 | -35.435 | -1.6 | -76.88889 | 0.9725353
174 | 174 | 3924.176 | 156.044 | 348.262 | 38.4436 | -36.174 | -1.6 | -77.33333 | 0.9723766
175 | 175 | 3923.077 | 156.044 | 348.622 | 38.5156 | -36.534 | -1.6 | -77.77778 | 0.9722178
176 | 176 | 3924.176 | 156.044 | 348.622 | 38.5156 | -36.534 | -1.6 | -78.22222 | 0.9720591
177 | 177 | 3923.077 | 154.945 | 346.982 | 38.4074 | -37.092 | -1.6 | -78.66667 | 0.9719003
178 | 178 | 3923.077 | 154.945 | 347.163 | 38.4436 | -37.273 | -1.6 | -79.11111 | 0.9717415
179 | 179 | 3924.176 | 156.044 | 348.442 | 38.4796 | -36.354 | -1.6 | -79.55556 | 0.9715828
180 | 180 | 3923.077 | 156.044 | 348.262 | 38.4436 | -36.174 | -1.6 | -80 | 0.971424
181 | 181 | 3923.077 | 156.044 | 348.081 | 38.4074 | -35.993 | -1.6 | -80.44444 | 0.9712653
182 | 182 | 3921.978 | 154.945 | 347.343 | 38.4796 | -37.453 | -1.6 | -80.88889 | 0.9711065
183 | 183 | 3923.077 | 157.143 | 349.721 | 38.5156 | -35.435 | -1.6 | -81.33333 | 0.9709478
184 | 184 | 3921.978 | 154.945 | 347.523 | 38.5156 | -37.633 | -1.6 | -81.77778 | 0.970789
185 | 185 | 3921.978 | 154.945 | 347.163 | 38.4436 | -37.273 | -1.6 | -82.22222 | 0.9706303
186 | 186 | 3919.78 | 152.747 | 345.145 | 38.4796 | -39.651 | -1.6 | -82.66667 | 0.9704715
187 | 187 | 3921.978 | 156.044 | 348.081 | 38.4074 | -35.993 | -1.6 | -83.11111 | 0.9703127
188 | 188 | 3921.978 | 156.044 | 348.081 | 38.4074 | -35.993 | -1.6 | -83.55556 | 0.970154
189 | 189 | 3921.978 | 156.044 | 348.442 | 38.4796 | -36.354 | -1.6 | -84 | 0.9699952
190 | 190 | 3920.879 | 154.945 | 347.163 | 38.4436 | -37.273 | -1.6 | -84.44444 | 0.9698365
191 | 191 | 3920.879 | 153.846 | 346.604 | 38.5516 | -38.912 | -1.6 | -84.88889 | 0.9696777
192 | 192 | 3920.879 | 154.945 | 347.523 | 38.5156 | -37.633 | -1.6 | -85.33333 | 0.969519
193 | 193 | 3920.879 | 156.044 | 348.081 | 38.4074 | -35.993 | -1.6 | -85.77778 | 0.9693602
194 | 194 | 3921.978 | 158.242 | 350.64 | 38.4796 | -34.156 | -1.6 | -86.22222 | 0.9692015
195 | 195 | 3917.583 | 151.649 | 344.407 | 38.5516 | -41.109 | -1.6 | -86.66667 | 0.9690427
196 | 196 | 3920.879 | 156.044 | 348.081 | 38.4074 | -35.993 | -1.6 | -87.11111 | 0.9688839
197 | 197 | 3919.78 | 154.945 | 347.343 | 38.4796 | -37.453 | -1.6 | -87.55556 | 0.9687252
198 | 198 | 3920.879 | 156.044 | 348.802 | 38.5516 | -36.714 | -1.6 | -88 | 0.9685664
199 | 199 | 3918.682 | 153.847 | 346.425 | 38.5156 | -38.731 | -1.6 | -88.44444 | 0.9684077
200 | 200 | 3919.78 | 154.945 | 346.982 | 38.4074 | -37.092 | -1.6 | -88.88889 | 0.9682489
201 | 201 | 3918.682 | 156.044 | 348.442 | 38.4796 | -36.354 | -1.6 | -89.33333 | 0.9680902
202 | 202 | 3917.583 | 153.847 | 346.605 | 38.5516 | -38.911 | -1.6 | -89.77778 | 0.9679314
203 | 203 | 3918.682 | 153.847 | 346.425 | 38.5156 | -38.731 | -1.6 | -90.22222 | 0.9677727
204 | 204 | 3918.682 | 153.847 | 346.065 | 38.4436 | -38.371 | -1.6 | -90.66667 | 0.9676139
205 | 205 | 3918.682 | 156.044 | 348.262 | 38.4436 | -36.174 | -1.6 | -91.11111 | 0.9674552
206 | 206 | 3917.583 | 153.847 | 346.605 | 38.5516 | -38.911 | -1.6 | -91.55556 | 0.9672964
207 | 207 | 3918.682 | 156.044 | 348.622 | 38.5156 | -36.534 | -1.6 | -92 | 0.9671376
208 | 208 | 3917.583 | 156.044 | 348.442 | 38.4796 | -36.354 | -1.6 | -92.44444 | 0.9669789
209 | 209 | 3917.583 | 154.945 | 347.343 | 38.4796 | -37.453 | -1.6 | -92.88889 | 0.9668201
210 | 210 | 3918.682 | 156.044 | 348.442 | 38.4796 | -36.354 | -1.6 | -93.33333 | 0.9666614
211 | 211 | 3918.682 | 156.044 | 348.081 | 38.4074 | -35.993 | -1.6 | -93.77778 | 0.9665026
212 | 212 | 3917.583 | 154.945 | 347.523 | 38.5156 | -37.633 | -1.6 | -94.22222 | 0.9663439
213 | 213 | 3918.682 | 157.143 | 349.18 | 38.4074 | -34.894 | -1.6 | -94.66667 | 0.9661851
214 | 214 | 3917.583 | 154.945 | 347.523 | 38.5156 | -37.633 | -1.6 | -95.11111 | 0.9660264
215 | 215 | 3916.483 | 154.944 | 347.162 | 38.4436 | -37.274 | -1.6 | -95.55556 | 0.9658676
216 | 216 | 3918.682 | 157.143 | 349.18 | 38.4074 | -34.894 | -1.6 | -96 | 0.9657088
217 | 217 | 3916.483 | 154.944 | 346.801 | 38.3714 | -36.913 | -1.6 | -96.44444 | 0.9655501
218 | 218 | 3916.483 | 153.845 | 346.243 | 38.4796 | -38.553 | -1.6 | -96.88889 | 0.9653913
219 | 219 | 3916.483 | 154.944 | 346.981 | 38.4074 | -37.093 | -1.6 | -97.33333 | 0.9652326
220 | 220 | 3916.483 | 154.944 | 347.162 | 38.4436 | -37.274 | -1.6 | -97.77778 | 0.9650738
221 | 221 | 3917.583 | 156.044 | 348.262 | 38.4436 | -36.174 | -1.6 | -98.22222 | 0.9649151
222 | 222 | 3916.483 | 156.044 | 347.901 | 38.3714 | -35.813 | -1.6 | -98.66667 | 0.9647563
223 | 223 | 3917.583 | 156.044 | 348.081 | 38.4074 | -35.993 | -1.6 | -99.11111 | 0.9645976
224 | 224 | 3916.483 | 154.944 | 346.621 | 38.3354 | -36.733 | -1.6 | -99.55556 | 0.9644388
225 | 225 | 3916.483 | 156.044 | 348.262 | 38.4436 | -36.174 | -1.6 | -100 | 0.96428
226 | 226 | 3915.385 | 154.946 | 347.164 | 38.4436 | -37.272 | -1.6 | -100.4444 | 0.9641213
227 | 227 | 3915.385 | 153.846 | 346.424 | 38.5156 | -38.732 | -1.6 | -100.8889 | 0.9639625
228 | 228 | 3915.385 | 153.846 | 346.064 | 38.4436 | -38.372 | -1.6 | -101.3333 | 0.9638038
229 | 229 | 3915.385 | 157.143 | 349.541 | 38.4796 | -35.255 | -1.6 | -101.7778 | 0.963645
230 | 230 | 3914.286 | 156.044 | 348.262 | 38.4436 | -36.174 | -1.6 | -102.2222 | 0.9634863
231 | 231 | 3915.385 | 156.044 | 348.081 | 38.4074 | -35.993 | -1.6 | -102.6667 | 0.9633275
232 | 232 | 3915.385 | 156.044 | 348.622 | 38.5156 | -36.534 | -1.6 | -103.1111 | 0.9631688
233 | 233 | 3912.088 | 152.747 | 344.604 | 38.3714 | -39.11 | -1.6 | -103.5556 | 0.96301
234 | 234 | 3914.286 | 154.945 | 347.163 | 38.4436 | -37.273 | -1.6 | -104 | 0.9628512
235 | 235 | 3915.385 | 154.946 | 346.983 | 38.4074 | -37.091 | -1.6 | -104.4444 | 0.9626925
236 | 236 | 3914.286 | 153.847 | 346.425 | 38.5156 | -38.731 | -1.6 | -104.8889 | 0.9625337
237 | 237 | 3913.187 | 154.945 | 347.163 | 38.4436 | -37.273 | -1.6 | -105.3333 | 0.962375
238 | 238 | 3914.286 | 157.143 | 349.18 | 38.4074 | -34.894 | -1.6 | -105.7778 | 0.9622162
239 | 239 | 3913.187 | 156.044 | 348.442 | 38.4796 | -36.354 | -1.6 | -106.2222 | 0.9620575
240 | 240 | 3914.286 | 154.945 | 347.523 | 38.5156 | -37.633 | -1.6 | -106.6667 | 0.9618987
241 | 241 | 3913.187 | 154.945 | 347.343 | 38.4796 | -37.453 | -1.6 | -107.1111 | 0.96174
242 | 242 | 3913.187 | 154.945 | 347.703 | 38.5516 | -37.813 | -1.6 | -107.5556 | 0.9615812
243 | 243 | 3913.187 | 154.945 | 347.703 | 38.5516 | -37.813 | -1.6 | -108 | 0.9614224
244 | 244 | 3913.187 | 154.945 | 347.883 | 38.5876 | -37.993 | -1.6 | -108.4444 | 0.9612637
245 | 245 | 3913.187 | 157.143 | 349.361 | 38.4436 | -35.075 | -1.6 | -108.8889 | 0.9611049
246 | 246 | 3912.088 | 154.945 | 347.343 | 38.4796 | -37.453 | -1.6 | -109.3333 | 0.9609462
247 | 247 | 3912.088 | 154.945 | 347.523 | 38.5156 | -37.633 | -1.6 | -109.7778 | 0.9607874
248 | 248 | 3910.989 | 153.846 | 346.604 | 38.5516 | -38.912 | -1.6 | -110.2222 | 0.9606287
249 | 249 | 3912.088 | 153.846 | 346.784 | 38.5876 | -39.092 | -1.6 | -110.6667 | 0.9604699
250 | 250 | 3912.088 | 154.945 | 347.343 | 38.4796 | -37.453 | -1.6 | -111.1111 | 0.9603112
251 | 251 | 3913.187 | 156.044 | 348.442 | 38.4796 | -36.354 | -1.6 | -111.5556 | 0.9601524
252 | 252 | 3912.088 | 156.044 | 348.262 | 38.4436 | -36.174 | -1.6 | -112 | 0.9599936
253 | 253 | 3912.088 | 156.044 | 348.262 | 38.4436 | -36.174 | -1.6 | -112.4444 | 0.9598349
254 | 254 | 3910.989 | 154.945 | 347.343 | 38.4796 | -37.453 | -1.6 | -112.8889 | 0.9596761
255 | 255 | 3912.088 | 154.945 | 347.523 | 38.5156 | -37.633 | -1.6 | -113.3333 | 0.9595174
256 | 256 | 3909.89 | 152.747 | 345.505 | 38.5516 | -40.011 | -1.6 | -113.7778 | 0.9593586
257 | 257 | 3910.989 | 154.945 | 347.343 | 38.4796 | -37.453 | -1.6 | -114.2222 | 0.9591999
258 | 258 | 3910.989 | 154.945 | 347.523 | 38.5156 | -37.633 | -1.6 | -114.6667 | 0.9590411
259 | 259 | 3910.989 | 156.044 | 348.802 | 38.5516 | -36.714 | -1.6 | -115.1111 | 0.9588824
260 | 260 | 3910.989 | 156.044 | 348.262 | 38.4436 | -36.174 | -1.6 | -115.5556 | 0.9587236
261 | 261 | 3910.989 | 154.945 | 347.163 | 38.4436 | -37.273 | -1.6 | -116 | 0.9585649
262 | 262 | 3909.89 | 153.846 | 346.244 | 38.4796 | -38.552 | -1.6 | -116.4444 | 0.9584061
263 | 263 | 3910.989 | 154.945 | 347.703 | 38.5516 | -37.813 | -1.6 | -116.8889 | 0.9582473
264 | 264 | 3908.791 | 153.846 | 346.604 | 38.5516 | -38.912 | -1.6 | -117.3333 | 0.9580886
265 | 265 | 3909.89 | 154.945 | 347.523 | 38.5156 | -37.633 | -1.6 | -117.7778 | 0.9579298
266 | 266 | 3908.791 | 153.846 | 346.784 | 38.5876 | -39.092 | -1.6 | -118.2222 | 0.9577711
267 | 267 | 3908.791 | 153.846 | 346.064 | 38.4436 | -38.372 | -1.6 | -118.6667 | 0.9576123
268 | 268 | 3909.89 | 156.044 | 348.262 | 38.4436 | -36.174 | -1.6 | -119.1111 | 0.9574536
269 | 269 | 3909.89 | 154.945 | 347.523 | 38.5156 | -37.633 | -1.6 | -119.5556 | 0.9572948
270 | 270 | 3909.89 | 156.044 | 348.802 | 38.5516 | -36.714 | -1.6 | -120 | 0.9571361
271 | 271 | 3908.791 | 154.945 | 347.523 | 38.5156 | -37.633 | -1.6 | -120.4444 | 0.9569773
272 | 272 | 3908.791 | 154.945 | 347.343 | 38.4796 | -37.453 | -1.6 | -120.8889 | 0.9568185
273 | 273 | 3908.791 | 154.945 | 347.703 | 38.5516 | -37.813 | -1.6 | -121.3333 | 0.9566598
274 | 274 | 3908.791 | 156.044 | 348.982 | 38.5876 | -36.894 | -1.6 | -121.7778 | 0.956501
275 | 275 | 3907.692 | 154.945 | 347.343 | 38.4796 | -37.453 | -1.6 | -122.2222 | 0.9563423
276 | 276 | 3908.791 | 156.044 | 348.802 | 38.5516 | -36.714 | -1.6 | -122.6667 | 0.9561835
277 | 277 | 3907.692 | 154.945 | 347.343 | 38.4796 | -37.453 | -1.6 | -123.1111 | 0.9560248
278 | 278 | 3907.692 | 154.945 | 347.343 | 38.4796 | -37.453 | -1.6 | -123.5556 | 0.955866
279 | 279 | 3907.692 | 154.945 | 347.703 | 38.5516 | -37.813 | -1.6 | -124 | 0.9557073
280 | 280 | 3907.692 | 154.945 | 347.343 | 38.4796 | -37.453 | -1.6 | -124.4444 | 0.9555485
281 | 281 | 3907.692 | 156.044 | 348.982 | 38.5876 | -36.894 | -1.6 | -124.8889 | 0.9553897
282 | 282 | 3907.692 | 156.044 | 348.442 | 38.4796 | -36.354 | -1.6 | -125.3333 | 0.955231
283 | 283 | 3906.593 | 154.945 | 347.343 | 38.4796 | -37.453 | -1.6 | -125.7778 | 0.9550722
284 | 284 | 3906.593 | 154.945 | 347.703 | 38.5516 | -37.813 | -1.6 | -126.2222 | 0.9549135
285 | 285 | 3906.593 | 152.747 | 345.145 | 38.4796 | -39.651 | -1.6 | -126.6667 | 0.9547547
286 | 286 | 3905.495 | 152.748 | 345.506 | 38.5516 | -40.01 | -1.6 | -127.1111 | 0.954596
287 | 287 | 3905.495 | 153.847 | 345.884 | 38.4074 | -38.19 | -1.6 | -127.5556 | 0.9544372
288 | 288 | 3905.495 | 156.044 | 348.081 | 38.4074 | -35.993 | -1.6 | -128 | 0.9542785
289 | 289 | 3906.593 | 153.846 | 346.064 | 38.4436 | -38.372 | -1.6 | -128.4444 | 0.9541197
290 | 290 | 3906.593 | 154.945 | 347.343 | 38.4796 | -37.453 | -1.6 | -128.8889 | 0.9539609
291 | 291 | 3905.495 | 153.847 | 346.605 | 38.5516 | -38.911 | -1.6 | -129.3333 | 0.9538022
292 | 292 | 3907.692 | 156.044 | 349.162 | 38.6236 | -37.074 | -1.6 | -129.7778 | 0.9536434
293 | 293 | 3905.495 | 154.946 | 347.704 | 38.5516 | -37.812 | -1.6 | -130.2222 | 0.9534847
294 | 294 | 3904.396 | 152.748 | 345.146 | 38.4796 | -39.65 | -1.6 | -130.6667 | 0.9533259
295 | 295 | 3904.396 | 154.945 | 347.343 | 38.4796 | -37.453 | -1.6 | -131.1111 | 0.9531672
296 | 296 | 3904.396 | 153.847 | 346.425 | 38.5156 | -38.731 | -1.6 | -131.5556 | 0.9530084
297 | 297 | 3905.495 | 154.946 | 347.524 | 38.5156 | -37.632 | -1.6 | -132 | 0.9528497
298 | 298 | 3904.396 | 153.847 | 346.605 | 38.5516 | -38.911 | -1.6 | -132.4444 | 0.9526909
299 | 299 | 3904.396 | 153.847 | 346.425 | 38.5156 | -38.731 | -1.6 | -132.8889 | 0.9525321
300 | 300 | 3904.396 | 153.847 | 345.884 | 38.4074 | -38.19 | -1.6 | -133.3333 | 0.9523734
301 | 301 | 3904.396 | 154.945 | 347.343 | 38.4796 | -37.453 | -1.6 | -133.7778 | 0.9522146
302 | 302 | 3904.396 | 154.945 | 347.703 | 38.5516 | -37.813 | -1.6 | -134.2222 | 0.9520559
303 | 303 | 3903.297 | 153.846 | 346.424 | 38.5156 | -38.732 | -1.6 | -134.6667 | 0.9518971
304 | 304 | 3903.297 | 153.846 | 346.424 | 38.5156 | -38.732 | -1.6 | -135.1111 | 0.9517384
305 | 305 | 3904.396 | 156.044 | 348.442 | 38.4796 | -36.354 | -1.6 | -135.5556 | 0.9515796
306 | 306 | 3904.396 | 154.945 | 347.343 | 38.4796 | -37.453 | -1.6 | -136 | 0.9514209
307 | 307 | 3904.396 | 156.044 | 348.442 | 38.4796 | -36.354 | -1.6 | -136.4444 | 0.9512621
308 | 308 | 3902.198 | 153.846 | 346.244 | 38.4796 | -38.552 | -1.6 | -136.8889 | 0.9511033
309 | 309 | 3903.297 | 153.846 | 346.424 | 38.5156 | -38.732 | -1.6 | -137.3333 | 0.9509446
310 | 310 | 3903.297 | 156.044 | 348.262 | 38.4436 | -36.174 | -1.6 | -137.7778 | 0.9507858
311 | 311 | 3902.198 | 152.747 | 345.325 | 38.5156 | -39.831 | -1.6 | -138.2222 | 0.9506271
312 | 312 | 3901.099 | 152.747 | 344.965 | 38.4436 | -39.471 | -1.6 | -138.6667 | 0.9504683
313 | 313 | 3903.297 | 154.945 | 347.703 | 38.5516 | -37.813 | -1.6 | -139.1111 | 0.9503096
314 | 314 | 3901.099 | 153.846 | 346.604 | 38.5516 | -38.912 | -1.6 | -139.5556 | 0.9501508
315 | 315 | 3901.099 | 152.747 | 345.145 | 38.4796 | -39.651 | -1.6 | -140 | 0.9499921
316 | 316 | 3901.099 | 153.846 | 346.604 | 38.5516 | -38.912 | -1.6 | -140.4444 | 0.9498333
317 | 317 | 3902.198 | 154.945 | 347.883 | 38.5876 | -37.993 | -1.6 | -140.8889 | 0.9496746
318 | 318 | 3901.099 | 152.747 | 345.505 | 38.5516 | -40.011 | -1.6 | -141.3333 | 0.9495158
319 | 319 | 3902.198 | 153.846 | 346.244 | 38.4796 | -38.552 | -1.6 | -141.7778 | 0.949357
320 | 320 | 3901.099 | 154.945 | 347.703 | 38.5516 | -37.813 | -1.6 | -142.2222 | 0.9491983
321 | 321 | 3901.099 | 154.945 | 347.883 | 38.5876 | -37.993 | -1.6 | -142.6667 | 0.9490395
322 | 322 | 3901.099 | 154.945 | 347.343 | 38.4796 | -37.453 | -1.6 | -143.1111 | 0.9488808
323 | 323 | 3901.099 | 154.945 | 347.523 | 38.5156 | -37.633 | -1.6 | -143.5556 | 0.948722
324 | 324 | 3901.099 | 156.044 | 348.802 | 38.5516 | -36.714 | -1.6 | -144 | 0.9485633
325 | 325 | 3901.099 | 154.945 | 347.343 | 38.4796 | -37.453 | -1.6 | -144.4444 | 0.9484045
326 | 326 | 3901.099 | 154.945 | 347.343 | 38.4796 | -37.453 | -1.6 | -144.8889 | 0.9482458
327 | 327 | 3900 | 153.846 | 346.244 | 38.4796 | -38.552 | -1.6 | -145.3333 | 0.948087
328 | 328 | 3901.099 | 157.143 | 349.18 | 38.4074 | -34.894 | -1.6 | -145.7778 | 0.9479282
329 | 329 | 3900 | 156.044 | 348.442 | 38.4796 | -36.354 | -1.6 | -146.2222 | 0.9477695
330 | 330 | 3900 | 154.945 | 347.703 | 38.5516 | -37.813 | -1.6 | -146.6667 | 0.9476107
331 | 331 | 3900 | 153.846 | 346.244 | 38.4796 | -38.552 | -1.6 | -147.1111 | 0.947452
332 | 332 | 3898.901 | 152.747 | 344.784 | 38.4074 | -39.29 | -1.6 | -147.5556 | 0.9472932
333 | 333 | 3900 | 154.945 | 347.163 | 38.4436 | -37.273 | -1.6 | -148 | 0.9471345
334 | 334 | 3898.901 | 154.945 | 347.343 | 38.4796 | -37.453 | -1.6 | -148.4444 | 0.9469757
335 | 335 | 3897.802 | 154.945 | 347.163 | 38.4436 | -37.273 | -1.6 | -148.8889 | 0.946817
336 | 336 | 3897.802 | 153.846 | 346.424 | 38.5156 | -38.732 | -1.6 | -149.3333 | 0.9466582
337 | 337 | 3900 | 154.945 | 347.703 | 38.5516 | -37.813 | -1.6 | -149.7778 | 0.9464994
338 | 338 | 3898.901 | 156.044 | 348.442 | 38.4796 | -36.354 | -1.6 | -150.2222 | 0.9463407
339 | 339 | 3897.802 | 152.747 | 345.505 | 38.5516 | -40.011 | -1.6 | -150.6667 | 0.9461819
340 | 340 | 3897.802 | 152.747 | 345.685 | 38.5876 | -40.191 | -1.6 | -151.1111 | 0.9460232
341 | 341 | 3898.901 | 153.846 | 346.964 | 38.6236 | -39.272 | -1.6 | -151.5556 | 0.9458644
342 | 342 | 3896.703 | 153.846 | 346.784 | 38.5876 | -39.092 | -1.6 | -152 | 0.9457057
343 | 343 | 3897.802 | 156.044 | 349.162 | 38.6236 | -37.074 | -1.6 | -152.4444 | 0.9455469
344 | 344 | 3897.802 | 154.945 | 347.883 | 38.5876 | -37.993 | -1.6 | -152.8889 | 0.9453882
345 | 345 | 3897.802 | 154.945 | 347.523 | 38.5156 | -37.633 | -1.6 | -153.3333 | 0.9452294
346 | 346 | 3897.802 | 156.044 | 348.442 | 38.4796 | -36.354 | -1.6 | -153.7778 | 0.9450706
347 | 347 | 3896.703 | 153.846 | 346.604 | 38.5516 | -38.912 | -1.6 | -154.2222 | 0.9449119
348 | 348 | 3896.703 | 153.846 | 346.784 | 38.5876 | -39.092 | -1.6 | -154.6667 | 0.9447531
349 | 349 | 3897.802 | 156.044 | 348.982 | 38.5876 | -36.894 | -1.6 | -155.1111 | 0.9445944
350 | 350 | 3897.802 | 157.143 | 349.901 | 38.5516 | -35.615 | -1.6 | -155.5556 | 0.9444356
351 | 351 | 3896.703 | 156.044 | 348.442 | 38.4796 | -36.354 | -1.6 | -156 | 0.9442769
352 | 352 | 3897.802 | 156.044 | 349.162 | 38.6236 | -37.074 | -1.6 | -156.4444 | 0.9441181
353 | 353 | 3896.703 | 153.846 | 346.424 | 38.5156 | -38.732 | -1.6 | -156.8889 | 0.9439594
354 | 354 | 3896.703 | 153.846 | 346.784 | 38.5876 | -39.092 | -1.6 | -157.3333 | 0.9438006
355 | 355 | 3896.703 | 154.945 | 347.703 | 38.5516 | -37.813 | -1.6 | -157.7778 | 0.9436418
356 | 356 | 3895.604 | 154.945 | 347.883 | 38.5876 | -37.993 | -1.6 | -158.2222 | 0.9434831
357 | 357 | 3895.604 | 153.846 | 346.064 | 38.4436 | -38.372 | -1.6 | -158.6667 | 0.9433243
358 | 358 | 3895.604 | 153.846 | 346.784 | 38.5876 | -39.092 | -1.6 | -159.1111 | 0.9431656
359 | 359 | 3896.703 | 154.945 | 347.523 | 38.5156 | -37.633 | -1.6 | -159.5556 | 0.9430068
360 | 360 | 3894.505 | 153.846 | 346.244 | 38.4796 | -38.552 | -1.6 | -160 | 0.9428481
361 | 361 | 3895.604 | 154.945 | 347.523 | 38.5156 | -37.633 | -1.6 | -160.4444 | 0.9426893
362 | 362 | 3894.505 | 153.846 | 346.424 | 38.5156 | -38.732 | -1.6 | -160.8889 | 0.9425306
363 | 363 | 3895.604 | 154.945 | 347.883 | 38.5876 | -37.993 | -1.6 | -161.3333 | 0.9423718
364 | 364 | 3894.505 | 154.944 | 347.522 | 38.5156 | -37.634 | -1.6 | -161.7778 | 0.942213
365 | 365 | 3894.505 | 154.944 | 347.702 | 38.5516 | -37.814 | -1.6 | -162.2222 | 0.9420543
366 | 366 | 3894.505 | 154.944 | 347.522 | 38.5156 | -37.634 | -1.6 | -162.6667 | 0.9418955
367 | 367 | 3893.407 | 156.044 | 348.802 | 38.5516 | -36.714 | -1.6 | -163.1111 | 0.9417368
368 | 368 | 3893.407 | 153.846 | 346.244 | 38.4796 | -38.552 | -1.6 | -163.5556 | 0.941578
369 | 369 | 3893.407 | 153.846 | 346.424 | 38.5156 | -38.732 | -1.6 | -164 | 0.9414193
370 | 370 | 3893.407 | 154.946 | 347.164 | 38.4436 | -37.272 | -1.6 | -164.4444 | 0.9412605
371 | 371 | 3893.407 | 153.846 | 345.883 | 38.4074 | -38.191 | -1.6 | -164.8889 | 0.9411018
372 | 372 | 3893.407 | 153.846 | 346.604 | 38.5516 | -38.912 | -1.6 | -165.3333 | 0.940943
373 | 373 | 3893.407 | 153.846 | 346.604 | 38.5516 | -38.912 | -1.6 | -165.7778 | 0.9407843
374 | 374 | 3893.407 | 154.946 | 347.884 | 38.5876 | -37.992 | -1.6 | -166.2222 | 0.9406255
375 | 375 | 3893.407 | 154.946 | 347.344 | 38.4796 | -37.452 | -1.6 | -166.6667 | 0.9404667
376 | 376 | 3893.407 | 156.044 | 348.442 | 38.4796 | -36.354 | -1.6 | -167.1111 | 0.940308
377 | 377 | 3893.407 | 154.946 | 347.164 | 38.4436 | -37.272 | -1.6 | -167.5556 | 0.9401492
378 | 378 | 3893.407 | 154.946 | 347.524 | 38.5156 | -37.632 | -1.6 | -168 | 0.9399905
379 | 379 | 3893.407 | 153.846 | 346.244 | 38.4796 | -38.552 | -1.6 | -168.4444 | 0.9398317
380 | 380 | 3893.407 | 156.044 | 348.262 | 38.4436 | -36.174 | -1.6 | -168.8889 | 0.939673
381 | 381 | 3893.407 | 156.044 | 348.802 | 38.5516 | -36.714 | -1.6 | -169.3333 | 0.9395142
382 | 382 | 3892.308 | 156.044 | 348.262 | 38.4436 | -36.174 | -1.6 | -169.7778 | 0.9393555
383 | 383 | 3891.209 | 154.945 | 347.523 | 38.5156 | -37.633 | -1.6 | -170.2222 | 0.9391967
384 | 384 | 3891.209 | 152.748 | 345.326 | 38.5156 | -39.83 | -1.6 | -170.6667 | 0.9390379
385 | 385 | 3892.308 | 154.945 | 347.343 | 38.4796 | -37.453 | -1.6 | -171.1111 | 0.9388792
386 | 386 | 3890.11 | 151.649 | 344.227 | 38.5156 | -40.929 | -1.6 | -171.5556 | 0.9387204
387 | 387 | 3891.209 | 157.143 | 349.541 | 38.4796 | -35.255 | -1.6 | -172 | 0.9385617
388 | 388 | 3890.11 | 154.945 | 347.343 | 38.4796 | -37.453 | -1.6 | -172.4444 | 0.9384029
389 | 389 | 3892.308 | 156.044 | 348.982 | 38.5876 | -36.894 | -1.6 | -172.8889 | 0.9382442
390 | 390 | 3890.11 | 154.945 | 347.703 | 38.5516 | -37.813 | -1.6 | -173.3333 | 0.9380854
391 | 391 | 3891.209 | 154.945 | 347.163 | 38.4436 | -37.273 | -1.6 | -173.7778 | 0.9379267
392 | 392 | 3890.11 | 153.846 | 346.424 | 38.5156 | -38.732 | -1.6 | -174.2222 | 0.9377679
393 | 393 | 3890.11 | 153.846 | 346.244 | 38.4796 | -38.552 | -1.6 | -174.6667 | 0.9376091
394 | 394 | 3890.11 | 153.846 | 346.424 | 38.5156 | -38.732 | -1.6 | -175.1111 | 0.9374504
395 | 395 | 3891.209 | 154.945 | 347.523 | 38.5156 | -37.633 | -1.6 | -175.5556 | 0.9372916
396 | 396 | 3891.209 | 156.044 | 348.262 | 38.4436 | -36.174 | -1.6 | -176 | 0.9371329
397 | 397 | 3890.11 | 154.945 | 347.703 | 38.5516 | -37.813 | -1.6 | -176.4444 | 0.9369741
398 | 398 | 3890.11 | 156.044 | 348.622 | 38.5156 | -36.534 | -1.6 | -176.8889 | 0.9368154
399 | 399 | 3890.11 | 154.945 | 347.703 | 38.5516 | -37.813 | -1.6 | -177.3333 | 0.9366566
400 | 400 | 3889.011 | 153.846 | 346.244 | 38.4796 | -38.552 | -1.6 | -177.7778 | 0.9364979
401 | 401 | 3889.011 | 154.945 | 347.343 | 38.4796 | -37.453 | -1.6 | -178.2222 | 0.9363391
402 | 402 | 3889.011 | 154.945 | 347.703 | 38.5516 | -37.813 | -1.6 | -178.6667 | 0.9361803
403 | 403 | 3889.011 | 153.846 | 346.424 | 38.5156 | -38.732 | -1.6 | -179.1111 | 0.9360216
404 | 404 | 3889.011 | 156.044 | 348.262 | 38.4436 | -36.174 | -1.6 | -179.5556 | 0.9358628
405 | 405 | 3889.011 | 154.945 | 347.523 | 38.5156 | -37.633 | -1.6 | -180 | 0.9357041
406 | 406 | 3889.011 | 156.044 | 348.442 | 38.4796 | -36.354 | -1.6 | -180.4444 | 0.9355453
407 | 407 | 3887.912 | 153.846 | 346.064 | 38.4436 | -38.372 | -1.6 | -180.8889 | 0.9353866
408 | 408 | 3887.912 | 156.044 | 348.622 | 38.5156 | -36.534 | -1.6 | -181.3333 | 0.9352278
409 | 409 | 3886.813 | 153.846 | 346.604 | 38.5516 | -38.912 | -1.6 | -181.7778 | 0.9350691
410 | 410 | 3887.912 | 154.945 | 347.523 | 38.5156 | -37.633 | -1.6 | -182.2222 | 0.9349103
411 | 411 | 3887.912 | 156.044 | 348.622 | 38.5156 | -36.534 | -1.6 | -182.6667 | 0.9347515
412 | 412 | 3886.813 | 153.846 | 346.424 | 38.5156 | -38.732 | -1.6 | -183.1111 | 0.9345928
413 | 413 | 3887.912 | 158.242 | 350.64 | 38.4796 | -34.156 | -1.6 | -183.5556 | 0.934434
414 | 414 | 3886.813 | 154.945 | 347.703 | 38.5516 | -37.813 | -1.6 | -184 | 0.9342753
415 | 415 | 3886.813 | 156.044 | 348.802 | 38.5516 | -36.714 | -1.6 | -184.4444 | 0.9341165
416 | 416 | 3886.813 | 154.945 | 347.523 | 38.5156 | -37.633 | -1.6 | -184.8889 | 0.9339578
417 | 417 | 3886.813 | 154.945 | 347.703 | 38.5516 | -37.813 | -1.6 | -185.3333 | 0.933799
418 | 418 | 3885.714 | 153.846 | 346.244 | 38.4796 | -38.552 | -1.6 | -185.7778 | 0.9336403
419 | 419 | 3886.813 | 153.846 | 346.424 | 38.5156 | -38.732 | -1.6 | -186.2222 | 0.9334815
420 | 420 | 3885.714 | 154.945 | 347.523 | 38.5156 | -37.633 | -1.6 | -186.6667 | 0.9333227
421 | 421 | 3886.813 | 156.044 | 348.262 | 38.4436 | -36.174 | -1.6 | -187.1111 | 0.933164
422 | 422 | 3885.714 | 154.945 | 347.163 | 38.4436 | -37.273 | -1.6 | -187.5556 | 0.9330052
423 | 423 | 3885.714 | 156.044 | 348.802 | 38.5516 | -36.714 | -1.6 | -188 | 0.9328465
424 | 424 | 3885.714 | 153.846 | 346.064 | 38.4436 | -38.372 | -1.6 | -188.4444 | 0.9326877
425 | 425 | 3885.714 | 156.044 | 348.442 | 38.4796 | -36.354 | -1.6 | -188.8889 | 0.932529
426 | 426 | 3884.615 | 153.846 | 346.424 | 38.5156 | -38.732 | -1.6 | -189.3333 | 0.9323702
427 | 427 | 3884.615 | 154.945 | 347.523 | 38.5156 | -37.633 | -1.6 | -189.7778 | 0.9322115
428 | 428 | 3884.615 | 154.945 | 347.523 | 38.5156 | -37.633 | -1.6 | -190.2222 | 0.9320527
429 | 429 | 3885.714 | 157.142 | 349.36 | 38.4436 | -35.076 | -1.6 | -190.6667 | 0.931894
430 | 430 | 3884.615 | 153.846 | 346.784 | 38.5876 | -39.092 | -1.6 | -191.1111 | 0.9317352
431 | 431 | 3884.615 | 153.846 | 346.064 | 38.4436 | -38.372 | -1.6 | -191.5556 | 0.9315764
432 | 432 | 3884.615 | 154.945 | 346.982 | 38.4074 | -37.092 | -1.6 | -192 | 0.9314177
433 | 433 | 3884.615 | 154.945 | 347.523 | 38.5156 | -37.633 | -1.6 | -192.4444 | 0.9312589
434 | 434 | 3883.517 | 153.847 | 346.425 | 38.5156 | -38.731 | -1.6 | -192.8889 | 0.9311002
435 | 435 | 3883.517 | 154.945 | 346.802 | 38.3714 | -36.912 | -1.6 | -193.3333 | 0.9309414
436 | 436 | 3883.517 | 154.945 | 346.982 | 38.4074 | -37.092 | -1.6 | -193.7778 | 0.9307827
437 | 437 | 3882.417 | 153.845 | 346.603 | 38.5516 | -38.913 | -1.6 | -194.2222 | 0.9306239
438 | 438 | 3881.319 | 153.846 | 346.064 | 38.4436 | -38.372 | -1.6 | -194.6667 | 0.9304652
439 | 439 | 3882.417 | 153.845 | 346.783 | 38.5876 | -39.093 | -1.6 | -195.1111 | 0.9303064
440 | 440 | 3882.417 | 153.845 | 345.882 | 38.4074 | -38.192 | -1.6 | -195.5556 | 0.9301476
441 | 441 | 3883.517 | 156.044 | 348.442 | 38.4796 | -36.354 | -1.6 | -196 | 0.9299889
442 | 442 | 3882.417 | 154.944 | 347.522 | 38.5156 | -37.634 | -1.6 | -196.4444 | 0.9298301
443 | 443 | 3883.517 | 156.044 | 348.442 | 38.4796 | -36.354 | -1.6 | -196.8889 | 0.9296714
444 | 444 | 3882.417 | 156.043 | 348.801 | 38.5516 | -36.715 | -1.6 | -197.3333 | 0.9295126
445 | 445 | 3882.417 | 154.944 | 347.342 | 38.4796 | -37.454 | -1.6 | -197.7778 | 0.9293539
446 | 446 | 3882.417 | 152.747 | 345.685 | 38.5876 | -40.191 | -1.6 | -198.2222 | 0.9291951
447 | 447 | 3881.319 | 154.945 | 347.703 | 38.5516 | -37.813 | -1.6 | -198.6667 | 0.9290364
448 | 448 | 3882.417 | 156.043 | 348.621 | 38.5156 | -36.535 | -1.6 | -199.1111 | 0.9288776
449 | 449 | 3882.417 | 156.043 | 348.441 | 38.4796 | -36.355 | -1.6 | -199.5556 | 0.9287188
450 | 450 | 3881.319 | 153.846 | 345.883 | 38.4074 | -38.191 | -1.6 | -200 | 0.9285601
451 | 451 | 3881.319 | 154.945 | 347.163 | 38.4436 | -37.273 | -1.6 | -200.4444 | 0.9284013
452 | 452 | 3881.319 | 154.945 | 347.883 | 38.5876 | -37.993 | -1.6 | -200.8889 | 0.9282426
453 | 453 | 3881.319 | 154.945 | 347.883 | 38.5876 | -37.993 | -1.6 | -201.3333 | 0.9280838
454 | 454 | 3881.319 | 156.044 | 348.622 | 38.5156 | -36.534 | -1.6 | -201.7778 | 0.9279251
455 | 455 | 3882.417 | 158.241 | 350.819 | 38.5156 | -34.337 | -1.6 | -202.2222 | 0.9277663
456 | 456 | 3882.417 | 157.142 | 349.9 | 38.5516 | -35.616 | -1.6 | -202.6667 | 0.9276076
457 | 457 | 3881.319 | 156.044 | 348.622 | 38.5156 | -36.534 | -1.6 | -203.1111 | 0.9274488
458 | 458 | 3881.319 | 154.945 | 347.883 | 38.5876 | -37.993 | -1.6 | -203.5556 | 0.92729
459 | 459 | 3881.319 | 156.044 | 348.622 | 38.5156 | -36.534 | -1.6 | -204 | 0.9271313
460 | 460 | 3880.22 | 154.945 | 347.703 | 38.5516 | -37.813 | -1.6 | -204.4444 | 0.9269725
461 | 461 | 3880.22 | 156.044 | 348.622 | 38.5156 | -36.534 | -1.6 | -204.8889 | 0.9268138
462 | 462 | 3880.22 | 154.945 | 347.523 | 38.5156 | -37.633 | -1.6 | -205.3333 | 0.926655
463 | 463 | 3880.22 | 154.945 | 347.703 | 38.5516 | -37.813 | -1.6 | -205.7778 | 0.9264963
464 | 464 | 3879.121 | 154.945 | 347.703 | 38.5516 | -37.813 | -1.6 | -206.2222 | 0.9263375
465 | 465 | 3875.824 | 151.648 | 344.046 | 38.4796 | -40.75 | -1.6 | -206.6667 | 0.9261788
466 | 466 | 3879.121 | 153.846 | 346.064 | 38.4436 | -38.372 | -1.6 | -207.1111 | 0.92602
467 | 467 | 3880.22 | 156.044 | 348.622 | 38.5156 | -36.534 | -1.6 | -207.5556 | 0.9258612
468 | 468 | 3879.121 | 154.945 | 347.523 | 38.5156 | -37.633 | -1.6 | -208 | 0.9257025
469 | 469 | 3879.121 | 154.945 | 347.343 | 38.4796 | -37.453 | -1.6 | -208.4444 | 0.9255437
470 | 470 | 3879.121 | 156.044 | 348.442 | 38.4796 | -36.354 | -1.6 | -208.8889 | 0.925385
471 | 471 | 3878.022 | 153.846 | 346.064 | 38.4436 | -38.372 | -1.6 | -209.3333 | 0.9252262
472 | 472 | 3878.022 | 153.846 | 346.244 | 38.4796 | -38.552 | -1.6 | -209.7778 | 0.9250675
473 | 473 | 3878.022 | 153.846 | 346.784 | 38.5876 | -39.092 | -1.6 | -210.2222 | 0.9249087
474 | 474 | 3878.022 | 154.945 | 347.343 | 38.4796 | -37.453 | -1.6 | -210.6667 | 0.92475
475 | 475 | 3879.121 | 156.044 | 348.982 | 38.5876 | -36.894 | -1.6 | -211.1111 | 0.9245912
476 | 476 | 3875.824 | 152.747 | 345.145 | 38.4796 | -39.651 | -1.6 | -211.5556 | 0.9244324
477 | 477 | 3876.923 | 154.945 | 347.523 | 38.5156 | -37.633 | -1.6 | -212 | 0.9242737
478 | 478 | 3876.923 | 154.945 | 347.523 | 38.5156 | -37.633 | -1.6 | -212.4444 | 0.9241149
479 | 479 | 3876.923 | 153.846 | 346.244 | 38.4796 | -38.552 | -1.6 | -212.8889 | 0.9239562
480 | 480 | 3876.923 | 153.846 | 346.604 | 38.5516 | -38.912 | -1.6 | -213.3333 | 0.9237974
481 | 481 | 3876.923 | 154.945 | 347.343 | 38.4796 | -37.453 | -1.6 | -213.7778 | 0.9236387
482 | 482 | 3875.824 | 153.846 | 346.424 | 38.5156 | -38.732 | -1.6 | -214.2222 | 0.9234799
483 | 483 | 3875.824 | 153.846 | 346.244 | 38.4796 | -38.552 | -1.6 | -214.6667 | 0.9233212
484 | 484 | 3876.923 | 153.846 | 346.604 | 38.5516 | -38.912 | -1.6 | -215.1111 | 0.9231624
485 | 485 | 3876.923 | 154.945 | 348.063 | 38.6236 | -38.173 | -1.6 | -215.5556 | 0.9230037
486 | 486 | 3876.923 | 154.945 | 347.703 | 38.5516 | -37.813 | -1.6 | -216 | 0.9228449
487 | 487 | 3876.923 | 154.945 | 347.343 | 38.4796 | -37.453 | -1.6 | -216.4444 | 0.9226861
488 | 488 | 3875.824 | 154.945 | 347.523 | 38.5156 | -37.633 | -1.6 | -216.8889 | 0.9225274
489 | 489 | 3875.824 | 154.945 | 347.343 | 38.4796 | -37.453 | -1.6 | -217.3333 | 0.9223686
490 | 490 | 3875.824 | 154.945 | 347.163 | 38.4436 | -37.273 | -1.6 | -217.7778 | 0.9222099
491 | 491 | 3874.725 | 153.846 | 346.784 | 38.5876 | -39.092 | -1.6 | -218.2222 | 0.9220511
492 | 492 | 3874.725 | 153.846 | 346.424 | 38.5156 | -38.732 | -1.6 | -218.6667 | 0.9218924
493 | 493 | 3873.626 | 153.846 | 346.784 | 38.5876 | -39.092 | -1.6 | -219.1111 | 0.9217336
494 | 494 | 3874.725 | 154.945 | 347.883 | 38.5876 | -37.993 | -1.6 | -219.5556 | 0.9215749
495 | 495 | 3874.725 | 153.846 | 346.784 | 38.5876 | -39.092 | -1.6 | -220 | 0.9214161
496 | 496 | 3873.626 | 154.945 | 347.523 | 38.5156 | -37.633 | -1.6 | -220.4444 | 0.9212573
497 | 497 | 3875.824 | 154.945 | 347.703 | 38.5516 | -37.813 | -1.6 | -220.8889 | 0.9210986
498 | 498 | 3873.626 | 156.043 | 348.621 | 38.5156 | -36.535 | -1.6 | -221.3333 | 0.9209398
499 | 499 | 3872.528 | 153.847 | 346.425 | 38.5156 | -38.731 | -1.6 | -221.7778 | 0.9207811
500 | 500 | 3874.725 | 156.044 | 348.442 | 38.4796 | -36.354 | -1.6 | -222.2222 | 0.9206223
501 | 501 | 3872.528 | 153.847 | 346.425 | 38.5156 | -38.731 | -1.6 | -222.6667 | 0.9204636
502 | 502 | 3872.528 | 152.748 | 345.326 | 38.5156 | -39.83 | -1.6 | -223.1111 | 0.9203048
503 | 503 | 3873.626 | 153.846 | 346.784 | 38.5876 | -39.092 | -1.6 | -223.5556 | 0.9201461
504 | 504 | 3873.626 | 156.043 | 348.981 | 38.5876 | -36.895 | -1.6 | -224 | 0.9199873
505 | 505 | 3871.429 | 152.748 | 345.506 | 38.5516 | -40.01 | -1.6 | -224.4444 | 0.9198285
506 | 506 | 3872.528 | 154.945 | 347.703 | 38.5516 | -37.813 | -1.6 | -224.8889 | 0.9196698
507 | 507 | 3871.429 | 152.748 | 345.326 | 38.5156 | -39.83 | -1.6 | -225.3333 | 0.919511
508 | 508 | 3871.429 | 152.748 | 344.966 | 38.4436 | -39.47 | -1.6 | -225.7778 | 0.9193523
509 | 509 | 3872.528 | 154.945 | 347.343 | 38.4796 | -37.453 | -1.6 | -226.2222 | 0.9191935
510 | 510 | 3872.528 | 154.945 | 347.163 | 38.4436 | -37.273 | -1.6 | -226.6667 | 0.9190348
511 | 511 | 3871.429 | 153.846 | 346.784 | 38.5876 | -39.092 | -1.6 | -227.1111 | 0.918876
512 | 512 | 3871.429 | 153.846 | 346.424 | 38.5156 | -38.732 | -1.6 | -227.5556 | 0.9187173
513 | 513 | 3870.33 | 153.846 | 346.424 | 38.5156 | -38.732 | -1.6 | -228 | 0.9185585
514 | 514 | 3871.429 | 154.945 | 347.343 | 38.4796 | -37.453 | -1.6 | -228.4444 | 0.9183997
515 | 515 | 3871.429 | 154.945 | 347.703 | 38.5516 | -37.813 | -1.6 | -228.8889 | 0.918241
516 | 516 | 3871.429 | 153.846 | 345.883 | 38.4074 | -38.191 | -1.6 | -229.3333 | 0.9180822
517 | 517 | 3871.429 | 154.945 | 347.163 | 38.4436 | -37.273 | -1.6 | -229.7778 | 0.9179235
518 | 518 | 3871.429 | 154.945 | 346.982 | 38.4074 | -37.092 | -1.6 | -230.2222 | 0.9177647
519 | 519 | 3870.33 | 153.846 | 346.064 | 38.4436 | -38.372 | -1.6 | -230.6667 | 0.917606
520 | 520 | 3869.231 | 152.747 | 345.145 | 38.4796 | -39.651 | -1.6 | -231.1111 | 0.9174472
521 | 521 | 3871.429 | 154.945 | 347.343 | 38.4796 | -37.453 | -1.6 | -231.5556 | 0.9172885
522 | 522 | 3869.231 | 153.846 | 345.883 | 38.4074 | -38.191 | -1.6 | -232 | 0.9171297
523 | 523 | 3871.429 | 154.945 | 347.343 | 38.4796 | -37.453 | -1.6 | -232.4444 | 0.9169709
524 | 524 | 3870.33 | 154.945 | 347.523 | 38.5156 | -37.633 | -1.6 | -232.8889 | 0.9168122
525 | 525 | 3869.231 | 153.846 | 346.424 | 38.5156 | -38.732 | -1.6 | -233.3333 | 0.9166534
526 | 526 | 3870.33 | 154.945 | 347.523 | 38.5156 | -37.633 | -1.6 | -233.7778 | 0.9164947
527 | 527 | 3870.33 | 156.044 | 348.802 | 38.5516 | -36.714 | -1.6 | -234.2222 | 0.9163359
528 | 528 | 3868.132 | 151.648 | 343.866 | 38.4436 | -40.57 | -1.6 | -234.6667 | 0.9161772
529 | 529 | 3869.231 | 152.747 | 345.505 | 38.5516 | -40.011 | -1.6 | -235.1111 | 0.9160184
530 | 530 | 3868.132 | 152.747 | 344.965 | 38.4436 | -39.471 | -1.6 | -235.5556 | 0.9158597
531 | 531 | 3869.231 | 154.945 | 347.343 | 38.4796 | -37.453 | -1.6 | -236 | 0.9157009
532 | 532 | 3868.132 | 152.747 | 345.325 | 38.5156 | -39.831 | -1.6 | -236.4444 | 0.9155421
533 | 533 | 3869.231 | 154.945 | 347.343 | 38.4796 | -37.453 | -1.6 | -236.8889 | 0.9153834
534 | 534 | 3867.033 | 153.846 | 345.883 | 38.4074 | -38.191 | -1.6 | -237.3333 | 0.9152246
535 | 535 | 3868.132 | 153.846 | 346.604 | 38.5516 | -38.912 | -1.6 | -237.7778 | 0.9150659
536 | 536 | 3868.132 | 153.846 | 346.604 | 38.5516 | -38.912 | -1.6 | -238.2222 | 0.9149071
537 | 537 | 3868.132 | 153.846 | 345.883 | 38.4074 | -38.191 | -1.6 | -238.6667 | 0.9147484
538 | 538 | 3868.132 | 153.846 | 346.244 | 38.4796 | -38.552 | -1.6 | -239.1111 | 0.9145896
539 | 539 | 3869.231 | 154.945 | 346.982 | 38.4074 | -37.092 | -1.6 | -239.5556 | 0.9144309
540 | 540 | 3867.033 | 156.044 | 347.901 | 38.3714 | -35.813 | -1.6 | -240 | 0.9142721
541 | 541 | 3868.132 | 154.945 | 347.523 | 38.5156 | -37.633 | -1.6 | -240.4444 | 0.9141134
542 | 542 | 3867.033 | 153.846 | 346.064 | 38.4436 | -38.372 | -1.6 | -240.8889 | 0.9139546
543 | 543 | 3867.033 | 154.945 | 347.523 | 38.5156 | -37.633 | -1.6 | -241.3333 | 0.9137958
544 | 544 | 3867.033 | 154.945 | 347.163 | 38.4436 | -37.273 | -1.6 | -241.7778 | 0.9136371
545 | 545 | 3867.033 | 154.945 | 346.982 | 38.4074 | -37.092 | -1.6 | -242.2222 | 0.9134783
546 | 546 | 3867.033 | 154.945 | 347.343 | 38.4796 | -37.453 | -1.6 | -242.6667 | 0.9133196
547 | 547 | 3867.033 | 154.945 | 346.982 | 38.4074 | -37.092 | -1.6 | -243.1111 | 0.9131608
548 | 548 | 3868.132 | 156.044 | 348.982 | 38.5876 | -36.894 | -1.6 | -243.5556 | 0.9130021
549 | 549 | 3865.934 | 154.945 | 347.523 | 38.5156 | -37.633 | -1.6 | -244 | 0.9128433
550 | 550 | 3867.033 | 154.945 | 347.703 | 38.5516 | -37.813 | -1.6 | -244.4444 | 0.9126846
551 | 551 | 3865.934 | 153.846 | 346.064 | 38.4436 | -38.372 | -1.6 | -244.8889 | 0.9125258
552 | 552 | 3865.934 | 154.945 | 347.163 | 38.4436 | -37.273 | -1.6 | -245.3333 | 0.912367
553 | 553 | 3867.033 | 156.044 | 348.081 | 38.4074 | -35.993 | -1.6 | -245.7778 | 0.9122083
554 | 554 | 3865.934 | 153.846 | 345.883 | 38.4074 | -38.191 | -1.6 | -246.2222 | 0.9120495
555 | 555 | 3864.835 | 153.846 | 346.244 | 38.4796 | -38.552 | -1.6 | -246.6667 | 0.9118908
556 | 556 | 3865.934 | 154.945 | 347.523 | 38.5156 | -37.633 | -1.6 | -247.1111 | 0.911732
557 | 557 | 3865.934 | 156.044 | 348.442 | 38.4796 | -36.354 | -1.6 | -247.5556 | 0.9115733
558 | 558 | 3864.835 | 156.043 | 348.261 | 38.4436 | -36.175 | -1.6 | -248 | 0.9114145
559 | 559 | 3864.835 | 152.747 | 344.784 | 38.4074 | -39.29 | -1.6 | -248.4444 | 0.9112558
560 | 560 | 3864.835 | 152.747 | 344.604 | 38.3714 | -39.11 | -1.6 | -248.8889 | 0.911097
561 | 561 | 3863.736 | 154.944 | 346.441 | 38.2994 | -36.553 | -1.6 | -249.3333 | 0.9109382
562 | 562 | 3864.835 | 154.945 | 346.622 | 38.3354 | -36.732 | -1.6 | -249.7778 | 0.9107795
563 | 563 | 3864.835 | 156.043 | 348.621 | 38.5156 | -36.535 | -1.6 | -250.2222 | 0.9106207
564 | 564 | 3864.835 | 154.945 | 346.982 | 38.4074 | -37.092 | -1.6 | -250.6667 | 0.910462
565 | 565 | 3863.736 | 153.846 | 346.424 | 38.5156 | -38.732 | -1.6 | -251.1111 | 0.9103032
566 | 566 | 3863.736 | 153.846 | 345.883 | 38.4074 | -38.191 | -1.6 | -251.5556 | 0.9101445
567 | 567 | 3864.835 | 156.043 | 348.441 | 38.4796 | -36.355 | -1.6 | -252 | 0.9099857
568 | 568 | 3863.736 | 154.944 | 347.162 | 38.4436 | -37.274 | -1.6 | -252.4444 | 0.909827
569 | 569 | 3863.736 | 153.846 | 346.244 | 38.4796 | -38.552 | -1.6 | -252.8889 | 0.9096682
570 | 570 | 3862.637 | 153.845 | 346.243 | 38.4796 | -38.553 | -1.6 | -253.3333 | 0.9095094
571 | 571 | 3862.637 | 154.945 | 347.523 | 38.5156 | -37.633 | -1.6 | -253.7778 | 0.9093507
572 | 572 | 3862.637 | 156.044 | 348.262 | 38.4436 | -36.174 | -1.6 | -254.2222 | 0.9091919
573 | 573 | 3864.835 | 157.143 | 349.541 | 38.4796 | -35.255 | -1.6 | -254.6667 | 0.9090332
574 | 574 | 3862.637 | 154.945 | 347.523 | 38.5156 | -37.633 | -1.6 | -255.1111 | 0.9088744
575 | 575 | 3863.736 | 156.044 | 348.081 | 38.4074 | -35.993 | -1.6 | -255.5556 | 0.9087157
576 | 576 | 3863.736 | 156.044 | 348.442 | 38.4796 | -36.354 | -1.6 | -256 | 0.9085569
577 | 577 | 3862.637 | 156.044 | 347.721 | 38.3354 | -35.633 | -1.6 | -256.4444 | 0.9083982
578 | 578 | 3861.538 | 153.846 | 346.244 | 38.4796 | -38.552 | -1.6 | -256.8889 | 0.9082394
579 | 579 | 3862.637 | 156.044 | 348.262 | 38.4436 | -36.174 | -1.6 | -257.3333 | 0.9080806
580 | 580 | 3862.637 | 154.945 | 347.343 | 38.4796 | -37.453 | -1.6 | -257.7778 | 0.9079219
581 | 581 | 3861.538 | 154.945 | 346.802 | 38.3714 | -36.912 | -1.6 | -258.2222 | 0.9077631
582 | 582 | 3863.736 | 159.34 | 351.017 | 38.3354 | -32.337 | -1.6 | -258.6667 | 0.9076044
583 | 583 | 3860.44 | 154.946 | 347.344 | 38.4796 | -37.452 | -1.6 | -259.1111 | 0.9074456
584 | 584 | 3861.538 | 156.044 | 347.721 | 38.3354 | -35.633 | -1.6 | -259.5556 | 0.9072869
585 | 585 | 3861.538 | 156.044 | 348.081 | 38.4074 | -35.993 | -1.6 | -260 | 0.9071281
586 | 586 | 3861.538 | 156.044 | 348.081 | 38.4074 | -35.993 | -1.6 | -260.4444 | 0.9069694
587 | 587 | 3860.44 | 154.946 | 347.524 | 38.5156 | -37.632 | -1.6 | -260.8889 | 0.9068106
588 | 588 | 3860.44 | 153.847 | 346.425 | 38.5156 | -38.731 | -1.6 | -261.3333 | 0.9066518
589 | 589 | 3859.341 | 152.748 | 344.785 | 38.4074 | -39.289 | -1.6 | -261.7778 | 0.9064931
590 | 590 | 3859.341 | 153.847 | 345.884 | 38.4074 | -38.19 | -1.6 | -262.2222 | 0.9063343
591 | 591 | 3859.341 | 152.748 | 344.785 | 38.4074 | -39.289 | -1.6 | -262.6667 | 0.9061756
592 | 592 | 3859.341 | 153.847 | 346.065 | 38.4436 | -38.371 | -1.6 | -263.1111 | 0.9060168
593 | 593 | 3860.44 | 153.847 | 346.425 | 38.5156 | -38.731 | -1.6 | -263.5556 | 0.9058581
594 | 594 | 3859.341 | 154.945 | 347.163 | 38.4436 | -37.273 | -1.6 | -264 | 0.9056993
595 | 595 | 3859.341 | 154.945 | 346.982 | 38.4074 | -37.092 | -1.6 | -264.4444 | 0.9055406
596 | 596 | 3859.341 | 154.945 | 346.982 | 38.4074 | -37.092 | -1.6 | -264.8889 | 0.9053818
597 | 597 | 3859.341 | 152.748 | 345.146 | 38.4796 | -39.65 | -1.6 | -265.3333 | 0.9052231
598 | 598 | 3859.341 | 153.847 | 345.884 | 38.4074 | -38.19 | -1.6 | -265.7778 | 0.9050643
599 | 599 | 3858.242 | 152.748 | 344.785 | 38.4074 | -39.289 | -1.6 | -266.2222 | 0.9049055
600 | 600 | 3858.242 | 154.945 | 346.802 | 38.3714 | -36.912 | -1.6 | -266.6667 | 0.9047468
601 | 601 | 3859.341 | 154.945 | 347.343 | 38.4796 | -37.453 | -1.6 | -267.1111 | 0.904588
602 | 602 | 3859.341 | 156.044 | 347.721 | 38.3354 | -35.633 | -1.6 | -267.5556 | 0.9044293
603 | 603 | 3859.341 | 153.847 | 346.245 | 38.4796 | -38.551 | -1.6 | -268 | 0.9042705
604 | 604 | 3858.242 | 154.945 | 347.163 | 38.4436 | -37.273 | -1.6 | -268.4444 | 0.9041118
605 | 605 | 3857.143 | 153.846 | 346.064 | 38.4436 | -38.372 | -1.6 | -268.8889 | 0.903953
606 | 606 | 3856.044 | 151.648 | 343.866 | 38.4436 | -40.57 | -1.6 | -269.3333 | 0.9037943
607 | 607 | 3857.143 | 153.846 | 346.244 | 38.4796 | -38.552 | -1.6 | -269.7778 | 0.9036355
608 | 608 | 3857.143 | 153.846 | 346.244 | 38.4796 | -38.552 | -1.6 | -270.2222 | 0.9034767
609 | 609 | 3857.143 | 154.945 | 347.343 | 38.4796 | -37.453 | -1.6 | -270.6667 | 0.903318
610 | 610 | 3856.044 | 153.846 | 345.703 | 38.3714 | -38.011 | -1.6 | -271.1111 | 0.9031592
611 | 611 | 3857.143 | 154.945 | 346.622 | 38.3354 | -36.732 | -1.6 | -271.5556 | 0.9030005
612 | 612 | 3856.044 | 153.846 | 345.523 | 38.3354 | -37.831 | -1.6 | -272 | 0.9028417
613 | 613 | 3857.143 | 157.143 | 348.82 | 38.3354 | -34.534 | -1.6 | -272.4444 | 0.902683
614 | 614 | 3853.846 | 152.747 | 345.145 | 38.4796 | -39.651 | -1.6 | -272.8889 | 0.9025242
615 | 615 | 3856.044 | 153.846 | 346.064 | 38.4436 | -38.372 | -1.6 | -273.3333 | 0.9023655
616 | 616 | 3854.945 | 152.747 | 344.965 | 38.4436 | -39.471 | -1.6 | -273.7778 | 0.9022067
617 | 617 | 3854.945 | 153.846 | 345.703 | 38.3714 | -38.011 | -1.6 | -274.2222 | 0.9020479
618 | 618 | 3856.044 | 154.945 | 346.982 | 38.4074 | -37.092 | -1.6 | -274.6667 | 0.9018892
619 | 619 | 3856.044 | 153.846 | 345.883 | 38.4074 | -38.191 | -1.6 | -275.1111 | 0.9017304
620 | 620 | 3854.945 | 153.846 | 345.883 | 38.4074 | -38.191 | -1.6 | -275.5556 | 0.9015717
621 | 621 | 3856.044 | 156.044 | 348.262 | 38.4436 | -36.174 | -1.6 | -276 | 0.9014129
622 | 622 | 3854.945 | 154.945 | 346.802 | 38.3714 | -36.912 | -1.6 | -276.4444 | 0.9012542
623 | 623 | 3853.846 | 152.747 | 344.965 | 38.4436 | -39.471 | -1.6 | -276.8889 | 0.9010954
624 | 624 | 3856.044 | 154.945 | 347.163 | 38.4436 | -37.273 | -1.6 | -277.3333 | 0.9009367
625 | 625 | 3853.846 | 153.846 | 345.523 | 38.3354 | -37.831 | -1.6 | -277.7778 | 0.9007779
626 | 626 | 3856.044 | 156.044 | 347.901 | 38.3714 | -35.813 | -1.6 | -278.2222 | 0.9006191
627 | 627 | 3853.846 | 152.747 | 344.784 | 38.4074 | -39.29 | -1.6 | -278.6667 | 0.9004604
628 | 628 | 3854.945 | 156.044 | 347.901 | 38.3714 | -35.813 | -1.6 | -279.1111 | 0.9003016
629 | 629 | 3853.846 | 153.846 | 345.703 | 38.3714 | -38.011 | -1.6 | -279.5556 | 0.9001429
630 | 630 | 3853.846 | 152.747 | 345.145 | 38.4796 | -39.651 | -1.6 | -280 | 0.8999841
631 | 631 | 3853.846 | 154.945 | 347.343 | 38.4796 | -37.453 | -1.6 | -280.4444 | 0.8998254
632 | 632 | 3853.846 | 153.846 | 346.064 | 38.4436 | -38.372 | -1.6 | -280.8889 | 0.8996666
633 | 633 | 3854.945 | 156.044 | 348.262 | 38.4436 | -36.174 | -1.6 | -281.3333 | 0.8995079
634 | 634 | 3853.846 | 154.945 | 347.523 | 38.5156 | -37.633 | -1.6 | -281.7778 | 0.8993491
635 | 635 | 3852.748 | 154.946 | 346.803 | 38.3714 | -36.911 | -1.6 | -282.2222 | 0.8991903
636 | 636 | 3853.846 | 156.044 | 348.442 | 38.4796 | -36.354 | -1.6 | -282.6667 | 0.8990316
637 | 637 | 3851.648 | 153.846 | 346.244 | 38.4796 | -38.552 | -1.6 | -283.1111 | 0.8988728
638 | 638 | 3851.648 | 153.846 | 345.883 | 38.4074 | -38.191 | -1.6 | -283.5556 | 0.8987141
639 | 639 | 3853.846 | 156.044 | 348.081 | 38.4074 | -35.993 | -1.6 | -284 | 0.8985553
640 | 640 | 3852.748 | 154.946 | 346.983 | 38.4074 | -37.091 | -1.6 | -284.4444 | 0.8983966
641 | 641 | 3853.846 | 154.945 | 346.802 | 38.3714 | -36.912 | -1.6 | -284.8889 | 0.8982378
642 | 642 | 3851.648 | 152.747 | 344.784 | 38.4074 | -39.29 | -1.6 | -285.3333 | 0.8980791
643 | 643 | 3852.748 | 154.946 | 347.524 | 38.5156 | -37.632 | -1.6 | -285.7778 | 0.8979203
644 | 644 | 3851.648 | 153.846 | 345.703 | 38.3714 | -38.011 | -1.6 | -286.2222 | 0.8977615
645 | 645 | 3851.648 | 154.944 | 346.981 | 38.4074 | -37.093 | -1.6 | -286.6667 | 0.8976028
646 | 646 | 3851.648 | 154.944 | 346.801 | 38.3714 | -36.913 | -1.6 | -287.1111 | 0.897444
647 | 647 | 3851.648 | 154.944 | 346.981 | 38.4074 | -37.093 | -1.6 | -287.5556 | 0.8972853
648 | 648 | 3851.648 | 154.944 | 346.801 | 38.3714 | -36.913 | -1.6 | -288 | 0.8971265
649 | 649 | 3850.549 | 153.845 | 346.063 | 38.4436 | -38.373 | -1.6 | -288.4444 | 0.8969678
650 | 650 | 3850.549 | 153.845 | 345.522 | 38.3354 | -37.832 | -1.6 | -288.8889 | 0.896809
651 | 651 | 3852.748 | 156.044 | 347.901 | 38.3714 | -35.813 | -1.6 | -289.3333 | 0.8966503
652 | 652 | 3850.549 | 153.845 | 346.423 | 38.5156 | -38.733 | -1.6 | -289.7778 | 0.8964915
653 | 653 | 3849.45 | 152.746 | 344.603 | 38.3714 | -39.111 | -1.6 | -290.2222 | 0.8963328
654 | 654 | 3850.549 | 156.044 | 348.081 | 38.4074 | -35.993 | -1.6 | -290.6667 | 0.896174
655 | 655 | 3850.549 | 154.945 | 347.703 | 38.5516 | -37.813 | -1.6 | -291.1111 | 0.8960152
656 | 656 | 3850.549 | 154.945 | 347.523 | 38.5156 | -37.633 | -1.6 | -291.5556 | 0.8958565
657 | 657 | 3848.352 | 151.648 | 343.866 | 38.4436 | -40.57 | -1.6 | -292 | 0.8956977
658 | 658 | 3849.45 | 153.846 | 345.883 | 38.4074 | -38.191 | -1.6 | -292.4444 | 0.895539
659 | 659 | 3849.45 | 152.746 | 344.964 | 38.4436 | -39.472 | -1.6 | -292.8889 | 0.8953802
660 | 660 | 3849.45 | 153.846 | 345.883 | 38.4074 | -38.191 | -1.6 | -293.3333 | 0.8952215
661 | 661 | 3849.45 | 154.945 | 347.163 | 38.4436 | -37.273 | -1.6 | -293.7778 | 0.8950627
662 | 662 | 3848.352 | 153.847 | 345.884 | 38.4074 | -38.19 | -1.6 | -294.2222 | 0.894904
663 | 663 | 3847.253 | 152.748 | 344.966 | 38.4436 | -39.47 | -1.6 | -294.6667 | 0.8947452
664 | 664 | 3847.253 | 151.649 | 343.867 | 38.4436 | -40.569 | -1.6 | -295.1111 | 0.8945864
665 | 665 | 3849.45 | 154.945 | 347.343 | 38.4796 | -37.453 | -1.6 | -295.5556 | 0.8944277
666 | 666 | 3848.352 | 156.044 | 347.901 | 38.3714 | -35.813 | -1.6 | -296 | 0.8942689
667 | 667 | 3848.352 | 154.946 | 346.623 | 38.3354 | -36.731 | -1.6 | -296.4444 | 0.8941102
668 | 668 | 3848.352 | 156.044 | 347.901 | 38.3714 | -35.813 | -1.6 | -296.8889 | 0.8939514
669 | 669 | 3848.352 | 153.847 | 345.524 | 38.3354 | -37.83 | -1.6 | -297.3333 | 0.8937927
670 | 670 | 3847.253 | 152.748 | 344.245 | 38.2994 | -38.749 | -1.6 | -297.7778 | 0.8936339
671 | 671 | 3848.352 | 154.946 | 346.803 | 38.3714 | -36.911 | -1.6 | -298.2222 | 0.8934752
672 | 672 | 3847.253 | 154.945 | 346.622 | 38.3354 | -36.732 | -1.6 | -298.6667 | 0.8933164
673 | 673 | 3848.352 | 156.044 | 347.541 | 38.2994 | -35.453 | -1.6 | -299.1111 | 0.8931576
674 | 674 | 3847.253 | 154.945 | 346.622 | 38.3354 | -36.732 | -1.6 | -299.5556 | 0.8929989
675 | 675 | 3846.154 | 153.846 | 345.703 | 38.3714 | -38.011 | -1.6 | -300 | 0.8928401
676 | 676 | 3846.154 | 153.846 | 345.343 | 38.2994 | -37.651 | -1.6 | -300.4444 | 0.8926814
677 | 677 | 3847.253 | 153.847 | 345.704 | 38.3714 | -38.01 | -1.6 | -300.8889 | 0.8925226
678 | 678 | 3846.154 | 153.846 | 345.703 | 38.3714 | -38.011 | -1.6 | -301.3333 | 0.8923639
679 | 679 | 3847.253 | 156.044 | 347.721 | 38.3354 | -35.633 | -1.6 | -301.7778 | 0.8922051
680 | 680 | 3845.055 | 152.747 | 344.604 | 38.3714 | -39.11 | -1.6 | -302.2222 | 0.8920464
681 | 681 | 3845.055 | 153.846 | 345.703 | 38.3714 | -38.011 | -1.6 | -302.6667 | 0.8918876
682 | 682 | 3845.055 | 152.747 | 344.784 | 38.4074 | -39.29 | -1.6 | -303.1111 | 0.8917288
683 | 683 | 3846.154 | 153.846 | 345.523 | 38.3354 | -37.831 | -1.6 | -303.5556 | 0.8915701
684 | 684 | 3846.154 | 153.846 | 345.703 | 38.3714 | -38.011 | -1.6 | -304 | 0.8914113
685 | 685 | 3846.154 | 154.945 | 346.442 | 38.2994 | -36.552 | -1.6 | -304.4444 | 0.8912526
686 | 686 | 3845.055 | 154.945 | 346.622 | 38.3354 | -36.732 | -1.6 | -304.8889 | 0.8910938
687 | 687 | 3846.154 | 154.945 | 347.163 | 38.4436 | -37.273 | -1.6 | -305.3333 | 0.8909351
688 | 688 | 3846.154 | 156.044 | 348.081 | 38.4074 | -35.993 | -1.6 | -305.7778 | 0.8907763
689 | 689 | 3845.055 | 156.044 | 347.721 | 38.3354 | -35.633 | -1.6 | -306.2222 | 0.8906176
690 | 690 | 3845.055 | 154.945 | 346.982 | 38.4074 | -37.092 | -1.6 | -306.6667 | 0.8904588
691 | 691 | 3845.055 | 153.846 | 345.523 | 38.3354 | -37.831 | -1.6 | -307.1111 | 0.8903
692 | 692 | 3845.055 | 152.747 | 344.424 | 38.3354 | -38.93 | -1.6 | -307.5556 | 0.8901413
693 | 693 | 3843.956 | 152.747 | 344.604 | 38.3714 | -39.11 | -1.6 | -308 | 0.8899825
694 | 694 | 3845.055 | 156.044 | 347.721 | 38.3354 | -35.633 | -1.6 | -308.4444 | 0.8898238
695 | 695 | 3843.956 | 154.945 | 346.982 | 38.4074 | -37.092 | -1.6 | -308.8889 | 0.889665
696 | 696 | 3845.055 | 156.044 | 348.081 | 38.4074 | -35.993 | -1.6 | -309.3333 | 0.8895063
697 | 697 | 3842.857 | 151.648 | 344.046 | 38.4796 | -40.75 | -1.6 | -309.7778 | 0.8893475
698 | 698 | 3842.857 | 152.747 | 344.604 | 38.3714 | -39.11 | -1.6 | -310.2222 | 0.8891888
699 | 699 | 3843.956 | 153.846 | 346.064 | 38.4436 | -38.372 | -1.6 | -310.6667 | 0.88903
700 | 700 | 3845.055 | 156.044 | 348.262 | 38.4436 | -36.174 | -1.6 | -311.1111 | 0.8888712
701 | 701 | 3843.956 | 154.945 | 346.802 | 38.3714 | -36.912 | -1.6 | -311.5556 | 0.8887125
702 | 702 | 3843.956 | 154.945 | 346.442 | 38.2994 | -36.552 | -1.6 | -312 | 0.8885537
703 | 703 | 3843.956 | 153.846 | 346.064 | 38.4436 | -38.372 | -1.6 | -312.4444 | 0.888395
704 | 704 | 3842.857 | 153.846 | 345.883 | 38.4074 | -38.191 | -1.6 | -312.8889 | 0.8882362
705 | 705 | 3841.758 | 153.846 | 345.523 | 38.3354 | -37.831 | -1.6 | -313.3333 | 0.8880775
706 | 706 | 3842.857 | 154.945 | 347.163 | 38.4436 | -37.273 | -1.6 | -313.7778 | 0.8879187
707 | 707 | 3841.758 | 153.846 | 345.523 | 38.3354 | -37.831 | -1.6 | -314.2222 | 0.88776
708 | 708 | 3841.758 | 153.846 | 345.883 | 38.4074 | -38.191 | -1.6 | -314.6667 | 0.8876012
709 | 709 | 3841.758 | 152.747 | 344.965 | 38.4436 | -39.471 | -1.6 | -315.1111 | 0.8874425
710 | 710 | 3841.758 | 153.846 | 345.883 | 38.4074 | -38.191 | -1.6 | -315.5556 | 0.8872837
711 | 711 | 3841.758 | 154.945 | 346.622 | 38.3354 | -36.732 | -1.6 | -316 | 0.8871249
712 | 712 | 3840.66 | 152.748 | 344.966 | 38.4436 | -39.47 | -1.6 | -316.4444 | 0.8869662
713 | 713 | 3840.66 | 153.847 | 345.884 | 38.4074 | -38.19 | -1.6 | -316.8889 | 0.8868074
714 | 714 | 3840.66 | 153.847 | 345.704 | 38.3714 | -38.01 | -1.6 | -317.3333 | 0.8866487
715 | 715 | 3840.66 | 153.847 | 346.065 | 38.4436 | -38.371 | -1.6 | -317.7778 | 0.8864899
716 | 716 | 3841.758 | 154.945 | 346.982 | 38.4074 | -37.092 | -1.6 | -318.2222 | 0.8863312
717 | 717 | 3840.66 | 153.847 | 346.425 | 38.5156 | -38.731 | -1.6 | -318.6667 | 0.8861724
718 | 718 | 3840.66 | 153.847 | 345.884 | 38.4074 | -38.19 | -1.6 | -319.1111 | 0.8860137
719 | 719 | 3840.66 | 153.847 | 345.704 | 38.3714 | -38.01 | -1.6 | -319.5556 | 0.8858549
720 | 720 | 3839.561 | 152.748 | 344.966 | 38.4436 | -39.47 | -1.6 | -320 | 0.8856961
721 | 721 | 3839.561 | 153.847 | 346.065 | 38.4436 | -38.371 | -1.6 | -320.4444 | 0.8855374
722 | 722 | 3840.66 | 154.946 | 346.623 | 38.3354 | -36.731 | -1.6 | -320.8889 | 0.8853786
723 | 723 | 3839.561 | 152.748 | 344.785 | 38.4074 | -39.289 | -1.6 | -321.3333 | 0.8852199
724 | 724 | 3839.561 | 153.847 | 346.425 | 38.5156 | -38.731 | -1.6 | -321.7778 | 0.8850611
725 | 725 | 3839.561 | 152.748 | 344.966 | 38.4436 | -39.47 | -1.6 | -322.2222 | 0.8849024
726 | 726 | 3838.461 | 152.747 | 344.784 | 38.4074 | -39.29 | -1.6 | -322.6667 | 0.8847436
727 | 727 | 3839.561 | 154.945 | 346.622 | 38.3354 | -36.732 | -1.6 | -323.1111 | 0.8845849
728 | 728 | 3838.461 | 152.747 | 345.145 | 38.4796 | -39.651 | -1.6 | -323.5556 | 0.8844261
729 | 729 | 3838.461 | 153.845 | 345.702 | 38.3714 | -38.012 | -1.6 | -324 | 0.8842673
730 | 730 | 3838.461 | 153.845 | 345.702 | 38.3714 | -38.012 | -1.6 | -324.4444 | 0.8841086
731 | 731 | 3839.561 | 153.847 | 345.704 | 38.3714 | -38.01 | -1.6 | -324.8889 | 0.8839498
732 | 732 | 3838.461 | 153.845 | 345.702 | 38.3714 | -38.012 | -1.6 | -325.3333 | 0.8837911
733 | 733 | 3838.461 | 152.747 | 344.965 | 38.4436 | -39.471 | -1.6 | -325.7778 | 0.8836323
734 | 734 | 3838.461 | 152.747 | 345.505 | 38.5516 | -40.011 | -1.6 | -326.2222 | 0.8834736
735 | 735 | 3837.363 | 154.946 | 347.164 | 38.4436 | -37.272 | -1.6 | -326.6667 | 0.8833148
736 | 736 | 3838.461 | 153.845 | 345.702 | 38.3714 | -38.012 | -1.6 | -327.1111 | 0.8831561
737 | 737 | 3837.363 | 152.747 | 344.424 | 38.3354 | -38.93 | -1.6 | -327.5556 | 0.8829973
738 | 738 | 3838.461 | 154.944 | 347.342 | 38.4796 | -37.454 | -1.6 | -328 | 0.8828385
739 | 739 | 3837.363 | 154.946 | 346.443 | 38.2994 | -36.551 | -1.6 | -328.4444 | 0.8826798
740 | 740 | 3836.264 | 152.747 | 344.784 | 38.4074 | -39.29 | -1.6 | -328.8889 | 0.882521
741 | 741 | 3835.165 | 151.648 | 344.046 | 38.4796 | -40.75 | -1.6 | -329.3333 | 0.8823623
742 | 742 | 3836.264 | 151.648 | 344.046 | 38.4796 | -40.75 | -1.6 | -329.7778 | 0.8822035
743 | 743 | 3838.461 | 156.044 | 348.262 | 38.4436 | -36.174 | -1.6 | -330.2222 | 0.8820448
744 | 744 | 3837.363 | 154.946 | 346.803 | 38.3714 | -36.911 | -1.6 | -330.6667 | 0.881886
745 | 745 | 3837.363 | 156.044 | 347.901 | 38.3714 | -35.813 | -1.6 | -331.1111 | 0.8817273
746 | 746 | 3835.165 | 152.748 | 344.605 | 38.3714 | -39.109 | -1.6 | -331.5556 | 0.8815685
747 | 747 | 3836.264 | 154.945 | 346.982 | 38.4074 | -37.092 | -1.6 | -332 | 0.8814097
748 | 748 | 3835.165 | 152.748 | 345.506 | 38.5516 | -40.01 | -1.6 | -332.4444 | 0.881251
749 | 749 | 3836.264 | 153.847 | 346.425 | 38.5156 | -38.731 | -1.6 | -332.8889 | 0.8810922
750 | 750 | 3835.165 | 152.748 | 344.785 | 38.4074 | -39.289 | -1.6 | -333.3333 | 0.8809335
751 | 751 | 3835.165 | 152.748 | 344.785 | 38.4074 | -39.289 | -1.6 | -333.7778 | 0.8807747
752 | 752 | 3834.066 | 152.747 | 344.784 | 38.4074 | -39.29 | -1.6 | -334.2222 | 0.880616
753 | 753 | 3834.066 | 152.747 | 344.965 | 38.4436 | -39.471 | -1.6 | -334.6667 | 0.8804572
754 | 754 | 3835.165 | 153.846 | 345.883 | 38.4074 | -38.191 | -1.6 | -335.1111 | 0.8802985
755 | 755 | 3835.165 | 154.945 | 347.523 | 38.5156 | -37.633 | -1.6 | -335.5556 | 0.8801397
756 | 756 | 3835.165 | 154.945 | 346.982 | 38.4074 | -37.092 | -1.6 | -336 | 0.8799809
757 | 757 | 3834.066 | 153.846 | 345.883 | 38.4074 | -38.191 | -1.6 | -336.4444 | 0.8798222
758 | 758 | 3834.066 | 153.846 | 345.883 | 38.4074 | -38.191 | -1.6 | -336.8889 | 0.8796634
759 | 759 | 3832.967 | 151.648 | 344.046 | 38.4796 | -40.75 | -1.6 | -337.3333 | 0.8795047
760 | 760 | 3832.967 | 152.747 | 345.145 | 38.4796 | -39.651 | -1.6 | -337.7778 | 0.8793459
761 | 761 | 3834.066 | 153.846 | 346.244 | 38.4796 | -38.552 | -1.6 | -338.2222 | 0.8791872
762 | 762 | 3834.066 | 153.846 | 345.883 | 38.4074 | -38.191 | -1.6 | -338.6667 | 0.8790284
763 | 763 | 3834.066 | 154.945 | 347.163 | 38.4436 | -37.273 | -1.6 | -339.1111 | 0.8788697
764 | 764 | 3832.967 | 153.846 | 346.424 | 38.5156 | -38.732 | -1.6 | -339.5556 | 0.8787109
765 | 765 | 3832.967 | 152.747 | 344.604 | 38.3714 | -39.11 | -1.6 | -340 | 0.8785522
766 | 766 | 3832.967 | 153.846 | 346.244 | 38.4796 | -38.552 | -1.6 | -340.4444 | 0.8783934
767 | 767 | 3832.967 | 153.846 | 345.883 | 38.4074 | -38.191 | -1.6 | -340.8889 | 0.8782346
768 | 768 | 3832.967 | 153.846 | 345.703 | 38.3714 | -38.011 | -1.6 | -341.3333 | 0.8780759
769 | 769 | 3831.868 | 152.747 | 344.604 | 38.3714 | -39.11 | -1.6 | -341.7778 | 0.8779171
770 | 770 | 3832.967 | 153.846 | 345.703 | 38.3714 | -38.011 | -1.6 | -342.2222 | 0.8777584
771 | 771 | 3831.868 | 152.747 | 345.325 | 38.5156 | -39.831 | -1.6 | -342.6667 | 0.8775996
772 | 772 | 3831.868 | 153.846 | 346.244 | 38.4796 | -38.552 | -1.6 | -343.1111 | 0.8774409
773 | 773 | 3831.868 | 153.846 | 346.244 | 38.4796 | -38.552 | -1.6 | -343.5556 | 0.8772821
774 | 774 | 3831.868 | 153.846 | 346.424 | 38.5156 | -38.732 | -1.6 | -344 | 0.8771234
775 | 775 | 3830.769 | 152.747 | 344.784 | 38.4074 | -39.29 | -1.6 | -344.4444 | 0.8769646
776 | 776 | 3830.769 | 153.846 | 346.604 | 38.5516 | -38.912 | -1.6 | -344.8889 | 0.8768058
777 | 777 | 3830.769 | 151.648 | 343.505 | 38.3714 | -40.209 | -1.6 | -345.3333 | 0.8766471
778 | 778 | 3830.769 | 152.747 | 344.965 | 38.4436 | -39.471 | -1.6 | -345.7778 | 0.8764883
779 | 779 | 3831.868 | 154.945 | 346.622 | 38.3354 | -36.732 | -1.6 | -346.2222 | 0.8763296
780 | 780 | 3830.769 | 152.747 | 345.325 | 38.5156 | -39.831 | -1.6 | -346.6667 | 0.8761708
781 | 781 | 3830.769 | 152.747 | 344.784 | 38.4074 | -39.29 | -1.6 | -347.1111 | 0.8760121
782 | 782 | 3830.769 | 153.846 | 345.883 | 38.4074 | -38.191 | -1.6 | -347.5556 | 0.8758533
783 | 783 | 3829.67 | 150.549 | 343.127 | 38.5156 | -42.029 | -1.6 | -348 | 0.8756946
784 | 784 | 3830.769 | 153.846 | 345.883 | 38.4074 | -38.191 | -1.6 | -348.4444 | 0.8755358
785 | 785 | 3830.769 | 153.846 | 345.883 | 38.4074 | -38.191 | -1.6 | -348.8889 | 0.875377
786 | 786 | 3830.769 | 153.846 | 346.244 | 38.4796 | -38.552 | -1.6 | -349.3333 | 0.8752183
787 | 787 | 3829.67 | 152.747 | 345.505 | 38.5516 | -40.011 | -1.6 | -349.7778 | 0.8750595
788 | 788 | 3830.769 | 154.945 | 347.703 | 38.5516 | -37.813 | -1.6 | -350.2222 | 0.8749008
789 | 789 | 3829.67 | 152.747 | 345.325 | 38.5156 | -39.831 | -1.6 | -350.6667 | 0.874742
790 | 790 | 3829.67 | 151.648 | 343.866 | 38.4436 | -40.57 | -1.6 | -351.1111 | 0.8745833
791 | 791 | 3828.571 | 152.747 | 345.505 | 38.5516 | -40.011 | -1.6 | -351.5556 | 0.8744245
792 | 792 | 3829.67 | 153.846 | 346.244 | 38.4796 | -38.552 | -1.6 | -352 | 0.8742658
793 | 793 | 3829.67 | 153.846 | 346.244 | 38.4796 | -38.552 | -1.6 | -352.4444 | 0.874107
794 | 794 | 3829.67 | 154.945 | 347.343 | 38.4796 | -37.453 | -1.6 | -352.8889 | 0.8739482
795 | 795 | 3828.571 | 153.846 | 346.244 | 38.4796 | -38.552 | -1.6 | -353.3333 | 0.8737895
796 | 796 | 3828.571 | 152.747 | 345.145 | 38.4796 | -39.651 | -1.6 | -353.7778 | 0.8736307
797 | 797 | 3828.571 | 154.945 | 346.982 | 38.4074 | -37.092 | -1.6 | -354.2222 | 0.873472
798 | 798 | 3827.473 | 151.649 | 343.867 | 38.4436 | -40.569 | -1.6 | -354.6667 | 0.8733132
799 | 799 | 3827.473 | 152.748 | 345.146 | 38.4796 | -39.65 | -1.6 | -355.1111 | 0.8731545
800 | 800 | 3828.571 | 154.945 | 347.523 | 38.5156 | -37.633 | -1.6 | -355.5556 | 0.8729957
801 | 801 | 3828.571 | 153.846 | 346.244 | 38.4796 | -38.552 | -1.6 | -356 | 0.872837
802 | 802 | 3828.571 | 154.945 | 347.163 | 38.4436 | -37.273 | -1.6 | -356.4444 | 0.8726782
803 | 803 | 3827.473 | 152.748 | 344.966 | 38.4436 | -39.47 | -1.6 | -356.8889 | 0.8725194
804 | 804 | 3827.473 | 153.847 | 346.065 | 38.4436 | -38.371 | -1.6 | -357.3333 | 0.8723607
805 | 805 | 3827.473 | 153.847 | 346.785 | 38.5876 | -39.091 | -1.6 | -357.7778 | 0.8722019
806 | 806 | 3827.473 | 154.946 | 347.344 | 38.4796 | -37.452 | -1.6 | -358.2222 | 0.8720432
807 | 807 | 3828.571 | 157.142 | 349.179 | 38.4074 | -34.895 | -1.6 | -358.6667 | 0.8718844
808 | 808 | 3826.374 | 153.847 | 346.245 | 38.4796 | -38.551 | -1.6 | -359.1111 | 0.8717257
809 | 809 | 3826.374 | 153.847 | 346.425 | 38.5156 | -38.731 | -1.6 | -359.5556 | 0.8715669
810 | 810 | 3827.473 | 154.946 | 347.524 | 38.5156 | -37.632 | -1.6 | -360 | 0.8714082
811 | 811 | 3827.473 | 154.946 | 347.344 | 38.4796 | -37.452 | -1.6 | -360.4444 | 0.8712494
812 | 812 | 3826.374 | 153.847 | 346.065 | 38.4436 | -38.371 | -1.6 | -360.8889 | 0.8710906
813 | 813 | 3825.275 | 152.748 | 345.506 | 38.5516 | -40.01 | -1.6 | -361.3333 | 0.8709319
814 | 814 | 3826.374 | 153.847 | 346.245 | 38.4796 | -38.551 | -1.6 | -361.7778 | 0.8707731
815 | 815 | 3826.374 | 153.847 | 346.605 | 38.5516 | -38.911 | -1.6 | -362.2222 | 0.8706144
816 | 816 | 3826.374 | 154.945 | 347.343 | 38.4796 | -37.453 | -1.6 | -362.6667 | 0.8704556
817 | 817 | 3826.374 | 153.847 | 345.884 | 38.4074 | -38.19 | -1.6 | -363.1111 | 0.8702969
818 | 818 | 3825.275 | 153.846 | 345.883 | 38.4074 | -38.191 | -1.6 | -363.5556 | 0.8701381
819 | 819 | 3825.275 | 153.846 | 345.523 | 38.3354 | -37.831 | -1.6 | -364 | 0.8699794
820 | 820 | 3824.176 | 152.747 | 345.325 | 38.5156 | -39.831 | -1.6 | -364.4444 | 0.8698206
821 | 821 | 3825.275 | 154.945 | 347.523 | 38.5156 | -37.633 | -1.6 | -364.8889 | 0.8696619
822 | 822 | 3825.275 | 153.846 | 345.883 | 38.4074 | -38.191 | -1.6 | -365.3333 | 0.8695031
823 | 823 | 3824.176 | 152.747 | 344.784 | 38.4074 | -39.29 | -1.6 | -365.7778 | 0.8693443
824 | 824 | 3824.176 | 153.846 | 346.064 | 38.4436 | -38.372 | -1.6 | -366.2222 | 0.8691856
825 | 825 | 3825.275 | 153.846 | 346.244 | 38.4796 | -38.552 | -1.6 | -366.6667 | 0.8690268
826 | 826 | 3823.077 | 151.648 | 344.046 | 38.4796 | -40.75 | -1.6 | -367.1111 | 0.8688681
827 | 827 | 3823.077 | 151.648 | 344.226 | 38.5156 | -40.93 | -1.6 | -367.5556 | 0.8687093
828 | 828 | 3824.176 | 153.846 | 346.244 | 38.4796 | -38.552 | -1.6 | -368 | 0.8685506
829 | 829 | 3824.176 | 154.945 | 347.523 | 38.5156 | -37.633 | -1.6 | -368.4444 | 0.8683918
830 | 830 | 3825.275 | 156.044 | 347.901 | 38.3714 | -35.813 | -1.6 | -368.8889 | 0.8682331
831 | 831 | 3824.176 | 153.846 | 346.064 | 38.4436 | -38.372 | -1.6 | -369.3333 | 0.8680743
832 | 832 | 3823.077 | 152.747 | 345.325 | 38.5156 | -39.831 | -1.6 | -369.7778 | 0.8679155
833 | 833 | 3823.077 | 152.747 | 345.145 | 38.4796 | -39.651 | -1.6 | -370.2222 | 0.8677568
834 | 834 | 3823.077 | 153.846 | 346.064 | 38.4436 | -38.372 | -1.6 | -370.6667 | 0.867598
835 | 835 | 3823.077 | 153.846 | 346.604 | 38.5516 | -38.912 | -1.6 | -371.1111 | 0.8674393
836 | 836 | 3823.077 | 153.846 | 346.424 | 38.5156 | -38.732 | -1.6 | -371.5556 | 0.8672805
837 | 837 | 3821.978 | 152.747 | 345.505 | 38.5516 | -40.011 | -1.6 | -372 | 0.8671218
838 | 838 | 3823.077 | 153.846 | 346.244 | 38.4796 | -38.552 | -1.6 | -372.4444 | 0.866963
839 | 839 | 3821.978 | 153.846 | 345.883 | 38.4074 | -38.191 | -1.6 | -372.8889 | 0.8668043
840 | 840 | 3823.077 | 152.747 | 344.784 | 38.4074 | -39.29 | -1.6 | -373.3333 | 0.8666455
841 | 841 | 3820.879 | 153.846 | 345.703 | 38.3714 | -38.011 | -1.6 | -373.7778 | 0.8664867
842 | 842 | 3823.077 | 156.044 | 348.262 | 38.4436 | -36.174 | -1.6 | -374.2222 | 0.866328
843 | 843 | 3824.176 | 156.044 | 348.442 | 38.4796 | -36.354 | -1.6 | -374.6667 | 0.8661692
844 | 844 | 3819.78 | 151.648 | 344.226 | 38.5156 | -40.93 | -1.6 | -375.1111 | 0.8660105
845 | 845 | 3819.78 | 152.747 | 344.965 | 38.4436 | -39.471 | -1.6 | -375.5556 | 0.8658517
846 | 846 | 3820.879 | 152.747 | 345.325 | 38.5156 | -39.831 | -1.6 | -376 | 0.865693
847 | 847 | 3819.78 | 152.747 | 345.145 | 38.4796 | -39.651 | -1.6 | -376.4444 | 0.8655342
848 | 848 | 3820.879 | 153.846 | 345.883 | 38.4074 | -38.191 | -1.6 | -376.8889 | 0.8653755
849 | 849 | 3820.879 | 152.747 | 345.325 | 38.5156 | -39.831 | -1.6 | -377.3333 | 0.8652167
850 | 850 | 3821.978 | 153.846 | 346.064 | 38.4436 | -38.372 | -1.6 | -377.7778 | 0.8650579
851 | 851 | 3819.78 | 152.747 | 344.784 | 38.4074 | -39.29 | -1.6 | -378.2222 | 0.8648992
852 | 852 | 3819.78 | 153.846 | 346.064 | 38.4436 | -38.372 | -1.6 | -378.6667 | 0.8647404
853 | 853 | 3820.879 | 153.846 | 346.244 | 38.4796 | -38.552 | -1.6 | -379.1111 | 0.8645817
854 | 854 | 3818.681 | 151.648 | 343.866 | 38.4436 | -40.57 | -1.6 | -379.5556 | 0.8644229
855 | 855 | 3820.879 | 154.945 | 347.163 | 38.4436 | -37.273 | -1.6 | -380 | 0.8642642
856 | 856 | 3819.78 | 152.747 | 344.424 | 38.3354 | -38.93 | -1.6 | -380.4444 | 0.8641054
857 | 857 | 3819.78 | 152.747 | 345.145 | 38.4796 | -39.651 | -1.6 | -380.8889 | 0.8639467
858 | 858 | 3819.78 | 153.846 | 346.244 | 38.4796 | -38.552 | -1.6 | -381.3333 | 0.8637879
859 | 859 | 3819.78 | 153.846 | 346.064 | 38.4436 | -38.372 | -1.6 | -381.7778 | 0.8636291
860 | 860 | 3818.681 | 152.747 | 344.784 | 38.4074 | -39.29 | -1.6 | -382.2222 | 0.8634704
861 | 861 | 3818.681 | 152.747 | 345.325 | 38.5156 | -39.831 | -1.6 | -382.6667 | 0.8633116
862 | 862 | 3819.78 | 153.846 | 346.424 | 38.5156 | -38.732 | -1.6 | -383.1111 | 0.8631529
863 | 863 | 3818.681 | 153.846 | 345.883 | 38.4074 | -38.191 | -1.6 | -383.5556 | 0.8629941
864 | 864 | 3818.681 | 152.747 | 345.325 | 38.5156 | -39.831 | -1.6 | -384 | 0.8628354
865 | 865 | 3818.681 | 152.747 | 345.325 | 38.5156 | -39.831 | -1.6 | -384.4444 | 0.8626766
866 | 866 | 3818.681 | 152.747 | 344.965 | 38.4436 | -39.471 | -1.6 | -384.8889 | 0.8625179
867 | 867 | 3818.681 | 152.747 | 344.784 | 38.4074 | -39.29 | -1.6 | -385.3333 | 0.8623591
868 | 868 | 3818.681 | 154.945 | 347.343 | 38.4796 | -37.453 | -1.6 | -385.7778 | 0.8622003
869 | 869 | 3817.583 | 152.748 | 345.326 | 38.5156 | -39.83 | -1.6 | -386.2222 | 0.8620416
870 | 870 | 3818.681 | 154.945 | 347.163 | 38.4436 | -37.273 | -1.6 | -386.6667 | 0.8618828
871 | 871 | 3818.681 | 153.846 | 346.424 | 38.5156 | -38.732 | -1.6 | -387.1111 | 0.8617241
872 | 872 | 3817.583 | 153.847 | 346.425 | 38.5156 | -38.731 | -1.6 | -387.5556 | 0.8615653
873 | 873 | 3817.583 | 153.847 | 345.884 | 38.4074 | -38.19 | -1.6 | -388 | 0.8614066
874 | 874 | 3817.583 | 156.044 | 348.442 | 38.4796 | -36.354 | -1.6 | -388.4444 | 0.8612478
875 | 875 | 3817.583 | 154.946 | 346.983 | 38.4074 | -37.091 | -1.6 | -388.8889 | 0.8610891
876 | 876 | 3817.583 | 154.946 | 347.524 | 38.5156 | -37.632 | -1.6 | -389.3333 | 0.8609303
877 | 877 | 3816.483 | 153.846 | 346.424 | 38.5156 | -38.732 | -1.6 | -389.7778 | 0.8607716
878 | 878 | 3816.483 | 154.944 | 347.522 | 38.5156 | -37.634 | -1.6 | -390.2222 | 0.8606128
879 | 879 | 3816.483 | 153.846 | 346.424 | 38.5156 | -38.732 | -1.6 | -390.6667 | 0.860454
880 | 880 | 3815.385 | 153.846 | 346.244 | 38.4796 | -38.552 | -1.6 | -391.1111 | 0.8602953
881 | 881 | 3816.483 | 153.846 | 346.244 | 38.4796 | -38.552 | -1.6 | -391.5556 | 0.8601365
882 | 882 | 3815.385 | 153.846 | 345.883 | 38.4074 | -38.191 | -1.6 | -392 | 0.8599778
883 | 883 | 3816.483 | 154.944 | 347.882 | 38.5876 | -37.994 | -1.6 | -392.4444 | 0.859819
884 | 884 | 3815.385 | 152.748 | 345.686 | 38.5876 | -40.19 | -1.6 | -392.8889 | 0.8596603
885 | 885 | 3816.483 | 154.944 | 347.702 | 38.5516 | -37.814 | -1.6 | -393.3333 | 0.8595015
886 | 886 | 3815.385 | 153.846 | 346.064 | 38.4436 | -38.372 | -1.6 | -393.7778 | 0.8593428
887 | 887 | 3815.385 | 153.846 | 346.064 | 38.4436 | -38.372 | -1.6 | -394.2222 | 0.859184
888 | 888 | 3814.286 | 152.747 | 345.145 | 38.4796 | -39.651 | -1.6 | -394.6667 | 0.8590252
889 | 889 | 3816.483 | 153.846 | 346.064 | 38.4436 | -38.372 | -1.6 | -395.1111 | 0.8588665
890 | 890 | 3815.385 | 154.946 | 347.344 | 38.4796 | -37.452 | -1.6 | -395.5556 | 0.8587077
891 | 891 | 3815.385 | 153.846 | 346.244 | 38.4796 | -38.552 | -1.6 | -396 | 0.858549
892 | 892 | 3815.385 | 153.846 | 346.604 | 38.5516 | -38.912 | -1.6 | -396.4444 | 0.8583902
893 | 893 | 3815.385 | 156.044 | 348.262 | 38.4436 | -36.174 | -1.6 | -396.8889 | 0.8582315
894 | 894 | 3814.286 | 154.945 | 347.163 | 38.4436 | -37.273 | -1.6 | -397.3333 | 0.8580727
895 | 895 | 3814.286 | 153.847 | 346.065 | 38.4436 | -38.371 | -1.6 | -397.7778 | 0.857914
896 | 896 | 3814.286 | 153.847 | 346.785 | 38.5876 | -39.091 | -1.6 | -398.2222 | 0.8577552
897 | 897 | 3814.286 | 153.847 | 346.065 | 38.4436 | -38.371 | -1.6 | -398.6667 | 0.8575964
898 | 898 | 3814.286 | 154.945 | 347.343 | 38.4796 | -37.453 | -1.6 | -399.1111 | 0.8574377
899 | 899 | 3813.187 | 153.846 | 346.244 | 38.4796 | -38.552 | -1.6 | -399.5556 | 0.8572789
900 | 900 | 3813.187 | 153.846 | 346.784 | 38.5876 | -39.092 | -1.6 | -400 | 0.8571202
901 | 901 | 3813.187 | 152.748 | 345.146 | 38.4796 | -39.65 | -1.6 | -400.4444 | 0.8569614
902 | 902 | 3814.286 | 153.847 | 345.884 | 38.4074 | -38.19 | -1.6 | -400.8889 | 0.8568027
903 | 903 | 3814.286 | 154.945 | 346.982 | 38.4074 | -37.092 | -1.6 | -401.3333 | 0.8566439
904 | 904 | 3812.088 | 153.846 | 346.064 | 38.4436 | -38.372 | -1.6 | -401.7778 | 0.8564852
905 | 905 | 3813.187 | 153.846 | 346.244 | 38.4796 | -38.552 | -1.6 | -402.2222 | 0.8563264
906 | 906 | 3812.088 | 153.846 | 346.244 | 38.4796 | -38.552 | -1.6 | -402.6667 | 0.8561676
907 | 907 | 3812.088 | 152.747 | 345.325 | 38.5156 | -39.831 | -1.6 | -403.1111 | 0.8560089
908 | 908 | 3813.187 | 153.846 | 346.064 | 38.4436 | -38.372 | -1.6 | -403.5556 | 0.8558501
909 | 909 | 3812.088 | 154.945 | 347.883 | 38.5876 | -37.993 | -1.6 | -404 | 0.8556914
910 | 910 | 3810.989 | 151.648 | 344.586 | 38.5876 | -41.29 | -1.6 | -404.4444 | 0.8555326
911 | 911 | 3812.088 | 153.846 | 346.064 | 38.4436 | -38.372 | -1.6 | -404.8889 | 0.8553739
912 | 912 | 3813.187 | 154.945 | 347.163 | 38.4436 | -37.273 | -1.6 | -405.3333 | 0.8552151
913 | 913 | 3812.088 | 153.846 | 346.604 | 38.5516 | -38.912 | -1.6 | -405.7778 | 0.8550564
914 | 914 | 3812.088 | 154.945 | 347.343 | 38.4796 | -37.453 | -1.6 | -406.2222 | 0.8548976
915 | 915 | 3809.89 | 151.648 | 343.866 | 38.4436 | -40.57 | -1.6 | -406.6667 | 0.8547388
916 | 916 | 3812.088 | 154.945 | 347.343 | 38.4796 | -37.453 | -1.6 | -407.1111 | 0.8545801
917 | 917 | 3810.989 | 151.648 | 344.766 | 38.6236 | -41.47 | -1.6 | -407.5556 | 0.8544213
918 | 918 | 3810.989 | 152.747 | 345.505 | 38.5516 | -40.011 | -1.6 | -408 | 0.8542626
919 | 919 | 3810.989 | 152.747 | 345.685 | 38.5876 | -40.191 | -1.6 | -408.4444 | 0.8541038
920 | 920 | 3809.89 | 152.747 | 345.145 | 38.4796 | -39.651 | -1.6 | -408.8889 | 0.8539451
921 | 921 | 3809.89 | 153.846 | 346.424 | 38.5156 | -38.732 | -1.6 | -409.3333 | 0.8537863
922 | 922 | 3809.89 | 153.846 | 346.604 | 38.5516 | -38.912 | -1.6 | -409.7778 | 0.8536276
923 | 923 | 3809.89 | 153.846 | 346.424 | 38.5156 | -38.732 | -1.6 | -410.2222 | 0.8534688
924 | 924 | 3809.89 | 153.846 | 346.424 | 38.5156 | -38.732 | -1.6 | -410.6667 | 0.85331
925 | 925 | 3810.989 | 153.846 | 346.784 | 38.5876 | -39.092 | -1.6 | -411.1111 | 0.8531513
926 | 926 | 3807.692 | 150.549 | 343.127 | 38.5156 | -42.029 | -1.6 | -411.5556 | 0.8529925
927 | 927 | 3810.989 | 154.945 | 347.343 | 38.4796 | -37.453 | -1.6 | -412 | 0.8528338
928 | 928 | 3809.89 | 153.846 | 346.244 | 38.4796 | -38.552 | -1.6 | -412.4444 | 0.852675
929 | 929 | 3808.791 | 153.846 | 346.604 | 38.5516 | -38.912 | -1.6 | -412.8889 | 0.8525163
930 | 930 | 3809.89 | 153.846 | 346.064 | 38.4436 | -38.372 | -1.6 | -413.3333 | 0.8523575
931 | 931 | 3808.791 | 152.747 | 345.325 | 38.5156 | -39.831 | -1.6 | -413.7778 | 0.8521988
932 | 932 | 3809.89 | 153.846 | 346.604 | 38.5516 | -38.912 | -1.6 | -414.2222 | 0.85204
933 | 933 | 3808.791 | 153.846 | 346.784 | 38.5876 | -39.092 | -1.6 | -414.6667 | 0.8518813
934 | 934 | 3809.89 | 156.044 | 348.262 | 38.4436 | -36.174 | -1.6 | -415.1111 | 0.8517225
935 | 935 | 3808.791 | 154.945 | 347.883 | 38.5876 | -37.993 | -1.6 | -415.5556 | 0.8515637
936 | 936 | 3807.692 | 151.648 | 344.226 | 38.5156 | -40.93 | -1.6 | -416 | 0.851405
937 | 937 | 3807.692 | 152.747 | 345.325 | 38.5156 | -39.831 | -1.6 | -416.4444 | 0.8512462
938 | 938 | 3808.791 | 153.846 | 346.424 | 38.5156 | -38.732 | -1.6 | -416.8889 | 0.8510875
939 | 939 | 3807.692 | 152.747 | 345.505 | 38.5516 | -40.011 | -1.6 | -417.3333 | 0.8509287
940 | 940 | 3808.791 | 154.945 | 347.703 | 38.5516 | -37.813 | -1.6 | -417.7778 | 0.85077
941 | 941 | 3808.791 | 154.945 | 347.523 | 38.5156 | -37.633 | -1.6 | -418.2222 | 0.8506112
942 | 942 | 3808.791 | 154.945 | 347.163 | 38.4436 | -37.273 | -1.6 | -418.6667 | 0.8504525
943 | 943 | 3807.692 | 152.747 | 345.685 | 38.5876 | -40.191 | -1.6 | -419.1111 | 0.8502937
944 | 944 | 3807.692 | 153.846 | 346.064 | 38.4436 | -38.372 | -1.6 | -419.5556 | 0.8501349
945 | 945 | 3807.692 | 151.648 | 343.866 | 38.4436 | -40.57 | -1.6 | -420 | 0.8499762
946 | 946 | 3806.594 | 153.847 | 346.425 | 38.5156 | -38.731 | -1.6 | -420.4444 | 0.8498174
947 | 947 | 3806.594 | 152.748 | 344.966 | 38.4436 | -39.47 | -1.6 | -420.8889 | 0.8496587
948 | 948 | 3807.692 | 154.945 | 347.523 | 38.5156 | -37.633 | -1.6 | -421.3333 | 0.8494999
949 | 949 | 3806.594 | 153.847 | 346.425 | 38.5156 | -38.731 | -1.6 | -421.7778 | 0.8493412
950 | 950 | 3807.692 | 153.846 | 346.424 | 38.5156 | -38.732 | -1.6 | -422.2222 | 0.8491824
951 | 951 | 3805.495 | 152.748 | 345.326 | 38.5156 | -39.83 | -1.6 | -422.6667 | 0.8490237
952 | 952 | 3806.594 | 152.748 | 344.785 | 38.4074 | -39.289 | -1.6 | -423.1111 | 0.8488649
953 | 953 | 3806.594 | 154.946 | 346.803 | 38.3714 | -36.911 | -1.6 | -423.5556 | 0.8487061
954 | 954 | 3806.594 | 154.946 | 347.164 | 38.4436 | -37.272 | -1.6 | -424 | 0.8485474
955 | 955 | 3804.396 | 151.649 | 343.686 | 38.4074 | -40.388 | -1.6 | -424.4444 | 0.8483886
956 | 956 | 3805.495 | 152.748 | 345.326 | 38.5156 | -39.83 | -1.6 | -424.8889 | 0.8482299
957 | 957 | 3805.495 | 152.748 | 345.686 | 38.5876 | -40.19 | -1.6 | -425.3333 | 0.8480711
958 | 958 | 3805.495 | 152.748 | 345.506 | 38.5516 | -40.01 | -1.6 | -425.7778 | 0.8479124
959 | 959 | 3805.495 | 153.847 | 346.425 | 38.5156 | -38.731 | -1.6 | -426.2222 | 0.8477536
960 | 960 | 3805.495 | 152.748 | 344.966 | 38.4436 | -39.47 | -1.6 | -426.6667 | 0.8475949
961 | 961 | 3806.594 | 153.847 | 346.065 | 38.4436 | -38.371 | -1.6 | -427.1111 | 0.8474361
962 | 962 | 3805.495 | 154.945 | 347.343 | 38.4796 | -37.453 | -1.6 | -427.5556 | 0.8472773
963 | 963 | 3805.495 | 154.945 | 346.802 | 38.3714 | -36.912 | -1.6 | -428 | 0.8471186
964 | 964 | 3804.396 | 153.846 | 346.784 | 38.5876 | -39.092 | -1.6 | -428.4444 | 0.8469598
965 | 965 | 3804.396 | 152.748 | 344.966 | 38.4436 | -39.47 | -1.6 | -428.8889 | 0.8468011
966 | 966 | 3804.396 | 152.748 | 345.326 | 38.5156 | -39.83 | -1.6 | -429.3333 | 0.8466423
967 | 967 | 3804.396 | 152.748 | 345.326 | 38.5156 | -39.83 | -1.6 | -429.7778 | 0.8464836
968 | 968 | 3803.297 | 152.747 | 344.965 | 38.4436 | -39.471 | -1.6 | -430.2222 | 0.8463248
969 | 969 | 3803.297 | 151.649 | 344.227 | 38.5156 | -40.929 | -1.6 | -430.6667 | 0.8461661
970 | 970 | 3803.297 | 151.649 | 343.867 | 38.4436 | -40.569 | -1.6 | -431.1111 | 0.8460073
971 | 971 | 3804.396 | 153.846 | 345.703 | 38.3714 | -38.011 | -1.6 | -431.5556 | 0.8458485
972 | 972 | 3802.198 | 152.747 | 344.965 | 38.4436 | -39.471 | -1.6 | -432 | 0.8456898
973 | 973 | 3803.297 | 152.747 | 345.505 | 38.5516 | -40.011 | -1.6 | -432.4444 | 0.845531
974 | 974 | 3803.297 | 153.846 | 346.604 | 38.5516 | -38.912 | -1.6 | -432.8889 | 0.8453723
975 | 975 | 3803.297 | 153.846 | 346.244 | 38.4796 | -38.552 | -1.6 | -433.3333 | 0.8452135
976 | 976 | 3801.099 | 152.747 | 345.685 | 38.5876 | -40.191 | -1.6 | -433.7778 | 0.8450548
977 | 977 | 3801.099 | 150.549 | 343.487 | 38.5876 | -42.389 | -1.6 | -434.2222 | 0.844896
978 | 978 | 3800 | 150.549 | 342.947 | 38.4796 | -41.849 | -1.6 | -434.6667 | 0.8447373
979 | 979 | 3801.099 | 150.549 | 342.767 | 38.4436 | -41.669 | -1.6 | -435.1111 | 0.8445785
980 | 980 | 3802.198 | 152.747 | 345.505 | 38.5516 | -40.011 | -1.6 | -435.5556 | 0.8444197
981 | 981 | 3802.198 | 152.747 | 345.145 | 38.4796 | -39.651 | -1.6 | -436 | 0.844261
982 | 982 | 3801.099 | 151.648 | 343.866 | 38.4436 | -40.57 | -1.6 | -436.4444 | 0.8441022
983 | 983 | 3802.198 | 153.846 | 346.064 | 38.4436 | -38.372 | -1.6 | -436.8889 | 0.8439435
984 | 984 | 3801.099 | 153.846 | 345.883 | 38.4074 | -38.191 | -1.6 | -437.3333 | 0.8437847
985 | 985 | 3801.099 | 152.747 | 344.784 | 38.4074 | -39.29 | -1.6 | -437.7778 | 0.843626
986 | 986 | 3802.198 | 153.846 | 346.424 | 38.5156 | -38.732 | -1.6 | -438.2222 | 0.8434672
987 | 987 | 3800 | 150.549 | 343.127 | 38.5156 | -42.029 | -1.6 | -438.6667 | 0.8433085
988 | 988 | 3801.099 | 152.747 | 344.784 | 38.4074 | -39.29 | -1.6 | -439.1111 | 0.8431497
989 | 989 | 3801.099 | 153.846 | 346.244 | 38.4796 | -38.552 | -1.6 | -439.5556 | 0.842991
990 | 990 | 3801.099 | 153.846 | 346.604 | 38.5516 | -38.912 | -1.6 | -440 | 0.8428322
991 | 991 | 3800 | 151.648 | 344.046 | 38.4796 | -40.75 | -1.6 | -440.4444 | 0.8426734
992 | 992 | 3800 | 152.747 | 344.965 | 38.4436 | -39.471 | -1.6 | -440.8889 | 0.8425147
993 | 993 | 3800 | 152.747 | 344.965 | 38.4436 | -39.471 | -1.6 | -441.3333 | 0.8423559
994 | 994 | 3798.901 | 151.648 | 344.226 | 38.5156 | -40.93 | -1.6 | -441.7778 | 0.8421972
995 | 995 | 3798.901 | 151.648 | 344.046 | 38.4796 | -40.75 | -1.6 | -442.2222 | 0.8420384
996 | 996 | 3798.901 | 150.549 | 343.127 | 38.5156 | -42.029 | -1.6 | -442.6667 | 0.8418797
997 | 997 | 3798.901 | 151.648 | 343.866 | 38.4436 | -40.57 | -1.6 | -443.1111 | 0.8417209
998 | 998 | 3798.901 | 153.846 | 345.703 | 38.3714 | -38.011 | -1.6 | -443.5556 | 0.8415622
999 | 999 | 3798.901 | 151.648 | 344.406 | 38.5516 | -41.11 | -1.6 | -444 | 0.8414034
1000 | 1000 | 3800 | 153.846 | 346.244 | 38.4796 | -38.552 | -1.6 | -444.4444 | 0.8412446
1001 | 1001 | 3798.901 | 153.846 | 345.883 | 38.4074 | -38.191 | -1.6 | -444.8889 | 0.8410859
1002 | 1002 | 3798.901 | 151.648 | 344.046 | 38.4796 | -40.75 | -1.6 | -445.3333 | 0.8409271
1003 | 1003 | 3797.802 | 150.549 | 343.127 | 38.5156 | -42.029 | -1.6 | -445.7778 | 0.8407684
1004 | 1004 | 3797.802 | 152.747 | 345.325 | 38.5156 | -39.831 | -1.6 | -446.2222 | 0.8406096
1005 | 1005 | 3798.901 | 153.846 | 346.064 | 38.4436 | -38.372 | -1.6 | -446.6667 | 0.8404509
1006 | 1006 | 3798.901 | 153.846 | 346.244 | 38.4796 | -38.552 | -1.6 | -447.1111 | 0.8402921
1007 | 1007 | 3797.802 | 152.747 | 344.784 | 38.4074 | -39.29 | -1.6 | -447.5556 | 0.8401334
1008 | 1008 | 3797.802 | 152.747 | 345.325 | 38.5156 | -39.831 | -1.6 | -448 | 0.8399746
1009 | 1009 | 3797.802 | 152.747 | 344.965 | 38.4436 | -39.471 | -1.6 | -448.4444 | 0.8398158
1010 | 1010 | 3797.802 | 151.648 | 344.046 | 38.4796 | -40.75 | -1.6 | -448.8889 | 0.8396571
1011 | 1011 | 3797.802 | 152.747 | 345.145 | 38.4796 | -39.651 | -1.6 | -449.3333 | 0.8394983
1012 | 1012 | 3798.901 | 153.846 | 346.244 | 38.4796 | -38.552 | -1.6 | -449.7778 | 0.8393396
1013 | 1013 | 3797.802 | 153.846 | 346.064 | 38.4436 | -38.372 | -1.6 | -450.2222 | 0.8391808
1014 | 1014 | 3796.703 | 152.747 | 344.604 | 38.3714 | -39.11 | -1.6 | -450.6667 | 0.8390221
1015 | 1015 | 3797.802 | 153.846 | 345.883 | 38.4074 | -38.191 | -1.6 | -451.1111 | 0.8388633
1016 | 1016 | 3796.703 | 152.747 | 345.145 | 38.4796 | -39.651 | -1.6 | -451.5556 | 0.8387046
1017 | 1017 | 3796.703 | 152.747 | 344.965 | 38.4436 | -39.471 | -1.6 | -452 | 0.8385458
1018 | 1018 | 3796.703 | 152.747 | 345.325 | 38.5156 | -39.831 | -1.6 | -452.4444 | 0.838387
1019 | 1019 | 3798.901 | 156.044 | 348.262 | 38.4436 | -36.174 | -1.6 | -452.8889 | 0.8382283
1020 | 1020 | 3796.703 | 152.747 | 344.604 | 38.3714 | -39.11 | -1.6 | -453.3333 | 0.8380695
1021 | 1021 | 3796.703 | 152.747 | 345.325 | 38.5156 | -39.831 | -1.6 | -453.7778 | 0.8379108
1022 | 1022 | 3796.703 | 152.747 | 344.784 | 38.4074 | -39.29 | -1.6 | -454.2222 | 0.837752
1023 | 1023 | 3796.703 | 152.747 | 345.145 | 38.4796 | -39.651 | -1.6 | -454.6667 | 0.8375933
1024 | 1024 | 3795.604 | 151.648 | 343.505 | 38.3714 | -40.209 | -1.6 | -455.1111 | 0.8374345
1025 | 1025 | 3796.703 | 152.747 | 344.965 | 38.4436 | -39.471 | -1.6 | -455.5556 | 0.8372758
1026 | 1026 | 3797.802 | 154.945 | 347.703 | 38.5516 | -37.813 | -1.6 | -456 | 0.837117
1027 | 1027 | 3794.506 | 150.55 | 343.128 | 38.5156 | -42.028 | -1.6 | -456.4444 | 0.8369582
1028 | 1028 | 3795.604 | 153.846 | 346.244 | 38.4796 | -38.552 | -1.6 | -456.8889 | 0.8367995
1029 | 1029 | 3793.407 | 149.451 | 341.849 | 38.4796 | -42.947 | -1.6 | -457.3333 | 0.8366407
1030 | 1030 | 3795.604 | 154.945 | 347.343 | 38.4796 | -37.453 | -1.6 | -457.7778 | 0.836482
1031 | 1031 | 3793.407 | 150.55 | 342.768 | 38.4436 | -41.668 | -1.6 | -458.2222 | 0.8363232
1032 | 1032 | 3795.604 | 151.648 | 344.046 | 38.4796 | -40.75 | -1.6 | -458.6667 | 0.8361645
1033 | 1033 | 3795.604 | 153.846 | 345.703 | 38.3714 | -38.011 | -1.6 | -459.1111 | 0.8360057
1034 | 1034 | 3794.506 | 152.748 | 345.146 | 38.4796 | -39.65 | -1.6 | -459.5556 | 0.835847
1035 | 1035 | 3795.604 | 154.945 | 347.703 | 38.5516 | -37.813 | -1.6 | -460 | 0.8356882
1036 | 1036 | 3794.506 | 152.748 | 344.785 | 38.4074 | -39.289 | -1.6 | -460.4444 | 0.8355294
1037 | 1037 | 3795.604 | 153.846 | 346.064 | 38.4436 | -38.372 | -1.6 | -460.8889 | 0.8353707
1038 | 1038 | 3794.506 | 152.748 | 345.326 | 38.5156 | -39.83 | -1.6 | -461.3333 | 0.8352119
1039 | 1039 | 3795.604 | 153.846 | 345.883 | 38.4074 | -38.191 | -1.6 | -461.7778 | 0.8350532
1040 | 1040 | 3793.407 | 152.748 | 345.506 | 38.5516 | -40.01 | -1.6 | -462.2222 | 0.8348944
1041 | 1041 | 3794.506 | 153.847 | 346.425 | 38.5156 | -38.731 | -1.6 | -462.6667 | 0.8347357
1042 | 1042 | 3794.506 | 153.847 | 345.884 | 38.4074 | -38.19 | -1.6 | -463.1111 | 0.8345769
1043 | 1043 | 3794.506 | 152.748 | 345.326 | 38.5156 | -39.83 | -1.6 | -463.5556 | 0.8344182
1044 | 1044 | 3793.407 | 152.748 | 345.146 | 38.4796 | -39.65 | -1.6 | -464 | 0.8342594
1045 | 1045 | 3793.407 | 152.748 | 345.146 | 38.4796 | -39.65 | -1.6 | -464.4444 | 0.8341007
1046 | 1046 | 3794.506 | 154.945 | 346.802 | 38.3714 | -36.912 | -1.6 | -464.8889 | 0.8339419
1047 | 1047 | 3793.407 | 153.846 | 346.064 | 38.4436 | -38.372 | -1.6 | -465.3333 | 0.8337831
1048 | 1048 | 3793.407 | 153.846 | 346.424 | 38.5156 | -38.732 | -1.6 | -465.7778 | 0.8336244
1049 | 1049 | 3793.407 | 153.846 | 345.703 | 38.3714 | -38.011 | -1.6 | -466.2222 | 0.8334656
1050 | 1050 | 3792.308 | 152.747 | 344.784 | 38.4074 | -39.29 | -1.6 | -466.6667 | 0.8333069
1051 | 1051 | 3793.407 | 153.846 | 346.064 | 38.4436 | -38.372 | -1.6 | -467.1111 | 0.8331481
1052 | 1052 | 3793.407 | 153.846 | 346.244 | 38.4796 | -38.552 | -1.6 | -467.5556 | 0.8329894
1053 | 1053 | 3793.407 | 153.846 | 345.703 | 38.3714 | -38.011 | -1.6 | -468 | 0.8328306
1054 | 1054 | 3793.407 | 154.945 | 347.163 | 38.4436 | -37.273 | -1.6 | -468.4444 | 0.8326719
1055 | 1055 | 3791.209 | 151.648 | 344.046 | 38.4796 | -40.75 | -1.6 | -468.8889 | 0.8325131
1056 | 1056 | 3792.308 | 152.747 | 344.784 | 38.4074 | -39.29 | -1.6 | -469.3333 | 0.8323543
1057 | 1057 | 3792.308 | 153.846 | 346.424 | 38.5156 | -38.732 | -1.6 | -469.7778 | 0.8321956
1058 | 1058 | 3792.308 | 154.945 | 347.163 | 38.4436 | -37.273 | -1.6 | -470.2222 | 0.8320368
1059 | 1059 | 3792.308 | 153.846 | 346.244 | 38.4796 | -38.552 | -1.6 | -470.6667 | 0.8318781
1060 | 1060 | 3792.308 | 153.846 | 345.703 | 38.3714 | -38.011 | -1.6 | -471.1111 | 0.8317193
1061 | 1061 | 3792.308 | 153.846 | 346.064 | 38.4436 | -38.372 | -1.6 | -471.5556 | 0.8315606
1062 | 1062 | 3792.308 | 154.945 | 347.343 | 38.4796 | -37.453 | -1.6 | -472 | 0.8314018
1063 | 1063 | 3791.209 | 152.747 | 345.325 | 38.5156 | -39.831 | -1.6 | -472.4444 | 0.8312431
1064 | 1064 | 3791.209 | 152.747 | 344.784 | 38.4074 | -39.29 | -1.6 | -472.8889 | 0.8310843
1065 | 1065 | 3791.209 | 153.846 | 345.703 | 38.3714 | -38.011 | -1.6 | -473.3333 | 0.8309255
1066 | 1066 | 3791.209 | 153.846 | 345.883 | 38.4074 | -38.191 | -1.6 | -473.7778 | 0.8307668
1067 | 1067 | 3791.209 | 153.846 | 346.244 | 38.4796 | -38.552 | -1.6 | -474.2222 | 0.830608
1068 | 1068 | 3791.209 | 153.846 | 346.064 | 38.4436 | -38.372 | -1.6 | -474.6667 | 0.8304493
1069 | 1069 | 3790.11 | 152.747 | 345.145 | 38.4796 | -39.651 | -1.6 | -475.1111 | 0.8302905
1070 | 1070 | 3790.11 | 151.648 | 344.046 | 38.4796 | -40.75 | -1.6 | -475.5556 | 0.8301318
1071 | 1071 | 3790.11 | 153.846 | 346.244 | 38.4796 | -38.552 | -1.6 | -476 | 0.829973
1072 | 1072 | 3791.209 | 153.846 | 346.064 | 38.4436 | -38.372 | -1.6 | -476.4444 | 0.8298143
1073 | 1073 | 3791.209 | 154.945 | 346.982 | 38.4074 | -37.092 | -1.6 | -476.8889 | 0.8296555
1074 | 1074 | 3791.209 | 153.846 | 346.244 | 38.4796 | -38.552 | -1.6 | -477.3333 | 0.8294967
1075 | 1075 | 3790.11 | 153.846 | 345.883 | 38.4074 | -38.191 | -1.6 | -477.7778 | 0.829338
1076 | 1076 | 3789.011 | 151.648 | 343.685 | 38.4074 | -40.389 | -1.6 | -478.2222 | 0.8291792
1077 | 1077 | 3789.011 | 151.648 | 343.505 | 38.3714 | -40.209 | -1.6 | -478.6667 | 0.8290205
1078 | 1078 | 3790.11 | 154.945 | 347.163 | 38.4436 | -37.273 | -1.6 | -479.1111 | 0.8288617
1079 | 1079 | 3790.11 | 154.945 | 347.343 | 38.4796 | -37.453 | -1.6 | -479.5556 | 0.828703
1080 | 1080 | 3789.011 | 152.747 | 344.965 | 38.4436 | -39.471 | -1.6 | -480 | 0.8285442
1081 | 1081 | 3790.11 | 154.945 | 346.622 | 38.3354 | -36.732 | -1.6 | -480.4444 | 0.8283855
1082 | 1082 | 3789.011 | 152.747 | 345.325 | 38.5156 | -39.831 | -1.6 | -480.8889 | 0.8282267
1083 | 1083 | 3789.011 | 153.846 | 345.703 | 38.3714 | -38.011 | -1.6 | -481.3333 | 0.8280679
1084 | 1084 | 3786.813 | 151.648 | 344.586 | 38.5876 | -41.29 | -1.6 | -481.7778 | 0.8279092
1085 | 1085 | 3786.813 | 151.648 | 343.866 | 38.4436 | -40.57 | -1.6 | -482.2222 | 0.8277504
1086 | 1086 | 3789.011 | 153.846 | 345.883 | 38.4074 | -38.191 | -1.6 | -482.6667 | 0.8275917
1087 | 1087 | 3789.011 | 153.846 | 346.424 | 38.5156 | -38.732 | -1.6 | -483.1111 | 0.8274329
1088 | 1088 | 3786.813 | 151.648 | 344.046 | 38.4796 | -40.75 | -1.6 | -483.5556 | 0.8272742
1089 | 1089 | 3786.813 | 151.648 | 344.046 | 38.4796 | -40.75 | -1.6 | -484 | 0.8271154
1090 | 1090 | 3787.912 | 152.747 | 345.325 | 38.5156 | -39.831 | -1.6 | -484.4444 | 0.8269567
1091 | 1091 | 3790.11 | 156.044 | 348.622 | 38.5156 | -36.534 | -1.6 | -484.8889 | 0.8267979
1092 | 1092 | 3789.011 | 154.945 | 347.343 | 38.4796 | -37.453 | -1.6 | -485.3333 | 0.8266391
1093 | 1093 | 3786.813 | 151.648 | 344.046 | 38.4796 | -40.75 | -1.6 | -485.7778 | 0.8264804
1094 | 1094 | 3786.813 | 152.747 | 345.325 | 38.5156 | -39.831 | -1.6 | -486.2222 | 0.8263216
1095 | 1095 | 3787.912 | 153.846 | 346.424 | 38.5156 | -38.732 | -1.6 | -486.6667 | 0.8261629
1096 | 1096 | 3787.912 | 154.945 | 347.703 | 38.5516 | -37.813 | -1.6 | -487.1111 | 0.8260041
1097 | 1097 | 3787.912 | 153.846 | 346.424 | 38.5156 | -38.732 | -1.6 | -487.5556 | 0.8258454
1098 | 1098 | 3786.813 | 151.648 | 344.046 | 38.4796 | -40.75 | -1.6 | -488 | 0.8256866
1099 | 1099 | 3786.813 | 152.747 | 345.145 | 38.4796 | -39.651 | -1.6 | -488.4444 | 0.8255279
1100 | 1100 | 3786.813 | 153.846 | 346.064 | 38.4436 | -38.372 | -1.6 | -488.8889 | 0.8253691
1101 | 1101 | 3786.813 | 153.846 | 345.703 | 38.3714 | -38.011 | -1.6 | -489.3333 | 0.8252104
1102 | 1102 | 3786.813 | 153.846 | 346.064 | 38.4436 | -38.372 | -1.6 | -489.7778 | 0.8250516
1103 | 1103 | 3785.714 | 152.747 | 344.965 | 38.4436 | -39.471 | -1.6 | -490.2222 | 0.8248928
1104 | 1104 | 3785.714 | 153.846 | 346.064 | 38.4436 | -38.372 | -1.6 | -490.6667 | 0.8247341
1105 | 1105 | 3785.714 | 152.747 | 345.505 | 38.5516 | -40.011 | -1.6 | -491.1111 | 0.8245753
1106 | 1106 | 3785.714 | 152.747 | 344.784 | 38.4074 | -39.29 | -1.6 | -491.5556 | 0.8244166
1107 | 1107 | 3785.714 | 153.846 | 346.424 | 38.5156 | -38.732 | -1.6 | -492 | 0.8242578
1108 | 1108 | 3783.516 | 150.549 | 342.406 | 38.3714 | -41.308 | -1.6 | -492.4444 | 0.8240991
1109 | 1109 | 3785.714 | 152.747 | 345.145 | 38.4796 | -39.651 | -1.6 | -492.8889 | 0.8239403
1110 | 1110 | 3784.615 | 151.648 | 344.046 | 38.4796 | -40.75 | -1.6 | -493.3333 | 0.8237816
1111 | 1111 | 3783.516 | 151.648 | 343.685 | 38.4074 | -40.389 | -1.6 | -493.7778 | 0.8236228
1112 | 1112 | 3784.615 | 152.747 | 344.965 | 38.4436 | -39.471 | -1.6 | -494.2222 | 0.823464
1113 | 1113 | 3783.516 | 151.648 | 343.866 | 38.4436 | -40.57 | -1.6 | -494.6667 | 0.8233053
1114 | 1114 | 3784.615 | 152.747 | 345.325 | 38.5156 | -39.831 | -1.6 | -495.1111 | 0.8231465
1115 | 1115 | 3785.714 | 156.044 | 348.802 | 38.5516 | -36.714 | -1.6 | -495.5556 | 0.8229878
1116 | 1116 | 3786.813 | 156.043 | 347.9 | 38.3714 | -35.814 | -1.6 | -496 | 0.822829
1117 | 1117 | 3784.615 | 153.845 | 346.063 | 38.4436 | -38.373 | -1.6 | -496.4444 | 0.8226703
1118 | 1118 | 3783.516 | 152.746 | 345.144 | 38.4796 | -39.652 | -1.6 | -496.8889 | 0.8225115
1119 | 1119 | 3783.516 | 152.746 | 345.144 | 38.4796 | -39.652 | -1.6 | -497.3333 | 0.8223528
1120 | 1120 | 3783.516 | 152.746 | 344.783 | 38.4074 | -39.291 | -1.6 | -497.7778 | 0.822194
1121 | 1121 | 3784.615 | 153.845 | 346.423 | 38.5156 | -38.733 | -1.6 | -498.2222 | 0.8220352
1122 | 1122 | 3783.516 | 152.746 | 345.144 | 38.4796 | -39.652 | -1.6 | -498.6667 | 0.8218765
1123 | 1123 | 3782.418 | 151.648 | 344.406 | 38.5516 | -41.11 | -1.6 | -499.1111 | 0.8217177
1124 | 1124 | 3782.418 | 151.648 | 343.866 | 38.4436 | -40.57 | -1.6 | -499.5556 | 0.821559
1125 | 1125 | 3783.516 | 153.846 | 346.424 | 38.5156 | -38.732 | -1.6 | -500 | 0.8214002
1126 | 1126 | 3782.418 | 152.748 | 344.966 | 38.4436 | -39.47 | -1.6 | -500.4444 | 0.8212415
1127 | 1127 | 3782.418 | 152.748 | 344.785 | 38.4074 | -39.289 | -1.6 | -500.8889 | 0.8210827
1128 | 1128 | 3783.516 | 154.945 | 346.982 | 38.4074 | -37.092 | -1.6 | -501.3333 | 0.820924
1129 | 1129 | 3783.516 | 153.846 | 346.064 | 38.4436 | -38.372 | -1.6 | -501.7778 | 0.8207652
1130 | 1130 | 3783.516 | 153.846 | 346.604 | 38.5516 | -38.912 | -1.6 | -502.2222 | 0.8206064
1131 | 1131 | 3782.418 | 153.847 | 346.425 | 38.5156 | -38.731 | -1.6 | -502.6667 | 0.8204477
1132 | 1132 | 3781.319 | 151.649 | 344.227 | 38.5156 | -40.929 | -1.6 | -503.1111 | 0.8202889
1133 | 1133 | 3782.418 | 153.847 | 346.425 | 38.5156 | -38.731 | -1.6 | -503.5556 | 0.8201302
1134 | 1134 | 3782.418 | 153.847 | 346.065 | 38.4436 | -38.371 | -1.6 | -504 | 0.8199714
1135 | 1135 | 3782.418 | 153.847 | 346.245 | 38.4796 | -38.551 | -1.6 | -504.4444 | 0.8198127
1136 | 1136 | 3782.418 | 152.748 | 345.146 | 38.4796 | -39.65 | -1.6 | -504.8889 | 0.8196539
1137 | 1137 | 3782.418 | 153.847 | 346.605 | 38.5516 | -38.911 | -1.6 | -505.3333 | 0.8194952
1138 | 1138 | 3780.22 | 151.649 | 343.506 | 38.3714 | -40.208 | -1.6 | -505.7778 | 0.8193364
1139 | 1139 | 3781.319 | 152.748 | 345.146 | 38.4796 | -39.65 | -1.6 | -506.2222 | 0.8191776
1140 | 1140 | 3781.319 | 152.748 | 344.966 | 38.4436 | -39.47 | -1.6 | -506.6667 | 0.8190189
1141 | 1141 | 3783.516 | 156.044 | 348.262 | 38.4436 | -36.174 | -1.6 | -507.1111 | 0.8188601
1142 | 1142 | 3781.319 | 152.748 | 344.605 | 38.3714 | -39.109 | -1.6 | -507.5556 | 0.8187014
1143 | 1143 | 3780.22 | 151.649 | 344.047 | 38.4796 | -40.749 | -1.6 | -508 | 0.8185426
1144 | 1144 | 3781.319 | 153.847 | 346.245 | 38.4796 | -38.551 | -1.6 | -508.4444 | 0.8183839
1145 | 1145 | 3780.22 | 152.748 | 344.785 | 38.4074 | -39.289 | -1.6 | -508.8889 | 0.8182251
1146 | 1146 | 3780.22 | 153.846 | 345.883 | 38.4074 | -38.191 | -1.6 | -509.3333 | 0.8180664
1147 | 1147 | 3780.22 | 153.846 | 346.424 | 38.5156 | -38.732 | -1.6 | -509.7778 | 0.8179076
1148 | 1148 | 3780.22 | 152.748 | 344.966 | 38.4436 | -39.47 | -1.6 | -510.2222 | 0.8177488
1149 | 1149 | 3780.22 | 152.748 | 345.326 | 38.5156 | -39.83 | -1.6 | -510.6667 | 0.8175901
1150 | 1150 | 3780.22 | 151.649 | 343.686 | 38.4074 | -40.388 | -1.6 | -511.1111 | 0.8174313
1151 | 1151 | 3778.022 | 151.648 | 343.866 | 38.4436 | -40.57 | -1.6 | -511.5556 | 0.8172726
1152 | 1152 | 3779.121 | 152.747 | 345.325 | 38.5156 | -39.831 | -1.6 | -512 | 0.8171138
1153 | 1153 | 3779.121 | 151.649 | 343.686 | 38.4074 | -40.388 | -1.6 | -512.4444 | 0.8169551
1154 | 1154 | 3780.22 | 153.846 | 346.424 | 38.5156 | -38.732 | -1.6 | -512.8889 | 0.8167963
1155 | 1155 | 3779.121 | 152.747 | 344.965 | 38.4436 | -39.471 | -1.6 | -513.3333 | 0.8166376
1156 | 1156 | 3780.22 | 154.945 | 347.163 | 38.4436 | -37.273 | -1.6 | -513.7778 | 0.8164788
1157 | 1157 | 3779.121 | 152.747 | 345.145 | 38.4796 | -39.651 | -1.6 | -514.2222 | 0.8163201
1158 | 1158 | 3778.022 | 150.55 | 342.948 | 38.4796 | -41.848 | -1.6 | -514.6667 | 0.8161613
1159 | 1159 | 3778.022 | 150.55 | 342.587 | 38.4074 | -41.487 | -1.6 | -515.1111 | 0.8160025
1160 | 1160 | 3778.022 | 152.747 | 345.145 | 38.4796 | -39.651 | -1.6 | -515.5556 | 0.8158438
1161 | 1161 | 3778.022 | 152.747 | 345.145 | 38.4796 | -39.651 | -1.6 | -516 | 0.815685
1162 | 1162 | 3776.923 | 151.648 | 343.685 | 38.4074 | -40.389 | -1.6 | -516.4444 | 0.8155263
1163 | 1163 | 3778.022 | 152.747 | 344.965 | 38.4436 | -39.471 | -1.6 | -516.8889 | 0.8153675
1164 | 1164 | 3776.923 | 151.648 | 343.685 | 38.4074 | -40.389 | -1.6 | -517.3333 | 0.8152088
1165 | 1165 | 3778.022 | 153.846 | 346.424 | 38.5156 | -38.732 | -1.6 | -517.7778 | 0.81505
1166 | 1166 | 3778.022 | 152.747 | 345.145 | 38.4796 | -39.651 | -1.6 | -518.2222 | 0.8148913
1167 | 1167 | 3776.923 | 152.747 | 344.965 | 38.4436 | -39.471 | -1.6 | -518.6667 | 0.8147325
1168 | 1168 | 3778.022 | 153.846 | 346.244 | 38.4796 | -38.552 | -1.6 | -519.1111 | 0.8145737
1169 | 1169 | 3776.923 | 153.846 | 346.064 | 38.4436 | -38.372 | -1.6 | -519.5556 | 0.814415
1170 | 1170 | 3776.923 | 153.846 | 346.604 | 38.5516 | -38.912 | -1.6 | -520 | 0.8142562
1171 | 1171 | 3776.923 | 151.648 | 343.866 | 38.4436 | -40.57 | -1.6 | -520.4444 | 0.8140975
1172 | 1172 | 3776.923 | 153.846 | 346.424 | 38.5156 | -38.732 | -1.6 | -520.8889 | 0.8139387
1173 | 1173 | 3776.923 | 152.747 | 344.784 | 38.4074 | -39.29 | -1.6 | -521.3333 | 0.81378
1174 | 1174 | 3775.824 | 152.747 | 345.325 | 38.5156 | -39.831 | -1.6 | -521.7778 | 0.8136212
1175 | 1175 | 3776.923 | 152.747 | 345.325 | 38.5156 | -39.831 | -1.6 | -522.2222 | 0.8134625
1176 | 1176 | 3775.824 | 152.747 | 345.325 | 38.5156 | -39.831 | -1.6 | -522.6667 | 0.8133037
1177 | 1177 | 3776.923 | 153.846 | 346.424 | 38.5156 | -38.732 | -1.6 | -523.1111 | 0.8131449
1178 | 1178 | 3773.626 | 151.648 | 343.866 | 38.4436 | -40.57 | -1.6 | -523.5556 | 0.8129862
1179 | 1179 | 3774.726 | 150.55 | 342.587 | 38.4074 | -41.487 | -1.6 | -524 | 0.8128274
1180 | 1180 | 3775.824 | 152.747 | 345.145 | 38.4796 | -39.651 | -1.6 | -524.4444 | 0.8126687
1181 | 1181 | 3775.824 | 152.747 | 344.965 | 38.4436 | -39.471 | -1.6 | -524.8889 | 0.8125099
1182 | 1182 | 3774.726 | 151.649 | 343.686 | 38.4074 | -40.388 | -1.6 | -525.3333 | 0.8123512
1183 | 1183 | 3775.824 | 152.747 | 345.325 | 38.5156 | -39.831 | -1.6 | -525.7778 | 0.8121924
1184 | 1184 | 3775.824 | 153.846 | 346.064 | 38.4436 | -38.372 | -1.6 | -526.2222 | 0.8120337
1185 | 1185 | 3775.824 | 153.846 | 346.424 | 38.5156 | -38.732 | -1.6 | -526.6667 | 0.8118749
1186 | 1186 | 3775.824 | 153.846 | 345.703 | 38.3714 | -38.011 | -1.6 | -527.1111 | 0.8117161
1187 | 1187 | 3773.626 | 152.747 | 344.784 | 38.4074 | -39.29 | -1.6 | -527.5556 | 0.8115574
1188 | 1188 | 3773.626 | 153.846 | 346.604 | 38.5516 | -38.912 | -1.6 | -528 | 0.8113986
1189 | 1189 | 3774.726 | 153.847 | 345.884 | 38.4074 | -38.19 | -1.6 | -528.4444 | 0.8112399
1190 | 1190 | 3774.726 | 152.748 | 344.966 | 38.4436 | -39.47 | -1.6 | -528.8889 | 0.8110811
1191 | 1191 | 3774.726 | 152.748 | 345.146 | 38.4796 | -39.65 | -1.6 | -529.3333 | 0.8109224
1192 | 1192 | 3774.726 | 153.847 | 346.245 | 38.4796 | -38.551 | -1.6 | -529.7778 | 0.8107636
1193 | 1193 | 3774.726 | 152.748 | 345.506 | 38.5516 | -40.01 | -1.6 | -530.2222 | 0.8106049
1194 | 1194 | 3774.726 | 152.748 | 345.866 | 38.6236 | -40.37 | -1.6 | -530.6667 | 0.8104461
1195 | 1195 | 3774.726 | 153.847 | 346.425 | 38.5156 | -38.731 | -1.6 | -531.1111 | 0.8102873
1196 | 1196 | 3774.726 | 154.946 | 347.164 | 38.4436 | -37.272 | -1.6 | -531.5556 | 0.8101286
1197 | 1197 | 3772.527 | 151.648 | 344.766 | 38.6236 | -41.47 | -1.6 | -532 | 0.8099698
1198 | 1198 | 3774.726 | 153.847 | 346.065 | 38.4436 | -38.371 | -1.6 | -532.4444 | 0.8098111
1199 | 1199 | 3775.824 | 156.044 | 348.982 | 38.5876 | -36.894 | -1.6 | -532.8889 | 0.8096523
1200 | 1200 | 3773.626 | 152.747 | 345.145 | 38.4796 | -39.651 | -1.6 | -533.3333 | 0.8094936
1201 | 1201 | 3774.726 | 153.847 | 346.245 | 38.4796 | -38.551 | -1.6 | -533.7778 | 0.8093348
1202 | 1202 | 3773.626 | 152.747 | 344.965 | 38.4436 | -39.471 | -1.6 | -534.2222 | 0.8091761
1203 | 1203 | 3773.626 | 153.846 | 346.604 | 38.5516 | -38.912 | -1.6 | -534.6667 | 0.8090173
1204 | 1204 | 3773.626 | 153.846 | 346.604 | 38.5516 | -38.912 | -1.6 | -535.1111 | 0.8088585
1205 | 1205 | 3772.527 | 152.747 | 345.145 | 38.4796 | -39.651 | -1.6 | -535.5556 | 0.8086998
1206 | 1206 | 3772.527 | 152.747 | 345.505 | 38.5516 | -40.011 | -1.6 | -536 | 0.808541
1207 | 1207 | 3773.626 | 153.846 | 346.784 | 38.5876 | -39.092 | -1.6 | -536.4444 | 0.8083823
1208 | 1208 | 3772.527 | 151.648 | 343.866 | 38.4436 | -40.57 | -1.6 | -536.8889 | 0.8082235
1209 | 1209 | 3772.527 | 152.747 | 345.145 | 38.4796 | -39.651 | -1.6 | -537.3333 | 0.8080648
1210 | 1210 | 3771.428 | 151.648 | 343.866 | 38.4436 | -40.57 | -1.6 | -537.7778 | 0.807906
1211 | 1211 | 3772.527 | 152.747 | 345.685 | 38.5876 | -40.191 | -1.6 | -538.2222 | 0.8077473
1212 | 1212 | 3772.527 | 152.747 | 345.505 | 38.5516 | -40.011 | -1.6 | -538.6667 | 0.8075885
1213 | 1213 | 3772.527 | 152.747 | 345.505 | 38.5516 | -40.011 | -1.6 | -539.1111 | 0.8074298
1214 | 1214 | 3771.428 | 151.648 | 343.866 | 38.4436 | -40.57 | -1.6 | -539.5556 | 0.807271
1215 | 1215 | 3771.428 | 151.648 | 344.406 | 38.5516 | -41.11 | -1.6 | -540 | 0.8071122
1216 | 1216 | 3772.527 | 154.944 | 347.162 | 38.4436 | -37.274 | -1.6 | -540.4444 | 0.8069535
1217 | 1217 | 3771.428 | 152.746 | 345.324 | 38.5156 | -39.832 | -1.6 | -540.8889 | 0.8067947
1218 | 1218 | 3772.527 | 153.845 | 346.423 | 38.5156 | -38.733 | -1.6 | -541.3333 | 0.806636
1219 | 1219 | 3771.428 | 152.746 | 345.144 | 38.4796 | -39.652 | -1.6 | -541.7778 | 0.8064772
1220 | 1220 | 3770.33 | 151.648 | 344.046 | 38.4796 | -40.75 | -1.6 | -542.2222 | 0.8063185
1221 | 1221 | 3771.428 | 152.746 | 345.144 | 38.4796 | -39.652 | -1.6 | -542.6667 | 0.8061597
1222 | 1222 | 3770.33 | 153.847 | 346.065 | 38.4436 | -38.371 | -1.6 | -543.1111 | 0.806001
1223 | 1223 | 3770.33 | 151.648 | 344.046 | 38.4796 | -40.75 | -1.6 | -543.5556 | 0.8058422
1224 | 1224 | 3770.33 | 151.648 | 344.046 | 38.4796 | -40.75 | -1.6 | -544 | 0.8056834
1225 | 1225 | 3771.428 | 153.845 | 346.063 | 38.4436 | -38.373 | -1.6 | -544.4444 | 0.8055247
1226 | 1226 | 3770.33 | 152.747 | 345.505 | 38.5516 | -40.011 | -1.6 | -544.8889 | 0.8053659
1227 | 1227 | 3771.428 | 154.945 | 346.982 | 38.4074 | -37.092 | -1.6 | -545.3333 | 0.8052072
1228 | 1228 | 3770.33 | 154.945 | 347.523 | 38.5156 | -37.633 | -1.6 | -545.7778 | 0.8050484
1229 | 1229 | 3770.33 | 156.044 | 348.442 | 38.4796 | -36.354 | -1.6 | -546.2222 | 0.8048897
1230 | 1230 | 3770.33 | 153.847 | 346.785 | 38.5876 | -39.091 | -1.6 | -546.6667 | 0.8047309
1231 | 1231 | 3769.231 | 152.748 | 345.506 | 38.5516 | -40.01 | -1.6 | -547.1111 | 0.8045722
1232 | 1232 | 3769.231 | 151.648 | 344.406 | 38.5516 | -41.11 | -1.6 | -547.5556 | 0.8044134
1233 | 1233 | 3769.231 | 151.648 | 344.406 | 38.5516 | -41.11 | -1.6 | -548 | 0.8042546
1234 | 1234 | 3769.231 | 152.748 | 345.146 | 38.4796 | -39.65 | -1.6 | -548.4444 | 0.8040959
1235 | 1235 | 3770.33 | 152.747 | 345.145 | 38.4796 | -39.651 | -1.6 | -548.8889 | 0.8039371
1236 | 1236 | 3768.132 | 150.549 | 343.127 | 38.5156 | -42.029 | -1.6 | -549.3333 | 0.8037784
1237 | 1237 | 3769.231 | 152.748 | 345.146 | 38.4796 | -39.65 | -1.6 | -549.7778 | 0.8036196
1238 | 1238 | 3768.132 | 151.649 | 344.767 | 38.6236 | -41.469 | -1.6 | -550.2222 | 0.8034609
1239 | 1239 | 3769.231 | 152.748 | 345.326 | 38.5156 | -39.83 | -1.6 | -550.6667 | 0.8033021
1240 | 1240 | 3769.231 | 151.648 | 344.766 | 38.6236 | -41.47 | -1.6 | -551.1111 | 0.8031434
1241 | 1241 | 3769.231 | 152.748 | 345.686 | 38.5876 | -40.19 | -1.6 | -551.5556 | 0.8029846
1242 | 1242 | 3769.231 | 153.846 | 346.964 | 38.6236 | -39.272 | -1.6 | -552 | 0.8028258
1243 | 1243 | 3769.231 | 153.846 | 346.604 | 38.5516 | -38.912 | -1.6 | -552.4444 | 0.8026671
1244 | 1244 | 3768.132 | 152.747 | 345.685 | 38.5876 | -40.191 | -1.6 | -552.8889 | 0.8025083
1245 | 1245 | 3767.033 | 151.648 | 344.226 | 38.5156 | -40.93 | -1.6 | -553.3333 | 0.8023496
1246 | 1246 | 3768.132 | 153.846 | 346.424 | 38.5156 | -38.732 | -1.6 | -553.7778 | 0.8021908
1247 | 1247 | 3767.033 | 152.747 | 345.505 | 38.5516 | -40.011 | -1.6 | -554.2222 | 0.8020321
1248 | 1248 | 3767.033 | 152.747 | 345.685 | 38.5876 | -40.191 | -1.6 | -554.6667 | 0.8018733
1249 | 1249 | 3768.132 | 152.747 | 345.325 | 38.5156 | -39.831 | -1.6 | -555.1111 | 0.8017146
1250 | 1250 | 3767.033 | 151.648 | 344.406 | 38.5516 | -41.11 | -1.6 | -555.5556 | 0.8015558
1251 | 1251 | 3768.132 | 153.846 | 346.604 | 38.5516 | -38.912 | -1.6 | -556 | 0.801397
1252 | 1252 | 3767.033 | 151.648 | 344.586 | 38.5876 | -41.29 | -1.6 | -556.4444 | 0.8012383
1253 | 1253 | 3767.033 | 153.846 | 346.784 | 38.5876 | -39.092 | -1.6 | -556.8889 | 0.8010795
1254 | 1254 | 3767.033 | 152.747 | 345.505 | 38.5516 | -40.011 | -1.6 | -557.3333 | 0.8009208
1255 | 1255 | 3765.934 | 151.648 | 344.586 | 38.5876 | -41.29 | -1.6 | -557.7778 | 0.800762
1256 | 1256 | 3768.132 | 152.747 | 345.865 | 38.6236 | -40.371 | -1.6 | -558.2222 | 0.8006033
1257 | 1257 | 3765.934 | 153.846 | 346.604 | 38.5516 | -38.912 | -1.6 | -558.6667 | 0.8004445
1258 | 1258 | 3767.033 | 153.846 | 346.424 | 38.5156 | -38.732 | -1.6 | -559.1111 | 0.8002858
1259 | 1259 | 3767.033 | 153.846 | 346.424 | 38.5156 | -38.732 | -1.6 | -559.5556 | 0.800127
1260 | 1260 | 3767.033 | 153.846 | 346.424 | 38.5156 | -38.732 | -1.6 | -560 | 0.7999682
1261 | 1261 | 3765.934 | 151.648 | 344.046 | 38.4796 | -40.75 | -1.6 | -560.4444 | 0.7998095
1262 | 1262 | 3764.835 | 150.549 | 343.307 | 38.5516 | -42.209 | -1.6 | -560.8889 | 0.7996507
1263 | 1263 | 3765.934 | 151.648 | 344.406 | 38.5516 | -41.11 | -1.6 | -561.3333 | 0.799492
1264 | 1264 | 3765.934 | 152.747 | 345.505 | 38.5516 | -40.011 | -1.6 | -561.7778 | 0.7993332
1265 | 1265 | 3764.835 | 150.549 | 343.307 | 38.5516 | -42.209 | -1.6 | -562.2222 | 0.7991745
1266 | 1266 | 3765.934 | 152.747 | 345.325 | 38.5156 | -39.831 | -1.6 | -562.6667 | 0.7990157
1267 | 1267 | 3764.835 | 151.648 | 344.046 | 38.4796 | -40.75 | -1.6 | -563.1111 | 0.798857
1268 | 1268 | 3764.835 | 151.648 | 344.586 | 38.5876 | -41.29 | -1.6 | -563.5556 | 0.7986982
1269 | 1269 | 3764.835 | 152.747 | 345.505 | 38.5516 | -40.011 | -1.6 | -564 | 0.7985395
1270 | 1270 | 3764.835 | 151.648 | 344.406 | 38.5516 | -41.11 | -1.6 | -564.4444 | 0.7983807
1271 | 1271 | 3764.835 | 151.648 | 344.406 | 38.5516 | -41.11 | -1.6 | -564.8889 | 0.7982219
1272 | 1272 | 3763.736 | 150.549 | 343.127 | 38.5156 | -42.029 | -1.6 | -565.3333 | 0.7980632
1273 | 1273 | 3764.835 | 152.747 | 345.865 | 38.6236 | -40.371 | -1.6 | -565.7778 | 0.7979044
1274 | 1274 | 3764.835 | 153.846 | 346.424 | 38.5156 | -38.732 | -1.6 | -566.2222 | 0.7977457
1275 | 1275 | 3763.736 | 152.747 | 345.685 | 38.5876 | -40.191 | -1.6 | -566.6667 | 0.7975869
1276 | 1276 | 3763.736 | 152.747 | 345.325 | 38.5156 | -39.831 | -1.6 | -567.1111 | 0.7974282
1277 | 1277 | 3763.736 | 152.747 | 345.145 | 38.4796 | -39.651 | -1.6 | -567.5556 | 0.7972694
1278 | 1278 | 3762.638 | 151.649 | 344.767 | 38.6236 | -41.469 | -1.6 | -568 | 0.7971107
1279 | 1279 | 3762.638 | 152.748 | 345.506 | 38.5516 | -40.01 | -1.6 | -568.4444 | 0.7969519
1280 | 1280 | 3762.638 | 150.55 | 343.128 | 38.5156 | -42.028 | -1.6 | -568.8889 | 0.7967931
1281 | 1281 | 3763.736 | 152.747 | 345.685 | 38.5876 | -40.191 | -1.6 | -569.3333 | 0.7966344
1282 | 1282 | 3762.638 | 152.748 | 345.686 | 38.5876 | -40.19 | -1.6 | -569.7778 | 0.7964756
1283 | 1283 | 3762.638 | 151.649 | 344.767 | 38.6236 | -41.469 | -1.6 | -570.2222 | 0.7963169
1284 | 1284 | 3763.736 | 151.648 | 344.947 | 38.6598 | -41.651 | -1.6 | -570.6667 | 0.7961581
1285 | 1285 | 3762.638 | 151.649 | 344.047 | 38.4796 | -40.749 | -1.6 | -571.1111 | 0.7959994
1286 | 1286 | 3762.638 | 152.748 | 345.326 | 38.5156 | -39.83 | -1.6 | -571.5556 | 0.7958406
1287 | 1287 | 3763.736 | 153.846 | 346.604 | 38.5516 | -38.912 | -1.6 | -572 | 0.7956819
1288 | 1288 | 3762.638 | 151.649 | 344.767 | 38.6236 | -41.469 | -1.6 | -572.4444 | 0.7955231
1289 | 1289 | 3761.539 | 151.649 | 344.407 | 38.5516 | -41.109 | -1.6 | -572.8889 | 0.7953643
1290 | 1290 | 3761.539 | 151.649 | 344.767 | 38.6236 | -41.469 | -1.6 | -573.3333 | 0.7952056
1291 | 1291 | 3761.539 | 151.649 | 344.767 | 38.6236 | -41.469 | -1.6 | -573.7778 | 0.7950468
1292 | 1292 | 3761.539 | 151.649 | 343.867 | 38.4436 | -40.569 | -1.6 | -574.2222 | 0.7948881
1293 | 1293 | 3762.638 | 153.847 | 345.884 | 38.4074 | -38.19 | -1.6 | -574.6667 | 0.7947293
1294 | 1294 | 3761.539 | 151.649 | 343.867 | 38.4436 | -40.569 | -1.6 | -575.1111 | 0.7945706
1295 | 1295 | 3761.539 | 152.748 | 345.146 | 38.4796 | -39.65 | -1.6 | -575.5556 | 0.7944118
1296 | 1296 | 3761.539 | 152.748 | 345.506 | 38.5516 | -40.01 | -1.6 | -576 | 0.7942531
1297 | 1297 | 3762.638 | 153.847 | 346.605 | 38.5516 | -38.911 | -1.6 | -576.4444 | 0.7940943
1298 | 1298 | 3761.539 | 151.649 | 344.047 | 38.4796 | -40.749 | -1.6 | -576.8889 | 0.7939355
1299 | 1299 | 3760.439 | 152.747 | 345.145 | 38.4796 | -39.651 | -1.6 | -577.3333 | 0.7937768
1300 | 1300 | 3761.539 | 152.748 | 344.966 | 38.4436 | -39.47 | -1.6 | -577.7778 | 0.793618
1301 | 1301 | 3761.539 | 153.847 | 346.245 | 38.4796 | -38.551 | -1.6 | -578.2222 | 0.7934593
1302 | 1302 | 3760.439 | 152.747 | 345.145 | 38.4796 | -39.651 | -1.6 | -578.6667 | 0.7933005
1303 | 1303 | 3761.539 | 152.748 | 345.506 | 38.5516 | -40.01 | -1.6 | -579.1111 | 0.7931418
1304 | 1304 | 3760.439 | 152.747 | 345.505 | 38.5516 | -40.011 | -1.6 | -579.5556 | 0.792983
1305 | 1305 | 3760.439 | 151.648 | 344.586 | 38.5876 | -41.29 | -1.6 | -580 | 0.7928243
1306 | 1306 | 3759.341 | 151.649 | 344.587 | 38.5876 | -41.289 | -1.6 | -580.4444 | 0.7926655
1307 | 1307 | 3761.539 | 152.748 | 344.966 | 38.4436 | -39.47 | -1.6 | -580.8889 | 0.7925067
1308 | 1308 | 3760.439 | 152.747 | 345.505 | 38.5516 | -40.011 | -1.6 | -581.3333 | 0.792348
1309 | 1309 | 3760.439 | 152.747 | 345.145 | 38.4796 | -39.651 | -1.6 | -581.7778 | 0.7921892
1310 | 1310 | 3760.439 | 152.747 | 345.505 | 38.5516 | -40.011 | -1.6 | -582.2222 | 0.7920305
1311 | 1311 | 3759.341 | 152.747 | 344.965 | 38.4436 | -39.471 | -1.6 | -582.6667 | 0.7918717
1312 | 1312 | 3759.341 | 152.747 | 345.505 | 38.5516 | -40.011 | -1.6 | -583.1111 | 0.791713
1313 | 1313 | 3759.341 | 152.747 | 344.965 | 38.4436 | -39.471 | -1.6 | -583.5556 | 0.7915542
1314 | 1314 | 3758.242 | 149.451 | 342.389 | 38.5876 | -43.487 | -1.6 | -584 | 0.7913955
1315 | 1315 | 3759.341 | 150.55 | 342.948 | 38.4796 | -41.848 | -1.6 | -584.4444 | 0.7912367
1316 | 1316 | 3759.341 | 152.747 | 345.685 | 38.5876 | -40.191 | -1.6 | -584.8889 | 0.7910779
1317 | 1317 | 3759.341 | 151.649 | 344.227 | 38.5156 | -40.929 | -1.6 | -585.3333 | 0.7909192
1318 | 1318 | 3758.242 | 151.648 | 344.586 | 38.5876 | -41.29 | -1.6 | -585.7778 | 0.7907604
1319 | 1319 | 3759.341 | 152.747 | 345.685 | 38.5876 | -40.191 | -1.6 | -586.2222 | 0.7906017
1320 | 1320 | 3758.242 | 152.747 | 345.145 | 38.4796 | -39.651 | -1.6 | -586.6667 | 0.7904429
1321 | 1321 | 3759.341 | 152.747 | 345.505 | 38.5516 | -40.011 | -1.6 | -587.1111 | 0.7902842
1322 | 1322 | 3758.242 | 151.648 | 344.406 | 38.5516 | -41.11 | -1.6 | -587.5556 | 0.7901254
1323 | 1323 | 3758.242 | 151.648 | 344.586 | 38.5876 | -41.29 | -1.6 | -588 | 0.7899667
1324 | 1324 | 3758.242 | 151.648 | 344.766 | 38.6236 | -41.47 | -1.6 | -588.4444 | 0.7898079
1325 | 1325 | 3758.242 | 151.648 | 344.586 | 38.5876 | -41.29 | -1.6 | -588.8889 | 0.7896492
1326 | 1326 | 3758.242 | 152.747 | 345.325 | 38.5156 | -39.831 | -1.6 | -589.3333 | 0.7894904
1327 | 1327 | 3757.143 | 151.648 | 344.226 | 38.5156 | -40.93 | -1.6 | -589.7778 | 0.7893316
1328 | 1328 | 3758.242 | 152.747 | 345.505 | 38.5516 | -40.011 | -1.6 | -590.2222 | 0.7891729
1329 | 1329 | 3758.242 | 152.747 | 345.145 | 38.4796 | -39.651 | -1.6 | -590.6667 | 0.7890141
1330 | 1330 | 3757.143 | 151.648 | 344.046 | 38.4796 | -40.75 | -1.6 | -591.1111 | 0.7888554
1331 | 1331 | 3757.143 | 150.549 | 343.487 | 38.5876 | -42.389 | -1.6 | -591.5556 | 0.7886966
1332 | 1332 | 3757.143 | 150.549 | 343.307 | 38.5516 | -42.209 | -1.6 | -592 | 0.7885379
1333 | 1333 | 3758.242 | 152.747 | 345.685 | 38.5876 | -40.191 | -1.6 | -592.4444 | 0.7883791
1334 | 1334 | 3757.143 | 152.747 | 345.505 | 38.5516 | -40.011 | -1.6 | -592.8889 | 0.7882204
1335 | 1335 | 3757.143 | 152.747 | 345.685 | 38.5876 | -40.191 | -1.6 | -593.3333 | 0.7880616
1336 | 1336 | 3757.143 | 152.747 | 345.865 | 38.6236 | -40.371 | -1.6 | -593.7778 | 0.7879028
1337 | 1337 | 3757.143 | 153.846 | 346.424 | 38.5156 | -38.732 | -1.6 | -594.2222 | 0.7877441
1338 | 1338 | 3756.044 | 151.648 | 344.046 | 38.4796 | -40.75 | -1.6 | -594.6667 | 0.7875853
1339 | 1339 | 3756.044 | 151.648 | 344.586 | 38.5876 | -41.29 | -1.6 | -595.1111 | 0.7874266
1340 | 1340 | 3757.143 | 152.747 | 345.325 | 38.5156 | -39.831 | -1.6 | -595.5556 | 0.7872678
1341 | 1341 | 3756.044 | 152.747 | 345.505 | 38.5516 | -40.011 | -1.6 | -596 | 0.7871091
1342 | 1342 | 3756.044 | 152.747 | 345.325 | 38.5156 | -39.831 | -1.6 | -596.4444 | 0.7869503
1343 | 1343 | 3756.044 | 152.747 | 345.865 | 38.6236 | -40.371 | -1.6 | -596.8889 | 0.7867916
1344 | 1344 | 3756.044 | 152.747 | 345.685 | 38.5876 | -40.191 | -1.6 | -597.3333 | 0.7866328
1345 | 1345 | 3754.945 | 151.648 | 344.586 | 38.5876 | -41.29 | -1.6 | -597.7778 | 0.786474
1346 | 1346 | 3756.044 | 152.747 | 345.505 | 38.5516 | -40.011 | -1.6 | -598.2222 | 0.7863153
1347 | 1347 | 3756.044 | 154.945 | 347.883 | 38.5876 | -37.993 | -1.6 | -598.6667 | 0.7861565
1348 | 1348 | 3752.747 | 150.549 | 343.667 | 38.6236 | -42.569 | -1.6 | -599.1111 | 0.7859978
1349 | 1349 | 3753.846 | 150.549 | 343.127 | 38.5156 | -42.029 | -1.6 | -599.5556 | 0.785839
1350 | 1350 | 3753.846 | 151.648 | 344.226 | 38.5156 | -40.93 | -1.6 | -600 | 0.7856803
1351 | 1351 | 3756.044 | 153.846 | 346.244 | 38.4796 | -38.552 | -1.6 | -600.4444 | 0.7855215
1352 | 1352 | 3754.945 | 151.648 | 344.406 | 38.5516 | -41.11 | -1.6 | -600.8889 | 0.7853628
1353 | 1353 | 3753.846 | 151.648 | 344.226 | 38.5156 | -40.93 | -1.6 | -601.3333 | 0.785204
1354 | 1354 | 3754.945 | 151.648 | 344.586 | 38.5876 | -41.29 | -1.6 | -601.7778 | 0.7850452
1355 | 1355 | 3754.945 | 152.747 | 345.505 | 38.5516 | -40.011 | -1.6 | -602.2222 | 0.7848865
1356 | 1356 | 3754.945 | 152.747 | 345.505 | 38.5516 | -40.011 | -1.6 | -602.6667 | 0.7847277
1357 | 1357 | 3753.846 | 151.648 | 344.947 | 38.6598 | -41.651 | -1.6 | -603.1111 | 0.784569
1358 | 1358 | 3753.846 | 151.648 | 344.766 | 38.6236 | -41.47 | -1.6 | -603.5556 | 0.7844102
1359 | 1359 | 3754.945 | 152.747 | 345.865 | 38.6236 | -40.371 | -1.6 | -604 | 0.7842515
1360 | 1360 | 3754.945 | 153.846 | 346.604 | 38.5516 | -38.912 | -1.6 | -604.4444 | 0.7840927
1361 | 1361 | 3754.945 | 152.747 | 345.325 | 38.5156 | -39.831 | -1.6 | -604.8889 | 0.783934
1362 | 1362 | 3753.846 | 152.747 | 345.505 | 38.5516 | -40.011 | -1.6 | -605.3333 | 0.7837752
1363 | 1363 | 3753.846 | 152.747 | 346.046 | 38.6598 | -40.552 | -1.6 | -605.7778 | 0.7836164
1364 | 1364 | 3753.846 | 154.945 | 347.883 | 38.5876 | -37.993 | -1.6 | -606.2222 | 0.7834577
1365 | 1365 | 3752.747 | 151.648 | 344.766 | 38.6236 | -41.47 | -1.6 | -606.6667 | 0.7832989
1366 | 1366 | 3753.846 | 152.747 | 346.046 | 38.6598 | -40.552 | -1.6 | -607.1111 | 0.7831402
1367 | 1367 | 3753.846 | 153.846 | 346.964 | 38.6236 | -39.272 | -1.6 | -607.5556 | 0.7829814
1368 | 1368 | 3752.747 | 151.648 | 344.947 | 38.6598 | -41.651 | -1.6 | -608 | 0.7828227
1369 | 1369 | 3752.747 | 151.648 | 344.947 | 38.6598 | -41.651 | -1.6 | -608.4444 | 0.7826639
1370 | 1370 | 3751.648 | 150.549 | 343.848 | 38.6598 | -42.75 | -1.6 | -608.8889 | 0.7825052
1371 | 1371 | 3752.747 | 152.747 | 346.226 | 38.6958 | -40.732 | -1.6 | -609.3333 | 0.7823464
1372 | 1372 | 3752.747 | 151.648 | 345.127 | 38.6958 | -41.831 | -1.6 | -609.7778 | 0.7821876
1373 | 1373 | 3751.648 | 151.648 | 344.766 | 38.6236 | -41.47 | -1.6 | -610.2222 | 0.7820289
1374 | 1374 | 3752.747 | 153.846 | 347.325 | 38.6958 | -39.633 | -1.6 | -610.6667 | 0.7818701
1375 | 1375 | 3750.549 | 151.648 | 344.947 | 38.6598 | -41.651 | -1.6 | -611.1111 | 0.7817114
1376 | 1376 | 3750.549 | 150.549 | 343.667 | 38.6236 | -42.569 | -1.6 | -611.5556 | 0.7815526
1377 | 1377 | 3751.648 | 151.648 | 344.586 | 38.5876 | -41.29 | -1.6 | -612 | 0.7813939
1378 | 1378 | 3750.549 | 151.648 | 344.586 | 38.5876 | -41.29 | -1.6 | -612.4444 | 0.7812351
1379 | 1379 | 3750.549 | 150.549 | 343.667 | 38.6236 | -42.569 | -1.6 | -612.8889 | 0.7810764
1380 | 1380 | 3751.648 | 151.648 | 344.406 | 38.5516 | -41.11 | -1.6 | -613.3333 | 0.7809176
1381 | 1381 | 3751.648 | 152.747 | 345.505 | 38.5516 | -40.011 | -1.6 | -613.7778 | 0.7807589
1382 | 1382 | 3750.549 | 151.648 | 344.586 | 38.5876 | -41.29 | -1.6 | -614.2222 | 0.7806001
1383 | 1383 | 3751.648 | 152.747 | 345.505 | 38.5516 | -40.011 | -1.6 | -614.6667 | 0.7804413
1384 | 1384 | 3751.648 | 152.747 | 345.865 | 38.6236 | -40.371 | -1.6 | -615.1111 | 0.7802826
1385 | 1385 | 3751.648 | 152.747 | 345.865 | 38.6236 | -40.371 | -1.6 | -615.5556 | 0.7801238
1386 | 1386 | 3750.549 | 151.648 | 344.766 | 38.6236 | -41.47 | -1.6 | -616 | 0.7799651
1387 | 1387 | 3749.451 | 151.649 | 344.587 | 38.5876 | -41.289 | -1.6 | -616.4444 | 0.7798063
1388 | 1388 | 3751.648 | 154.945 | 347.703 | 38.5516 | -37.813 | -1.6 | -616.8889 | 0.7796476
1389 | 1389 | 3750.549 | 152.747 | 346.226 | 38.6958 | -40.732 | -1.6 | -617.3333 | 0.7794888
1390 | 1390 | 3749.451 | 151.649 | 344.948 | 38.6598 | -41.65 | -1.6 | -617.7778 | 0.7793301
1391 | 1391 | 3749.451 | 150.55 | 344.209 | 38.7318 | -43.109 | -1.6 | -618.2222 | 0.7791713
1392 | 1392 | 3750.549 | 152.747 | 345.685 | 38.5876 | -40.191 | -1.6 | -618.6667 | 0.7790125
1393 | 1393 | 3750.549 | 152.747 | 346.046 | 38.6598 | -40.552 | -1.6 | -619.1111 | 0.7788538
1394 | 1394 | 3750.549 | 152.747 | 346.046 | 38.6598 | -40.552 | -1.6 | -619.5556 | 0.778695
1395 | 1395 | 3749.451 | 151.649 | 345.668 | 38.8038 | -42.37 | -1.6 | -620 | 0.7785363
1396 | 1396 | 3751.648 | 154.945 | 348.063 | 38.6236 | -38.173 | -1.6 | -620.4444 | 0.7783775
1397 | 1397 | 3750.549 | 153.846 | 346.784 | 38.5876 | -39.092 | -1.6 | -620.8889 | 0.7782188
1398 | 1398 | 3750.549 | 153.846 | 347.505 | 38.7318 | -39.813 | -1.6 | -621.3333 | 0.77806
1399 | 1399 | 3749.451 | 152.748 | 345.866 | 38.6236 | -40.37 | -1.6 | -621.7778 | 0.7779013
1400 | 1400 | 3749.451 | 152.748 | 345.866 | 38.6236 | -40.37 | -1.6 | -622.2222 | 0.7777425
1401 | 1401 | 3748.352 | 152.748 | 346.047 | 38.6598 | -40.551 | -1.6 | -622.6667 | 0.7775837
1402 | 1402 | 3748.352 | 152.748 | 346.227 | 38.6958 | -40.731 | -1.6 | -623.1111 | 0.777425
1403 | 1403 | 3749.451 | 152.748 | 346.407 | 38.7318 | -40.911 | -1.6 | -623.5556 | 0.7772662
1404 | 1404 | 3747.253 | 150.55 | 344.209 | 38.7318 | -43.109 | -1.6 | -624 | 0.7771075
1405 | 1405 | 3748.352 | 151.649 | 345.128 | 38.6958 | -41.83 | -1.6 | -624.4444 | 0.7769487
1406 | 1406 | 3748.352 | 151.649 | 345.488 | 38.7678 | -42.19 | -1.6 | -624.8889 | 0.77679
1407 | 1407 | 3748.352 | 151.649 | 345.308 | 38.7318 | -42.01 | -1.6 | -625.3333 | 0.7766312
1408 | 1408 | 3749.451 | 153.847 | 347.686 | 38.7678 | -39.992 | -1.6 | -625.7778 | 0.7764725
1409 | 1409 | 3747.253 | 150.55 | 344.389 | 38.7678 | -43.289 | -1.6 | -626.2222 | 0.7763137
1410 | 1410 | 3748.352 | 153.847 | 348.046 | 38.8398 | -40.352 | -1.6 | -626.6667 | 0.7761549
1411 | 1411 | 3748.352 | 152.748 | 345.686 | 38.5876 | -40.19 | -1.6 | -627.1111 | 0.7759962
1412 | 1412 | 3747.253 | 152.748 | 346.227 | 38.6958 | -40.731 | -1.6 | -627.5556 | 0.7758374
1413 | 1413 | 3748.352 | 152.748 | 346.227 | 38.6958 | -40.731 | -1.6 | -628 | 0.7756787
1414 | 1414 | 3747.253 | 153.846 | 347.685 | 38.7678 | -39.993 | -1.6 | -628.4444 | 0.7755199
1415 | 1415 | 3747.253 | 152.748 | 346.047 | 38.6598 | -40.551 | -1.6 | -628.8889 | 0.7753612
1416 | 1416 | 3749.451 | 153.847 | 347.506 | 38.7318 | -39.812 | -1.6 | -629.3333 | 0.7752024
1417 | 1417 | 3748.352 | 153.847 | 347.146 | 38.6598 | -39.452 | -1.6 | -629.7778 | 0.7750437
1418 | 1418 | 3747.253 | 152.748 | 345.866 | 38.6236 | -40.37 | -1.6 | -630.2222 | 0.7748849
1419 | 1419 | 3747.253 | 151.649 | 345.308 | 38.7318 | -42.01 | -1.6 | -630.6667 | 0.7747261
1420 | 1420 | 3747.253 | 152.748 | 346.047 | 38.6598 | -40.551 | -1.6 | -631.1111 | 0.7745674
1421 | 1421 | 3746.154 | 151.649 | 345.128 | 38.6958 | -41.83 | -1.6 | -631.5556 | 0.7744086
1422 | 1422 | 3746.154 | 153.846 | 347.145 | 38.6598 | -39.453 | -1.6 | -632 | 0.7742499
1423 | 1423 | 3746.154 | 150.55 | 343.849 | 38.6598 | -42.749 | -1.6 | -632.4444 | 0.7740911
1424 | 1424 | 3747.253 | 154.945 | 348.424 | 38.6958 | -38.534 | -1.6 | -632.8889 | 0.7739324
1425 | 1425 | 3747.253 | 153.846 | 347.325 | 38.6958 | -39.633 | -1.6 | -633.3333 | 0.7737736
1426 | 1426 | 3747.253 | 153.846 | 347.145 | 38.6598 | -39.453 | -1.6 | -633.7778 | 0.7736149
1427 | 1427 | 3745.055 | 151.648 | 345.127 | 38.6958 | -41.831 | -1.6 | -634.2222 | 0.7734561
1428 | 1428 | 3746.154 | 152.747 | 346.406 | 38.7318 | -40.912 | -1.6 | -634.6667 | 0.7732973
1429 | 1429 | 3746.154 | 152.747 | 346.406 | 38.7318 | -40.912 | -1.6 | -635.1111 | 0.7731386
1430 | 1430 | 3745.055 | 151.648 | 345.307 | 38.7318 | -42.011 | -1.6 | -635.5556 | 0.7729798
1431 | 1431 | 3746.154 | 152.747 | 346.046 | 38.6598 | -40.552 | -1.6 | -636 | 0.7728211
1432 | 1432 | 3746.154 | 152.747 | 346.226 | 38.6958 | -40.732 | -1.6 | -636.4444 | 0.7726623
1433 | 1433 | 3746.154 | 152.747 | 346.946 | 38.8398 | -41.452 | -1.6 | -636.8889 | 0.7725036
1434 | 1434 | 3745.055 | 152.747 | 346.046 | 38.6598 | -40.552 | -1.6 | -637.3333 | 0.7723448
1435 | 1435 | 3745.055 | 152.747 | 346.766 | 38.8038 | -41.272 | -1.6 | -637.7778 | 0.7721861
1436 | 1436 | 3745.055 | 153.846 | 347.865 | 38.8038 | -40.173 | -1.6 | -638.2222 | 0.7720273
1437 | 1437 | 3743.956 | 151.648 | 345.667 | 38.8038 | -42.371 | -1.6 | -638.6667 | 0.7718686
1438 | 1438 | 3743.956 | 151.648 | 345.127 | 38.6958 | -41.831 | -1.6 | -639.1111 | 0.7717098
1439 | 1439 | 3742.857 | 150.549 | 344.028 | 38.6958 | -42.93 | -1.6 | -639.5556 | 0.771551
1440 | 1440 | 3743.956 | 151.648 | 345.307 | 38.7318 | -42.011 | -1.6 | -640 | 0.7713923
1441 | 1441 | 3745.055 | 151.648 | 345.487 | 38.7678 | -42.191 | -1.6 | -640.4444 | 0.7712335
1442 | 1442 | 3743.956 | 152.747 | 346.406 | 38.7318 | -40.912 | -1.6 | -640.8889 | 0.7710748
1443 | 1443 | 3742.857 | 151.648 | 345.487 | 38.7678 | -42.191 | -1.6 | -641.3333 | 0.770916
1444 | 1444 | 3742.857 | 152.747 | 347.126 | 38.8758 | -41.632 | -1.6 | -641.7778 | 0.7707573
1445 | 1445 | 3742.857 | 152.747 | 346.406 | 38.7318 | -40.912 | -1.6 | -642.2222 | 0.7705985
1446 | 1446 | 3743.956 | 153.846 | 347.865 | 38.8038 | -40.173 | -1.6 | -642.6667 | 0.7704398
1447 | 1447 | 3742.857 | 151.648 | 345.127 | 38.6958 | -41.831 | -1.6 | -643.1111 | 0.770281
1448 | 1448 | 3743.956 | 152.747 | 346.406 | 38.7318 | -40.912 | -1.6 | -643.5556 | 0.7701222
1449 | 1449 | 3742.857 | 150.549 | 344.028 | 38.6958 | -42.93 | -1.6 | -644 | 0.7699635
1450 | 1450 | 3742.857 | 152.747 | 346.226 | 38.6958 | -40.732 | -1.6 | -644.4444 | 0.7698047
1451 | 1451 | 3742.857 | 153.846 | 347.325 | 38.6958 | -39.633 | -1.6 | -644.8889 | 0.769646
1452 | 1452 | 3742.857 | 152.747 | 346.406 | 38.7318 | -40.912 | -1.6 | -645.3333 | 0.7694872
1453 | 1453 | 3741.758 | 151.648 | 346.027 | 38.8758 | -42.731 | -1.6 | -645.7778 | 0.7693285
1454 | 1454 | 3743.956 | 154.945 | 348.424 | 38.6958 | -38.534 | -1.6 | -646.2222 | 0.7691697
1455 | 1455 | 3742.857 | 153.846 | 347.685 | 38.7678 | -39.993 | -1.6 | -646.6667 | 0.769011
1456 | 1456 | 3742.857 | 153.846 | 347.685 | 38.7678 | -39.993 | -1.6 | -647.1111 | 0.7688522
1457 | 1457 | 3742.857 | 153.846 | 347.505 | 38.7318 | -39.813 | -1.6 | -647.5556 | 0.7686934
1458 | 1458 | 3741.758 | 151.648 | 345.487 | 38.7678 | -42.191 | -1.6 | -648 | 0.7685347
1459 | 1459 | 3741.758 | 149.45 | 343.289 | 38.7678 | -44.389 | -1.6 | -648.4444 | 0.7683759
1460 | 1460 | 3742.857 | 152.747 | 346.406 | 38.7318 | -40.912 | -1.6 | -648.8889 | 0.7682172
1461 | 1461 | 3742.857 | 153.846 | 347.505 | 38.7318 | -39.813 | -1.6 | -649.3333 | 0.7680584
1462 | 1462 | 3740.659 | 153.846 | 347.145 | 38.6598 | -39.453 | -1.6 | -649.7778 | 0.7678997
1463 | 1463 | 3740.659 | 153.846 | 347.325 | 38.6958 | -39.633 | -1.6 | -650.2222 | 0.7677409
1464 | 1464 | 3742.857 | 156.044 | 349.162 | 38.6236 | -37.074 | -1.6 | -650.6667 | 0.7675822
1465 | 1465 | 3738.461 | 151.648 | 345.307 | 38.7318 | -42.011 | -1.6 | -651.1111 | 0.7674234
1466 | 1466 | 3741.758 | 153.846 | 346.784 | 38.5876 | -39.092 | -1.6 | -651.5556 | 0.7672646
1467 | 1467 | 3741.758 | 154.945 | 347.523 | 38.5156 | -37.633 | -1.6 | -652 | 0.7671059
1468 | 1468 | 3739.561 | 151.649 | 345.128 | 38.6958 | -41.83 | -1.6 | -652.4444 | 0.7669471
1469 | 1469 | 3739.561 | 152.748 | 346.047 | 38.6598 | -40.551 | -1.6 | -652.8889 | 0.7667884
1470 | 1470 | 3738.461 | 151.648 | 344.766 | 38.6236 | -41.47 | -1.6 | -653.3333 | 0.7666296
1471 | 1471 | 3740.659 | 153.846 | 347.505 | 38.7318 | -39.813 | -1.6 | -653.7778 | 0.7664709
1472 | 1472 | 3740.659 | 153.846 | 346.604 | 38.5516 | -38.912 | -1.6 | -654.2222 | 0.7663121
1473 | 1473 | 3740.659 | 152.747 | 346.046 | 38.6598 | -40.552 | -1.6 | -654.6667 | 0.7661534
1474 | 1474 | 3740.659 | 153.846 | 346.604 | 38.5516 | -38.912 | -1.6 | -655.1111 | 0.7659946
1475 | 1475 | 3739.561 | 152.748 | 345.686 | 38.5876 | -40.19 | -1.6 | -655.5556 | 0.7658358
1476 | 1476 | 3740.659 | 154.945 | 347.883 | 38.5876 | -37.993 | -1.6 | -656 | 0.7656771
1477 | 1477 | 3739.561 | 153.847 | 346.785 | 38.5876 | -39.091 | -1.6 | -656.4444 | 0.7655183
1478 | 1478 | 3739.561 | 153.847 | 347.326 | 38.6958 | -39.632 | -1.6 | -656.8889 | 0.7653596
1479 | 1479 | 3739.561 | 153.847 | 346.785 | 38.5876 | -39.091 | -1.6 | -657.3333 | 0.7652008
1480 | 1480 | 3740.659 | 154.945 | 347.883 | 38.5876 | -37.993 | -1.6 | -657.7778 | 0.7650421
1481 | 1481 | 3739.561 | 152.748 | 346.227 | 38.6958 | -40.731 | -1.6 | -658.2222 | 0.7648833
1482 | 1482 | 3739.561 | 152.748 | 345.686 | 38.5876 | -40.19 | -1.6 | -658.6667 | 0.7647246
1483 | 1483 | 3739.561 | 152.748 | 346.227 | 38.6958 | -40.731 | -1.6 | -659.1111 | 0.7645658
1484 | 1484 | 3738.461 | 152.747 | 346.046 | 38.6598 | -40.552 | -1.6 | -659.5556 | 0.764407
1485 | 1485 | 3739.561 | 153.847 | 347.146 | 38.6598 | -39.452 | -1.6 | -660 | 0.7642483
1486 | 1486 | 3739.561 | 153.847 | 346.785 | 38.5876 | -39.091 | -1.6 | -660.4444 | 0.7640895
1487 | 1487 | 3739.561 | 154.946 | 347.704 | 38.5516 | -37.812 | -1.6 | -660.8889 | 0.7639308
1488 | 1488 | 3738.461 | 152.747 | 345.685 | 38.5876 | -40.191 | -1.6 | -661.3333 | 0.763772
1489 | 1489 | 3736.264 | 151.649 | 344.948 | 38.6598 | -41.65 | -1.6 | -661.7778 | 0.7636133
1490 | 1490 | 3738.461 | 153.846 | 346.964 | 38.6236 | -39.272 | -1.6 | -662.2222 | 0.7634545
1491 | 1491 | 3738.461 | 153.846 | 347.145 | 38.6598 | -39.453 | -1.6 | -662.6667 | 0.7632958
1492 | 1492 | 3738.461 | 153.846 | 347.145 | 38.6598 | -39.453 | -1.6 | -663.1111 | 0.763137
1493 | 1493 | 3737.363 | 152.748 | 346.407 | 38.7318 | -40.911 | -1.6 | -663.5556 | 0.7629783
1494 | 1494 | 3738.461 | 153.846 | 347.145 | 38.6598 | -39.453 | -1.6 | -664 | 0.7628195
1495 | 1495 | 3737.363 | 152.748 | 346.047 | 38.6598 | -40.551 | -1.6 | -664.4444 | 0.7626607
1496 | 1496 | 3737.363 | 153.846 | 347.145 | 38.6598 | -39.453 | -1.6 | -664.8889 | 0.762502
1497 | 1497 | 3737.363 | 153.846 | 347.145 | 38.6598 | -39.453 | -1.6 | -665.3333 | 0.7623432
1498 | 1498 | 3736.264 | 152.747 | 345.865 | 38.6236 | -40.371 | -1.6 | -665.7778 | 0.7621845
1499 | 1499 | 3736.264 | 152.747 | 345.685 | 38.5876 | -40.191 | -1.6 | -666.2222 | 0.7620257
1500 | 1500 | 3736.264 | 151.649 | 345.308 | 38.7318 | -42.01 | -1.6 | -666.6667 | 0.761867
1501 | 1501 | 3737.363 | 152.748 | 346.227 | 38.6958 | -40.731 | -1.6 | -667.1111 | 0.7617082
1502 | 1502 | 3737.363 | 152.748 | 346.227 | 38.6958 | -40.731 | -1.6 | -667.5556 | 0.7615495
1503 | 1503 | 3736.264 | 151.649 | 345.128 | 38.6958 | -41.83 | -1.6 | -668 | 0.7613907
1504 | 1504 | 3737.363 | 153.846 | 347.145 | 38.6598 | -39.453 | -1.6 | -668.4444 | 0.7612319
1505 | 1505 | 3736.264 | 154.945 | 348.244 | 38.6598 | -38.354 | -1.6 | -668.8889 | 0.7610732
1506 | 1506 | 3735.165 | 152.748 | 346.227 | 38.6958 | -40.731 | -1.6 | -669.3333 | 0.7609144
1507 | 1507 | 3736.264 | 152.747 | 346.046 | 38.6598 | -40.552 | -1.6 | -669.7778 | 0.7607557
1508 | 1508 | 3736.264 | 152.747 | 346.586 | 38.7678 | -41.092 | -1.6 | -670.2222 | 0.7605969
1509 | 1509 | 3736.264 | 152.747 | 346.226 | 38.6958 | -40.732 | -1.6 | -670.6667 | 0.7604382
1510 | 1510 | 3736.264 | 151.649 | 345.308 | 38.7318 | -42.01 | -1.6 | -671.1111 | 0.7602794
1511 | 1511 | 3736.264 | 153.847 | 347.506 | 38.7318 | -39.812 | -1.6 | -671.5556 | 0.7601207
1512 | 1512 | 3735.165 | 151.648 | 345.127 | 38.6958 | -41.831 | -1.6 | -672 | 0.7599619
1513 | 1513 | 3735.165 | 152.748 | 346.407 | 38.7318 | -40.911 | -1.6 | -672.4444 | 0.7598031
1514 | 1514 | 3735.165 | 152.748 | 346.407 | 38.7318 | -40.911 | -1.6 | -672.8889 | 0.7596444
1515 | 1515 | 3735.165 | 151.648 | 344.766 | 38.6236 | -41.47 | -1.6 | -673.3333 | 0.7594856
1516 | 1516 | 3735.165 | 152.748 | 346.587 | 38.7678 | -41.091 | -1.6 | -673.7778 | 0.7593269
1517 | 1517 | 3734.066 | 151.649 | 345.668 | 38.8038 | -42.37 | -1.6 | -674.2222 | 0.7591681
1518 | 1518 | 3734.066 | 151.649 | 345.668 | 38.8038 | -42.37 | -1.6 | -674.6667 | 0.7590094
1519 | 1519 | 3735.165 | 152.748 | 346.047 | 38.6598 | -40.551 | -1.6 | -675.1111 | 0.7588506
1520 | 1520 | 3735.165 | 153.846 | 347.505 | 38.7318 | -39.813 | -1.6 | -675.5556 | 0.7586919
1521 | 1521 | 3734.066 | 152.747 | 346.046 | 38.6598 | -40.552 | -1.6 | -676 | 0.7585331
1522 | 1522 | 3734.066 | 152.747 | 346.226 | 38.6958 | -40.732 | -1.6 | -676.4444 | 0.7583743
1523 | 1523 | 3734.066 | 152.747 | 345.685 | 38.5876 | -40.191 | -1.6 | -676.8889 | 0.7582156
1524 | 1524 | 3734.066 | 151.649 | 345.488 | 38.7678 | -42.19 | -1.6 | -677.3333 | 0.7580568
1525 | 1525 | 3734.066 | 152.747 | 346.046 | 38.6598 | -40.552 | -1.6 | -677.7778 | 0.7578981
1526 | 1526 | 3735.165 | 154.945 | 348.604 | 38.7318 | -38.714 | -1.6 | -678.2222 | 0.7577393
1527 | 1527 | 3735.165 | 153.846 | 347.685 | 38.7678 | -39.993 | -1.6 | -678.6667 | 0.7575806
1528 | 1528 | 3732.967 | 151.648 | 345.307 | 38.7318 | -42.011 | -1.6 | -679.1111 | 0.7574218
1529 | 1529 | 3732.967 | 151.648 | 345.307 | 38.7318 | -42.011 | -1.6 | -679.5556 | 0.7572631
1530 | 1530 | 3732.967 | 152.747 | 346.226 | 38.6958 | -40.732 | -1.6 | -680 | 0.7571043
1531 | 1531 | 3732.967 | 152.747 | 346.586 | 38.7678 | -41.092 | -1.6 | -680.4444 | 0.7569455
1532 | 1532 | 3731.868 | 150.549 | 343.848 | 38.6598 | -42.75 | -1.6 | -680.8889 | 0.7567868
1533 | 1533 | 3732.967 | 153.846 | 347.325 | 38.6958 | -39.633 | -1.6 | -681.3333 | 0.756628
1534 | 1534 | 3732.967 | 153.846 | 346.964 | 38.6236 | -39.272 | -1.6 | -681.7778 | 0.7564693
1535 | 1535 | 3730.769 | 149.45 | 343.649 | 38.8398 | -44.749 | -1.6 | -682.2222 | 0.7563105
1536 | 1536 | 3731.868 | 151.648 | 344.766 | 38.6236 | -41.47 | -1.6 | -682.6667 | 0.7561518
1537 | 1537 | 3731.868 | 151.648 | 345.667 | 38.8038 | -42.371 | -1.6 | -683.1111 | 0.755993
1538 | 1538 | 3730.769 | 150.549 | 344.388 | 38.7678 | -43.29 | -1.6 | -683.5556 | 0.7558343
1539 | 1539 | 3731.868 | 152.747 | 346.226 | 38.6958 | -40.732 | -1.6 | -684 | 0.7556755
1540 | 1540 | 3731.868 | 152.747 | 346.766 | 38.8038 | -41.272 | -1.6 | -684.4444 | 0.7555167
1541 | 1541 | 3731.868 | 152.747 | 346.046 | 38.6598 | -40.552 | -1.6 | -684.8889 | 0.755358
1542 | 1542 | 3731.868 | 152.747 | 346.406 | 38.7318 | -40.912 | -1.6 | -685.3333 | 0.7551992
1543 | 1543 | 3731.868 | 152.747 | 346.766 | 38.8038 | -41.272 | -1.6 | -685.7778 | 0.7550405
1544 | 1544 | 3731.868 | 151.648 | 345.487 | 38.7678 | -42.191 | -1.6 | -686.2222 | 0.7548817
1545 | 1545 | 3731.868 | 152.747 | 346.406 | 38.7318 | -40.912 | -1.6 | -686.6667 | 0.754723
1546 | 1546 | 3731.868 | 153.846 | 347.145 | 38.6598 | -39.453 | -1.6 | -687.1111 | 0.7545642
1547 | 1547 | 3730.769 | 152.747 | 346.226 | 38.6958 | -40.732 | -1.6 | -687.5556 | 0.7544055
1548 | 1548 | 3729.67 | 149.45 | 343.469 | 38.8038 | -44.569 | -1.6 | -688 | 0.7542467
1549 | 1549 | 3731.868 | 152.747 | 346.586 | 38.7678 | -41.092 | -1.6 | -688.4444 | 0.754088
1550 | 1550 | 3729.67 | 151.648 | 344.947 | 38.6598 | -41.651 | -1.6 | -688.8889 | 0.7539292
1551 | 1551 | 3729.67 | 151.648 | 345.307 | 38.7318 | -42.011 | -1.6 | -689.3333 | 0.7537704
1552 | 1552 | 3729.67 | 151.648 | 345.127 | 38.6958 | -41.831 | -1.6 | -689.7778 | 0.7536117
1553 | 1553 | 3730.769 | 152.747 | 346.406 | 38.7318 | -40.912 | -1.6 | -690.2222 | 0.7534529
1554 | 1554 | 3730.769 | 152.747 | 346.586 | 38.7678 | -41.092 | -1.6 | -690.6667 | 0.7532942
1555 | 1555 | 3729.67 | 150.549 | 344.388 | 38.7678 | -43.29 | -1.6 | -691.1111 | 0.7531354
1556 | 1556 | 3729.67 | 152.747 | 346.766 | 38.8038 | -41.272 | -1.6 | -691.5556 | 0.7529767
1557 | 1557 | 3728.572 | 152.748 | 346.587 | 38.7678 | -41.091 | -1.6 | -692 | 0.7528179
1558 | 1558 | 3729.67 | 151.648 | 345.487 | 38.7678 | -42.191 | -1.6 | -692.4444 | 0.7526592
1559 | 1559 | 3729.67 | 153.846 | 347.325 | 38.6958 | -39.633 | -1.6 | -692.8889 | 0.7525004
1560 | 1560 | 3729.67 | 152.747 | 346.586 | 38.7678 | -41.092 | -1.6 | -693.3333 | 0.7523416
1561 | 1561 | 3728.572 | 151.649 | 345.308 | 38.7318 | -42.01 | -1.6 | -693.7778 | 0.7521829
1562 | 1562 | 3727.473 | 150.55 | 344.209 | 38.7318 | -43.109 | -1.6 | -694.2222 | 0.7520241
1563 | 1563 | 3728.572 | 152.748 | 346.227 | 38.6958 | -40.731 | -1.6 | -694.6667 | 0.7518654
1564 | 1564 | 3727.473 | 151.649 | 345.668 | 38.8038 | -42.37 | -1.6 | -695.1111 | 0.7517066
1565 | 1565 | 3728.572 | 151.649 | 345.128 | 38.6958 | -41.83 | -1.6 | -695.5556 | 0.7515479
1566 | 1566 | 3728.572 | 152.748 | 346.407 | 38.7318 | -40.911 | -1.6 | -696 | 0.7513891
1567 | 1567 | 3728.572 | 151.649 | 345.668 | 38.8038 | -42.37 | -1.6 | -696.4444 | 0.7512304
1568 | 1568 | 3727.473 | 149.451 | 343.11 | 38.7318 | -44.208 | -1.6 | -696.8889 | 0.7510716
1569 | 1569 | 3727.473 | 150.55 | 344.569 | 38.8038 | -43.469 | -1.6 | -697.3333 | 0.7509128
1570 | 1570 | 3724.176 | 148.352 | 342.371 | 38.8038 | -45.667 | -1.6 | -697.7778 | 0.7507541
1571 | 1571 | 3725.275 | 149.451 | 343.47 | 38.8038 | -44.568 | -1.6 | -698.2222 | 0.7505953
1572 | 1572 | 3728.572 | 152.748 | 346.947 | 38.8398 | -41.451 | -1.6 | -698.6667 | 0.7504366
1573 | 1573 | 3727.473 | 152.748 | 346.227 | 38.6958 | -40.731 | -1.6 | -699.1111 | 0.7502778
1574 | 1574 | 3727.473 | 151.649 | 345.128 | 38.6958 | -41.83 | -1.6 | -699.5556 | 0.7501191
1575 | 1575 | 3727.473 | 151.649 | 345.128 | 38.6958 | -41.83 | -1.6 | -700 | 0.7499603
1576 | 1576 | 3727.473 | 152.748 | 346.767 | 38.8038 | -41.271 | -1.6 | -700.4444 | 0.7498016
1577 | 1577 | 3727.473 | 152.748 | 346.767 | 38.8038 | -41.271 | -1.6 | -700.8889 | 0.7496428
1578 | 1578 | 3727.473 | 153.847 | 347.866 | 38.8038 | -40.172 | -1.6 | -701.3333 | 0.749484
1579 | 1579 | 3726.374 | 150.55 | 344.389 | 38.7678 | -43.289 | -1.6 | -701.7778 | 0.7493253
1580 | 1580 | 3726.374 | 153.846 | 347.685 | 38.7678 | -39.993 | -1.6 | -702.2222 | 0.7491665
1581 | 1581 | 3727.473 | 152.748 | 346.407 | 38.7318 | -40.911 | -1.6 | -702.6667 | 0.7490078
1582 | 1582 | 3726.374 | 150.55 | 344.029 | 38.6958 | -42.929 | -1.6 | -703.1111 | 0.748849
1583 | 1583 | 3726.374 | 151.649 | 345.488 | 38.7678 | -42.19 | -1.6 | -703.5556 | 0.7486903
1584 | 1584 | 3726.374 | 152.748 | 346.587 | 38.7678 | -41.091 | -1.6 | -704 | 0.7485315
1585 | 1585 | 3725.275 | 151.649 | 345.488 | 38.7678 | -42.19 | -1.6 | -704.4444 | 0.7483728
1586 | 1586 | 3725.275 | 150.55 | 344.209 | 38.7318 | -43.109 | -1.6 | -704.8889 | 0.748214
1587 | 1587 | 3726.374 | 152.748 | 346.227 | 38.6958 | -40.731 | -1.6 | -705.3333 | 0.7480552
1588 | 1588 | 3725.275 | 152.747 | 346.946 | 38.8398 | -41.452 | -1.6 | -705.7778 | 0.7478965
1589 | 1589 | 3725.275 | 152.747 | 346.586 | 38.7678 | -41.092 | -1.6 | -706.2222 | 0.7477377
1590 | 1590 | 3725.275 | 151.649 | 345.488 | 38.7678 | -42.19 | -1.6 | -706.6667 | 0.747579
1591 | 1591 | 3726.374 | 152.748 | 346.407 | 38.7318 | -40.911 | -1.6 | -707.1111 | 0.7474202
1592 | 1592 | 3725.275 | 151.649 | 345.668 | 38.8038 | -42.37 | -1.6 | -707.5556 | 0.7472615
1593 | 1593 | 3725.275 | 151.649 | 345.488 | 38.7678 | -42.19 | -1.6 | -708 | 0.7471027
1594 | 1594 | 3725.275 | 151.649 | 345.308 | 38.7318 | -42.01 | -1.6 | -708.4444 | 0.746944
1595 | 1595 | 3724.176 | 150.55 | 344.389 | 38.7678 | -43.289 | -1.6 | -708.8889 | 0.7467852
1596 | 1596 | 3725.275 | 153.846 | 347.325 | 38.6958 | -39.633 | -1.6 | -709.3333 | 0.7466264
1597 | 1597 | 3725.275 | 150.55 | 344.209 | 38.7318 | -43.109 | -1.6 | -709.7778 | 0.7464677
1598 | 1598 | 3724.176 | 150.55 | 344.029 | 38.6958 | -42.929 | -1.6 | -710.2222 | 0.7463089
1599 | 1599 | 3725.275 | 151.649 | 345.308 | 38.7318 | -42.01 | -1.6 | -710.6667 | 0.7461502
1600 | 1600 | 3725.275 | 152.747 | 346.226 | 38.6958 | -40.732 | -1.6 | -711.1111 | 0.7459914
1601 | 1601 | 3725.275 | 152.747 | 346.406 | 38.7318 | -40.912 | -1.6 | -711.5556 | 0.7458327
1602 | 1602 | 3724.176 | 151.648 | 345.487 | 38.7678 | -42.191 | -1.6 | -712 | 0.7456739
1603 | 1603 | 3725.275 | 152.747 | 346.406 | 38.7318 | -40.912 | -1.6 | -712.4444 | 0.7455152
1604 | 1604 | 3724.176 | 151.648 | 345.487 | 38.7678 | -42.191 | -1.6 | -712.8889 | 0.7453564
1605 | 1605 | 3723.077 | 151.648 | 345.307 | 38.7318 | -42.011 | -1.6 | -713.3333 | 0.7451977
1606 | 1606 | 3724.176 | 151.648 | 345.847 | 38.8398 | -42.551 | -1.6 | -713.7778 | 0.7450389
1607 | 1607 | 3723.077 | 151.648 | 345.487 | 38.7678 | -42.191 | -1.6 | -714.2222 | 0.7448801
1608 | 1608 | 3724.176 | 152.747 | 346.226 | 38.6958 | -40.732 | -1.6 | -714.6667 | 0.7447214
1609 | 1609 | 3724.176 | 152.747 | 346.586 | 38.7678 | -41.092 | -1.6 | -715.1111 | 0.7445626
1610 | 1610 | 3723.077 | 151.648 | 344.947 | 38.6598 | -41.651 | -1.6 | -715.5556 | 0.7444039
1611 | 1611 | 3723.077 | 151.648 | 345.127 | 38.6958 | -41.831 | -1.6 | -716 | 0.7442451
1612 | 1612 | 3723.077 | 152.747 | 346.406 | 38.7318 | -40.912 | -1.6 | -716.4444 | 0.7440864
1613 | 1613 | 3725.275 | 154.945 | 348.424 | 38.6958 | -38.534 | -1.6 | -716.8889 | 0.7439276
1614 | 1614 | 3725.275 | 156.044 | 350.063 | 38.8038 | -37.975 | -1.6 | -717.3333 | 0.7437689
1615 | 1615 | 3723.077 | 152.747 | 346.406 | 38.7318 | -40.912 | -1.6 | -717.7778 | 0.7436101
1616 | 1616 | 3723.077 | 151.648 | 345.667 | 38.8038 | -42.371 | -1.6 | -718.2222 | 0.7434513
1617 | 1617 | 3721.978 | 151.648 | 345.307 | 38.7318 | -42.011 | -1.6 | -718.6667 | 0.7432926
1618 | 1618 | 3720.879 | 150.549 | 344.208 | 38.7318 | -43.11 | -1.6 | -719.1111 | 0.7431338
1619 | 1619 | 3724.176 | 153.846 | 347.865 | 38.8038 | -40.173 | -1.6 | -719.5556 | 0.7429751
1620 | 1620 | 3721.978 | 151.648 | 345.487 | 38.7678 | -42.191 | -1.6 | -720 | 0.7428163
1621 | 1621 | 3721.978 | 152.747 | 346.946 | 38.8398 | -41.452 | -1.6 | -720.4444 | 0.7426576
1622 | 1622 | 3723.077 | 152.747 | 346.226 | 38.6958 | -40.732 | -1.6 | -720.8889 | 0.7424988
1623 | 1623 | 3721.978 | 152.747 | 346.946 | 38.8398 | -41.452 | -1.6 | -721.3333 | 0.7423401
1624 | 1624 | 3721.978 | 151.648 | 345.307 | 38.7318 | -42.011 | -1.6 | -721.7778 | 0.7421813
1625 | 1625 | 3721.978 | 151.648 | 345.307 | 38.7318 | -42.011 | -1.6 | -722.2222 | 0.7420225
1626 | 1626 | 3721.978 | 151.648 | 345.667 | 38.8038 | -42.371 | -1.6 | -722.6667 | 0.7418638
1627 | 1627 | 3723.077 | 153.846 | 347.865 | 38.8038 | -40.173 | -1.6 | -723.1111 | 0.741705
1628 | 1628 | 3721.978 | 153.846 | 347.865 | 38.8038 | -40.173 | -1.6 | -723.5556 | 0.7415463
1629 | 1629 | 3721.978 | 151.648 | 345.847 | 38.8398 | -42.551 | -1.6 | -724 | 0.7413875
1630 | 1630 | 3720.879 | 152.747 | 346.766 | 38.8038 | -41.272 | -1.6 | -724.4444 | 0.7412288
1631 | 1631 | 3721.978 | 153.846 | 348.406 | 38.912 | -40.714 | -1.6 | -724.8889 | 0.74107
1632 | 1632 | 3719.78 | 151.648 | 345.667 | 38.8038 | -42.371 | -1.6 | -725.3333 | 0.7409113
1633 | 1633 | 3719.78 | 150.549 | 344.388 | 38.7678 | -43.29 | -1.6 | -725.7778 | 0.7407525
1634 | 1634 | 3718.681 | 149.45 | 343.109 | 38.7318 | -44.209 | -1.6 | -726.2222 | 0.7405937
1635 | 1635 | 3721.978 | 154.945 | 348.784 | 38.7678 | -38.894 | -1.6 | -726.6667 | 0.740435
1636 | 1636 | 3720.879 | 152.747 | 346.406 | 38.7318 | -40.912 | -1.6 | -727.1111 | 0.7402762
1637 | 1637 | 3719.78 | 151.648 | 345.667 | 38.8038 | -42.371 | -1.6 | -727.5556 | 0.7401175
1638 | 1638 | 3720.879 | 153.846 | 348.225 | 38.8758 | -40.533 | -1.6 | -728 | 0.7399587
1639 | 1639 | 3719.78 | 151.648 | 345.667 | 38.8038 | -42.371 | -1.6 | -728.4444 | 0.7398
1640 | 1640 | 3720.879 | 152.747 | 346.766 | 38.8038 | -41.272 | -1.6 | -728.8889 | 0.7396412
1641 | 1641 | 3720.879 | 152.747 | 346.586 | 38.7678 | -41.092 | -1.6 | -729.3333 | 0.7394825
1642 | 1642 | 3719.78 | 153.846 | 347.505 | 38.7318 | -39.813 | -1.6 | -729.7778 | 0.7393237
1643 | 1643 | 3720.879 | 152.747 | 346.226 | 38.6958 | -40.732 | -1.6 | -730.2222 | 0.7391649
1644 | 1644 | 3719.78 | 153.846 | 348.045 | 38.8398 | -40.353 | -1.6 | -730.6667 | 0.7390062
1645 | 1645 | 3719.78 | 152.747 | 346.586 | 38.7678 | -41.092 | -1.6 | -731.1111 | 0.7388474
1646 | 1646 | 3719.78 | 152.747 | 346.406 | 38.7318 | -40.912 | -1.6 | -731.5556 | 0.7386887
1647 | 1647 | 3719.78 | 153.846 | 347.685 | 38.7678 | -39.993 | -1.6 | -732 | 0.7385299
1648 | 1648 | 3718.681 | 152.747 | 346.406 | 38.7318 | -40.912 | -1.6 | -732.4444 | 0.7383712
1649 | 1649 | 3719.78 | 153.846 | 347.505 | 38.7318 | -39.813 | -1.6 | -732.8889 | 0.7382124
1650 | 1650 | 3718.681 | 152.747 | 346.766 | 38.8038 | -41.272 | -1.6 | -733.3333 | 0.7380537
1651 | 1651 | 3717.583 | 151.649 | 345.308 | 38.7318 | -42.01 | -1.6 | -733.7778 | 0.7378949
1652 | 1652 | 3718.681 | 152.747 | 346.406 | 38.7318 | -40.912 | -1.6 | -734.2222 | 0.7377361
1653 | 1653 | 3717.583 | 151.649 | 345.488 | 38.7678 | -42.19 | -1.6 | -734.6667 | 0.7375774
1654 | 1654 | 3717.583 | 151.649 | 345.488 | 38.7678 | -42.19 | -1.6 | -735.1111 | 0.7374186
1655 | 1655 | 3718.681 | 152.747 | 346.766 | 38.8038 | -41.272 | -1.6 | -735.5556 | 0.7372599
1656 | 1656 | 3716.484 | 150.55 | 344.569 | 38.8038 | -43.469 | -1.6 | -736 | 0.7371011
1657 | 1657 | 3717.583 | 151.649 | 345.488 | 38.7678 | -42.19 | -1.6 | -736.4444 | 0.7369424
1658 | 1658 | 3717.583 | 151.649 | 345.308 | 38.7318 | -42.01 | -1.6 | -736.8889 | 0.7367836
1659 | 1659 | 3717.583 | 152.748 | 346.947 | 38.8398 | -41.451 | -1.6 | -737.3333 | 0.7366249
1660 | 1660 | 3717.583 | 152.748 | 346.227 | 38.6958 | -40.731 | -1.6 | -737.7778 | 0.7364661
1661 | 1661 | 3716.484 | 152.748 | 346.407 | 38.7318 | -40.911 | -1.6 | -738.2222 | 0.7363074
1662 | 1662 | 3717.583 | 152.748 | 346.587 | 38.7678 | -41.091 | -1.6 | -738.6667 | 0.7361486
1663 | 1663 | 3715.385 | 150.55 | 344.209 | 38.7318 | -43.109 | -1.6 | -739.1111 | 0.7359898
1664 | 1664 | 3716.484 | 151.649 | 345.668 | 38.8038 | -42.37 | -1.6 | -739.5556 | 0.7358311
1665 | 1665 | 3716.484 | 153.847 | 347.866 | 38.8038 | -40.172 | -1.6 | -740 | 0.7356723
1666 | 1666 | 3719.78 | 154.945 | 348.784 | 38.7678 | -38.894 | -1.6 | -740.4444 | 0.7355136
1667 | 1667 | 3716.484 | 151.649 | 345.668 | 38.8038 | -42.37 | -1.6 | -740.8889 | 0.7353548
1668 | 1668 | 3716.484 | 152.748 | 346.767 | 38.8038 | -41.271 | -1.6 | -741.3333 | 0.7351961
1669 | 1669 | 3715.385 | 151.649 | 345.308 | 38.7318 | -42.01 | -1.6 | -741.7778 | 0.7350373
1670 | 1670 | 3716.484 | 152.748 | 346.407 | 38.7318 | -40.911 | -1.6 | -742.2222 | 0.7348786
1671 | 1671 | 3716.484 | 151.649 | 346.028 | 38.8758 | -42.73 | -1.6 | -742.6667 | 0.7347198
1672 | 1672 | 3715.385 | 152.748 | 346.407 | 38.7318 | -40.911 | -1.6 | -743.1111 | 0.734561
1673 | 1673 | 3715.385 | 151.649 | 345.848 | 38.8398 | -42.55 | -1.6 | -743.5556 | 0.7344023
1674 | 1674 | 3715.385 | 151.649 | 345.668 | 38.8038 | -42.37 | -1.6 | -744 | 0.7342435
1675 | 1675 | 3715.385 | 150.55 | 344.929 | 38.8758 | -43.829 | -1.6 | -744.4444 | 0.7340848
1676 | 1676 | 3714.286 | 150.55 | 344.389 | 38.7678 | -43.289 | -1.6 | -744.8889 | 0.733926
1677 | 1677 | 3714.286 | 150.55 | 344.209 | 38.7318 | -43.109 | -1.6 | -745.3333 | 0.7337673
1678 | 1678 | 3715.385 | 152.748 | 346.947 | 38.8398 | -41.451 | -1.6 | -745.7778 | 0.7336085
1679 | 1679 | 3714.286 | 151.649 | 345.848 | 38.8398 | -42.55 | -1.6 | -746.2222 | 0.7334498
1680 | 1680 | 3714.286 | 150.55 | 344.749 | 38.8398 | -43.649 | -1.6 | -746.6667 | 0.733291
1681 | 1681 | 3714.286 | 151.649 | 345.668 | 38.8038 | -42.37 | -1.6 | -747.1111 | 0.7331322
1682 | 1682 | 3714.286 | 151.649 | 345.488 | 38.7678 | -42.19 | -1.6 | -747.5556 | 0.7329735
1683 | 1683 | 3714.286 | 152.747 | 346.226 | 38.6958 | -40.732 | -1.6 | -748 | 0.7328147
1684 | 1684 | 3714.286 | 152.747 | 346.586 | 38.7678 | -41.092 | -1.6 | -748.4444 | 0.732656
1685 | 1685 | 3717.583 | 157.143 | 351.162 | 38.8038 | -36.876 | -1.6 | -748.8889 | 0.7324972
1686 | 1686 | 3714.286 | 151.649 | 345.128 | 38.6958 | -41.83 | -1.6 | -749.3333 | 0.7323385
1687 | 1687 | 3713.187 | 151.648 | 345.847 | 38.8398 | -42.551 | -1.6 | -749.7778 | 0.7321797
1688 | 1688 | 3713.187 | 151.648 | 345.847 | 38.8398 | -42.551 | -1.6 | -750.2222 | 0.732021
1689 | 1689 | 3713.187 | 151.648 | 345.847 | 38.8398 | -42.551 | -1.6 | -750.6667 | 0.7318622
1690 | 1690 | 3713.187 | 151.648 | 345.847 | 38.8398 | -42.551 | -1.6 | -751.1111 | 0.7317034
1691 | 1691 | 3713.187 | 150.55 | 344.929 | 38.8758 | -43.829 | -1.6 | -751.5556 | 0.7315447
1692 | 1692 | 3712.088 | 150.549 | 344.928 | 38.8758 | -43.83 | -1.6 | -752 | 0.7313859
1693 | 1693 | 3713.187 | 151.648 | 345.847 | 38.8398 | -42.551 | -1.6 | -752.4444 | 0.7312272
1694 | 1694 | 3713.187 | 151.648 | 346.027 | 38.8758 | -42.731 | -1.6 | -752.8889 | 0.7310684
1695 | 1695 | 3713.187 | 152.747 | 347.126 | 38.8758 | -41.632 | -1.6 | -753.3333 | 0.7309097
1696 | 1696 | 3713.187 | 152.747 | 346.586 | 38.7678 | -41.092 | -1.6 | -753.7778 | 0.7307509
1697 | 1697 | 3713.187 | 151.648 | 346.027 | 38.8758 | -42.731 | -1.6 | -754.2222 | 0.7305922
1698 | 1698 | 3712.088 | 152.747 | 346.406 | 38.7318 | -40.912 | -1.6 | -754.6667 | 0.7304334
1699 | 1699 | 3712.088 | 149.451 | 343.47 | 38.8038 | -44.568 | -1.6 | -755.1111 | 0.7302746
1700 | 1700 | 3712.088 | 152.747 | 346.586 | 38.7678 | -41.092 | -1.6 | -755.5556 | 0.7301159
1701 | 1701 | 3712.088 | 152.747 | 346.766 | 38.8038 | -41.272 | -1.6 | -756 | 0.7299571
1702 | 1702 | 3712.088 | 151.648 | 345.667 | 38.8038 | -42.371 | -1.6 | -756.4444 | 0.7297984
1703 | 1703 | 3712.088 | 151.648 | 345.847 | 38.8398 | -42.551 | -1.6 | -756.8889 | 0.7296396
1704 | 1704 | 3710.989 | 151.648 | 346.027 | 38.8758 | -42.731 | -1.6 | -757.3333 | 0.7294809
1705 | 1705 | 3712.088 | 151.648 | 346.208 | 38.912 | -42.912 | -1.6 | -757.7778 | 0.7293221
1706 | 1706 | 3710.989 | 151.648 | 345.847 | 38.8398 | -42.551 | -1.6 | -758.2222 | 0.7291634
1707 | 1707 | 3712.088 | 152.747 | 346.766 | 38.8038 | -41.272 | -1.6 | -758.6667 | 0.7290046
1708 | 1708 | 3712.088 | 152.747 | 346.766 | 38.8038 | -41.272 | -1.6 | -759.1111 | 0.7288458
1709 | 1709 | 3712.088 | 152.747 | 346.946 | 38.8398 | -41.452 | -1.6 | -759.5556 | 0.7286871
1710 | 1710 | 3710.989 | 151.648 | 346.208 | 38.912 | -42.912 | -1.6 | -760 | 0.7285283
1711 | 1711 | 3709.89 | 150.549 | 344.208 | 38.7318 | -43.11 | -1.6 | -760.4444 | 0.7283696
1712 | 1712 | 3710.989 | 151.648 | 345.487 | 38.7678 | -42.191 | -1.6 | -760.8889 | 0.7282108
1713 | 1713 | 3710.989 | 153.846 | 347.865 | 38.8038 | -40.173 | -1.6 | -761.3333 | 0.7280521
1714 | 1714 | 3710.989 | 154.945 | 349.505 | 38.912 | -39.615 | -1.6 | -761.7778 | 0.7278933
1715 | 1715 | 3709.89 | 150.549 | 344.568 | 38.8038 | -43.47 | -1.6 | -762.2222 | 0.7277346
1716 | 1716 | 3708.792 | 150.55 | 344.569 | 38.8038 | -43.469 | -1.6 | -762.6667 | 0.7275758
1717 | 1717 | 3710.989 | 151.648 | 345.667 | 38.8038 | -42.371 | -1.6 | -763.1111 | 0.7274171
1718 | 1718 | 3709.89 | 151.648 | 345.487 | 38.7678 | -42.191 | -1.6 | -763.5556 | 0.7272583
1719 | 1719 | 3710.989 | 153.846 | 347.505 | 38.7318 | -39.813 | -1.6 | -764 | 0.7270995
1720 | 1720 | 3710.989 | 154.945 | 349.324 | 38.8758 | -39.434 | -1.6 | -764.4444 | 0.7269408
1721 | 1721 | 3709.89 | 152.747 | 346.766 | 38.8038 | -41.272 | -1.6 | -764.8889 | 0.726782
1722 | 1722 | 3708.792 | 150.55 | 344.929 | 38.8758 | -43.829 | -1.6 | -765.3333 | 0.7266233
1723 | 1723 | 3709.89 | 151.648 | 346.208 | 38.912 | -42.912 | -1.6 | -765.7778 | 0.7264645
1724 | 1724 | 3709.89 | 152.747 | 346.946 | 38.8398 | -41.452 | -1.6 | -766.2222 | 0.7263058
1725 | 1725 | 3708.792 | 150.55 | 344.389 | 38.7678 | -43.289 | -1.6 | -766.6667 | 0.726147
1726 | 1726 | 3709.89 | 152.747 | 346.766 | 38.8038 | -41.272 | -1.6 | -767.1111 | 0.7259883
1727 | 1727 | 3708.792 | 151.649 | 345.848 | 38.8398 | -42.55 | -1.6 | -767.5556 | 0.7258295
1728 | 1728 | 3706.593 | 149.45 | 343.829 | 38.8758 | -44.929 | -1.6 | -768 | 0.7256707
1729 | 1729 | 3708.792 | 152.748 | 346.947 | 38.8398 | -41.451 | -1.6 | -768.4444 | 0.725512
1730 | 1730 | 3708.792 | 152.748 | 347.127 | 38.8758 | -41.631 | -1.6 | -768.8889 | 0.7253532
1731 | 1731 | 3708.792 | 151.649 | 345.848 | 38.8398 | -42.55 | -1.6 | -769.3333 | 0.7251945
1732 | 1732 | 3707.692 | 151.648 | 345.667 | 38.8038 | -42.371 | -1.6 | -769.7778 | 0.7250357
1733 | 1733 | 3708.792 | 152.748 | 346.587 | 38.7678 | -41.091 | -1.6 | -770.2222 | 0.724877
1734 | 1734 | 3707.692 | 151.648 | 345.847 | 38.8398 | -42.551 | -1.6 | -770.6667 | 0.7247182
1735 | 1735 | 3707.692 | 152.747 | 346.946 | 38.8398 | -41.452 | -1.6 | -771.1111 | 0.7245595
1736 | 1736 | 3706.593 | 151.648 | 345.307 | 38.7318 | -42.011 | -1.6 | -771.5556 | 0.7244007
1737 | 1737 | 3706.593 | 151.648 | 345.667 | 38.8038 | -42.371 | -1.6 | -772 | 0.7242419
1738 | 1738 | 3706.593 | 150.549 | 344.748 | 38.8398 | -43.65 | -1.6 | -772.4444 | 0.7240832
1739 | 1739 | 3705.494 | 150.549 | 344.028 | 38.6958 | -42.93 | -1.6 | -772.8889 | 0.7239244
1740 | 1740 | 3705.494 | 148.351 | 342.73 | 38.8758 | -46.028 | -1.6 | -773.3333 | 0.7237657
1741 | 1741 | 3707.692 | 152.747 | 346.946 | 38.8398 | -41.452 | -1.6 | -773.7778 | 0.7236069
1742 | 1742 | 3706.593 | 152.747 | 346.586 | 38.7678 | -41.092 | -1.6 | -774.2222 | 0.7234482
1743 | 1743 | 3707.692 | 152.747 | 346.586 | 38.7678 | -41.092 | -1.6 | -774.6667 | 0.7232894
1744 | 1744 | 3706.593 | 152.747 | 346.946 | 38.8398 | -41.452 | -1.6 | -775.1111 | 0.7231307
1745 | 1745 | 3706.593 | 151.648 | 345.307 | 38.7318 | -42.011 | -1.6 | -775.5556 | 0.7229719
1746 | 1746 | 3706.593 | 151.648 | 346.027 | 38.8758 | -42.731 | -1.6 | -776 | 0.7228131
1747 | 1747 | 3706.593 | 152.747 | 346.586 | 38.7678 | -41.092 | -1.6 | -776.4444 | 0.7226544
1748 | 1748 | 3706.593 | 152.747 | 346.766 | 38.8038 | -41.272 | -1.6 | -776.8889 | 0.7224956
1749 | 1749 | 3706.593 | 152.747 | 346.406 | 38.7318 | -40.912 | -1.6 | -777.3333 | 0.7223369
1750 | 1750 | 3705.494 | 153.846 | 347.685 | 38.7678 | -39.993 | -1.6 | -777.7778 | 0.7221781
1751 | 1751 | 3705.494 | 152.746 | 346.945 | 38.8398 | -41.453 | -1.6 | -778.2222 | 0.7220194
1752 | 1752 | 3705.494 | 152.746 | 346.765 | 38.8038 | -41.273 | -1.6 | -778.6667 | 0.7218606
1753 | 1753 | 3704.396 | 150.55 | 344.389 | 38.7678 | -43.289 | -1.6 | -779.1111 | 0.7217019
1754 | 1754 | 3705.494 | 151.648 | 345.847 | 38.8398 | -42.551 | -1.6 | -779.5556 | 0.7215431
1755 | 1755 | 3705.494 | 152.746 | 346.225 | 38.6958 | -40.733 | -1.6 | -780 | 0.7213843
1756 | 1756 | 3705.494 | 152.746 | 346.585 | 38.7678 | -41.093 | -1.6 | -780.4444 | 0.7212256
1757 | 1757 | 3704.396 | 152.748 | 347.127 | 38.8758 | -41.631 | -1.6 | -780.8889 | 0.7210668
1758 | 1758 | 3705.494 | 152.746 | 346.945 | 38.8398 | -41.453 | -1.6 | -781.3333 | 0.7209081
1759 | 1759 | 3704.396 | 150.55 | 344.209 | 38.7318 | -43.109 | -1.6 | -781.7778 | 0.7207493
1760 | 1760 | 3705.494 | 151.648 | 345.307 | 38.7318 | -42.011 | -1.6 | -782.2222 | 0.7205906
1761 | 1761 | 3704.396 | 151.648 | 345.847 | 38.8398 | -42.551 | -1.6 | -782.6667 | 0.7204318
1762 | 1762 | 3704.396 | 152.748 | 346.947 | 38.8398 | -41.451 | -1.6 | -783.1111 | 0.7202731
1763 | 1763 | 3704.396 | 152.748 | 346.947 | 38.8398 | -41.451 | -1.6 | -783.5556 | 0.7201143
1764 | 1764 | 3704.396 | 152.748 | 346.947 | 38.8398 | -41.451 | -1.6 | -784 | 0.7199555
1765 | 1765 | 3703.297 | 151.649 | 345.668 | 38.8038 | -42.37 | -1.6 | -784.4444 | 0.7197968
1766 | 1766 | 3704.396 | 151.648 | 345.667 | 38.8038 | -42.371 | -1.6 | -784.8889 | 0.719638
1767 | 1767 | 3704.396 | 153.847 | 347.506 | 38.7318 | -39.812 | -1.6 | -785.3333 | 0.7194793
1768 | 1768 | 3703.297 | 151.649 | 345.308 | 38.7318 | -42.01 | -1.6 | -785.7778 | 0.7193205
1769 | 1769 | 3703.297 | 152.748 | 346.767 | 38.8038 | -41.271 | -1.6 | -786.2222 | 0.7191618
1770 | 1770 | 3704.396 | 151.648 | 345.667 | 38.8038 | -42.371 | -1.6 | -786.6667 | 0.719003
1771 | 1771 | 3704.396 | 152.748 | 346.587 | 38.7678 | -41.091 | -1.6 | -787.1111 | 0.7188443
1772 | 1772 | 3704.396 | 152.748 | 346.767 | 38.8038 | -41.271 | -1.6 | -787.5556 | 0.7186855
1773 | 1773 | 3700 | 150.55 | 344.209 | 38.7318 | -43.109 | -1.6 | -788 | 0.7185268
1774 | 1774 | 3702.198 | 152.748 | 346.587 | 38.7678 | -41.091 | -1.6 | -788.4444 | 0.718368
1775 | 1775 | 3702.198 | 151.649 | 345.488 | 38.7678 | -42.19 | -1.6 | -788.8889 | 0.7182092
1776 | 1776 | 3702.198 | 151.649 | 345.848 | 38.8398 | -42.55 | -1.6 | -789.3333 | 0.7180505
1777 | 1777 | 3704.396 | 153.847 | 348.046 | 38.8398 | -40.352 | -1.6 | -789.7778 | 0.7178917
1778 | 1778 | 3702.198 | 151.649 | 345.308 | 38.7318 | -42.01 | -1.6 | -790.2222 | 0.717733
1779 | 1779 | 3702.198 | 151.649 | 345.848 | 38.8398 | -42.55 | -1.6 | -790.6667 | 0.7175742
1780 | 1780 | 3702.198 | 152.748 | 346.407 | 38.7318 | -40.911 | -1.6 | -791.1111 | 0.7174155
1781 | 1781 | 3701.099 | 150.55 | 344.569 | 38.8038 | -43.469 | -1.6 | -791.5556 | 0.7172567
1782 | 1782 | 3702.198 | 151.649 | 345.488 | 38.7678 | -42.19 | -1.6 | -792 | 0.717098
1783 | 1783 | 3702.198 | 152.748 | 346.767 | 38.8038 | -41.271 | -1.6 | -792.4444 | 0.7169392
1784 | 1784 | 3702.198 | 151.649 | 345.848 | 38.8398 | -42.55 | -1.6 | -792.8889 | 0.7167804
1785 | 1785 | 3702.198 | 152.748 | 346.587 | 38.7678 | -41.091 | -1.6 | -793.3333 | 0.7166217
1786 | 1786 | 3701.099 | 151.649 | 345.488 | 38.7678 | -42.19 | -1.6 | -793.7778 | 0.7164629
1787 | 1787 | 3701.099 | 151.649 | 345.848 | 38.8398 | -42.55 | -1.6 | -794.2222 | 0.7163042
1788 | 1788 | 3701.099 | 151.649 | 345.668 | 38.8038 | -42.37 | -1.6 | -794.6667 | 0.7161454
1789 | 1789 | 3701.099 | 151.649 | 345.308 | 38.7318 | -42.01 | -1.6 | -795.1111 | 0.7159867
1790 | 1790 | 3701.099 | 151.649 | 345.488 | 38.7678 | -42.19 | -1.6 | -795.5556 | 0.7158279
1791 | 1791 | 3701.099 | 152.747 | 346.766 | 38.8038 | -41.272 | -1.6 | -796 | 0.7156692
1792 | 1792 | 3700 | 150.55 | 345.11 | 38.912 | -44.01 | -1.6 | -796.4444 | 0.7155104
1793 | 1793 | 3702.198 | 154.945 | 348.424 | 38.6958 | -38.534 | -1.6 | -796.8889 | 0.7153516
1794 | 1794 | 3703.297 | 154.945 | 348.784 | 38.7678 | -38.894 | -1.6 | -797.3333 | 0.7151929
1795 | 1795 | 3701.099 | 152.747 | 346.586 | 38.7678 | -41.092 | -1.6 | -797.7778 | 0.7150341
1796 | 1796 | 3700 | 150.55 | 344.389 | 38.7678 | -43.289 | -1.6 | -798.2222 | 0.7148754
1797 | 1797 | 3701.099 | 152.747 | 346.226 | 38.6958 | -40.732 | -1.6 | -798.6667 | 0.7147166
1798 | 1798 | 3700 | 151.648 | 345.127 | 38.6958 | -41.831 | -1.6 | -799.1111 | 0.7145579
1799 | 1799 | 3700 | 151.648 | 345.127 | 38.6958 | -41.831 | -1.6 | -799.5556 | 0.7143991
1800 | 1800 | 3698.901 | 150.549 | 344.388 | 38.7678 | -43.29 | -1.6 | -800 | 0.7142404
1801 | 1801 | 3698.901 | 150.549 | 343.848 | 38.6598 | -42.75 | -1.6 | -800.4444 | 0.7140816
1802 | 1802 | 3698.901 | 152.747 | 346.766 | 38.8038 | -41.272 | -1.6 | -800.8889 | 0.7139228
1803 | 1803 | 3700 | 152.747 | 346.046 | 38.6598 | -40.552 | -1.6 | -801.3333 | 0.7137641
1804 | 1804 | 3697.802 | 150.549 | 344.028 | 38.6958 | -42.93 | -1.6 | -801.7778 | 0.7136053
1805 | 1805 | 3700 | 153.846 | 347.325 | 38.6958 | -39.633 | -1.6 | -802.2222 | 0.7134466
1806 | 1806 | 3698.901 | 151.648 | 345.127 | 38.6958 | -41.831 | -1.6 | -802.6667 | 0.7132878
1807 | 1807 | 3698.901 | 151.648 | 345.667 | 38.8038 | -42.371 | -1.6 | -803.1111 | 0.7131291
1808 | 1808 | 3698.901 | 152.747 | 346.406 | 38.7318 | -40.912 | -1.6 | -803.5556 | 0.7129703
1809 | 1809 | 3698.901 | 151.648 | 345.307 | 38.7318 | -42.011 | -1.6 | -804 | 0.7128116
1810 | 1810 | 3697.802 | 150.549 | 344.568 | 38.8038 | -43.47 | -1.6 | -804.4444 | 0.7126528
1811 | 1811 | 3697.802 | 151.648 | 345.667 | 38.8038 | -42.371 | -1.6 | -804.8889 | 0.712494
1812 | 1812 | 3697.802 | 151.648 | 345.667 | 38.8038 | -42.371 | -1.6 | -805.3333 | 0.7123353
1813 | 1813 | 3697.802 | 150.549 | 344.388 | 38.7678 | -43.29 | -1.6 | -805.7778 | 0.7121765
1814 | 1814 | 3697.802 | 150.549 | 344.028 | 38.6958 | -42.93 | -1.6 | -806.2222 | 0.7120178
1815 | 1815 | 3697.802 | 151.648 | 345.487 | 38.7678 | -42.191 | -1.6 | -806.6667 | 0.711859
1816 | 1816 | 3696.704 | 150.55 | 344.569 | 38.8038 | -43.469 | -1.6 | -807.1111 | 0.7117003
1817 | 1817 | 3697.802 | 150.549 | 344.028 | 38.6958 | -42.93 | -1.6 | -807.5556 | 0.7115415
1818 | 1818 | 3696.704 | 150.55 | 344.389 | 38.7678 | -43.289 | -1.6 | -808 | 0.7113828
1819 | 1819 | 3696.704 | 150.55 | 344.749 | 38.8398 | -43.649 | -1.6 | -808.4444 | 0.711224
1820 | 1820 | 3696.704 | 149.451 | 343.47 | 38.8038 | -44.568 | -1.6 | -808.8889 | 0.7110652
1821 | 1821 | 3697.802 | 151.648 | 345.667 | 38.8038 | -42.371 | -1.6 | -809.3333 | 0.7109065
1822 | 1822 | 3697.802 | 152.747 | 346.406 | 38.7318 | -40.912 | -1.6 | -809.7778 | 0.7107477
1823 | 1823 | 3698.901 | 154.945 | 348.424 | 38.6958 | -38.534 | -1.6 | -810.2222 | 0.710589
1824 | 1824 | 3697.802 | 153.846 | 347.325 | 38.6958 | -39.633 | -1.6 | -810.6667 | 0.7104302
1825 | 1825 | 3696.704 | 151.649 | 345.488 | 38.7678 | -42.19 | -1.6 | -811.1111 | 0.7102715
1826 | 1826 | 3695.604 | 150.549 | 344.208 | 38.7318 | -43.11 | -1.6 | -811.5556 | 0.7101127
1827 | 1827 | 3695.604 | 150.549 | 344.388 | 38.7678 | -43.29 | -1.6 | -812 | 0.709954
1828 | 1828 | 3696.704 | 152.748 | 346.047 | 38.6598 | -40.551 | -1.6 | -812.4444 | 0.7097952
1829 | 1829 | 3695.604 | 150.549 | 344.208 | 38.7318 | -43.11 | -1.6 | -812.8889 | 0.7096365
1830 | 1830 | 3696.704 | 153.847 | 347.506 | 38.7318 | -39.812 | -1.6 | -813.3333 | 0.7094777
1831 | 1831 | 3694.505 | 150.549 | 344.568 | 38.8038 | -43.47 | -1.6 | -813.7778 | 0.7093189
1832 | 1832 | 3696.704 | 152.748 | 346.587 | 38.7678 | -41.091 | -1.6 | -814.2222 | 0.7091602
1833 | 1833 | 3694.505 | 150.549 | 344.388 | 38.7678 | -43.29 | -1.6 | -814.6667 | 0.7090014
1834 | 1834 | 3695.604 | 150.549 | 344.388 | 38.7678 | -43.29 | -1.6 | -815.1111 | 0.7088427
1835 | 1835 | 3694.505 | 150.549 | 344.568 | 38.8038 | -43.47 | -1.6 | -815.5556 | 0.7086839
1836 | 1836 | 3694.505 | 151.648 | 345.127 | 38.6958 | -41.831 | -1.6 | -816 | 0.7085252
1837 | 1837 | 3694.505 | 151.648 | 345.487 | 38.7678 | -42.191 | -1.6 | -816.4444 | 0.7083664
1838 | 1838 | 3694.505 | 150.549 | 344.208 | 38.7318 | -43.11 | -1.6 | -816.8889 | 0.7082077
1839 | 1839 | 3694.505 | 150.549 | 344.388 | 38.7678 | -43.29 | -1.6 | -817.3333 | 0.7080489
1840 | 1840 | 3693.406 | 150.549 | 344.208 | 38.7318 | -43.11 | -1.6 | -817.7778 | 0.7078901
1841 | 1841 | 3695.604 | 153.846 | 347.325 | 38.6958 | -39.633 | -1.6 | -818.2222 | 0.7077314
1842 | 1842 | 3694.505 | 151.648 | 345.487 | 38.7678 | -42.191 | -1.6 | -818.6667 | 0.7075726
1843 | 1843 | 3693.406 | 150.549 | 344.568 | 38.8038 | -43.47 | -1.6 | -819.1111 | 0.7074139
1844 | 1844 | 3693.406 | 150.549 | 344.568 | 38.8038 | -43.47 | -1.6 | -819.5556 | 0.7072551
1845 | 1845 | 3693.406 | 151.648 | 345.307 | 38.7318 | -42.011 | -1.6 | -820 | 0.7070964
1846 | 1846 | 3694.505 | 151.648 | 345.307 | 38.7318 | -42.011 | -1.6 | -820.4444 | 0.7069376
1847 | 1847 | 3694.505 | 151.648 | 345.487 | 38.7678 | -42.191 | -1.6 | -820.8889 | 0.7067789
1848 | 1848 | 3693.406 | 152.746 | 346.225 | 38.6958 | -40.733 | -1.6 | -821.3333 | 0.7066201
1849 | 1849 | 3694.505 | 151.648 | 345.127 | 38.6958 | -41.831 | -1.6 | -821.7778 | 0.7064613
1850 | 1850 | 3690.11 | 149.45 | 343.289 | 38.7678 | -44.389 | -1.6 | -822.2222 | 0.7063026
1851 | 1851 | 3692.308 | 150.55 | 344.389 | 38.7678 | -43.289 | -1.6 | -822.6667 | 0.7061438
1852 | 1852 | 3694.505 | 152.747 | 346.406 | 38.7318 | -40.912 | -1.6 | -823.1111 | 0.7059851
1853 | 1853 | 3693.406 | 152.746 | 346.765 | 38.8038 | -41.273 | -1.6 | -823.5556 | 0.7058263
1854 | 1854 | 3693.406 | 150.549 | 344.208 | 38.7318 | -43.11 | -1.6 | -824 | 0.7056676
1855 | 1855 | 3693.406 | 151.648 | 345.487 | 38.7678 | -42.191 | -1.6 | -824.4444 | 0.7055088
1856 | 1856 | 3693.406 | 151.648 | 345.307 | 38.7318 | -42.011 | -1.6 | -824.8889 | 0.7053501
1857 | 1857 | 3693.406 | 152.746 | 346.225 | 38.6958 | -40.733 | -1.6 | -825.3333 | 0.7051913
1858 | 1858 | 3692.308 | 150.55 | 344.389 | 38.7678 | -43.289 | -1.6 | -825.7778 | 0.7050325
1859 | 1859 | 3692.308 | 151.648 | 345.127 | 38.6958 | -41.831 | -1.6 | -826.2222 | 0.7048738
1860 | 1860 | 3692.308 | 150.55 | 344.029 | 38.6958 | -42.929 | -1.6 | -826.6667 | 0.704715
1861 | 1861 | 3692.308 | 152.747 | 346.406 | 38.7318 | -40.912 | -1.6 | -827.1111 | 0.7045563
1862 | 1862 | 3692.308 | 151.648 | 345.127 | 38.6958 | -41.831 | -1.6 | -827.5556 | 0.7043975
1863 | 1863 | 3691.209 | 150.549 | 343.848 | 38.6598 | -42.75 | -1.6 | -828 | 0.7042388
1864 | 1864 | 3692.308 | 151.648 | 345.127 | 38.6958 | -41.831 | -1.6 | -828.4444 | 0.70408
1865 | 1865 | 3691.209 | 150.549 | 344.028 | 38.6958 | -42.93 | -1.6 | -828.8889 | 0.7039213
1866 | 1866 | 3690.11 | 150.549 | 344.028 | 38.6958 | -42.93 | -1.6 | -829.3333 | 0.7037625
1867 | 1867 | 3691.209 | 152.748 | 346.587 | 38.7678 | -41.091 | -1.6 | -829.7778 | 0.7036037
1868 | 1868 | 3691.209 | 151.648 | 345.127 | 38.6958 | -41.831 | -1.6 | -830.2222 | 0.703445
1869 | 1869 | 3690.11 | 150.549 | 344.388 | 38.7678 | -43.29 | -1.6 | -830.6667 | 0.7032862
1870 | 1870 | 3690.11 | 150.549 | 344.028 | 38.6958 | -42.93 | -1.6 | -831.1111 | 0.7031275
1871 | 1871 | 3690.11 | 150.549 | 344.028 | 38.6958 | -42.93 | -1.6 | -831.5556 | 0.7029687
1872 | 1872 | 3691.209 | 151.648 | 345.307 | 38.7318 | -42.011 | -1.6 | -832 | 0.70281
1873 | 1873 | 3690.11 | 150.549 | 344.208 | 38.7318 | -43.11 | -1.6 | -832.4444 | 0.7026512
1874 | 1874 | 3691.209 | 152.748 | 346.407 | 38.7318 | -40.911 | -1.6 | -832.8889 | 0.7024925
1875 | 1875 | 3690.11 | 151.649 | 345.308 | 38.7318 | -42.01 | -1.6 | -833.3333 | 0.7023337
1876 | 1876 | 3690.11 | 151.649 | 345.308 | 38.7318 | -42.01 | -1.6 | -833.7778 | 0.7021749
1877 | 1877 | 3690.11 | 150.549 | 344.208 | 38.7318 | -43.11 | -1.6 | -834.2222 | 0.7020162
1878 | 1878 | 3690.11 | 151.649 | 345.668 | 38.8038 | -42.37 | -1.6 | -834.6667 | 0.7018574
1879 | 1879 | 3690.11 | 151.649 | 345.488 | 38.7678 | -42.19 | -1.6 | -835.1111 | 0.7016987
1880 | 1880 | 3690.11 | 150.549 | 344.388 | 38.7678 | -43.29 | -1.6 | -835.5556 | 0.7015399
1881 | 1881 | 3690.11 | 151.649 | 345.488 | 38.7678 | -42.19 | -1.6 | -836 | 0.7013812
1882 | 1882 | 3689.011 | 151.648 | 345.127 | 38.6958 | -41.831 | -1.6 | -836.4444 | 0.7012224
1883 | 1883 | 3689.011 | 151.648 | 345.127 | 38.6958 | -41.831 | -1.6 | -836.8889 | 0.7010637
1884 | 1884 | 3687.912 | 150.549 | 344.208 | 38.7318 | -43.11 | -1.6 | -837.3333 | 0.7009049
1885 | 1885 | 3689.011 | 151.648 | 345.127 | 38.6958 | -41.831 | -1.6 | -837.7778 | 0.7007462
1886 | 1886 | 3689.011 | 151.648 | 345.127 | 38.6958 | -41.831 | -1.6 | -838.2222 | 0.7005874
1887 | 1887 | 3690.11 | 152.747 | 346.226 | 38.6958 | -40.732 | -1.6 | -838.6667 | 0.7004286
1888 | 1888 | 3689.011 | 151.648 | 345.127 | 38.6958 | -41.831 | -1.6 | -839.1111 | 0.7002699
1889 | 1889 | 3690.11 | 152.747 | 346.406 | 38.7318 | -40.912 | -1.6 | -839.5556 | 0.7001111
1890 | 1890 | 3689.011 | 151.648 | 345.127 | 38.6958 | -41.831 | -1.6 | -840 | 0.6999524
1891 | 1891 | 3689.011 | 152.747 | 346.406 | 38.7318 | -40.912 | -1.6 | -840.4444 | 0.6997936
1892 | 1892 | 3689.011 | 152.747 | 346.046 | 38.6598 | -40.552 | -1.6 | -840.8889 | 0.6996349
1893 | 1893 | 3689.011 | 153.846 | 347.325 | 38.6958 | -39.633 | -1.6 | -841.3333 | 0.6994761
1894 | 1894 | 3686.813 | 150.549 | 344.028 | 38.6958 | -42.93 | -1.6 | -841.7778 | 0.6993174
1895 | 1895 | 3687.912 | 151.648 | 344.947 | 38.6598 | -41.651 | -1.6 | -842.2222 | 0.6991586
1896 | 1896 | 3687.912 | 151.648 | 345.307 | 38.7318 | -42.011 | -1.6 | -842.6667 | 0.6989998
1897 | 1897 | 3689.011 | 154.945 | 348.424 | 38.6958 | -38.534 | -1.6 | -843.1111 | 0.6988411
1898 | 1898 | 3686.813 | 150.549 | 344.208 | 38.7318 | -43.11 | -1.6 | -843.5556 | 0.6986823
1899 | 1899 | 3687.912 | 151.648 | 345.307 | 38.7318 | -42.011 | -1.6 | -844 | 0.6985236
1900 | 1900 | 3686.813 | 153.846 | 347.685 | 38.7678 | -39.993 | -1.6 | -844.4444 | 0.6983648
1901 | 1901 | 3687.912 | 151.648 | 344.766 | 38.6236 | -41.47 | -1.6 | -844.8889 | 0.6982061
1902 | 1902 | 3685.714 | 149.45 | 342.568 | 38.6236 | -43.668 | -1.6 | -845.3333 | 0.6980473
1903 | 1903 | 3686.813 | 151.648 | 345.307 | 38.7318 | -42.011 | -1.6 | -845.7778 | 0.6978886
1904 | 1904 | 3686.813 | 151.648 | 344.766 | 38.6236 | -41.47 | -1.6 | -846.2222 | 0.6977298
1905 | 1905 | 3686.813 | 152.747 | 346.226 | 38.6958 | -40.732 | -1.6 | -846.6667 | 0.697571
1906 | 1906 | 3685.714 | 150.549 | 344.208 | 38.7318 | -43.11 | -1.6 | -847.1111 | 0.6974123
1907 | 1907 | 3685.714 | 150.549 | 344.388 | 38.7678 | -43.29 | -1.6 | -847.5556 | 0.6972535
1908 | 1908 | 3686.813 | 152.747 | 346.766 | 38.8038 | -41.272 | -1.6 | -848 | 0.6970948
1909 | 1909 | 3686.813 | 152.747 | 346.226 | 38.6958 | -40.732 | -1.6 | -848.4444 | 0.696936
1910 | 1910 | 3685.714 | 151.648 | 345.487 | 38.7678 | -42.191 | -1.6 | -848.8889 | 0.6967773
1911 | 1911 | 3685.714 | 151.648 | 345.127 | 38.6958 | -41.831 | -1.6 | -849.3333 | 0.6966185
1912 | 1912 | 3684.616 | 150.55 | 344.389 | 38.7678 | -43.289 | -1.6 | -849.7778 | 0.6964598
1913 | 1913 | 3685.714 | 151.648 | 345.127 | 38.6958 | -41.831 | -1.6 | -850.2222 | 0.696301
1914 | 1914 | 3684.616 | 150.55 | 344.389 | 38.7678 | -43.289 | -1.6 | -850.6667 | 0.6961422
1915 | 1915 | 3684.616 | 151.649 | 345.128 | 38.6958 | -41.83 | -1.6 | -851.1111 | 0.6959835
1916 | 1916 | 3685.714 | 152.747 | 346.586 | 38.7678 | -41.092 | -1.6 | -851.5556 | 0.6958247
1917 | 1917 | 3685.714 | 153.846 | 347.145 | 38.6598 | -39.453 | -1.6 | -852 | 0.695666
1918 | 1918 | 3685.714 | 151.648 | 345.667 | 38.8038 | -42.371 | -1.6 | -852.4444 | 0.6955072
1919 | 1919 | 3684.616 | 151.649 | 345.668 | 38.8038 | -42.37 | -1.6 | -852.8889 | 0.6953485
1920 | 1920 | 3684.616 | 152.748 | 346.227 | 38.6958 | -40.731 | -1.6 | -853.3333 | 0.6951897
1921 | 1921 | 3684.616 | 151.649 | 345.308 | 38.7318 | -42.01 | -1.6 | -853.7778 | 0.695031
1922 | 1922 | 3684.616 | 151.649 | 345.308 | 38.7318 | -42.01 | -1.6 | -854.2222 | 0.6948722
1923 | 1923 | 3684.616 | 152.748 | 346.047 | 38.6598 | -40.551 | -1.6 | -854.6667 | 0.6947134
1924 | 1924 | 3684.616 | 152.748 | 346.587 | 38.7678 | -41.091 | -1.6 | -855.1111 | 0.6945547
1925 | 1925 | 3684.616 | 152.748 | 346.587 | 38.7678 | -41.091 | -1.6 | -855.5556 | 0.6943959
1926 | 1926 | 3683.517 | 151.649 | 346.028 | 38.8758 | -42.73 | -1.6 | -856 | 0.6942372
1927 | 1927 | 3683.517 | 151.649 | 345.488 | 38.7678 | -42.19 | -1.6 | -856.4444 | 0.6940784
1928 | 1928 | 3683.517 | 152.748 | 346.587 | 38.7678 | -41.091 | -1.6 | -856.8889 | 0.6939197
1929 | 1929 | 3684.616 | 153.847 | 347.686 | 38.7678 | -39.992 | -1.6 | -857.3333 | 0.6937609
1930 | 1930 | 3684.616 | 152.748 | 346.587 | 38.7678 | -41.091 | -1.6 | -857.7778 | 0.6936022
1931 | 1931 | 3683.517 | 152.748 | 346.227 | 38.6958 | -40.731 | -1.6 | -858.2222 | 0.6934434
1932 | 1932 | 3682.417 | 150.549 | 344.028 | 38.6958 | -42.93 | -1.6 | -858.6667 | 0.6932846
1933 | 1933 | 3683.517 | 151.649 | 344.948 | 38.6598 | -41.65 | -1.6 | -859.1111 | 0.6931259
1934 | 1934 | 3682.417 | 151.648 | 345.307 | 38.7318 | -42.011 | -1.6 | -859.5556 | 0.6929671
1935 | 1935 | 3683.517 | 151.649 | 345.128 | 38.6958 | -41.83 | -1.6 | -860 | 0.6928084
1936 | 1936 | 3683.517 | 152.748 | 346.407 | 38.7318 | -40.911 | -1.6 | -860.4444 | 0.6926496
1937 | 1937 | 3682.417 | 151.648 | 345.127 | 38.6958 | -41.831 | -1.6 | -860.8889 | 0.6924909
1938 | 1938 | 3682.417 | 151.648 | 345.307 | 38.7318 | -42.011 | -1.6 | -861.3333 | 0.6923321
1939 | 1939 | 3681.319 | 150.55 | 344.209 | 38.7318 | -43.109 | -1.6 | -861.7778 | 0.6921734
1940 | 1940 | 3681.319 | 150.55 | 344.389 | 38.7678 | -43.289 | -1.6 | -862.2222 | 0.6920146
1941 | 1941 | 3683.517 | 152.748 | 346.407 | 38.7318 | -40.911 | -1.6 | -862.6667 | 0.6918559
1942 | 1942 | 3682.417 | 152.747 | 346.226 | 38.6958 | -40.732 | -1.6 | -863.1111 | 0.6916971
1943 | 1943 | 3683.517 | 153.847 | 347.146 | 38.6598 | -39.452 | -1.6 | -863.5556 | 0.6915383
1944 | 1944 | 3681.319 | 152.747 | 345.865 | 38.6236 | -40.371 | -1.6 | -864 | 0.6913796
1945 | 1945 | 3681.319 | 151.649 | 345.128 | 38.6958 | -41.83 | -1.6 | -864.4444 | 0.6912208
1946 | 1946 | 3680.22 | 150.55 | 343.849 | 38.6598 | -42.749 | -1.6 | -864.8889 | 0.6910621
1947 | 1947 | 3680.22 | 150.55 | 343.849 | 38.6598 | -42.749 | -1.6 | -865.3333 | 0.6909033
1948 | 1948 | 3681.319 | 151.649 | 345.128 | 38.6958 | -41.83 | -1.6 | -865.7778 | 0.6907446
1949 | 1949 | 3681.319 | 151.649 | 345.308 | 38.7318 | -42.01 | -1.6 | -866.2222 | 0.6905858
1950 | 1950 | 3682.417 | 153.845 | 347.324 | 38.6958 | -39.634 | -1.6 | -866.6667 | 0.6904271
1951 | 1951 | 3681.319 | 152.747 | 346.406 | 38.7318 | -40.912 | -1.6 | -867.1111 | 0.6902683
1952 | 1952 | 3681.319 | 152.747 | 346.046 | 38.6598 | -40.552 | -1.6 | -867.5556 | 0.6901095
1953 | 1953 | 3680.22 | 150.55 | 343.849 | 38.6598 | -42.749 | -1.6 | -868 | 0.6899508
1954 | 1954 | 3680.22 | 151.648 | 344.947 | 38.6598 | -41.651 | -1.6 | -868.4444 | 0.689792
1955 | 1955 | 3681.319 | 152.747 | 346.046 | 38.6598 | -40.552 | -1.6 | -868.8889 | 0.6896333
1956 | 1956 | 3680.22 | 151.648 | 345.127 | 38.6958 | -41.831 | -1.6 | -869.3333 | 0.6894745
1957 | 1957 | 3680.22 | 153.846 | 348.045 | 38.8398 | -40.353 | -1.6 | -869.7778 | 0.6893158
1958 | 1958 | 3678.022 | 150.549 | 344.568 | 38.8038 | -43.47 | -1.6 | -870.2222 | 0.689157
1959 | 1959 | 3679.121 | 151.648 | 345.487 | 38.7678 | -42.191 | -1.6 | -870.6667 | 0.6889983
1960 | 1960 | 3678.022 | 150.549 | 344.208 | 38.7318 | -43.11 | -1.6 | -871.1111 | 0.6888395
1961 | 1961 | 3679.121 | 150.549 | 344.028 | 38.6958 | -42.93 | -1.6 | -871.5556 | 0.6886807
1962 | 1962 | 3679.121 | 151.648 | 345.127 | 38.6958 | -41.831 | -1.6 | -872 | 0.688522
1963 | 1963 | 3680.22 | 152.747 | 345.865 | 38.6236 | -40.371 | -1.6 | -872.4444 | 0.6883632
1964 | 1964 | 3679.121 | 151.648 | 344.766 | 38.6236 | -41.47 | -1.6 | -872.8889 | 0.6882045
1965 | 1965 | 3679.121 | 152.747 | 346.046 | 38.6598 | -40.552 | -1.6 | -873.3333 | 0.6880457
1966 | 1966 | 3678.022 | 151.648 | 345.127 | 38.6958 | -41.831 | -1.6 | -873.7778 | 0.687887
1967 | 1967 | 3679.121 | 151.648 | 345.487 | 38.7678 | -42.191 | -1.6 | -874.2222 | 0.6877282
1968 | 1968 | 3678.022 | 150.549 | 344.388 | 38.7678 | -43.29 | -1.6 | -874.6667 | 0.6875695
1969 | 1969 | 3678.022 | 152.747 | 346.406 | 38.7318 | -40.912 | -1.6 | -875.1111 | 0.6874107
1970 | 1970 | 3678.022 | 150.549 | 344.208 | 38.7318 | -43.11 | -1.6 | -875.5556 | 0.6872519
1971 | 1971 | 3679.121 | 150.549 | 344.208 | 38.7318 | -43.11 | -1.6 | -876 | 0.6870932
1972 | 1972 | 3675.824 | 149.45 | 342.749 | 38.6598 | -43.849 | -1.6 | -876.4444 | 0.6869344
1973 | 1973 | 3678.022 | 151.648 | 345.307 | 38.7318 | -42.011 | -1.6 | -876.8889 | 0.6867757
1974 | 1974 | 3676.923 | 150.549 | 344.028 | 38.6958 | -42.93 | -1.6 | -877.3333 | 0.6866169
1975 | 1975 | 3676.923 | 149.45 | 342.929 | 38.6958 | -44.029 | -1.6 | -877.7778 | 0.6864582
1976 | 1976 | 3676.923 | 150.549 | 344.028 | 38.6958 | -42.93 | -1.6 | -878.2222 | 0.6862994
1977 | 1977 | 3678.022 | 151.648 | 345.307 | 38.7318 | -42.011 | -1.6 | -878.6667 | 0.6861407
1978 | 1978 | 3678.022 | 152.747 | 346.406 | 38.7318 | -40.912 | -1.6 | -879.1111 | 0.6859819
1979 | 1979 | 3678.022 | 152.747 | 346.406 | 38.7318 | -40.912 | -1.6 | -879.5556 | 0.6858231
1980 | 1980 | 3676.923 | 151.648 | 345.487 | 38.7678 | -42.191 | -1.6 | -880 | 0.6856644
1981 | 1981 | 3678.022 | 152.747 | 346.046 | 38.6598 | -40.552 | -1.6 | -880.4444 | 0.6855056
1982 | 1982 | 3676.923 | 152.747 | 346.766 | 38.8038 | -41.272 | -1.6 | -880.8889 | 0.6853469
1983 | 1983 | 3676.923 | 151.648 | 345.307 | 38.7318 | -42.011 | -1.6 | -881.3333 | 0.6851881
1984 | 1984 | 3676.923 | 151.648 | 345.487 | 38.7678 | -42.191 | -1.6 | -881.7778 | 0.6850294
1985 | 1985 | 3675.824 | 151.648 | 344.947 | 38.6598 | -41.651 | -1.6 | -882.2222 | 0.6848706
1986 | 1986 | 3675.824 | 150.549 | 344.208 | 38.7318 | -43.11 | -1.6 | -882.6667 | 0.6847119
1987 | 1987 | 3675.824 | 152.747 | 346.046 | 38.6598 | -40.552 | -1.6 | -883.1111 | 0.6845531
1988 | 1988 | 3675.824 | 150.549 | 344.028 | 38.6958 | -42.93 | -1.6 | -883.5556 | 0.6843943
1989 | 1989 | 3675.824 | 150.549 | 344.388 | 38.7678 | -43.29 | -1.6 | -884 | 0.6842356
1990 | 1990 | 3675.824 | 151.648 | 345.307 | 38.7318 | -42.011 | -1.6 | -884.4444 | 0.6840768
1991 | 1991 | 3674.725 | 150.549 | 343.848 | 38.6598 | -42.75 | -1.6 | -884.8889 | 0.6839181
1992 | 1992 | 3675.824 | 151.648 | 345.307 | 38.7318 | -42.011 | -1.6 | -885.3333 | 0.6837593
1993 | 1993 | 3675.824 | 152.747 | 346.406 | 38.7318 | -40.912 | -1.6 | -885.7778 | 0.6836006
1994 | 1994 | 3674.725 | 151.648 | 344.766 | 38.6236 | -41.47 | -1.6 | -886.2222 | 0.6834418
1995 | 1995 | 3675.824 | 153.846 | 347.505 | 38.7318 | -39.813 | -1.6 | -886.6667 | 0.6832831
1996 | 1996 | 3673.626 | 150.549 | 344.388 | 38.7678 | -43.29 | -1.6 | -887.1111 | 0.6831243
1997 | 1997 | 3674.725 | 152.747 | 346.586 | 38.7678 | -41.092 | -1.6 | -887.5556 | 0.6829656
1998 | 1998 | 3673.626 | 150.549 | 343.848 | 38.6598 | -42.75 | -1.6 | -888 | 0.6828068
1999 | 1999 | 3673.626 | 151.648 | 345.307 | 38.7318 | -42.011 | -1.6 | -888.4444 | 0.682648
2000 | 2000 | 3674.725 | 151.648 | 345.487 | 38.7678 | -42.191 | -1.6 | -888.8889 | 0.6824893
2001 | 2001 | 3674.725 | 153.846 | 347.685 | 38.7678 | -39.993 | -1.6 | -889.3333 | 0.6823305
2002 | 2002 | 3673.626 | 152.747 | 346.046 | 38.6598 | -40.552 | -1.6 | -889.7778 | 0.6821718
2003 | 2003 | 3674.725 | 150.549 | 344.028 | 38.6958 | -42.93 | -1.6 | -890.2222 | 0.682013
2004 | 2004 | 3674.725 | 153.846 | 347.505 | 38.7318 | -39.813 | -1.6 | -890.6667 | 0.6818543
2005 | 2005 | 3673.626 | 152.747 | 345.865 | 38.6236 | -40.371 | -1.6 | -891.1111 | 0.6816955
2006 | 2006 | 3674.725 | 152.747 | 346.586 | 38.7678 | -41.092 | -1.6 | -891.5556 | 0.6815368
2007 | 2007 | 3675.824 | 153.846 | 347.505 | 38.7318 | -39.813 | -1.6 | -892 | 0.681378
2008 | 2008 | 3673.626 | 153.846 | 347.145 | 38.6598 | -39.453 | -1.6 | -892.4444 | 0.6812192
2009 | 2009 | 3672.527 | 150.549 | 344.208 | 38.7318 | -43.11 | -1.6 | -892.8889 | 0.6810605
2010 | 2010 | 3672.527 | 151.648 | 345.307 | 38.7318 | -42.011 | -1.6 | -893.3333 | 0.6809017
2011 | 2011 | 3671.429 | 148.352 | 341.651 | 38.6598 | -44.947 | -1.6 | -893.7778 | 0.680743
2012 | 2012 | 3673.626 | 153.846 | 347.145 | 38.6598 | -39.453 | -1.6 | -894.2222 | 0.6805842
2013 | 2013 | 3672.527 | 152.747 | 346.226 | 38.6958 | -40.732 | -1.6 | -894.6667 | 0.6804255
2014 | 2014 | 3673.626 | 153.846 | 347.505 | 38.7318 | -39.813 | -1.6 | -895.1111 | 0.6802667
2015 | 2015 | 3673.626 | 153.846 | 347.145 | 38.6598 | -39.453 | -1.6 | -895.5556 | 0.680108
2016 | 2016 | 3672.527 | 152.747 | 346.226 | 38.6958 | -40.732 | -1.6 | -896 | 0.6799492
2017 | 2017 | 3672.527 | 152.747 | 346.226 | 38.6958 | -40.732 | -1.6 | -896.4444 | 0.6797904
2018 | 2018 | 3671.429 | 151.649 | 345.128 | 38.6958 | -41.83 | -1.6 | -896.8889 | 0.6796317
2019 | 2019 | 3672.527 | 151.648 | 345.487 | 38.7678 | -42.191 | -1.6 | -897.3333 | 0.6794729
2020 | 2020 | 3672.527 | 152.747 | 346.406 | 38.7318 | -40.912 | -1.6 | -897.7778 | 0.6793142
2021 | 2021 | 3671.429 | 151.649 | 345.488 | 38.7678 | -42.19 | -1.6 | -898.2222 | 0.6791554
2022 | 2022 | 3670.33 | 150.55 | 344.209 | 38.7318 | -43.109 | -1.6 | -898.6667 | 0.6789967
2023 | 2023 | 3671.429 | 151.649 | 345.668 | 38.8038 | -42.37 | -1.6 | -899.1111 | 0.6788379
2024 | 2024 | 3670.33 | 151.649 | 344.948 | 38.6598 | -41.65 | -1.6 | -899.5556 | 0.6786792
2025 | 2025 | 3671.429 | 152.748 | 346.587 | 38.7678 | -41.091 | -1.6 | -900 | 0.6785204
2026 | 2026 | 3671.429 | 152.748 | 346.767 | 38.8038 | -41.271 | -1.6 | -900.4444 | 0.6783616
2027 | 2027 | 3670.33 | 151.649 | 345.488 | 38.7678 | -42.19 | -1.6 | -900.8889 | 0.6782029
2028 | 2028 | 3671.429 | 152.748 | 345.866 | 38.6236 | -40.37 | -1.6 | -901.3333 | 0.6780441
2029 | 2029 | 3670.33 | 150.55 | 344.569 | 38.8038 | -43.469 | -1.6 | -901.7778 | 0.6778854
2030 | 2030 | 3670.33 | 151.649 | 344.767 | 38.6236 | -41.469 | -1.6 | -902.2222 | 0.6777266
2031 | 2031 | 3670.33 | 151.649 | 344.948 | 38.6598 | -41.65 | -1.6 | -902.6667 | 0.6775679
2032 | 2032 | 3670.33 | 153.847 | 347.326 | 38.6958 | -39.632 | -1.6 | -903.1111 | 0.6774091
2033 | 2033 | 3671.429 | 153.846 | 347.325 | 38.6958 | -39.633 | -1.6 | -903.5556 | 0.6772504
2034 | 2034 | 3669.231 | 151.648 | 345.667 | 38.8038 | -42.371 | -1.6 | -904 | 0.6770916
2035 | 2035 | 3670.33 | 152.747 | 346.406 | 38.7318 | -40.912 | -1.6 | -904.4444 | 0.6769328
2036 | 2036 | 3669.231 | 151.648 | 345.127 | 38.6958 | -41.831 | -1.6 | -904.8889 | 0.6767741
2037 | 2037 | 3670.33 | 152.747 | 346.586 | 38.7678 | -41.092 | -1.6 | -905.3333 | 0.6766153
2038 | 2038 | 3669.231 | 151.648 | 345.487 | 38.7678 | -42.191 | -1.6 | -905.7778 | 0.6764566
2039 | 2039 | 3670.33 | 152.747 | 346.586 | 38.7678 | -41.092 | -1.6 | -906.2222 | 0.6762978
2040 | 2040 | 3670.33 | 154.945 | 348.784 | 38.7678 | -38.894 | -1.6 | -906.6667 | 0.6761391
2041 | 2041 | 3670.33 | 154.945 | 348.424 | 38.6958 | -38.534 | -1.6 | -907.1111 | 0.6759803
2042 | 2042 | 3668.132 | 151.649 | 345.488 | 38.7678 | -42.19 | -1.6 | -907.5556 | 0.6758216
2043 | 2043 | 3670.33 | 152.747 | 346.226 | 38.6958 | -40.732 | -1.6 | -908 | 0.6756628
2044 | 2044 | 3668.132 | 150.549 | 344.388 | 38.7678 | -43.29 | -1.6 | -908.4444 | 0.675504
2045 | 2045 | 3670.33 | 152.747 | 346.406 | 38.7318 | -40.912 | -1.6 | -908.8889 | 0.6753453
2046 | 2046 | 3669.231 | 152.748 | 346.227 | 38.6958 | -40.731 | -1.6 | -909.3333 | 0.6751865
2047 | 2047 | 3669.231 | 153.846 | 347.325 | 38.6958 | -39.633 | -1.6 | -909.7778 | 0.6750278
2048 | 2048 | 3668.132 | 149.451 | 342.93 | 38.6958 | -44.028 | -1.6 | -910.2222 | 0.674869
2049 | 2049 | 3665.934 | 149.451 | 343.11 | 38.7318 | -44.208 | -1.6 | -910.6667 | 0.6747103
2050 | 2050 | 3669.231 | 152.748 | 345.686 | 38.5876 | -40.19 | -1.6 | -911.1111 | 0.6745515
2051 | 2051 | 3665.934 | 150.549 | 344.208 | 38.7318 | -43.11 | -1.6 | -911.5556 | 0.6743928
2052 | 2052 | 3667.033 | 151.648 | 345.127 | 38.6958 | -41.831 | -1.6 | -912 | 0.674234
2053 | 2053 | 3668.132 | 152.747 | 346.046 | 38.6598 | -40.552 | -1.6 | -912.4444 | 0.6740753
2054 | 2054 | 3665.934 | 150.549 | 344.028 | 38.6958 | -42.93 | -1.6 | -912.8889 | 0.6739165
2055 | 2055 | 3667.033 | 150.55 | 343.849 | 38.6598 | -42.749 | -1.6 | -913.3333 | 0.6737577
2056 | 2056 | 3667.033 | 150.55 | 344.389 | 38.7678 | -43.289 | -1.6 | -913.7778 | 0.673599
2057 | 2057 | 3665.934 | 150.549 | 344.028 | 38.6958 | -42.93 | -1.6 | -914.2222 | 0.6734402
2058 | 2058 | 3668.132 | 153.846 | 347.325 | 38.6958 | -39.633 | -1.6 | -914.6667 | 0.6732815
2059 | 2059 | 3667.033 | 152.747 | 345.865 | 38.6236 | -40.371 | -1.6 | -915.1111 | 0.6731227
2060 | 2060 | 3667.033 | 152.747 | 346.586 | 38.7678 | -41.092 | -1.6 | -915.5556 | 0.672964
2061 | 2061 | 3665.934 | 150.549 | 344.028 | 38.6958 | -42.93 | -1.6 | -916 | 0.6728052
2062 | 2062 | 3667.033 | 152.747 | 346.226 | 38.6958 | -40.732 | -1.6 | -916.4444 | 0.6726465
2063 | 2063 | 3667.033 | 152.747 | 346.226 | 38.6958 | -40.732 | -1.6 | -916.8889 | 0.6724877
2064 | 2064 | 3665.934 | 151.648 | 345.127 | 38.6958 | -41.831 | -1.6 | -917.3333 | 0.6723289
2065 | 2065 | 3665.934 | 151.648 | 345.307 | 38.7318 | -42.011 | -1.6 | -917.7778 | 0.6721702
2066 | 2066 | 3667.033 | 152.747 | 346.226 | 38.6958 | -40.732 | -1.6 | -918.2222 | 0.6720114
2067 | 2067 | 3665.934 | 151.648 | 345.127 | 38.6958 | -41.831 | -1.6 | -918.6667 | 0.6718527
2068 | 2068 | 3664.835 | 150.549 | 344.028 | 38.6958 | -42.93 | -1.6 | -919.1111 | 0.6716939
2069 | 2069 | 3665.934 | 151.648 | 345.487 | 38.7678 | -42.191 | -1.6 | -919.5556 | 0.6715352
2070 | 2070 | 3664.835 | 150.549 | 344.028 | 38.6958 | -42.93 | -1.6 | -920 | 0.6713764
2071 | 2071 | 3664.835 | 151.648 | 345.127 | 38.6958 | -41.831 | -1.6 | -920.4444 | 0.6712177
2072 | 2072 | 3664.835 | 151.648 | 345.127 | 38.6958 | -41.831 | -1.6 | -920.8889 | 0.6710589
2073 | 2073 | 3664.835 | 152.747 | 346.586 | 38.7678 | -41.092 | -1.6 | -921.3333 | 0.6709001
2074 | 2074 | 3663.736 | 152.747 | 346.406 | 38.7318 | -40.912 | -1.6 | -921.7778 | 0.6707414
2075 | 2075 | 3664.835 | 153.846 | 347.685 | 38.7678 | -39.993 | -1.6 | -922.2222 | 0.6705826
2076 | 2076 | 3663.736 | 151.648 | 345.127 | 38.6958 | -41.831 | -1.6 | -922.6667 | 0.6704239
2077 | 2077 | 3664.835 | 151.648 | 345.487 | 38.7678 | -42.191 | -1.6 | -923.1111 | 0.6702651
2078 | 2078 | 3664.835 | 152.747 | 346.226 | 38.6958 | -40.732 | -1.6 | -923.5556 | 0.6701064
2079 | 2079 | 3663.736 | 150.549 | 343.848 | 38.6598 | -42.75 | -1.6 | -924 | 0.6699476
2080 | 2080 | 3663.736 | 151.648 | 345.487 | 38.7678 | -42.191 | -1.6 | -924.4444 | 0.6697889
2081 | 2081 | 3662.637 | 149.45 | 342.929 | 38.6958 | -44.029 | -1.6 | -924.8889 | 0.6696301
2082 | 2082 | 3662.637 | 150.549 | 344.208 | 38.7318 | -43.11 | -1.6 | -925.3333 | 0.6694713
2083 | 2083 | 3662.637 | 149.45 | 342.749 | 38.6598 | -43.849 | -1.6 | -925.7778 | 0.6693126
2084 | 2084 | 3662.637 | 150.549 | 344.568 | 38.8038 | -43.47 | -1.6 | -926.2222 | 0.6691538
2085 | 2085 | 3660.439 | 149.45 | 342.568 | 38.6236 | -43.668 | -1.6 | -926.6667 | 0.6689951
2086 | 2086 | 3662.637 | 149.45 | 343.289 | 38.7678 | -44.389 | -1.6 | -927.1111 | 0.6688363
2087 | 2087 | 3662.637 | 151.648 | 345.487 | 38.7678 | -42.191 | -1.6 | -927.5556 | 0.6686776
2088 | 2088 | 3661.539 | 149.451 | 342.75 | 38.6598 | -43.848 | -1.6 | -928 | 0.6685188
2089 | 2089 | 3662.637 | 151.648 | 345.307 | 38.7318 | -42.011 | -1.6 | -928.4444 | 0.6683601
2090 | 2090 | 3661.539 | 150.55 | 344.209 | 38.7318 | -43.109 | -1.6 | -928.8889 | 0.6682013
2091 | 2091 | 3661.539 | 151.649 | 344.948 | 38.6598 | -41.65 | -1.6 | -929.3333 | 0.6680425
2092 | 2092 | 3662.637 | 153.846 | 347.505 | 38.7318 | -39.813 | -1.6 | -929.7778 | 0.6678838
2093 | 2093 | 3660.439 | 149.45 | 343.289 | 38.7678 | -44.389 | -1.6 | -930.2222 | 0.667725
2094 | 2094 | 3661.539 | 151.649 | 345.308 | 38.7318 | -42.01 | -1.6 | -930.6667 | 0.6675663
2095 | 2095 | 3661.539 | 151.649 | 344.948 | 38.6598 | -41.65 | -1.6 | -931.1111 | 0.6674075
2096 | 2096 | 3660.439 | 150.549 | 344.028 | 38.6958 | -42.93 | -1.6 | -931.5556 | 0.6672488
2097 | 2097 | 3661.539 | 151.649 | 345.128 | 38.6958 | -41.83 | -1.6 | -932 | 0.66709
2098 | 2098 | 3660.439 | 151.648 | 345.127 | 38.6958 | -41.831 | -1.6 | -932.4444 | 0.6669313
2099 | 2099 | 3660.439 | 150.549 | 344.028 | 38.6958 | -42.93 | -1.6 | -932.8889 | 0.6667725
2100 | 2100 | 3660.439 | 152.747 | 346.406 | 38.7318 | -40.912 | -1.6 | -933.3333 | 0.6666137
2101 | 2101 | 3659.341 | 150.55 | 344.929 | 38.8758 | -43.829 | -1.6 | -933.7778 | 0.666455
2102 | 2102 | 3661.539 | 151.649 | 345.848 | 38.8398 | -42.55 | -1.6 | -934.2222 | 0.6662962
2103 | 2103 | 3661.539 | 152.748 | 346.767 | 38.8038 | -41.271 | -1.6 | -934.6667 | 0.6661375
2104 | 2104 | 3660.439 | 150.549 | 344.388 | 38.7678 | -43.29 | -1.6 | -935.1111 | 0.6659787
2105 | 2105 | 3660.439 | 150.549 | 344.748 | 38.8398 | -43.65 | -1.6 | -935.5556 | 0.66582
2106 | 2106 | 3659.341 | 150.55 | 344.569 | 38.8038 | -43.469 | -1.6 | -936 | 0.6656612
2107 | 2107 | 3660.439 | 151.648 | 345.667 | 38.8038 | -42.371 | -1.6 | -936.4444 | 0.6655025
2108 | 2108 | 3658.242 | 149.451 | 343.29 | 38.7678 | -44.388 | -1.6 | -936.8889 | 0.6653437
2109 | 2109 | 3660.439 | 152.747 | 347.126 | 38.8758 | -41.632 | -1.6 | -937.3333 | 0.6651849
2110 | 2110 | 3658.242 | 149.451 | 343.11 | 38.7318 | -44.208 | -1.6 | -937.7778 | 0.6650262
2111 | 2111 | 3659.341 | 151.649 | 345.488 | 38.7678 | -42.19 | -1.6 | -938.2222 | 0.6648674
2112 | 2112 | 3659.341 | 151.649 | 345.488 | 38.7678 | -42.19 | -1.6 | -938.6667 | 0.6647087
2113 | 2113 | 3658.242 | 150.55 | 344.029 | 38.6958 | -42.929 | -1.6 | -939.1111 | 0.6645499
2114 | 2114 | 3658.242 | 150.55 | 344.029 | 38.6958 | -42.929 | -1.6 | -939.5556 | 0.6643912
2115 | 2115 | 3658.242 | 149.451 | 343.65 | 38.8398 | -44.748 | -1.6 | -940 | 0.6642324
2116 | 2116 | 3658.242 | 151.648 | 345.127 | 38.6958 | -41.831 | -1.6 | -940.4444 | 0.6640737
2117 | 2117 | 3659.341 | 151.649 | 345.848 | 38.8398 | -42.55 | -1.6 | -940.8889 | 0.6639149
2118 | 2118 | 3658.242 | 151.648 | 345.307 | 38.7318 | -42.011 | -1.6 | -941.3333 | 0.6637562
2119 | 2119 | 3658.242 | 152.747 | 346.586 | 38.7678 | -41.092 | -1.6 | -941.7778 | 0.6635974
2120 | 2120 | 3659.341 | 151.649 | 345.668 | 38.8038 | -42.37 | -1.6 | -942.2222 | 0.6634386
2121 | 2121 | 3657.143 | 148.352 | 342.191 | 38.7678 | -45.487 | -1.6 | -942.6667 | 0.6632799
2122 | 2122 | 3658.242 | 150.55 | 344.749 | 38.8398 | -43.649 | -1.6 | -943.1111 | 0.6631211
2123 | 2123 | 3659.341 | 152.747 | 346.406 | 38.7318 | -40.912 | -1.6 | -943.5556 | 0.6629624
2124 | 2124 | 3658.242 | 151.648 | 345.127 | 38.6958 | -41.831 | -1.6 | -944 | 0.6628036
2125 | 2125 | 3658.242 | 151.648 | 345.487 | 38.7678 | -42.191 | -1.6 | -944.4444 | 0.6626449
2126 | 2126 | 3657.143 | 151.648 | 345.307 | 38.7318 | -42.011 | -1.6 | -944.8889 | 0.6624861
2127 | 2127 | 3657.143 | 150.549 | 344.748 | 38.8398 | -43.65 | -1.6 | -945.3333 | 0.6623274
2128 | 2128 | 3657.143 | 151.648 | 345.307 | 38.7318 | -42.011 | -1.6 | -945.7778 | 0.6621686
2129 | 2129 | 3657.143 | 150.549 | 344.388 | 38.7678 | -43.29 | -1.6 | -946.2222 | 0.6620098
2130 | 2130 | 3657.143 | 151.648 | 345.847 | 38.8398 | -42.551 | -1.6 | -946.6667 | 0.6618511
2131 | 2131 | 3657.143 | 151.648 | 345.307 | 38.7318 | -42.011 | -1.6 | -947.1111 | 0.6616923
2132 | 2132 | 3654.945 | 149.45 | 343.289 | 38.7678 | -44.389 | -1.6 | -947.5556 | 0.6615336
2133 | 2133 | 3656.044 | 149.45 | 343.469 | 38.8038 | -44.569 | -1.6 | -948 | 0.6613748
2134 | 2134 | 3657.143 | 151.648 | 345.487 | 38.7678 | -42.191 | -1.6 | -948.4444 | 0.6612161
2135 | 2135 | 3656.044 | 150.549 | 344.208 | 38.7318 | -43.11 | -1.6 | -948.8889 | 0.6610573
2136 | 2136 | 3657.143 | 152.747 | 346.766 | 38.8038 | -41.272 | -1.6 | -949.3333 | 0.6608986
2137 | 2137 | 3656.044 | 151.648 | 344.947 | 38.6598 | -41.651 | -1.6 | -949.7778 | 0.6607398
2138 | 2138 | 3656.044 | 151.648 | 345.127 | 38.6958 | -41.831 | -1.6 | -950.2222 | 0.660581
2139 | 2139 | 3654.945 | 150.549 | 344.568 | 38.8038 | -43.47 | -1.6 | -950.6667 | 0.6604223
2140 | 2140 | 3656.044 | 151.648 | 345.667 | 38.8038 | -42.371 | -1.6 | -951.1111 | 0.6602635
2141 | 2141 | 3656.044 | 152.747 | 346.226 | 38.6958 | -40.732 | -1.6 | -951.5556 | 0.6601048
2142 | 2142 | 3654.945 | 151.648 | 345.127 | 38.6958 | -41.831 | -1.6 | -952 | 0.659946
2143 | 2143 | 3656.044 | 152.747 | 346.766 | 38.8038 | -41.272 | -1.6 | -952.4444 | 0.6597873
2144 | 2144 | 3654.945 | 150.549 | 343.848 | 38.6598 | -42.75 | -1.6 | -952.8889 | 0.6596285
2145 | 2145 | 3654.945 | 151.648 | 345.307 | 38.7318 | -42.011 | -1.6 | -953.3333 | 0.6594698
2146 | 2146 | 3654.945 | 152.747 | 346.406 | 38.7318 | -40.912 | -1.6 | -953.7778 | 0.659311
2147 | 2147 | 3654.945 | 151.648 | 345.487 | 38.7678 | -42.191 | -1.6 | -954.2222 | 0.6591522
2148 | 2148 | 3654.945 | 152.747 | 346.766 | 38.8038 | -41.272 | -1.6 | -954.6667 | 0.6589935
2149 | 2149 | 3653.846 | 150.549 | 344.208 | 38.7318 | -43.11 | -1.6 | -955.1111 | 0.6588347
2150 | 2150 | 3654.945 | 151.648 | 345.307 | 38.7318 | -42.011 | -1.6 | -955.5556 | 0.658676
2151 | 2151 | 3654.945 | 151.648 | 345.487 | 38.7678 | -42.191 | -1.6 | -956 | 0.6585172
2152 | 2152 | 3653.846 | 150.549 | 344.388 | 38.7678 | -43.29 | -1.6 | -956.4444 | 0.6583585
2153 | 2153 | 3653.846 | 151.648 | 345.667 | 38.8038 | -42.371 | -1.6 | -956.8889 | 0.6581997
2154 | 2154 | 3654.945 | 152.747 | 346.406 | 38.7318 | -40.912 | -1.6 | -957.3333 | 0.658041
2155 | 2155 | 3653.846 | 151.648 | 345.127 | 38.6958 | -41.831 | -1.6 | -957.7778 | 0.6578822
2156 | 2156 | 3652.747 | 149.45 | 343.109 | 38.7318 | -44.209 | -1.6 | -958.2222 | 0.6577234
2157 | 2157 | 3652.747 | 149.45 | 342.929 | 38.6958 | -44.029 | -1.6 | -958.6667 | 0.6575647
2158 | 2158 | 3652.747 | 149.45 | 343.109 | 38.7318 | -44.209 | -1.6 | -959.1111 | 0.6574059
2159 | 2159 | 3652.747 | 151.648 | 345.667 | 38.8038 | -42.371 | -1.6 | -959.5556 | 0.6572472
2160 | 2160 | 3652.747 | 151.648 | 345.307 | 38.7318 | -42.011 | -1.6 | -960 | 0.6570884
2161 | 2161 | 3652.747 | 150.549 | 344.208 | 38.7318 | -43.11 | -1.6 | -960.4444 | 0.6569297
2162 | 2162 | 3652.747 | 151.648 | 345.667 | 38.8038 | -42.371 | -1.6 | -960.8889 | 0.6567709
2163 | 2163 | 3651.648 | 150.549 | 344.208 | 38.7318 | -43.11 | -1.6 | -961.3333 | 0.6566122
2164 | 2164 | 3650.55 | 148.352 | 342.371 | 38.8038 | -45.667 | -1.6 | -961.7778 | 0.6564534
2165 | 2165 | 3651.648 | 149.45 | 344.01 | 38.912 | -45.11 | -1.6 | -962.2222 | 0.6562946
2166 | 2166 | 3652.747 | 153.846 | 347.505 | 38.7318 | -39.813 | -1.6 | -962.6667 | 0.6561359
2167 | 2167 | 3652.747 | 150.549 | 344.388 | 38.7678 | -43.29 | -1.6 | -963.1111 | 0.6559771
2168 | 2168 | 3651.648 | 152.747 | 346.766 | 38.8038 | -41.272 | -1.6 | -963.5556 | 0.6558184
2169 | 2169 | 3652.747 | 152.747 | 346.046 | 38.6598 | -40.552 | -1.6 | -964 | 0.6556596
2170 | 2170 | 3650.55 | 149.451 | 343.11 | 38.7318 | -44.208 | -1.6 | -964.4444 | 0.6555009
2171 | 2171 | 3652.747 | 152.747 | 346.766 | 38.8038 | -41.272 | -1.6 | -964.8889 | 0.6553421
2172 | 2172 | 3651.648 | 151.648 | 345.127 | 38.6958 | -41.831 | -1.6 | -965.3333 | 0.6551834
2173 | 2173 | 3651.648 | 151.648 | 345.487 | 38.7678 | -42.191 | -1.6 | -965.7778 | 0.6550246
2174 | 2174 | 3651.648 | 152.747 | 346.586 | 38.7678 | -41.092 | -1.6 | -966.2222 | 0.6548659
2175 | 2175 | 3651.648 | 151.648 | 345.307 | 38.7318 | -42.011 | -1.6 | -966.6667 | 0.6547071
2176 | 2176 | 3650.55 | 150.55 | 344.209 | 38.7318 | -43.109 | -1.6 | -967.1111 | 0.6545483
2177 | 2177 | 3651.648 | 152.747 | 346.766 | 38.8038 | -41.272 | -1.6 | -967.5556 | 0.6543896
2178 | 2178 | 3651.648 | 151.648 | 345.127 | 38.6958 | -41.831 | -1.6 | -968 | 0.6542308
2179 | 2179 | 3651.648 | 152.747 | 346.766 | 38.8038 | -41.272 | -1.6 | -968.4444 | 0.6540721
2180 | 2180 | 3649.451 | 150.55 | 344.389 | 38.7678 | -43.289 | -1.6 | -968.8889 | 0.6539133
2181 | 2181 | 3650.55 | 150.55 | 344.209 | 38.7318 | -43.109 | -1.6 | -969.3333 | 0.6537546
2182 | 2182 | 3651.648 | 151.648 | 346.208 | 38.912 | -42.912 | -1.6 | -969.7778 | 0.6535958
2183 | 2183 | 3650.55 | 152.748 | 346.587 | 38.7678 | -41.091 | -1.6 | -970.2222 | 0.6534371
2184 | 2184 | 3649.451 | 150.55 | 344.209 | 38.7318 | -43.109 | -1.6 | -970.6667 | 0.6532783
2185 | 2185 | 3650.55 | 152.748 | 346.767 | 38.8038 | -41.271 | -1.6 | -971.1111 | 0.6531195
2186 | 2186 | 3649.451 | 150.55 | 344.389 | 38.7678 | -43.289 | -1.6 | -971.5556 | 0.6529608
2187 | 2187 | 3650.55 | 151.649 | 345.308 | 38.7318 | -42.01 | -1.6 | -972 | 0.652802
2188 | 2188 | 3650.55 | 152.748 | 346.767 | 38.8038 | -41.271 | -1.6 | -972.4444 | 0.6526433
2189 | 2189 | 3648.352 | 151.649 | 345.488 | 38.7678 | -42.19 | -1.6 | -972.8889 | 0.6524845
2190 | 2190 | 3649.451 | 150.55 | 344.569 | 38.8038 | -43.469 | -1.6 | -973.3333 | 0.6523258
2191 | 2191 | 3649.451 | 152.748 | 346.407 | 38.7318 | -40.911 | -1.6 | -973.7778 | 0.652167
2192 | 2192 | 3649.451 | 151.649 | 345.128 | 38.6958 | -41.83 | -1.6 | -974.2222 | 0.6520083
2193 | 2193 | 3650.55 | 151.649 | 345.128 | 38.6958 | -41.83 | -1.6 | -974.6667 | 0.6518495
2194 | 2194 | 3647.253 | 149.451 | 343.29 | 38.7678 | -44.388 | -1.6 | -975.1111 | 0.6516907
2195 | 2195 | 3648.352 | 150.55 | 344.209 | 38.7318 | -43.109 | -1.6 | -975.5556 | 0.651532
2196 | 2196 | 3648.352 | 151.649 | 345.128 | 38.6958 | -41.83 | -1.6 | -976 | 0.6513732
2197 | 2197 | 3648.352 | 151.649 | 345.308 | 38.7318 | -42.01 | -1.6 | -976.4444 | 0.6512145
2198 | 2198 | 3648.352 | 152.748 | 346.587 | 38.7678 | -41.091 | -1.6 | -976.8889 | 0.6510557
2199 | 2199 | 3648.352 | 152.748 | 346.407 | 38.7318 | -40.911 | -1.6 | -977.3333 | 0.650897
2200 | 2200 | 3647.253 | 150.55 | 344.029 | 38.6958 | -42.929 | -1.6 | -977.7778 | 0.6507382
2201 | 2201 | 3647.253 | 150.55 | 344.389 | 38.7678 | -43.289 | -1.6 | -978.2222 | 0.6505795
2202 | 2202 | 3647.253 | 151.649 | 345.128 | 38.6958 | -41.83 | -1.6 | -978.6667 | 0.6504207
2203 | 2203 | 3647.253 | 151.649 | 345.488 | 38.7678 | -42.19 | -1.6 | -979.1111 | 0.6502619
2204 | 2204 | 3648.352 | 152.748 | 346.227 | 38.6958 | -40.731 | -1.6 | -979.5556 | 0.6501032
2205 | 2205 | 3646.154 | 150.55 | 344.209 | 38.7318 | -43.109 | -1.6 | -980 | 0.6499444
2206 | 2206 | 3647.253 | 151.649 | 345.128 | 38.6958 | -41.83 | -1.6 | -980.4444 | 0.6497857
2207 | 2207 | 3646.154 | 151.648 | 345.487 | 38.7678 | -42.191 | -1.6 | -980.8889 | 0.6496269
2208 | 2208 | 3647.253 | 153.846 | 348.586 | 38.948 | -40.894 | -1.6 | -981.3333 | 0.6494682
2209 | 2209 | 3646.154 | 152.747 | 346.586 | 38.7678 | -41.092 | -1.6 | -981.7778 | 0.6493094
2210 | 2210 | 3647.253 | 152.747 | 346.766 | 38.8038 | -41.272 | -1.6 | -982.2222 | 0.6491507
2211 | 2211 | 3646.154 | 151.648 | 345.307 | 38.7318 | -42.011 | -1.6 | -982.6667 | 0.6489919
2212 | 2212 | 3647.253 | 152.747 | 346.946 | 38.8398 | -41.452 | -1.6 | -983.1111 | 0.6488331
2213 | 2213 | 3646.154 | 150.55 | 343.849 | 38.6598 | -42.749 | -1.6 | -983.5556 | 0.6486744
2214 | 2214 | 3647.253 | 152.747 | 346.946 | 38.8398 | -41.452 | -1.6 | -984 | 0.6485156
2215 | 2215 | 3645.055 | 151.648 | 345.307 | 38.7318 | -42.011 | -1.6 | -984.4444 | 0.6483569
2216 | 2216 | 3646.154 | 150.55 | 344.389 | 38.7678 | -43.289 | -1.6 | -984.8889 | 0.6481981
2217 | 2217 | 3645.055 | 150.549 | 344.208 | 38.7318 | -43.11 | -1.6 | -985.3333 | 0.6480394
2218 | 2218 | 3643.956 | 150.549 | 344.028 | 38.6958 | -42.93 | -1.6 | -985.7778 | 0.6478806
2219 | 2219 | 3645.055 | 150.549 | 344.568 | 38.8038 | -43.47 | -1.6 | -986.2222 | 0.6477219
2220 | 2220 | 3645.055 | 152.747 | 346.766 | 38.8038 | -41.272 | -1.6 | -986.6667 | 0.6475631
2221 | 2221 | 3645.055 | 150.549 | 344.208 | 38.7318 | -43.11 | -1.6 | -987.1111 | 0.6474043
2222 | 2222 | 3645.055 | 151.648 | 345.307 | 38.7318 | -42.011 | -1.6 | -987.5556 | 0.6472456
2223 | 2223 | 3643.956 | 150.549 | 344.568 | 38.8038 | -43.47 | -1.6 | -988 | 0.6470868
2224 | 2224 | 3643.956 | 153.846 | 348.045 | 38.8398 | -40.353 | -1.6 | -988.4444 | 0.6469281
2225 | 2225 | 3646.154 | 153.846 | 347.865 | 38.8038 | -40.173 | -1.6 | -988.8889 | 0.6467693
2226 | 2226 | 3645.055 | 151.648 | 345.847 | 38.8398 | -42.551 | -1.6 | -989.3333 | 0.6466106
2227 | 2227 | 3643.956 | 150.549 | 344.388 | 38.7678 | -43.29 | -1.6 | -989.7778 | 0.6464518
2228 | 2228 | 3645.055 | 152.747 | 346.406 | 38.7318 | -40.912 | -1.6 | -990.2222 | 0.6462931
2229 | 2229 | 3643.956 | 152.747 | 346.766 | 38.8038 | -41.272 | -1.6 | -990.6667 | 0.6461343
2230 | 2230 | 3643.956 | 151.648 | 345.307 | 38.7318 | -42.011 | -1.6 | -991.1111 | 0.6459756
2231 | 2231 | 3643.956 | 152.747 | 346.406 | 38.7318 | -40.912 | -1.6 | -991.5556 | 0.6458168
2232 | 2232 | 3643.956 | 151.648 | 345.667 | 38.8038 | -42.371 | -1.6 | -992 | 0.645658
2233 | 2233 | 3642.857 | 150.549 | 344.388 | 38.7678 | -43.29 | -1.6 | -992.4444 | 0.6454993
2234 | 2234 | 3643.956 | 151.648 | 345.667 | 38.8038 | -42.371 | -1.6 | -992.8889 | 0.6453405
2235 | 2235 | 3642.857 | 150.549 | 344.208 | 38.7318 | -43.11 | -1.6 | -993.3333 | 0.6451818
2236 | 2236 | 3643.956 | 151.648 | 345.127 | 38.6958 | -41.831 | -1.6 | -993.7778 | 0.645023
2237 | 2237 | 3642.857 | 150.549 | 344.208 | 38.7318 | -43.11 | -1.6 | -994.2222 | 0.6448643
2238 | 2238 | 3642.857 | 150.549 | 344.568 | 38.8038 | -43.47 | -1.6 | -994.6667 | 0.6447055
2239 | 2239 | 3642.857 | 151.648 | 345.487 | 38.7678 | -42.191 | -1.6 | -995.1111 | 0.6445468
2240 | 2240 | 3640.659 | 150.549 | 344.208 | 38.7318 | -43.11 | -1.6 | -995.5556 | 0.644388
2241 | 2241 | 3643.956 | 153.846 | 347.505 | 38.7318 | -39.813 | -1.6 | -996 | 0.6442292
2242 | 2242 | 3642.857 | 151.648 | 345.667 | 38.8038 | -42.371 | -1.6 | -996.4444 | 0.6440705
2243 | 2243 | 3641.758 | 150.549 | 344.568 | 38.8038 | -43.47 | -1.6 | -996.8889 | 0.6439117
2244 | 2244 | 3642.857 | 152.747 | 346.586 | 38.7678 | -41.092 | -1.6 | -997.3333 | 0.643753
2245 | 2245 | 3642.857 | 152.747 | 346.226 | 38.6958 | -40.732 | -1.6 | -997.7778 | 0.6435942
2246 | 2246 | 3641.758 | 151.648 | 345.487 | 38.7678 | -42.191 | -1.6 | -998.2222 | 0.6434355
2247 | 2247 | 3641.758 | 151.648 | 345.487 | 38.7678 | -42.191 | -1.6 | -998.6667 | 0.6432767
2248 | 2248 | 3641.758 | 150.549 | 344.208 | 38.7318 | -43.11 | -1.6 | -999.1111 | 0.643118
2249 | 2249 | 3641.758 | 152.747 | 346.586 | 38.7678 | -41.092 | -1.6 | -999.5556 | 0.6429592
2250 | 2250 | 3640.659 | 151.648 | 345.487 | 38.7678 | -42.191 | -1.6 | -1000 | 0.6428004
2251 | 2251 | 3640.659 | 150.549 | 344.028 | 38.6958 | -42.93 | -1.6 | -1000.444 | 0.6426417
2252 | 2252 | 3641.758 | 151.648 | 345.487 | 38.7678 | -42.191 | -1.6 | -1000.889 | 0.6424829
2253 | 2253 | 3639.561 | 150.55 | 344.749 | 38.8398 | -43.649 | -1.6 | -1001.333 | 0.6423242
2254 | 2254 | 3640.659 | 150.549 | 344.388 | 38.7678 | -43.29 | -1.6 | -1001.778 | 0.6421654
2255 | 2255 | 3640.659 | 153.846 | 347.685 | 38.7678 | -39.993 | -1.6 | -1002.222 | 0.6420067
2256 | 2256 | 3639.561 | 153.847 | 347.866 | 38.8038 | -40.172 | -1.6 | -1002.667 | 0.6418479
2257 | 2257 | 3641.758 | 153.846 | 348.045 | 38.8398 | -40.353 | -1.6 | -1003.111 | 0.6416892
2258 | 2258 | 3638.462 | 150.55 | 343.668 | 38.6236 | -42.568 | -1.6 | -1003.556 | 0.6415304
2259 | 2259 | 3639.561 | 151.649 | 345.848 | 38.8398 | -42.55 | -1.6 | -1004 | 0.6413716
2260 | 2260 | 3640.659 | 152.747 | 346.766 | 38.8038 | -41.272 | -1.6 | -1004.444 | 0.6412129
2261 | 2261 | 3639.561 | 150.55 | 343.849 | 38.6598 | -42.749 | -1.6 | -1004.889 | 0.6410541
2262 | 2262 | 3638.462 | 150.55 | 344.389 | 38.7678 | -43.289 | -1.6 | -1005.333 | 0.6408954
2263 | 2263 | 3638.462 | 151.649 | 345.308 | 38.7318 | -42.01 | -1.6 | -1005.778 | 0.6407366
2264 | 2264 | 3638.462 | 149.451 | 343.47 | 38.8038 | -44.568 | -1.6 | -1006.222 | 0.6405779
2265 | 2265 | 3638.462 | 150.55 | 345.11 | 38.912 | -44.01 | -1.6 | -1006.667 | 0.6404191
2266 | 2266 | 3637.363 | 149.451 | 343.29 | 38.7678 | -44.388 | -1.6 | -1007.111 | 0.6402604
2267 | 2267 | 3639.561 | 150.55 | 344.569 | 38.8038 | -43.469 | -1.6 | -1007.556 | 0.6401016
2268 | 2268 | 3638.462 | 152.748 | 346.587 | 38.7678 | -41.091 | -1.6 | -1008 | 0.6399428
2269 | 2269 | 3637.363 | 151.649 | 344.948 | 38.6598 | -41.65 | -1.6 | -1008.444 | 0.6397841
2270 | 2270 | 3636.264 | 149.451 | 343.11 | 38.7318 | -44.208 | -1.6 | -1008.889 | 0.6396253
2271 | 2271 | 3638.462 | 151.649 | 345.848 | 38.8398 | -42.55 | -1.6 | -1009.333 | 0.6394666
2272 | 2272 | 3639.561 | 152.748 | 346.407 | 38.7318 | -40.911 | -1.6 | -1009.778 | 0.6393078
2273 | 2273 | 3638.462 | 151.649 | 345.308 | 38.7318 | -42.01 | -1.6 | -1010.222 | 0.6391491
2274 | 2274 | 3638.462 | 151.649 | 345.308 | 38.7318 | -42.01 | -1.6 | -1010.667 | 0.6389903
2275 | 2275 | 3637.363 | 151.649 | 346.028 | 38.8758 | -42.73 | -1.6 | -1011.111 | 0.6388316
2276 | 2276 | 3637.363 | 152.748 | 346.947 | 38.8398 | -41.451 | -1.6 | -1011.556 | 0.6386728
2277 | 2277 | 3637.363 | 152.748 | 346.767 | 38.8038 | -41.271 | -1.6 | -1012 | 0.638514
2278 | 2278 | 3636.264 | 150.55 | 344.209 | 38.7318 | -43.109 | -1.6 | -1012.444 | 0.6383553
2279 | 2279 | 3637.363 | 151.649 | 345.488 | 38.7678 | -42.19 | -1.6 | -1012.889 | 0.6381965
2280 | 2280 | 3636.264 | 149.451 | 343.83 | 38.8758 | -44.928 | -1.6 | -1013.333 | 0.6380378
2281 | 2281 | 3637.363 | 151.649 | 345.128 | 38.6958 | -41.83 | -1.6 | -1013.778 | 0.637879
2282 | 2282 | 3636.264 | 151.649 | 345.488 | 38.7678 | -42.19 | -1.6 | -1014.222 | 0.6377203
2283 | 2283 | 3637.363 | 152.748 | 346.587 | 38.7678 | -41.091 | -1.6 | -1014.667 | 0.6375615
2284 | 2284 | 3636.264 | 152.747 | 346.946 | 38.8398 | -41.452 | -1.6 | -1015.111 | 0.6374028
2285 | 2285 | 3636.264 | 152.747 | 346.406 | 38.7318 | -40.912 | -1.6 | -1015.556 | 0.637244
2286 | 2286 | 3635.165 | 150.55 | 344.209 | 38.7318 | -43.109 | -1.6 | -1016 | 0.6370853
2287 | 2287 | 3636.264 | 151.649 | 345.668 | 38.8038 | -42.37 | -1.6 | -1016.444 | 0.6369265
2288 | 2288 | 3636.264 | 151.649 | 345.848 | 38.8398 | -42.55 | -1.6 | -1016.889 | 0.6367677
2289 | 2289 | 3635.165 | 151.648 | 345.487 | 38.7678 | -42.191 | -1.6 | -1017.333 | 0.636609
2290 | 2290 | 3635.165 | 150.55 | 344.389 | 38.7678 | -43.289 | -1.6 | -1017.778 | 0.6364502
2291 | 2291 | 3635.165 | 152.747 | 346.406 | 38.7318 | -40.912 | -1.6 | -1018.222 | 0.6362915
2292 | 2292 | 3634.066 | 149.451 | 343.29 | 38.7678 | -44.388 | -1.6 | -1018.667 | 0.6361327
2293 | 2293 | 3634.066 | 151.648 | 345.127 | 38.6958 | -41.831 | -1.6 | -1019.111 | 0.635974
2294 | 2294 | 3634.066 | 149.451 | 343.47 | 38.8038 | -44.568 | -1.6 | -1019.556 | 0.6358152
2295 | 2295 | 3635.165 | 151.648 | 345.487 | 38.7678 | -42.191 | -1.6 | -1020 | 0.6356565
2296 | 2296 | 3634.066 | 150.549 | 344.028 | 38.6958 | -42.93 | -1.6 | -1020.444 | 0.6354977
2297 | 2297 | 3635.165 | 151.648 | 345.667 | 38.8038 | -42.371 | -1.6 | -1020.889 | 0.6353389
2298 | 2298 | 3635.165 | 152.747 | 346.946 | 38.8398 | -41.452 | -1.6 | -1021.333 | 0.6351802
2299 | 2299 | 3634.066 | 151.648 | 346.027 | 38.8758 | -42.731 | -1.6 | -1021.778 | 0.6350214
2300 | 2300 | 3634.066 | 151.648 | 345.307 | 38.7318 | -42.011 | -1.6 | -1022.222 | 0.6348627
2301 | 2301 | 3634.066 | 150.549 | 344.568 | 38.8038 | -43.47 | -1.6 | -1022.667 | 0.6347039
2302 | 2302 | 3634.066 | 151.648 | 345.667 | 38.8038 | -42.371 | -1.6 | -1023.111 | 0.6345452
2303 | 2303 | 3634.066 | 150.549 | 344.928 | 38.8758 | -43.83 | -1.6 | -1023.556 | 0.6343864
2304 | 2304 | 3634.066 | 151.648 | 345.847 | 38.8398 | -42.551 | -1.6 | -1024 | 0.6342277
2305 | 2305 | 3635.165 | 152.747 | 346.766 | 38.8038 | -41.272 | -1.6 | -1024.444 | 0.6340689
2306 | 2306 | 3632.967 | 151.648 | 345.667 | 38.8038 | -42.371 | -1.6 | -1024.889 | 0.6339101
2307 | 2307 | 3634.066 | 152.747 | 346.946 | 38.8398 | -41.452 | -1.6 | -1025.333 | 0.6337514
2308 | 2308 | 3632.967 | 151.648 | 346.027 | 38.8758 | -42.731 | -1.6 | -1025.778 | 0.6335926
2309 | 2309 | 3632.967 | 152.747 | 346.406 | 38.7318 | -40.912 | -1.6 | -1026.222 | 0.6334339
2310 | 2310 | 3632.967 | 152.747 | 346.586 | 38.7678 | -41.092 | -1.6 | -1026.667 | 0.6332751
2311 | 2311 | 3632.967 | 151.648 | 345.667 | 38.8038 | -42.371 | -1.6 | -1027.111 | 0.6331164
2312 | 2312 | 3632.967 | 153.846 | 347.685 | 38.7678 | -39.993 | -1.6 | -1027.556 | 0.6329576
2313 | 2313 | 3632.967 | 152.747 | 346.766 | 38.8038 | -41.272 | -1.6 | -1028 | 0.6327989
2314 | 2314 | 3631.868 | 150.549 | 344.568 | 38.8038 | -43.47 | -1.6 | -1028.444 | 0.6326401
2315 | 2315 | 3631.868 | 151.648 | 345.487 | 38.7678 | -42.191 | -1.6 | -1028.889 | 0.6324813
2316 | 2316 | 3631.868 | 150.549 | 344.568 | 38.8038 | -43.47 | -1.6 | -1029.333 | 0.6323226
2317 | 2317 | 3632.967 | 151.648 | 345.847 | 38.8398 | -42.551 | -1.6 | -1029.778 | 0.6321638
2318 | 2318 | 3630.77 | 150.55 | 344.569 | 38.8038 | -43.469 | -1.6 | -1030.222 | 0.6320051
2319 | 2319 | 3632.967 | 152.747 | 347.307 | 38.912 | -41.813 | -1.6 | -1030.667 | 0.6318463
2320 | 2320 | 3631.868 | 151.648 | 345.487 | 38.7678 | -42.191 | -1.6 | -1031.111 | 0.6316876
2321 | 2321 | 3632.967 | 152.747 | 346.586 | 38.7678 | -41.092 | -1.6 | -1031.556 | 0.6315288
2322 | 2322 | 3631.868 | 152.747 | 346.406 | 38.7318 | -40.912 | -1.6 | -1032 | 0.6313701
2323 | 2323 | 3630.77 | 150.55 | 344.749 | 38.8398 | -43.649 | -1.6 | -1032.444 | 0.6312113
2324 | 2324 | 3631.868 | 152.747 | 346.946 | 38.8398 | -41.452 | -1.6 | -1032.889 | 0.6310525
2325 | 2325 | 3631.868 | 152.747 | 347.126 | 38.8758 | -41.632 | -1.6 | -1033.333 | 0.6308938
2326 | 2326 | 3630.77 | 151.649 | 345.668 | 38.8038 | -42.37 | -1.6 | -1033.778 | 0.630735
2327 | 2327 | 3629.67 | 150.549 | 344.748 | 38.8398 | -43.65 | -1.6 | -1034.222 | 0.6305763
2328 | 2328 | 3630.77 | 151.649 | 346.389 | 38.948 | -43.091 | -1.6 | -1034.667 | 0.6304175
2329 | 2329 | 3631.868 | 152.747 | 346.946 | 38.8398 | -41.452 | -1.6 | -1035.111 | 0.6302588
2330 | 2330 | 3630.77 | 151.649 | 346.028 | 38.8758 | -42.73 | -1.6 | -1035.556 | 0.6301
2331 | 2331 | 3630.77 | 152.748 | 346.947 | 38.8398 | -41.451 | -1.6 | -1036 | 0.6299413
2332 | 2332 | 3630.77 | 153.847 | 347.686 | 38.7678 | -39.992 | -1.6 | -1036.444 | 0.6297825
2333 | 2333 | 3628.571 | 151.648 | 345.307 | 38.7318 | -42.011 | -1.6 | -1036.889 | 0.6296237
2334 | 2334 | 3630.77 | 152.748 | 347.308 | 38.912 | -41.812 | -1.6 | -1037.333 | 0.629465
2335 | 2335 | 3629.67 | 150.549 | 344.928 | 38.8758 | -43.83 | -1.6 | -1037.778 | 0.6293062
2336 | 2336 | 3629.67 | 151.648 | 345.487 | 38.7678 | -42.191 | -1.6 | -1038.222 | 0.6291475
2337 | 2337 | 3629.67 | 150.549 | 344.568 | 38.8038 | -43.47 | -1.6 | -1038.667 | 0.6289887
2338 | 2338 | 3629.67 | 151.648 | 345.847 | 38.8398 | -42.551 | -1.6 | -1039.111 | 0.62883
2339 | 2339 | 3629.67 | 152.747 | 346.946 | 38.8398 | -41.452 | -1.6 | -1039.556 | 0.6286712
2340 | 2340 | 3628.571 | 151.648 | 345.667 | 38.8038 | -42.371 | -1.6 | -1040 | 0.6285125
2341 | 2341 | 3628.571 | 152.747 | 346.586 | 38.7678 | -41.092 | -1.6 | -1040.444 | 0.6283537
2342 | 2342 | 3628.571 | 150.549 | 344.928 | 38.8758 | -43.83 | -1.6 | -1040.889 | 0.628195
2343 | 2343 | 3627.472 | 149.45 | 343.649 | 38.8398 | -44.749 | -1.6 | -1041.333 | 0.6280362
2344 | 2344 | 3628.571 | 150.549 | 344.928 | 38.8758 | -43.83 | -1.6 | -1041.778 | 0.6278774
2345 | 2345 | 3629.67 | 153.846 | 347.865 | 38.8038 | -40.173 | -1.6 | -1042.222 | 0.6277187
2346 | 2346 | 3627.472 | 150.549 | 345.109 | 38.912 | -44.011 | -1.6 | -1042.667 | 0.6275599
2347 | 2347 | 3627.472 | 150.549 | 344.928 | 38.8758 | -43.83 | -1.6 | -1043.111 | 0.6274012
2348 | 2348 | 3627.472 | 151.648 | 345.667 | 38.8038 | -42.371 | -1.6 | -1043.556 | 0.6272424
2349 | 2349 | 3627.472 | 150.549 | 344.748 | 38.8398 | -43.65 | -1.6 | -1044 | 0.6270837
2350 | 2350 | 3627.472 | 151.648 | 345.487 | 38.7678 | -42.191 | -1.6 | -1044.444 | 0.6269249
2351 | 2351 | 3627.472 | 151.648 | 345.847 | 38.8398 | -42.551 | -1.6 | -1044.889 | 0.6267662
2352 | 2352 | 3627.472 | 151.648 | 346.208 | 38.912 | -42.912 | -1.6 | -1045.333 | 0.6266074
2353 | 2353 | 3626.374 | 150.55 | 344.749 | 38.8398 | -43.649 | -1.6 | -1045.778 | 0.6264486
2354 | 2354 | 3626.374 | 150.55 | 344.749 | 38.8398 | -43.649 | -1.6 | -1046.222 | 0.6262899
2355 | 2355 | 3626.374 | 151.648 | 345.487 | 38.7678 | -42.191 | -1.6 | -1046.667 | 0.6261311
2356 | 2356 | 3627.472 | 151.648 | 345.847 | 38.8398 | -42.551 | -1.6 | -1047.111 | 0.6259724
2357 | 2357 | 3627.472 | 152.746 | 346.585 | 38.7678 | -41.093 | -1.6 | -1047.556 | 0.6258136
2358 | 2358 | 3625.275 | 150.549 | 344.748 | 38.8398 | -43.65 | -1.6 | -1048 | 0.6256549
2359 | 2359 | 3625.275 | 152.748 | 346.767 | 38.8038 | -41.271 | -1.6 | -1048.444 | 0.6254961
2360 | 2360 | 3628.571 | 154.945 | 348.964 | 38.8038 | -39.074 | -1.6 | -1048.889 | 0.6253374
2361 | 2361 | 3625.275 | 150.549 | 344.208 | 38.7318 | -43.11 | -1.6 | -1049.333 | 0.6251786
2362 | 2362 | 3625.275 | 150.549 | 344.388 | 38.7678 | -43.29 | -1.6 | -1049.778 | 0.6250198
2363 | 2363 | 3625.275 | 150.549 | 344.568 | 38.8038 | -43.47 | -1.6 | -1050.222 | 0.6248611
2364 | 2364 | 3625.275 | 150.549 | 344.748 | 38.8398 | -43.65 | -1.6 | -1050.667 | 0.6247023
2365 | 2365 | 3626.374 | 152.748 | 346.947 | 38.8398 | -41.451 | -1.6 | -1051.111 | 0.6245436
2366 | 2366 | 3625.275 | 150.549 | 344.388 | 38.7678 | -43.29 | -1.6 | -1051.556 | 0.6243848
2367 | 2367 | 3625.275 | 151.649 | 345.308 | 38.7318 | -42.01 | -1.6 | -1052 | 0.6242261
2368 | 2368 | 3624.176 | 150.55 | 344.569 | 38.8038 | -43.469 | -1.6 | -1052.444 | 0.6240673
2369 | 2369 | 3624.176 | 150.55 | 344.929 | 38.8758 | -43.829 | -1.6 | -1052.889 | 0.6239086
2370 | 2370 | 3625.275 | 151.649 | 345.848 | 38.8398 | -42.55 | -1.6 | -1053.333 | 0.6237498
2371 | 2371 | 3626.374 | 153.847 | 348.407 | 38.912 | -40.713 | -1.6 | -1053.778 | 0.623591
2372 | 2372 | 3624.176 | 150.55 | 344.389 | 38.7678 | -43.289 | -1.6 | -1054.222 | 0.6234323
2373 | 2373 | 3623.077 | 150.55 | 344.749 | 38.8398 | -43.649 | -1.6 | -1054.667 | 0.6232735
2374 | 2374 | 3624.176 | 150.55 | 344.929 | 38.8758 | -43.829 | -1.6 | -1055.111 | 0.6231148
2375 | 2375 | 3624.176 | 151.649 | 346.028 | 38.8758 | -42.73 | -1.6 | -1055.556 | 0.622956
2376 | 2376 | 3624.176 | 150.55 | 344.929 | 38.8758 | -43.829 | -1.6 | -1056 | 0.6227973
2377 | 2377 | 3624.176 | 151.649 | 345.848 | 38.8398 | -42.55 | -1.6 | -1056.444 | 0.6226385
2378 | 2378 | 3623.077 | 151.649 | 345.848 | 38.8398 | -42.55 | -1.6 | -1056.889 | 0.6224798
2379 | 2379 | 3624.176 | 152.748 | 346.587 | 38.7678 | -41.091 | -1.6 | -1057.333 | 0.622321
2380 | 2380 | 3624.176 | 151.649 | 346.028 | 38.8758 | -42.73 | -1.6 | -1057.778 | 0.6221622
2381 | 2381 | 3623.077 | 151.649 | 345.668 | 38.8038 | -42.37 | -1.6 | -1058.222 | 0.6220035
2382 | 2382 | 3621.978 | 151.648 | 345.667 | 38.8038 | -42.371 | -1.6 | -1058.667 | 0.6218447
2383 | 2383 | 3623.077 | 150.55 | 344.749 | 38.8398 | -43.649 | -1.6 | -1059.111 | 0.621686
2384 | 2384 | 3623.077 | 151.649 | 345.668 | 38.8038 | -42.37 | -1.6 | -1059.556 | 0.6215272
2385 | 2385 | 3621.978 | 150.55 | 344.749 | 38.8398 | -43.649 | -1.6 | -1060 | 0.6213685
2386 | 2386 | 3621.978 | 149.451 | 343.11 | 38.7318 | -44.208 | -1.6 | -1060.444 | 0.6212097
2387 | 2387 | 3623.077 | 150.55 | 344.569 | 38.8038 | -43.469 | -1.6 | -1060.889 | 0.621051
2388 | 2388 | 3621.978 | 151.648 | 346.027 | 38.8758 | -42.731 | -1.6 | -1061.333 | 0.6208922
2389 | 2389 | 3621.978 | 151.648 | 345.487 | 38.7678 | -42.191 | -1.6 | -1061.778 | 0.6207334
2390 | 2390 | 3621.978 | 150.55 | 344.749 | 38.8398 | -43.649 | -1.6 | -1062.222 | 0.6205747
2391 | 2391 | 3621.978 | 151.648 | 346.027 | 38.8758 | -42.731 | -1.6 | -1062.667 | 0.6204159
2392 | 2392 | 3621.978 | 150.55 | 345.11 | 38.912 | -44.01 | -1.6 | -1063.111 | 0.6202572
2393 | 2393 | 3620.879 | 150.549 | 344.748 | 38.8398 | -43.65 | -1.6 | -1063.556 | 0.6200984
2394 | 2394 | 3621.978 | 153.846 | 348.045 | 38.8398 | -40.353 | -1.6 | -1064 | 0.6199397
2395 | 2395 | 3620.879 | 149.451 | 343.83 | 38.8758 | -44.928 | -1.6 | -1064.444 | 0.6197809
2396 | 2396 | 3620.879 | 152.747 | 347.307 | 38.912 | -41.813 | -1.6 | -1064.889 | 0.6196222
2397 | 2397 | 3619.78 | 148.352 | 343.092 | 38.948 | -46.388 | -1.6 | -1065.333 | 0.6194634
2398 | 2398 | 3621.978 | 152.747 | 346.766 | 38.8038 | -41.272 | -1.6 | -1065.778 | 0.6193047
2399 | 2399 | 3621.978 | 152.747 | 347.126 | 38.8758 | -41.632 | -1.6 | -1066.222 | 0.6191459
2400 | 2400 | 3620.879 | 151.648 | 346.027 | 38.8758 | -42.731 | -1.6 | -1066.667 | 0.6189871
2401 | 2401 | 3620.879 | 151.648 | 345.487 | 38.7678 | -42.191 | -1.6 | -1067.111 | 0.6188284
2402 | 2402 | 3619.78 | 150.549 | 344.748 | 38.8398 | -43.65 | -1.6 | -1067.556 | 0.6186696
2403 | 2403 | 3619.78 | 150.549 | 344.568 | 38.8038 | -43.47 | -1.6 | -1068 | 0.6185109
2404 | 2404 | 3619.78 | 151.648 | 346.208 | 38.912 | -42.912 | -1.6 | -1068.444 | 0.6183521
2405 | 2405 | 3620.879 | 152.747 | 346.766 | 38.8038 | -41.272 | -1.6 | -1068.889 | 0.6181934
2406 | 2406 | 3620.879 | 151.648 | 346.208 | 38.912 | -42.912 | -1.6 | -1069.333 | 0.6180346
2407 | 2407 | 3619.78 | 150.549 | 344.568 | 38.8038 | -43.47 | -1.6 | -1069.778 | 0.6178759
2408 | 2408 | 3619.78 | 150.549 | 345.109 | 38.912 | -44.011 | -1.6 | -1070.222 | 0.6177171
2409 | 2409 | 3620.879 | 152.747 | 347.307 | 38.912 | -41.813 | -1.6 | -1070.667 | 0.6175583
2410 | 2410 | 3618.682 | 150.55 | 344.749 | 38.8398 | -43.649 | -1.6 | -1071.111 | 0.6173996
2411 | 2411 | 3618.682 | 150.55 | 344.929 | 38.8758 | -43.829 | -1.6 | -1071.556 | 0.6172408
2412 | 2412 | 3619.78 | 152.747 | 346.586 | 38.7678 | -41.092 | -1.6 | -1072 | 0.6170821
2413 | 2413 | 3617.583 | 149.451 | 343.65 | 38.8398 | -44.748 | -1.6 | -1072.444 | 0.6169233
2414 | 2414 | 3618.682 | 150.55 | 344.929 | 38.8758 | -43.829 | -1.6 | -1072.889 | 0.6167646
2415 | 2415 | 3618.682 | 150.55 | 345.11 | 38.912 | -44.01 | -1.6 | -1073.333 | 0.6166058
2416 | 2416 | 3618.682 | 151.649 | 345.668 | 38.8038 | -42.37 | -1.6 | -1073.778 | 0.6164471
2417 | 2417 | 3618.682 | 150.55 | 344.749 | 38.8398 | -43.649 | -1.6 | -1074.222 | 0.6162883
2418 | 2418 | 3617.583 | 150.55 | 344.569 | 38.8038 | -43.469 | -1.6 | -1074.667 | 0.6161295
2419 | 2419 | 3617.583 | 150.55 | 344.389 | 38.7678 | -43.289 | -1.6 | -1075.111 | 0.6159708
2420 | 2420 | 3619.78 | 152.747 | 347.487 | 38.948 | -41.993 | -1.6 | -1075.556 | 0.615812
2421 | 2421 | 3617.583 | 150.55 | 345.11 | 38.912 | -44.01 | -1.6 | -1076 | 0.6156533
2422 | 2422 | 3617.583 | 151.649 | 346.209 | 38.912 | -42.911 | -1.6 | -1076.444 | 0.6154945
2423 | 2423 | 3617.583 | 151.649 | 345.668 | 38.8038 | -42.37 | -1.6 | -1076.889 | 0.6153358
2424 | 2424 | 3617.583 | 150.55 | 344.389 | 38.7678 | -43.289 | -1.6 | -1077.333 | 0.615177
2425 | 2425 | 3617.583 | 151.649 | 345.668 | 38.8038 | -42.37 | -1.6 | -1077.778 | 0.6150183
2426 | 2426 | 3617.583 | 151.649 | 346.028 | 38.8758 | -42.73 | -1.6 | -1078.222 | 0.6148595
2427 | 2427 | 3616.483 | 150.549 | 344.928 | 38.8758 | -43.83 | -1.6 | -1078.667 | 0.6147007
2428 | 2428 | 3616.483 | 149.45 | 344.01 | 38.912 | -45.11 | -1.6 | -1079.111 | 0.614542
2429 | 2429 | 3616.483 | 152.747 | 347.307 | 38.912 | -41.813 | -1.6 | -1079.556 | 0.6143832
2430 | 2430 | 3617.583 | 152.748 | 347.308 | 38.912 | -41.812 | -1.6 | -1080 | 0.6142245
2431 | 2431 | 3617.583 | 152.748 | 347.308 | 38.912 | -41.812 | -1.6 | -1080.444 | 0.6140657
2432 | 2432 | 3616.483 | 150.549 | 344.928 | 38.8758 | -43.83 | -1.6 | -1080.889 | 0.613907
2433 | 2433 | 3616.483 | 151.648 | 346.388 | 38.948 | -43.092 | -1.6 | -1081.333 | 0.6137482
2434 | 2434 | 3615.385 | 150.55 | 344.569 | 38.8038 | -43.469 | -1.6 | -1081.778 | 0.6135895
2435 | 2435 | 3616.483 | 151.648 | 346.027 | 38.8758 | -42.731 | -1.6 | -1082.222 | 0.6134307
2436 | 2436 | 3615.385 | 150.55 | 345.29 | 38.948 | -44.19 | -1.6 | -1082.667 | 0.6132719
2437 | 2437 | 3616.483 | 152.747 | 347.307 | 38.912 | -41.813 | -1.6 | -1083.111 | 0.6131132
2438 | 2438 | 3615.385 | 150.55 | 345.11 | 38.912 | -44.01 | -1.6 | -1083.556 | 0.6129544
2439 | 2439 | 3616.483 | 151.648 | 345.847 | 38.8398 | -42.551 | -1.6 | -1084 | 0.6127957
2440 | 2440 | 3615.385 | 150.55 | 345.11 | 38.912 | -44.01 | -1.6 | -1084.444 | 0.6126369
2441 | 2441 | 3616.483 | 151.648 | 346.027 | 38.8758 | -42.731 | -1.6 | -1084.889 | 0.6124782
2442 | 2442 | 3616.483 | 153.845 | 348.044 | 38.8398 | -40.354 | -1.6 | -1085.333 | 0.6123194
2443 | 2443 | 3615.385 | 151.649 | 345.668 | 38.8038 | -42.37 | -1.6 | -1085.778 | 0.6121607
2444 | 2444 | 3616.483 | 152.747 | 347.307 | 38.912 | -41.813 | -1.6 | -1086.222 | 0.6120019
2445 | 2445 | 3614.286 | 152.747 | 347.307 | 38.912 | -41.813 | -1.6 | -1086.667 | 0.6118431
2446 | 2446 | 3613.187 | 150.549 | 344.928 | 38.8758 | -43.83 | -1.6 | -1087.111 | 0.6116844
2447 | 2447 | 3614.286 | 151.648 | 346.027 | 38.8758 | -42.731 | -1.6 | -1087.556 | 0.6115256
2448 | 2448 | 3614.286 | 152.747 | 346.946 | 38.8398 | -41.452 | -1.6 | -1088 | 0.6113669
2449 | 2449 | 3613.187 | 149.451 | 343.83 | 38.8758 | -44.928 | -1.6 | -1088.444 | 0.6112081
2450 | 2450 | 3613.187 | 150.549 | 344.928 | 38.8758 | -43.83 | -1.6 | -1088.889 | 0.6110494
2451 | 2451 | 3614.286 | 151.648 | 345.667 | 38.8038 | -42.371 | -1.6 | -1089.333 | 0.6108906
2452 | 2452 | 3614.286 | 150.55 | 344.929 | 38.8758 | -43.829 | -1.6 | -1089.778 | 0.6107319
2453 | 2453 | 3614.286 | 151.648 | 346.208 | 38.912 | -42.912 | -1.6 | -1090.222 | 0.6105731
2454 | 2454 | 3613.187 | 151.648 | 346.208 | 38.912 | -42.912 | -1.6 | -1090.667 | 0.6104144
2455 | 2455 | 3614.286 | 152.747 | 347.487 | 38.948 | -41.993 | -1.6 | -1091.111 | 0.6102556
2456 | 2456 | 3614.286 | 152.747 | 347.487 | 38.948 | -41.993 | -1.6 | -1091.556 | 0.6100968
2457 | 2457 | 3613.187 | 151.648 | 346.027 | 38.8758 | -42.731 | -1.6 | -1092 | 0.6099381
2458 | 2458 | 3612.088 | 150.549 | 345.109 | 38.912 | -44.011 | -1.6 | -1092.444 | 0.6097793
2459 | 2459 | 3613.187 | 152.748 | 347.488 | 38.948 | -41.992 | -1.6 | -1092.889 | 0.6096206
2460 | 2460 | 3613.187 | 151.648 | 346.388 | 38.948 | -43.092 | -1.6 | -1093.333 | 0.6094618
2461 | 2461 | 3613.187 | 151.648 | 346.568 | 38.984 | -43.272 | -1.6 | -1093.778 | 0.6093031
2462 | 2462 | 3613.187 | 153.846 | 348.406 | 38.912 | -40.714 | -1.6 | -1094.222 | 0.6091443
2463 | 2463 | 3610.989 | 149.45 | 344.19 | 38.948 | -45.29 | -1.6 | -1094.667 | 0.6089856
2464 | 2464 | 3612.088 | 151.649 | 345.848 | 38.8398 | -42.55 | -1.6 | -1095.111 | 0.6088268
2465 | 2465 | 3612.088 | 151.649 | 346.209 | 38.912 | -42.911 | -1.6 | -1095.556 | 0.608668
2466 | 2466 | 3612.088 | 151.649 | 346.569 | 38.984 | -43.271 | -1.6 | -1096 | 0.6085093
2467 | 2467 | 3612.088 | 151.649 | 346.028 | 38.8758 | -42.73 | -1.6 | -1096.444 | 0.6083505
2468 | 2468 | 3610.989 | 151.648 | 346.568 | 38.984 | -43.272 | -1.6 | -1096.889 | 0.6081918
2469 | 2469 | 3610.989 | 150.55 | 345.11 | 38.912 | -44.01 | -1.6 | -1097.333 | 0.608033
2470 | 2470 | 3609.89 | 150.549 | 345.289 | 38.948 | -44.191 | -1.6 | -1097.778 | 0.6078743
2471 | 2471 | 3609.89 | 149.451 | 344.551 | 39.02 | -45.649 | -1.6 | -1098.222 | 0.6077155
2472 | 2472 | 3610.989 | 152.747 | 347.487 | 38.948 | -41.993 | -1.6 | -1098.667 | 0.6075568
2473 | 2473 | 3610.989 | 151.648 | 346.568 | 38.984 | -43.272 | -1.6 | -1099.111 | 0.607398
2474 | 2474 | 3610.989 | 152.747 | 347.847 | 39.02 | -42.353 | -1.6 | -1099.556 | 0.6072392
2475 | 2475 | 3612.088 | 152.747 | 347.667 | 38.984 | -42.173 | -1.6 | -1100 | 0.6070805
2476 | 2476 | 3612.088 | 152.747 | 347.847 | 39.02 | -42.353 | -1.6 | -1100.444 | 0.6069217
2477 | 2477 | 3610.989 | 151.648 | 346.748 | 39.02 | -43.452 | -1.6 | -1100.889 | 0.606763
2478 | 2478 | 3609.89 | 151.648 | 346.208 | 38.912 | -42.912 | -1.6 | -1101.333 | 0.6066042
2479 | 2479 | 3609.89 | 151.648 | 346.568 | 38.984 | -43.272 | -1.6 | -1101.778 | 0.6064455
2480 | 2480 | 3609.89 | 151.648 | 346.568 | 38.984 | -43.272 | -1.6 | -1102.222 | 0.6062867
2481 | 2481 | 3609.89 | 151.648 | 346.568 | 38.984 | -43.272 | -1.6 | -1102.667 | 0.606128
2482 | 2482 | 3609.89 | 151.648 | 346.208 | 38.912 | -42.912 | -1.6 | -1103.111 | 0.6059692
2483 | 2483 | 3609.89 | 151.648 | 346.568 | 38.984 | -43.272 | -1.6 | -1103.556 | 0.6058104
2484 | 2484 | 3609.89 | 151.648 | 346.928 | 39.056 | -43.632 | -1.6 | -1104 | 0.6056517
2485 | 2485 | 3609.89 | 151.648 | 346.388 | 38.948 | -43.092 | -1.6 | -1104.444 | 0.6054929
2486 | 2486 | 3608.791 | 151.648 | 345.847 | 38.8398 | -42.551 | -1.6 | -1104.889 | 0.6053342
2487 | 2487 | 3607.692 | 150.549 | 345.469 | 38.984 | -44.371 | -1.6 | -1105.333 | 0.6051754
2488 | 2488 | 3609.89 | 150.549 | 345.649 | 39.02 | -44.551 | -1.6 | -1105.778 | 0.6050167
2489 | 2489 | 3607.692 | 151.648 | 346.388 | 38.948 | -43.092 | -1.6 | -1106.222 | 0.6048579
2490 | 2490 | 3607.692 | 150.549 | 345.649 | 39.02 | -44.551 | -1.6 | -1106.667 | 0.6046992
2491 | 2491 | 3608.791 | 151.648 | 346.568 | 38.984 | -43.272 | -1.6 | -1107.111 | 0.6045404
2492 | 2492 | 3607.692 | 149.45 | 344.19 | 38.948 | -45.29 | -1.6 | -1107.556 | 0.6043816
2493 | 2493 | 3608.791 | 150.549 | 345.469 | 38.984 | -44.371 | -1.6 | -1108 | 0.6042229
2494 | 2494 | 3607.692 | 150.549 | 345.649 | 39.02 | -44.551 | -1.6 | -1108.444 | 0.6040641
2495 | 2495 | 3607.692 | 150.549 | 345.109 | 38.912 | -44.011 | -1.6 | -1108.889 | 0.6039054
2496 | 2496 | 3607.692 | 152.747 | 347.487 | 38.948 | -41.993 | -1.6 | -1109.333 | 0.6037466
2497 | 2497 | 3607.692 | 150.549 | 345.649 | 39.02 | -44.551 | -1.6 | -1109.778 | 0.6035879
2498 | 2498 | 3607.692 | 151.648 | 346.388 | 38.948 | -43.092 | -1.6 | -1110.222 | 0.6034291
2499 | 2499 | 3606.594 | 150.55 | 345.29 | 38.948 | -44.19 | -1.6 | -1110.667 | 0.6032704
2500 | 2500 | 3606.594 | 150.55 | 345.29 | 38.948 | -44.19 | -1.6 | -1111.111 | 0.6031116
2501 | 2501 | 3607.692 | 151.648 | 346.388 | 38.948 | -43.092 | -1.6 | -1111.556 | 0.6029528
2502 | 2502 | 3606.594 | 149.451 | 344.191 | 38.948 | -45.289 | -1.6 | -1112 | 0.6027941
2503 | 2503 | 3606.594 | 151.649 | 346.389 | 38.948 | -43.091 | -1.6 | -1112.444 | 0.6026353
2504 | 2504 | 3606.594 | 151.649 | 346.929 | 39.056 | -43.631 | -1.6 | -1112.889 | 0.6024766
2505 | 2505 | 3607.692 | 154.945 | 349.685 | 38.948 | -39.795 | -1.6 | -1113.333 | 0.6023178
2506 | 2506 | 3607.692 | 151.648 | 346.748 | 39.02 | -43.452 | -1.6 | -1113.778 | 0.6021591
2507 | 2507 | 3607.692 | 151.648 | 346.928 | 39.056 | -43.632 | -1.6 | -1114.222 | 0.6020003
2508 | 2508 | 3606.594 | 151.649 | 346.749 | 39.02 | -43.451 | -1.6 | -1114.667 | 0.6018416
2509 | 2509 | 3605.495 | 150.55 | 345.29 | 38.948 | -44.19 | -1.6 | -1115.111 | 0.6016828
2510 | 2510 | 3606.594 | 151.649 | 346.028 | 38.8758 | -42.73 | -1.6 | -1115.556 | 0.6015241
2511 | 2511 | 3605.495 | 150.55 | 345.47 | 38.984 | -44.37 | -1.6 | -1116 | 0.6013653
2512 | 2512 | 3605.495 | 151.649 | 346.929 | 39.056 | -43.631 | -1.6 | -1116.444 | 0.6012065
2513 | 2513 | 3604.396 | 150.55 | 345.47 | 38.984 | -44.37 | -1.6 | -1116.889 | 0.6010478
2514 | 2514 | 3604.396 | 151.649 | 346.209 | 38.912 | -42.911 | -1.6 | -1117.333 | 0.600889
2515 | 2515 | 3606.594 | 153.847 | 348.947 | 39.02 | -41.253 | -1.6 | -1117.778 | 0.6007303
2516 | 2516 | 3605.495 | 151.649 | 346.749 | 39.02 | -43.451 | -1.6 | -1118.222 | 0.6005715
2517 | 2517 | 3604.396 | 151.649 | 346.569 | 38.984 | -43.271 | -1.6 | -1118.667 | 0.6004128
2518 | 2518 | 3604.396 | 149.451 | 344.191 | 38.948 | -45.289 | -1.6 | -1119.111 | 0.600254
2519 | 2519 | 3604.396 | 151.649 | 346.749 | 39.02 | -43.451 | -1.6 | -1119.556 | 0.6000953
2520 | 2520 | 3604.396 | 151.649 | 346.569 | 38.984 | -43.271 | -1.6 | -1120 | 0.5999365
2521 | 2521 | 3604.396 | 151.649 | 346.749 | 39.02 | -43.451 | -1.6 | -1120.444 | 0.5997777
2522 | 2522 | 3605.495 | 151.649 | 346.749 | 39.02 | -43.451 | -1.6 | -1120.889 | 0.599619
2523 | 2523 | 3605.495 | 152.748 | 348.208 | 39.092 | -42.712 | -1.6 | -1121.333 | 0.5994602
2524 | 2524 | 3603.297 | 149.451 | 344.371 | 38.984 | -45.469 | -1.6 | -1121.778 | 0.5993015
2525 | 2525 | 3603.297 | 150.55 | 345.11 | 38.912 | -44.01 | -1.6 | -1122.222 | 0.5991427
2526 | 2526 | 3604.396 | 151.649 | 346.749 | 39.02 | -43.451 | -1.6 | -1122.667 | 0.598984
2527 | 2527 | 3603.297 | 151.649 | 346.389 | 38.948 | -43.091 | -1.6 | -1123.111 | 0.5988252
2528 | 2528 | 3603.297 | 150.55 | 345.65 | 39.02 | -44.55 | -1.6 | -1123.556 | 0.5986665
2529 | 2529 | 3602.198 | 150.55 | 345.65 | 39.02 | -44.55 | -1.6 | -1124 | 0.5985077
2530 | 2530 | 3602.198 | 149.451 | 344.191 | 38.948 | -45.289 | -1.6 | -1124.444 | 0.5983489
2531 | 2531 | 3603.297 | 151.649 | 346.929 | 39.056 | -43.631 | -1.6 | -1124.889 | 0.5981902
2532 | 2532 | 3602.198 | 150.55 | 345.29 | 38.948 | -44.19 | -1.6 | -1125.333 | 0.5980314
2533 | 2533 | 3604.396 | 153.846 | 348.766 | 38.984 | -41.074 | -1.6 | -1125.778 | 0.5978727
2534 | 2534 | 3603.297 | 152.747 | 347.487 | 38.948 | -41.993 | -1.6 | -1126.222 | 0.5977139
2535 | 2535 | 3602.198 | 151.648 | 346.748 | 39.02 | -43.452 | -1.6 | -1126.667 | 0.5975552
2536 | 2536 | 3603.297 | 152.747 | 347.487 | 38.948 | -41.993 | -1.6 | -1127.111 | 0.5973964
2537 | 2537 | 3603.297 | 153.846 | 348.586 | 38.948 | -40.894 | -1.6 | -1127.556 | 0.5972377
2538 | 2538 | 3600 | 148.352 | 343.272 | 38.984 | -46.568 | -1.6 | -1128 | 0.5970789
2539 | 2539 | 3601.099 | 151.648 | 346.568 | 38.984 | -43.272 | -1.6 | -1128.444 | 0.5969201
2540 | 2540 | 3602.198 | 152.747 | 347.847 | 39.02 | -42.353 | -1.6 | -1128.889 | 0.5967614
2541 | 2541 | 3602.198 | 151.648 | 346.568 | 38.984 | -43.272 | -1.6 | -1129.333 | 0.5966026
2542 | 2542 | 3601.099 | 149.451 | 344.731 | 39.056 | -45.829 | -1.6 | -1129.778 | 0.5964439
2543 | 2543 | 3601.099 | 150.549 | 345.289 | 38.948 | -44.191 | -1.6 | -1130.222 | 0.5962851
2544 | 2544 | 3601.099 | 152.747 | 347.667 | 38.984 | -42.173 | -1.6 | -1130.667 | 0.5961264
2545 | 2545 | 3602.198 | 153.846 | 348.766 | 38.984 | -41.074 | -1.6 | -1131.111 | 0.5959676
2546 | 2546 | 3602.198 | 153.846 | 348.586 | 38.948 | -40.894 | -1.6 | -1131.556 | 0.5958089
2547 | 2547 | 3600 | 151.648 | 346.748 | 39.02 | -43.452 | -1.6 | -1132 | 0.5956501
2548 | 2548 | 3601.099 | 152.747 | 347.667 | 38.984 | -42.173 | -1.6 | -1132.444 | 0.5954913
2549 | 2549 | 3600 | 151.648 | 346.928 | 39.056 | -43.632 | -1.6 | -1132.889 | 0.5953326
2550 | 2550 | 3600 | 151.648 | 346.928 | 39.056 | -43.632 | -1.6 | -1133.333 | 0.5951738
2551 | 2551 | 3600 | 151.648 | 346.748 | 39.02 | -43.452 | -1.6 | -1133.778 | 0.5950151
2552 | 2552 | 3600 | 151.648 | 346.568 | 38.984 | -43.272 | -1.6 | -1134.222 | 0.5948563
2553 | 2553 | 3600 | 151.648 | 346.568 | 38.984 | -43.272 | -1.6 | -1134.667 | 0.5946976
2554 | 2554 | 3598.901 | 149.45 | 344.73 | 39.056 | -45.83 | -1.6 | -1135.111 | 0.5945388
2555 | 2555 | 3600 | 152.747 | 348.027 | 39.056 | -42.533 | -1.6 | -1135.556 | 0.5943801
2556 | 2556 | 3600 | 151.648 | 346.388 | 38.948 | -43.092 | -1.6 | -1136 | 0.5942213
2557 | 2557 | 3597.802 | 149.45 | 344.55 | 39.02 | -45.65 | -1.6 | -1136.444 | 0.5940625
2558 | 2558 | 3598.901 | 151.648 | 346.027 | 38.8758 | -42.731 | -1.6 | -1136.889 | 0.5939038
2559 | 2559 | 3598.901 | 151.648 | 346.748 | 39.02 | -43.452 | -1.6 | -1137.333 | 0.593745
2560 | 2560 | 3597.802 | 150.549 | 345.829 | 39.056 | -44.731 | -1.6 | -1137.778 | 0.5935863
2561 | 2561 | 3600 | 152.747 | 347.487 | 38.948 | -41.993 | -1.6 | -1138.222 | 0.5934275
2562 | 2562 | 3598.901 | 152.747 | 348.027 | 39.056 | -42.533 | -1.6 | -1138.667 | 0.5932688
2563 | 2563 | 3598.901 | 152.747 | 347.487 | 38.948 | -41.993 | -1.6 | -1139.111 | 0.59311
2564 | 2564 | 3598.901 | 151.648 | 346.928 | 39.056 | -43.632 | -1.6 | -1139.556 | 0.5929513
2565 | 2565 | 3600 | 152.747 | 347.667 | 38.984 | -42.173 | -1.6 | -1140 | 0.5927925
2566 | 2566 | 3598.901 | 151.648 | 346.568 | 38.984 | -43.272 | -1.6 | -1140.444 | 0.5926338
2567 | 2567 | 3598.901 | 152.747 | 347.487 | 38.948 | -41.993 | -1.6 | -1140.889 | 0.592475
2568 | 2568 | 3597.802 | 150.549 | 345.829 | 39.056 | -44.731 | -1.6 | -1141.333 | 0.5923162
2569 | 2569 | 3598.901 | 153.846 | 348.766 | 38.984 | -41.074 | -1.6 | -1141.778 | 0.5921575
2570 | 2570 | 3601.099 | 156.044 | 350.604 | 38.912 | -38.516 | -1.6 | -1142.222 | 0.5919987
2571 | 2571 | 3595.604 | 149.45 | 344.55 | 39.02 | -45.65 | -1.6 | -1142.667 | 0.59184
2572 | 2572 | 3596.703 | 152.747 | 347.307 | 38.912 | -41.813 | -1.6 | -1143.111 | 0.5916812
2573 | 2573 | 3598.901 | 151.648 | 346.388 | 38.948 | -43.092 | -1.6 | -1143.556 | 0.5915225
2574 | 2574 | 3596.703 | 151.648 | 346.748 | 39.02 | -43.452 | -1.6 | -1144 | 0.5913637
2575 | 2575 | 3596.703 | 150.549 | 345.469 | 38.984 | -44.371 | -1.6 | -1144.444 | 0.591205
2576 | 2576 | 3596.703 | 151.648 | 346.568 | 38.984 | -43.272 | -1.6 | -1144.889 | 0.5910462
2577 | 2577 | 3597.802 | 152.747 | 347.487 | 38.948 | -41.993 | -1.6 | -1145.333 | 0.5908874
2578 | 2578 | 3596.703 | 150.549 | 346.009 | 39.092 | -44.911 | -1.6 | -1145.778 | 0.5907287
2579 | 2579 | 3597.802 | 152.747 | 347.847 | 39.02 | -42.353 | -1.6 | -1146.222 | 0.5905699
2580 | 2580 | 3597.802 | 152.747 | 347.667 | 38.984 | -42.173 | -1.6 | -1146.667 | 0.5904112
2581 | 2581 | 3597.802 | 152.747 | 347.487 | 38.948 | -41.993 | -1.6 | -1147.111 | 0.5902524
2582 | 2582 | 3596.703 | 152.747 | 347.667 | 38.984 | -42.173 | -1.6 | -1147.556 | 0.5900937
2583 | 2583 | 3595.604 | 150.549 | 345.469 | 38.984 | -44.371 | -1.6 | -1148 | 0.5899349
2584 | 2584 | 3595.604 | 151.648 | 346.748 | 39.02 | -43.452 | -1.6 | -1148.444 | 0.5897762
2585 | 2585 | 3595.604 | 151.648 | 346.568 | 38.984 | -43.272 | -1.6 | -1148.889 | 0.5896174
2586 | 2586 | 3595.604 | 151.648 | 346.568 | 38.984 | -43.272 | -1.6 | -1149.333 | 0.5894586
2587 | 2587 | 3595.604 | 150.549 | 345.649 | 39.02 | -44.551 | -1.6 | -1149.778 | 0.5892999
2588 | 2588 | 3595.604 | 150.549 | 346.009 | 39.092 | -44.911 | -1.6 | -1150.222 | 0.5891411
2589 | 2589 | 3596.703 | 152.747 | 347.847 | 39.02 | -42.353 | -1.6 | -1150.667 | 0.5889824
2590 | 2590 | 3595.604 | 150.549 | 345.649 | 39.02 | -44.551 | -1.6 | -1151.111 | 0.5888236
2591 | 2591 | 3594.505 | 150.549 | 345.649 | 39.02 | -44.551 | -1.6 | -1151.556 | 0.5886649
2592 | 2592 | 3594.505 | 150.549 | 345.829 | 39.056 | -44.731 | -1.6 | -1152 | 0.5885061
2593 | 2593 | 3594.505 | 151.648 | 346.388 | 38.948 | -43.092 | -1.6 | -1152.444 | 0.5883474
2594 | 2594 | 3594.505 | 150.549 | 345.469 | 38.984 | -44.371 | -1.6 | -1152.889 | 0.5881886
2595 | 2595 | 3593.407 | 150.55 | 345.47 | 38.984 | -44.37 | -1.6 | -1153.333 | 0.5880298
2596 | 2596 | 3594.505 | 151.648 | 346.568 | 38.984 | -43.272 | -1.6 | -1153.778 | 0.5878711
2597 | 2597 | 3592.308 | 149.451 | 344.731 | 39.056 | -45.829 | -1.6 | -1154.222 | 0.5877123
2598 | 2598 | 3593.407 | 150.55 | 346.01 | 39.092 | -44.91 | -1.6 | -1154.667 | 0.5875536
2599 | 2599 | 3592.308 | 148.352 | 343.452 | 39.02 | -46.748 | -1.6 | -1155.111 | 0.5873948
2600 | 2600 | 3592.308 | 150.55 | 345.29 | 38.948 | -44.19 | -1.6 | -1155.556 | 0.5872361
2601 | 2601 | 3592.308 | 149.451 | 344.371 | 38.984 | -45.469 | -1.6 | -1156 | 0.5870773
2602 | 2602 | 3593.407 | 151.649 | 346.569 | 38.984 | -43.271 | -1.6 | -1156.444 | 0.5869186
2603 | 2603 | 3593.407 | 150.55 | 345.65 | 39.02 | -44.55 | -1.6 | -1156.889 | 0.5867598
2604 | 2604 | 3592.308 | 149.451 | 344.551 | 39.02 | -45.649 | -1.6 | -1157.333 | 0.586601
2605 | 2605 | 3593.407 | 151.649 | 346.929 | 39.056 | -43.631 | -1.6 | -1157.778 | 0.5864423
2606 | 2606 | 3593.407 | 150.55 | 345.65 | 39.02 | -44.55 | -1.6 | -1158.222 | 0.5862835
2607 | 2607 | 3593.407 | 150.55 | 345.83 | 39.056 | -44.73 | -1.6 | -1158.667 | 0.5861248
2608 | 2608 | 3592.308 | 150.55 | 345.47 | 38.984 | -44.37 | -1.6 | -1159.111 | 0.585966
2609 | 2609 | 3592.308 | 150.55 | 345.47 | 38.984 | -44.37 | -1.6 | -1159.556 | 0.5858073
2610 | 2610 | 3592.308 | 150.55 | 345.65 | 39.02 | -44.55 | -1.6 | -1160 | 0.5856485
2611 | 2611 | 3591.209 | 150.55 | 345.65 | 39.02 | -44.55 | -1.6 | -1160.444 | 0.5854898
2612 | 2612 | 3592.308 | 151.649 | 346.569 | 38.984 | -43.271 | -1.6 | -1160.889 | 0.585331
2613 | 2613 | 3591.209 | 150.55 | 345.83 | 39.056 | -44.73 | -1.6 | -1161.333 | 0.5851722
2614 | 2614 | 3591.209 | 151.648 | 346.388 | 38.948 | -43.092 | -1.6 | -1161.778 | 0.5850135
2615 | 2615 | 3592.308 | 152.747 | 348.027 | 39.056 | -42.533 | -1.6 | -1162.222 | 0.5848547
2616 | 2616 | 3591.209 | 150.55 | 345.65 | 39.02 | -44.55 | -1.6 | -1162.667 | 0.584696
2617 | 2617 | 3590.11 | 149.451 | 344.371 | 38.984 | -45.469 | -1.6 | -1163.111 | 0.5845372
2618 | 2618 | 3590.11 | 150.549 | 345.469 | 38.984 | -44.371 | -1.6 | -1163.556 | 0.5843785
2619 | 2619 | 3591.209 | 150.55 | 345.83 | 39.056 | -44.73 | -1.6 | -1164 | 0.5842197
2620 | 2620 | 3589.011 | 147.253 | 342.893 | 39.128 | -48.387 | -1.6 | -1164.444 | 0.584061
2621 | 2621 | 3592.308 | 150.55 | 345.47 | 38.984 | -44.37 | -1.6 | -1164.889 | 0.5839022
2622 | 2622 | 3592.308 | 152.747 | 348.027 | 39.056 | -42.533 | -1.6 | -1165.333 | 0.5837435
2623 | 2623 | 3591.209 | 151.648 | 346.748 | 39.02 | -43.452 | -1.6 | -1165.778 | 0.5835847
2624 | 2624 | 3590.11 | 150.549 | 345.829 | 39.056 | -44.731 | -1.6 | -1166.222 | 0.5834259
2625 | 2625 | 3590.11 | 150.549 | 345.829 | 39.056 | -44.731 | -1.6 | -1166.667 | 0.5832672
2626 | 2626 | 3590.11 | 150.549 | 346.009 | 39.092 | -44.911 | -1.6 | -1167.111 | 0.5831084
2627 | 2627 | 3590.11 | 151.649 | 346.209 | 38.912 | -42.911 | -1.6 | -1167.556 | 0.5829497
2628 | 2628 | 3589.011 | 150.55 | 345.47 | 38.984 | -44.37 | -1.6 | -1168 | 0.5827909
2629 | 2629 | 3590.11 | 150.549 | 345.829 | 39.056 | -44.731 | -1.6 | -1168.444 | 0.5826322
2630 | 2630 | 3590.11 | 151.649 | 346.389 | 38.948 | -43.091 | -1.6 | -1168.889 | 0.5824734
2631 | 2631 | 3590.11 | 151.649 | 346.749 | 39.02 | -43.451 | -1.6 | -1169.333 | 0.5823147
2632 | 2632 | 3587.912 | 149.451 | 344.371 | 38.984 | -45.469 | -1.6 | -1169.778 | 0.5821559
2633 | 2633 | 3587.912 | 150.549 | 346.009 | 39.092 | -44.911 | -1.6 | -1170.222 | 0.5819971
2634 | 2634 | 3587.912 | 149.451 | 344.731 | 39.056 | -45.829 | -1.6 | -1170.667 | 0.5818384
2635 | 2635 | 3587.912 | 149.451 | 344.371 | 38.984 | -45.469 | -1.6 | -1171.111 | 0.5816796
2636 | 2636 | 3591.209 | 152.748 | 348.388 | 39.128 | -42.892 | -1.6 | -1171.556 | 0.5815209
2637 | 2637 | 3590.11 | 151.649 | 346.929 | 39.056 | -43.631 | -1.6 | -1172 | 0.5813621
2638 | 2638 | 3589.011 | 150.55 | 345.83 | 39.056 | -44.73 | -1.6 | -1172.444 | 0.5812034
2639 | 2639 | 3590.11 | 151.649 | 346.569 | 38.984 | -43.271 | -1.6 | -1172.889 | 0.5810446
2640 | 2640 | 3587.912 | 150.549 | 345.649 | 39.02 | -44.551 | -1.6 | -1173.333 | 0.5808859
2641 | 2641 | 3587.912 | 149.451 | 344.731 | 39.056 | -45.829 | -1.6 | -1173.778 | 0.5807271
2642 | 2642 | 3586.813 | 149.45 | 344.55 | 39.02 | -45.65 | -1.6 | -1174.222 | 0.5805683
2643 | 2643 | 3586.813 | 149.45 | 344.73 | 39.056 | -45.83 | -1.6 | -1174.667 | 0.5804096
2644 | 2644 | 3586.813 | 150.549 | 345.649 | 39.02 | -44.551 | -1.6 | -1175.111 | 0.5802508
2645 | 2645 | 3587.912 | 151.648 | 346.928 | 39.056 | -43.632 | -1.6 | -1175.556 | 0.5800921
2646 | 2646 | 3586.813 | 150.549 | 345.469 | 38.984 | -44.371 | -1.6 | -1176 | 0.5799333
2647 | 2647 | 3587.912 | 150.549 | 345.469 | 38.984 | -44.371 | -1.6 | -1176.444 | 0.5797746
2648 | 2648 | 3586.813 | 150.549 | 345.829 | 39.056 | -44.731 | -1.6 | -1176.889 | 0.5796158
2649 | 2649 | 3586.813 | 151.648 | 346.388 | 38.948 | -43.092 | -1.6 | -1177.333 | 0.5794571
2650 | 2650 | 3586.813 | 152.747 | 347.667 | 38.984 | -42.173 | -1.6 | -1177.778 | 0.5792983
2651 | 2651 | 3586.813 | 151.648 | 346.748 | 39.02 | -43.452 | -1.6 | -1178.222 | 0.5791395
2652 | 2652 | 3586.813 | 150.549 | 345.289 | 38.948 | -44.191 | -1.6 | -1178.667 | 0.5789808
2653 | 2653 | 3589.011 | 152.747 | 348.027 | 39.056 | -42.533 | -1.6 | -1179.111 | 0.578822
2654 | 2654 | 3587.912 | 152.747 | 347.667 | 38.984 | -42.173 | -1.6 | -1179.556 | 0.5786633
2655 | 2655 | 3585.714 | 150.549 | 345.289 | 38.948 | -44.191 | -1.6 | -1180 | 0.5785045
2656 | 2656 | 3586.813 | 151.648 | 347.108 | 39.092 | -43.812 | -1.6 | -1180.444 | 0.5783458
2657 | 2657 | 3586.813 | 151.648 | 347.108 | 39.092 | -43.812 | -1.6 | -1180.889 | 0.578187
2658 | 2658 | 3585.714 | 151.648 | 346.568 | 38.984 | -43.272 | -1.6 | -1181.333 | 0.5780283
2659 | 2659 | 3585.714 | 150.549 | 345.649 | 39.02 | -44.551 | -1.6 | -1181.778 | 0.5778695
2660 | 2660 | 3585.714 | 150.549 | 346.009 | 39.092 | -44.911 | -1.6 | -1182.222 | 0.5777107
2661 | 2661 | 3585.714 | 150.549 | 345.649 | 39.02 | -44.551 | -1.6 | -1182.667 | 0.577552
2662 | 2662 | 3585.714 | 151.648 | 346.568 | 38.984 | -43.272 | -1.6 | -1183.111 | 0.5773932
2663 | 2663 | 3585.714 | 150.549 | 345.829 | 39.056 | -44.731 | -1.6 | -1183.556 | 0.5772345
2664 | 2664 | 3585.714 | 150.549 | 345.829 | 39.056 | -44.731 | -1.6 | -1184 | 0.5770757
2665 | 2665 | 3585.714 | 152.747 | 348.387 | 39.128 | -42.893 | -1.6 | -1184.444 | 0.576917
2666 | 2666 | 3584.615 | 151.648 | 346.928 | 39.056 | -43.632 | -1.6 | -1184.889 | 0.5767582
2667 | 2667 | 3584.615 | 149.45 | 345.09 | 39.128 | -46.19 | -1.6 | -1185.333 | 0.5765995
2668 | 2668 | 3583.517 | 148.352 | 343.992 | 39.128 | -47.288 | -1.6 | -1185.778 | 0.5764407
2669 | 2669 | 3584.615 | 150.549 | 345.289 | 38.948 | -44.191 | -1.6 | -1186.222 | 0.5762819
2670 | 2670 | 3585.714 | 151.648 | 347.108 | 39.092 | -43.812 | -1.6 | -1186.667 | 0.5761232
2671 | 2671 | 3584.615 | 152.747 | 348.207 | 39.092 | -42.713 | -1.6 | -1187.111 | 0.5759644
2672 | 2672 | 3584.615 | 151.648 | 347.288 | 39.128 | -43.992 | -1.6 | -1187.556 | 0.5758057
2673 | 2673 | 3584.615 | 150.549 | 346.009 | 39.092 | -44.911 | -1.6 | -1188 | 0.5756469
2674 | 2674 | 3583.517 | 150.55 | 345.65 | 39.02 | -44.55 | -1.6 | -1188.444 | 0.5754882
2675 | 2675 | 3583.517 | 150.55 | 345.65 | 39.02 | -44.55 | -1.6 | -1188.889 | 0.5753294
2676 | 2676 | 3583.517 | 149.451 | 344.911 | 39.092 | -46.009 | -1.6 | -1189.333 | 0.5751707
2677 | 2677 | 3583.517 | 150.55 | 345.83 | 39.056 | -44.73 | -1.6 | -1189.778 | 0.5750119
2678 | 2678 | 3583.517 | 150.55 | 345.65 | 39.02 | -44.55 | -1.6 | -1190.222 | 0.5748532
2679 | 2679 | 3583.517 | 150.55 | 345.47 | 38.984 | -44.37 | -1.6 | -1190.667 | 0.5746944
2680 | 2680 | 3582.417 | 148.351 | 343.631 | 39.056 | -46.929 | -1.6 | -1191.111 | 0.5745356
2681 | 2681 | 3582.417 | 149.45 | 344.37 | 38.984 | -45.47 | -1.6 | -1191.556 | 0.5743769
2682 | 2682 | 3583.517 | 152.748 | 348.028 | 39.056 | -42.532 | -1.6 | -1192 | 0.5742181
2683 | 2683 | 3582.417 | 151.648 | 347.108 | 39.092 | -43.812 | -1.6 | -1192.444 | 0.5740594
2684 | 2684 | 3583.517 | 151.649 | 346.749 | 39.02 | -43.451 | -1.6 | -1192.889 | 0.5739006
2685 | 2685 | 3582.417 | 150.549 | 346.37 | 39.1642 | -45.272 | -1.6 | -1193.333 | 0.5737419
2686 | 2686 | 3582.417 | 150.549 | 346.189 | 39.128 | -45.091 | -1.6 | -1193.778 | 0.5735831
2687 | 2687 | 3582.417 | 151.648 | 347.469 | 39.1642 | -44.173 | -1.6 | -1194.222 | 0.5734244
2688 | 2688 | 3582.417 | 151.648 | 347.469 | 39.1642 | -44.173 | -1.6 | -1194.667 | 0.5732656
2689 | 2689 | 3582.417 | 150.549 | 345.829 | 39.056 | -44.731 | -1.6 | -1195.111 | 0.5731068
2690 | 2690 | 3582.417 | 150.549 | 346.009 | 39.092 | -44.911 | -1.6 | -1195.556 | 0.5729481
2691 | 2691 | 3582.417 | 150.549 | 346.37 | 39.1642 | -45.272 | -1.6 | -1196 | 0.5727893
2692 | 2692 | 3582.417 | 150.549 | 346.189 | 39.128 | -45.091 | -1.6 | -1196.444 | 0.5726306
2693 | 2693 | 3581.319 | 150.55 | 346.371 | 39.1642 | -45.271 | -1.6 | -1196.889 | 0.5724718
2694 | 2694 | 3582.417 | 151.648 | 347.288 | 39.128 | -43.992 | -1.6 | -1197.333 | 0.5723131
2695 | 2695 | 3582.417 | 150.549 | 346.189 | 39.128 | -45.091 | -1.6 | -1197.778 | 0.5721543
2696 | 2696 | 3580.22 | 148.352 | 343.812 | 39.092 | -47.108 | -1.6 | -1198.222 | 0.5719956
2697 | 2697 | 3581.319 | 150.55 | 346.371 | 39.1642 | -45.271 | -1.6 | -1198.667 | 0.5718368
2698 | 2698 | 3581.319 | 150.55 | 346.01 | 39.092 | -44.91 | -1.6 | -1199.111 | 0.571678
2699 | 2699 | 3580.22 | 150.55 | 346.01 | 39.092 | -44.91 | -1.6 | -1199.556 | 0.5715193
2700 | 2700 | 3580.22 | 150.55 | 345.65 | 39.02 | -44.55 | -1.6 | -1200 | 0.5713605
2701 | 2701 | 3580.22 | 150.55 | 345.83 | 39.056 | -44.73 | -1.6 | -1200.444 | 0.5712018
2702 | 2702 | 3580.22 | 151.648 | 347.288 | 39.128 | -43.992 | -1.6 | -1200.889 | 0.571043
2703 | 2703 | 3581.319 | 151.649 | 347.109 | 39.092 | -43.811 | -1.6 | -1201.333 | 0.5708843
2704 | 2704 | 3580.22 | 154.945 | 350.585 | 39.128 | -40.695 | -1.6 | -1201.778 | 0.5707255
2705 | 2705 | 3579.121 | 149.451 | 344.911 | 39.092 | -46.009 | -1.6 | -1202.222 | 0.5705668
2706 | 2706 | 3580.22 | 150.55 | 346.551 | 39.2002 | -45.451 | -1.6 | -1202.667 | 0.570408
2707 | 2707 | 3580.22 | 152.747 | 348.027 | 39.056 | -42.533 | -1.6 | -1203.111 | 0.5702492
2708 | 2708 | 3580.22 | 150.55 | 346.01 | 39.092 | -44.91 | -1.6 | -1203.556 | 0.5700905
2709 | 2709 | 3580.22 | 151.648 | 347.288 | 39.128 | -43.992 | -1.6 | -1204 | 0.5699317
2710 | 2710 | 3579.121 | 150.549 | 346.009 | 39.092 | -44.911 | -1.6 | -1204.444 | 0.569773
2711 | 2711 | 3580.22 | 151.648 | 347.829 | 39.2362 | -44.533 | -1.6 | -1204.889 | 0.5696142
2712 | 2712 | 3579.121 | 150.549 | 346.37 | 39.1642 | -45.272 | -1.6 | -1205.333 | 0.5694555
2713 | 2713 | 3580.22 | 151.648 | 347.288 | 39.128 | -43.992 | -1.6 | -1205.778 | 0.5692967
2714 | 2714 | 3576.923 | 147.253 | 342.893 | 39.128 | -48.387 | -1.6 | -1206.222 | 0.569138
2715 | 2715 | 3578.022 | 150.549 | 346.37 | 39.1642 | -45.272 | -1.6 | -1206.667 | 0.5689792
2716 | 2716 | 3579.121 | 151.648 | 347.288 | 39.128 | -43.992 | -1.6 | -1207.111 | 0.5688204
2717 | 2717 | 3578.022 | 150.549 | 346.37 | 39.1642 | -45.272 | -1.6 | -1207.556 | 0.5686617
2718 | 2718 | 3578.022 | 150.549 | 346.189 | 39.128 | -45.091 | -1.6 | -1208 | 0.5685029
2719 | 2719 | 3579.121 | 151.648 | 347.108 | 39.092 | -43.812 | -1.6 | -1208.444 | 0.5683442
2720 | 2720 | 3578.022 | 150.549 | 346.73 | 39.2362 | -45.632 | -1.6 | -1208.889 | 0.5681854
2721 | 2721 | 3578.022 | 149.45 | 345.09 | 39.128 | -46.19 | -1.6 | -1209.333 | 0.5680267
2722 | 2722 | 3576.923 | 150.549 | 346.55 | 39.2002 | -45.452 | -1.6 | -1209.778 | 0.5678679
2723 | 2723 | 3578.022 | 150.549 | 346.37 | 39.1642 | -45.272 | -1.6 | -1210.222 | 0.5677092
2724 | 2724 | 3576.923 | 150.549 | 346.55 | 39.2002 | -45.452 | -1.6 | -1210.667 | 0.5675504
2725 | 2725 | 3576.923 | 150.549 | 346.37 | 39.1642 | -45.272 | -1.6 | -1211.111 | 0.5673916
2726 | 2726 | 3576.923 | 150.549 | 346.55 | 39.2002 | -45.452 | -1.6 | -1211.556 | 0.5672329
2727 | 2727 | 3576.923 | 150.549 | 346.73 | 39.2362 | -45.632 | -1.6 | -1212 | 0.5670741
2728 | 2728 | 3576.923 | 150.549 | 346.37 | 39.1642 | -45.272 | -1.6 | -1212.444 | 0.5669154
2729 | 2729 | 3576.923 | 150.549 | 346.55 | 39.2002 | -45.452 | -1.6 | -1212.889 | 0.5667566
2730 | 2730 | 3575.824 | 149.45 | 345.631 | 39.2362 | -46.731 | -1.6 | -1213.333 | 0.5665979
2731 | 2731 | 3575.824 | 149.45 | 344.55 | 39.02 | -45.65 | -1.6 | -1213.778 | 0.5664391
2732 | 2732 | 3578.022 | 151.648 | 347.649 | 39.2002 | -44.353 | -1.6 | -1214.222 | 0.5662804
2733 | 2733 | 3575.824 | 150.549 | 346.189 | 39.128 | -45.091 | -1.6 | -1214.667 | 0.5661216
2734 | 2734 | 3576.923 | 151.648 | 347.288 | 39.128 | -43.992 | -1.6 | -1215.111 | 0.5659629
2735 | 2735 | 3574.725 | 149.45 | 345.271 | 39.1642 | -46.371 | -1.6 | -1215.556 | 0.5658041
2736 | 2736 | 3575.824 | 149.45 | 344.91 | 39.092 | -46.01 | -1.6 | -1216 | 0.5656453
2737 | 2737 | 3575.824 | 150.549 | 346.37 | 39.1642 | -45.272 | -1.6 | -1216.444 | 0.5654866
2738 | 2738 | 3575.824 | 150.549 | 346.55 | 39.2002 | -45.452 | -1.6 | -1216.889 | 0.5653278
2739 | 2739 | 3575.824 | 150.549 | 346.189 | 39.128 | -45.091 | -1.6 | -1217.333 | 0.5651691
2740 | 2740 | 3574.725 | 148.351 | 344.532 | 39.2362 | -47.83 | -1.6 | -1217.778 | 0.5650103
2741 | 2741 | 3574.725 | 150.549 | 346.73 | 39.2362 | -45.632 | -1.6 | -1218.222 | 0.5648516
2742 | 2742 | 3575.824 | 151.648 | 347.829 | 39.2362 | -44.533 | -1.6 | -1218.667 | 0.5646928
2743 | 2743 | 3574.725 | 150.549 | 347.09 | 39.3082 | -45.992 | -1.6 | -1219.111 | 0.5645341
2744 | 2744 | 3574.725 | 150.549 | 346.37 | 39.1642 | -45.272 | -1.6 | -1219.556 | 0.5643753
2745 | 2745 | 3574.725 | 150.549 | 346.55 | 39.2002 | -45.452 | -1.6 | -1220 | 0.5642165
2746 | 2746 | 3573.626 | 149.45 | 345.271 | 39.1642 | -46.371 | -1.6 | -1220.444 | 0.5640578
2747 | 2747 | 3574.725 | 150.549 | 346.37 | 39.1642 | -45.272 | -1.6 | -1220.889 | 0.563899
2748 | 2748 | 3573.626 | 150.549 | 346.37 | 39.1642 | -45.272 | -1.6 | -1221.333 | 0.5637403
2749 | 2749 | 3573.626 | 149.45 | 345.271 | 39.1642 | -46.371 | -1.6 | -1221.778 | 0.5635815
2750 | 2750 | 3573.626 | 150.549 | 346.37 | 39.1642 | -45.272 | -1.6 | -1222.222 | 0.5634228
2751 | 2751 | 3573.626 | 150.549 | 346.189 | 39.128 | -45.091 | -1.6 | -1222.667 | 0.563264
2752 | 2752 | 3573.626 | 150.549 | 346.73 | 39.2362 | -45.632 | -1.6 | -1223.111 | 0.5631053
2753 | 2753 | 3572.528 | 148.352 | 344.713 | 39.2722 | -48.009 | -1.6 | -1223.556 | 0.5629465
2754 | 2754 | 3572.528 | 149.451 | 344.911 | 39.092 | -46.009 | -1.6 | -1224 | 0.5627877
2755 | 2755 | 3573.626 | 150.549 | 346.55 | 39.2002 | -45.452 | -1.6 | -1224.444 | 0.562629
2756 | 2756 | 3572.528 | 149.451 | 345.272 | 39.1642 | -46.37 | -1.6 | -1224.889 | 0.5624702
2757 | 2757 | 3573.626 | 151.648 | 347.649 | 39.2002 | -44.353 | -1.6 | -1225.333 | 0.5623115
2758 | 2758 | 3573.626 | 151.648 | 348.009 | 39.2722 | -44.713 | -1.6 | -1225.778 | 0.5621527
2759 | 2759 | 3573.626 | 150.549 | 346.37 | 39.1642 | -45.272 | -1.6 | -1226.222 | 0.561994
2760 | 2760 | 3573.626 | 151.648 | 347.469 | 39.1642 | -44.173 | -1.6 | -1226.667 | 0.5618352
2761 | 2761 | 3572.528 | 150.55 | 346.371 | 39.1642 | -45.271 | -1.6 | -1227.111 | 0.5616765
2762 | 2762 | 3570.33 | 147.253 | 343.974 | 39.3442 | -49.468 | -1.6 | -1227.556 | 0.5615177
2763 | 2763 | 3571.429 | 149.451 | 345.272 | 39.1642 | -46.37 | -1.6 | -1228 | 0.5613589
2764 | 2764 | 3572.528 | 151.649 | 348.01 | 39.2722 | -44.712 | -1.6 | -1228.444 | 0.5612002
2765 | 2765 | 3571.429 | 149.451 | 345.452 | 39.2002 | -46.55 | -1.6 | -1228.889 | 0.5610414
2766 | 2766 | 3571.429 | 150.55 | 346.911 | 39.2722 | -45.811 | -1.6 | -1229.333 | 0.5608827
2767 | 2767 | 3571.429 | 150.55 | 346.19 | 39.128 | -45.09 | -1.6 | -1229.778 | 0.5607239
2768 | 2768 | 3571.429 | 149.451 | 345.272 | 39.1642 | -46.37 | -1.6 | -1230.222 | 0.5605652
2769 | 2769 | 3570.33 | 149.451 | 345.812 | 39.2722 | -46.91 | -1.6 | -1230.667 | 0.5604064
2770 | 2770 | 3571.429 | 149.451 | 345.272 | 39.1642 | -46.37 | -1.6 | -1231.111 | 0.5602477
2771 | 2771 | 3571.429 | 149.451 | 345.812 | 39.2722 | -46.91 | -1.6 | -1231.556 | 0.5600889
2772 | 2772 | 3571.429 | 150.55 | 346.911 | 39.2722 | -45.811 | -1.6 | -1232 | 0.5599301
2773 | 2773 | 3570.33 | 148.352 | 344.173 | 39.1642 | -47.469 | -1.6 | -1232.444 | 0.5597714
2774 | 2774 | 3570.33 | 150.55 | 346.731 | 39.2362 | -45.631 | -1.6 | -1232.889 | 0.5596126
2775 | 2775 | 3571.429 | 151.649 | 347.47 | 39.1642 | -44.172 | -1.6 | -1233.333 | 0.5594539
2776 | 2776 | 3570.33 | 150.55 | 346.911 | 39.2722 | -45.811 | -1.6 | -1233.778 | 0.5592951
2777 | 2777 | 3570.33 | 150.55 | 346.731 | 39.2362 | -45.631 | -1.6 | -1234.222 | 0.5591364
2778 | 2778 | 3570.33 | 149.451 | 345.452 | 39.2002 | -46.55 | -1.6 | -1234.667 | 0.5589776
2779 | 2779 | 3570.33 | 150.55 | 346.19 | 39.128 | -45.09 | -1.6 | -1235.111 | 0.5588189
2780 | 2780 | 3569.231 | 150.55 | 346.371 | 39.1642 | -45.271 | -1.6 | -1235.556 | 0.5586601
2781 | 2781 | 3571.429 | 153.846 | 350.027 | 39.2362 | -42.335 | -1.6 | -1236 | 0.5585013
2782 | 2782 | 3569.231 | 149.451 | 345.272 | 39.1642 | -46.37 | -1.6 | -1236.444 | 0.5583426
2783 | 2783 | 3570.33 | 151.649 | 347.83 | 39.2362 | -44.532 | -1.6 | -1236.889 | 0.5581838
2784 | 2784 | 3568.132 | 148.352 | 344.173 | 39.1642 | -47.469 | -1.6 | -1237.333 | 0.5580251
2785 | 2785 | 3570.33 | 150.55 | 346.551 | 39.2002 | -45.451 | -1.6 | -1237.778 | 0.5578663
2786 | 2786 | 3569.231 | 150.55 | 347.091 | 39.3082 | -45.991 | -1.6 | -1238.222 | 0.5577076
2787 | 2787 | 3569.231 | 149.451 | 345.452 | 39.2002 | -46.55 | -1.6 | -1238.667 | 0.5575488
2788 | 2788 | 3568.132 | 148.352 | 344.533 | 39.2362 | -47.829 | -1.6 | -1239.111 | 0.5573901
2789 | 2789 | 3568.132 | 149.451 | 345.452 | 39.2002 | -46.55 | -1.6 | -1239.556 | 0.5572313
2790 | 2790 | 3569.231 | 149.451 | 345.452 | 39.2002 | -46.55 | -1.6 | -1240 | 0.5570726
2791 | 2791 | 3570.33 | 151.649 | 347.65 | 39.2002 | -44.352 | -1.6 | -1240.444 | 0.5569138
2792 | 2792 | 3569.231 | 150.55 | 346.911 | 39.2722 | -45.811 | -1.6 | -1240.889 | 0.556755
2793 | 2793 | 3567.033 | 148.352 | 344.713 | 39.2722 | -48.009 | -1.6 | -1241.333 | 0.5565963
2794 | 2794 | 3568.132 | 149.451 | 345.452 | 39.2002 | -46.55 | -1.6 | -1241.778 | 0.5564375
2795 | 2795 | 3567.033 | 149.45 | 345.991 | 39.3082 | -47.091 | -1.6 | -1242.222 | 0.5562788
2796 | 2796 | 3567.033 | 149.45 | 345.451 | 39.2002 | -46.551 | -1.6 | -1242.667 | 0.55612
2797 | 2797 | 3567.033 | 148.352 | 344.353 | 39.2002 | -47.649 | -1.6 | -1243.111 | 0.5559613
2798 | 2798 | 3568.132 | 150.549 | 346.91 | 39.2722 | -45.812 | -1.6 | -1243.556 | 0.5558025
2799 | 2799 | 3567.033 | 149.45 | 345.09 | 39.128 | -46.19 | -1.6 | -1244 | 0.5556438
2800 | 2800 | 3567.033 | 149.45 | 345.631 | 39.2362 | -46.731 | -1.6 | -1244.444 | 0.555485
2801 | 2801 | 3567.033 | 149.45 | 345.631 | 39.2362 | -46.731 | -1.6 | -1244.889 | 0.5553262
2802 | 2802 | 3565.934 | 150.549 | 346.73 | 39.2362 | -45.632 | -1.6 | -1245.333 | 0.5551675
2803 | 2803 | 3564.835 | 148.351 | 344.172 | 39.1642 | -47.47 | -1.6 | -1245.778 | 0.5550087
2804 | 2804 | 3567.033 | 150.549 | 346.73 | 39.2362 | -45.632 | -1.6 | -1246.222 | 0.55485
2805 | 2805 | 3567.033 | 150.549 | 346.37 | 39.1642 | -45.272 | -1.6 | -1246.667 | 0.5546912
2806 | 2806 | 3567.033 | 150.549 | 346.189 | 39.128 | -45.091 | -1.6 | -1247.111 | 0.5545325
2807 | 2807 | 3565.934 | 149.45 | 345.451 | 39.2002 | -46.551 | -1.6 | -1247.556 | 0.5543737
2808 | 2808 | 3565.934 | 149.45 | 345.271 | 39.1642 | -46.371 | -1.6 | -1248 | 0.554215
2809 | 2809 | 3565.934 | 149.45 | 345.991 | 39.3082 | -47.091 | -1.6 | -1248.444 | 0.5540562
2810 | 2810 | 3564.835 | 149.45 | 345.451 | 39.2002 | -46.551 | -1.6 | -1248.889 | 0.5538974
2811 | 2811 | 3565.934 | 150.549 | 346.37 | 39.1642 | -45.272 | -1.6 | -1249.333 | 0.5537387
2812 | 2812 | 3565.934 | 150.549 | 346.37 | 39.1642 | -45.272 | -1.6 | -1249.778 | 0.5535799
2813 | 2813 | 3565.934 | 150.549 | 346.37 | 39.1642 | -45.272 | -1.6 | -1250.222 | 0.5534212
2814 | 2814 | 3565.934 | 150.549 | 346.73 | 39.2362 | -45.632 | -1.6 | -1250.667 | 0.5532624
2815 | 2815 | 3564.835 | 149.45 | 345.631 | 39.2362 | -46.731 | -1.6 | -1251.111 | 0.5531037
2816 | 2816 | 3565.934 | 150.549 | 346.37 | 39.1642 | -45.272 | -1.6 | -1251.556 | 0.5529449
2817 | 2817 | 3564.835 | 150.549 | 346.009 | 39.092 | -44.911 | -1.6 | -1252 | 0.5527862
2818 | 2818 | 3565.934 | 151.648 | 347.649 | 39.2002 | -44.353 | -1.6 | -1252.444 | 0.5526274
2819 | 2819 | 3565.934 | 151.648 | 347.649 | 39.2002 | -44.353 | -1.6 | -1252.889 | 0.5524686
2820 | 2820 | 3564.835 | 151.648 | 347.469 | 39.1642 | -44.173 | -1.6 | -1253.333 | 0.5523099
2821 | 2821 | 3563.736 | 148.351 | 344.712 | 39.2722 | -48.01 | -1.6 | -1253.778 | 0.5521511
2822 | 2822 | 3563.736 | 149.45 | 345.811 | 39.2722 | -46.911 | -1.6 | -1254.222 | 0.5519924
2823 | 2823 | 3564.835 | 149.45 | 345.991 | 39.3082 | -47.091 | -1.6 | -1254.667 | 0.5518336
2824 | 2824 | 3563.736 | 149.45 | 345.811 | 39.2722 | -46.911 | -1.6 | -1255.111 | 0.5516749
2825 | 2825 | 3565.934 | 152.747 | 348.748 | 39.2002 | -43.254 | -1.6 | -1255.556 | 0.5515161
2826 | 2826 | 3564.835 | 150.549 | 346.189 | 39.128 | -45.091 | -1.6 | -1256 | 0.5513574
2827 | 2827 | 3563.736 | 150.549 | 346.189 | 39.128 | -45.091 | -1.6 | -1256.444 | 0.5511986
2828 | 2828 | 3563.736 | 150.549 | 346.189 | 39.128 | -45.091 | -1.6 | -1256.889 | 0.5510398
2829 | 2829 | 3563.736 | 150.549 | 346.189 | 39.128 | -45.091 | -1.6 | -1257.333 | 0.5508811
2830 | 2830 | 3562.637 | 149.45 | 345.631 | 39.2362 | -46.731 | -1.6 | -1257.778 | 0.5507223
2831 | 2831 | 3563.736 | 150.549 | 346.37 | 39.1642 | -45.272 | -1.6 | -1258.222 | 0.5505636
2832 | 2832 | 3563.736 | 151.648 | 347.469 | 39.1642 | -44.173 | -1.6 | -1258.667 | 0.5504048
2833 | 2833 | 3562.637 | 148.351 | 344.532 | 39.2362 | -47.83 | -1.6 | -1259.111 | 0.5502461
2834 | 2834 | 3561.539 | 148.352 | 345.073 | 39.3442 | -48.369 | -1.6 | -1259.556 | 0.5500873
2835 | 2835 | 3563.736 | 152.747 | 348.568 | 39.1642 | -43.074 | -1.6 | -1260 | 0.5499286
2836 | 2836 | 3561.539 | 149.451 | 345.632 | 39.2362 | -46.73 | -1.6 | -1260.444 | 0.5497698
2837 | 2837 | 3562.637 | 150.549 | 346.91 | 39.2722 | -45.812 | -1.6 | -1260.889 | 0.549611
2838 | 2838 | 3562.637 | 151.648 | 348.009 | 39.2722 | -44.713 | -1.6 | -1261.333 | 0.5494523
2839 | 2839 | 3562.637 | 150.549 | 346.73 | 39.2362 | -45.632 | -1.6 | -1261.778 | 0.5492935
2840 | 2840 | 3562.637 | 151.648 | 347.288 | 39.128 | -43.992 | -1.6 | -1262.222 | 0.5491348
2841 | 2841 | 3561.539 | 150.55 | 346.19 | 39.128 | -45.09 | -1.6 | -1262.667 | 0.548976
2842 | 2842 | 3561.539 | 150.55 | 346.371 | 39.1642 | -45.271 | -1.6 | -1263.111 | 0.5488173
2843 | 2843 | 3562.637 | 151.648 | 347.469 | 39.1642 | -44.173 | -1.6 | -1263.556 | 0.5486585
2844 | 2844 | 3561.539 | 150.55 | 346.731 | 39.2362 | -45.631 | -1.6 | -1264 | 0.5484998
2845 | 2845 | 3561.539 | 151.649 | 347.289 | 39.128 | -43.991 | -1.6 | -1264.444 | 0.548341
2846 | 2846 | 3561.539 | 150.55 | 346.551 | 39.2002 | -45.451 | -1.6 | -1264.889 | 0.5481823
2847 | 2847 | 3561.539 | 150.55 | 346.371 | 39.1642 | -45.271 | -1.6 | -1265.333 | 0.5480235
2848 | 2848 | 3561.539 | 150.55 | 346.371 | 39.1642 | -45.271 | -1.6 | -1265.778 | 0.5478647
2849 | 2849 | 3561.539 | 151.649 | 347.47 | 39.1642 | -44.172 | -1.6 | -1266.222 | 0.547706
2850 | 2850 | 3560.44 | 150.55 | 346.19 | 39.128 | -45.09 | -1.6 | -1266.667 | 0.5475472
2851 | 2851 | 3560.44 | 150.55 | 346.371 | 39.1642 | -45.271 | -1.6 | -1267.111 | 0.5473885
2852 | 2852 | 3561.539 | 151.649 | 347.289 | 39.128 | -43.991 | -1.6 | -1267.556 | 0.5472297
2853 | 2853 | 3560.44 | 149.451 | 345.632 | 39.2362 | -46.73 | -1.6 | -1268 | 0.547071
2854 | 2854 | 3560.44 | 149.451 | 345.272 | 39.1642 | -46.37 | -1.6 | -1268.444 | 0.5469122
2855 | 2855 | 3561.539 | 151.649 | 347.65 | 39.2002 | -44.352 | -1.6 | -1268.889 | 0.5467535
2856 | 2856 | 3561.539 | 152.747 | 348.928 | 39.2362 | -43.434 | -1.6 | -1269.333 | 0.5465947
2857 | 2857 | 3559.341 | 149.451 | 345.272 | 39.1642 | -46.37 | -1.6 | -1269.778 | 0.5464359
2858 | 2858 | 3559.341 | 150.549 | 346.37 | 39.1642 | -45.272 | -1.6 | -1270.222 | 0.5462772
2859 | 2859 | 3559.341 | 150.549 | 346.55 | 39.2002 | -45.452 | -1.6 | -1270.667 | 0.5461184
2860 | 2860 | 3559.341 | 149.451 | 345.452 | 39.2002 | -46.55 | -1.6 | -1271.111 | 0.5459597
2861 | 2861 | 3560.44 | 152.748 | 348.208 | 39.092 | -42.712 | -1.6 | -1271.556 | 0.5458009
2862 | 2862 | 3559.341 | 150.549 | 346.009 | 39.092 | -44.911 | -1.6 | -1272 | 0.5456422
2863 | 2863 | 3559.341 | 151.649 | 347.83 | 39.2362 | -44.532 | -1.6 | -1272.444 | 0.5454834
2864 | 2864 | 3558.242 | 149.45 | 345.451 | 39.2002 | -46.551 | -1.6 | -1272.889 | 0.5453247
2865 | 2865 | 3559.341 | 150.549 | 346.55 | 39.2002 | -45.452 | -1.6 | -1273.333 | 0.5451659
2866 | 2866 | 3560.44 | 153.847 | 349.487 | 39.128 | -41.793 | -1.6 | -1273.778 | 0.5450071
2867 | 2867 | 3560.44 | 152.748 | 348.929 | 39.2362 | -43.433 | -1.6 | -1274.222 | 0.5448484
2868 | 2868 | 3558.242 | 149.45 | 345.451 | 39.2002 | -46.551 | -1.6 | -1274.667 | 0.5446896
2869 | 2869 | 3559.341 | 151.649 | 347.47 | 39.1642 | -44.172 | -1.6 | -1275.111 | 0.5445309
2870 | 2870 | 3558.242 | 150.55 | 346.01 | 39.092 | -44.91 | -1.6 | -1275.556 | 0.5443721
2871 | 2871 | 3559.341 | 152.748 | 348.569 | 39.1642 | -43.073 | -1.6 | -1276 | 0.5442134
2872 | 2872 | 3557.143 | 150.55 | 346.551 | 39.2002 | -45.451 | -1.6 | -1276.444 | 0.5440546
2873 | 2873 | 3559.341 | 151.649 | 347.65 | 39.2002 | -44.352 | -1.6 | -1276.889 | 0.5438959
2874 | 2874 | 3557.143 | 149.451 | 345.272 | 39.1642 | -46.37 | -1.6 | -1277.333 | 0.5437371
2875 | 2875 | 3557.143 | 150.55 | 346.731 | 39.2362 | -45.631 | -1.6 | -1277.778 | 0.5435783
2876 | 2876 | 3557.143 | 148.351 | 343.991 | 39.128 | -47.289 | -1.6 | -1278.222 | 0.5434196
2877 | 2877 | 3557.143 | 149.451 | 345.272 | 39.1642 | -46.37 | -1.6 | -1278.667 | 0.5432608
2878 | 2878 | 3557.143 | 149.451 | 345.452 | 39.2002 | -46.55 | -1.6 | -1279.111 | 0.5431021
2879 | 2879 | 3557.143 | 149.451 | 345.452 | 39.2002 | -46.55 | -1.6 | -1279.556 | 0.5429433
2880 | 2880 | 3557.143 | 149.451 | 345.452 | 39.2002 | -46.55 | -1.6 | -1280 | 0.5427846
2881 | 2881 | 3557.143 | 150.55 | 346.731 | 39.2362 | -45.631 | -1.6 | -1280.444 | 0.5426258
2882 | 2882 | 3557.143 | 150.55 | 346.551 | 39.2002 | -45.451 | -1.6 | -1280.889 | 0.5424671
2883 | 2883 | 3556.044 | 149.451 | 345.452 | 39.2002 | -46.55 | -1.6 | -1281.333 | 0.5423083
2884 | 2884 | 3557.143 | 150.55 | 346.19 | 39.128 | -45.09 | -1.6 | -1281.778 | 0.5421495
2885 | 2885 | 3557.143 | 150.55 | 346.371 | 39.1642 | -45.271 | -1.6 | -1282.222 | 0.5419908
2886 | 2886 | 3556.044 | 149.451 | 344.911 | 39.092 | -46.009 | -1.6 | -1282.667 | 0.541832
2887 | 2887 | 3556.044 | 149.451 | 345.091 | 39.128 | -46.189 | -1.6 | -1283.111 | 0.5416733
2888 | 2888 | 3556.044 | 150.549 | 346.73 | 39.2362 | -45.632 | -1.6 | -1283.556 | 0.5415145
2889 | 2889 | 3556.044 | 150.549 | 346.189 | 39.128 | -45.091 | -1.6 | -1284 | 0.5413558
2890 | 2890 | 3554.945 | 148.352 | 344.173 | 39.1642 | -47.469 | -1.6 | -1284.444 | 0.541197
2891 | 2891 | 3556.044 | 150.549 | 346.37 | 39.1642 | -45.272 | -1.6 | -1284.889 | 0.5410383
2892 | 2892 | 3556.044 | 150.549 | 346.189 | 39.128 | -45.091 | -1.6 | -1285.333 | 0.5408795
2893 | 2893 | 3556.044 | 151.648 | 347.469 | 39.1642 | -44.173 | -1.6 | -1285.778 | 0.5407207
2894 | 2894 | 3554.945 | 149.45 | 345.451 | 39.2002 | -46.551 | -1.6 | -1286.222 | 0.540562
2895 | 2895 | 3554.945 | 150.549 | 345.829 | 39.056 | -44.731 | -1.6 | -1286.667 | 0.5404032
2896 | 2896 | 3552.748 | 148.352 | 344.353 | 39.2002 | -47.649 | -1.6 | -1287.111 | 0.5402445
2897 | 2897 | 3553.846 | 149.45 | 344.91 | 39.092 | -46.01 | -1.6 | -1287.556 | 0.5400857
2898 | 2898 | 3554.945 | 150.549 | 345.649 | 39.02 | -44.551 | -1.6 | -1288 | 0.539927
2899 | 2899 | 3554.945 | 152.747 | 348.207 | 39.092 | -42.713 | -1.6 | -1288.444 | 0.5397682
2900 | 2900 | 3554.945 | 151.648 | 347.288 | 39.128 | -43.992 | -1.6 | -1288.889 | 0.5396095
2901 | 2901 | 3553.846 | 148.351 | 344.352 | 39.2002 | -47.65 | -1.6 | -1289.333 | 0.5394507
2902 | 2902 | 3554.945 | 151.648 | 347.108 | 39.092 | -43.812 | -1.6 | -1289.778 | 0.539292
2903 | 2903 | 3552.748 | 148.352 | 343.812 | 39.092 | -47.108 | -1.6 | -1290.222 | 0.5391332
2904 | 2904 | 3553.846 | 150.549 | 346.189 | 39.128 | -45.091 | -1.6 | -1290.667 | 0.5389744
2905 | 2905 | 3553.846 | 149.45 | 345.271 | 39.1642 | -46.371 | -1.6 | -1291.111 | 0.5388157
2906 | 2906 | 3553.846 | 150.549 | 346.37 | 39.1642 | -45.272 | -1.6 | -1291.556 | 0.5386569
2907 | 2907 | 3553.846 | 150.549 | 346.37 | 39.1642 | -45.272 | -1.6 | -1292 | 0.5384982
2908 | 2908 | 3552.748 | 149.451 | 345.091 | 39.128 | -46.189 | -1.6 | -1292.444 | 0.5383394
2909 | 2909 | 3553.846 | 150.549 | 345.829 | 39.056 | -44.731 | -1.6 | -1292.889 | 0.5381807
2910 | 2910 | 3553.846 | 150.549 | 346.37 | 39.1642 | -45.272 | -1.6 | -1293.333 | 0.5380219
2911 | 2911 | 3553.846 | 151.648 | 347.288 | 39.128 | -43.992 | -1.6 | -1293.778 | 0.5378632
2912 | 2912 | 3552.748 | 149.451 | 345.452 | 39.2002 | -46.55 | -1.6 | -1294.222 | 0.5377044
2913 | 2913 | 3552.748 | 150.55 | 346.731 | 39.2362 | -45.631 | -1.6 | -1294.667 | 0.5375456
2914 | 2914 | 3552.748 | 150.55 | 346.551 | 39.2002 | -45.451 | -1.6 | -1295.111 | 0.5373869
2915 | 2915 | 3553.846 | 151.648 | 347.649 | 39.2002 | -44.353 | -1.6 | -1295.556 | 0.5372281
2916 | 2916 | 3552.748 | 149.451 | 345.272 | 39.1642 | -46.37 | -1.6 | -1296 | 0.5370694
2917 | 2917 | 3552.748 | 149.451 | 345.272 | 39.1642 | -46.37 | -1.6 | -1296.444 | 0.5369106
2918 | 2918 | 3551.648 | 149.45 | 345.451 | 39.2002 | -46.551 | -1.6 | -1296.889 | 0.5367519
2919 | 2919 | 3552.748 | 151.649 | 347.83 | 39.2362 | -44.532 | -1.6 | -1297.333 | 0.5365931
2920 | 2920 | 3552.748 | 150.55 | 346.731 | 39.2362 | -45.631 | -1.6 | -1297.778 | 0.5364344
2921 | 2921 | 3552.748 | 151.649 | 347.289 | 39.128 | -43.991 | -1.6 | -1298.222 | 0.5362756
2922 | 2922 | 3551.648 | 150.549 | 346.189 | 39.128 | -45.091 | -1.6 | -1298.667 | 0.5361168
2923 | 2923 | 3550.549 | 149.45 | 345.811 | 39.2722 | -46.911 | -1.6 | -1299.111 | 0.5359581
2924 | 2924 | 3550.549 | 149.45 | 345.09 | 39.128 | -46.19 | -1.6 | -1299.556 | 0.5357993
2925 | 2925 | 3551.648 | 150.549 | 346.37 | 39.1642 | -45.272 | -1.6 | -1300 | 0.5356406
2926 | 2926 | 3552.748 | 151.649 | 347.83 | 39.2362 | -44.532 | -1.6 | -1300.444 | 0.5354818
2927 | 2927 | 3552.748 | 151.649 | 347.289 | 39.128 | -43.991 | -1.6 | -1300.889 | 0.5353231
2928 | 2928 | 3550.549 | 149.45 | 345.451 | 39.2002 | -46.551 | -1.6 | -1301.333 | 0.5351643
2929 | 2929 | 3550.549 | 149.45 | 345.631 | 39.2362 | -46.731 | -1.6 | -1301.778 | 0.5350056
2930 | 2930 | 3549.45 | 149.45 | 345.811 | 39.2722 | -46.911 | -1.6 | -1302.222 | 0.5348468
2931 | 2931 | 3550.549 | 150.549 | 346.73 | 39.2362 | -45.632 | -1.6 | -1302.667 | 0.534688
2932 | 2932 | 3550.549 | 150.549 | 346.37 | 39.1642 | -45.272 | -1.6 | -1303.111 | 0.5345293
2933 | 2933 | 3550.549 | 150.549 | 346.189 | 39.128 | -45.091 | -1.6 | -1303.556 | 0.5343705
2934 | 2934 | 3550.549 | 151.648 | 347.829 | 39.2362 | -44.533 | -1.6 | -1304 | 0.5342118
2935 | 2935 | 3550.549 | 150.549 | 346.37 | 39.1642 | -45.272 | -1.6 | -1304.444 | 0.534053
2936 | 2936 | 3550.549 | 150.549 | 346.37 | 39.1642 | -45.272 | -1.6 | -1304.889 | 0.5338943
2937 | 2937 | 3548.352 | 149.451 | 345.272 | 39.1642 | -46.37 | -1.6 | -1305.333 | 0.5337355
2938 | 2938 | 3550.549 | 151.648 | 347.288 | 39.128 | -43.992 | -1.6 | -1305.778 | 0.5335768
2939 | 2939 | 3550.549 | 151.648 | 347.649 | 39.2002 | -44.353 | -1.6 | -1306.222 | 0.533418
2940 | 2940 | 3549.45 | 149.45 | 345.631 | 39.2362 | -46.731 | -1.6 | -1306.667 | 0.5332592
2941 | 2941 | 3549.45 | 149.45 | 345.271 | 39.1642 | -46.371 | -1.6 | -1307.111 | 0.5331005
2942 | 2942 | 3549.45 | 149.45 | 345.271 | 39.1642 | -46.371 | -1.6 | -1307.556 | 0.5329417
2943 | 2943 | 3549.45 | 149.45 | 345.631 | 39.2362 | -46.731 | -1.6 | -1308 | 0.532783
2944 | 2944 | 3549.45 | 150.549 | 346.91 | 39.2722 | -45.812 | -1.6 | -1308.444 | 0.5326242
2945 | 2945 | 3549.45 | 151.648 | 347.288 | 39.128 | -43.992 | -1.6 | -1308.889 | 0.5324655
2946 | 2946 | 3549.45 | 151.648 | 347.469 | 39.1642 | -44.173 | -1.6 | -1309.333 | 0.5323067
2947 | 2947 | 3548.352 | 150.55 | 346.551 | 39.2002 | -45.451 | -1.6 | -1309.778 | 0.532148
2948 | 2948 | 3548.352 | 149.451 | 345.452 | 39.2002 | -46.55 | -1.6 | -1310.222 | 0.5319892
2949 | 2949 | 3548.352 | 149.451 | 345.452 | 39.2002 | -46.55 | -1.6 | -1310.667 | 0.5318304
2950 | 2950 | 3549.45 | 151.648 | 347.649 | 39.2002 | -44.353 | -1.6 | -1311.111 | 0.5316717
2951 | 2951 | 3548.352 | 149.451 | 344.911 | 39.092 | -46.009 | -1.6 | -1311.556 | 0.5315129
2952 | 2952 | 3547.253 | 149.451 | 345.812 | 39.2722 | -46.91 | -1.6 | -1312 | 0.5313542
2953 | 2953 | 3546.154 | 148.352 | 344.533 | 39.2362 | -47.829 | -1.6 | -1312.444 | 0.5311954
2954 | 2954 | 3547.253 | 149.451 | 345.992 | 39.3082 | -47.09 | -1.6 | -1312.889 | 0.5310367
2955 | 2955 | 3548.352 | 150.55 | 346.551 | 39.2002 | -45.451 | -1.6 | -1313.333 | 0.5308779
2956 | 2956 | 3548.352 | 150.55 | 346.911 | 39.2722 | -45.811 | -1.6 | -1313.778 | 0.5307192
2957 | 2957 | 3548.352 | 151.648 | 347.649 | 39.2002 | -44.353 | -1.6 | -1314.222 | 0.5305604
2958 | 2958 | 3547.253 | 149.451 | 345.632 | 39.2362 | -46.73 | -1.6 | -1314.667 | 0.5304017
2959 | 2959 | 3548.352 | 151.648 | 347.649 | 39.2002 | -44.353 | -1.6 | -1315.111 | 0.5302429
2960 | 2960 | 3547.253 | 149.451 | 345.992 | 39.3082 | -47.09 | -1.6 | -1315.556 | 0.5300841
2961 | 2961 | 3547.253 | 150.549 | 346.73 | 39.2362 | -45.632 | -1.6 | -1316 | 0.5299254
2962 | 2962 | 3547.253 | 150.549 | 346.73 | 39.2362 | -45.632 | -1.6 | -1316.444 | 0.5297666
2963 | 2963 | 3547.253 | 150.549 | 346.55 | 39.2002 | -45.452 | -1.6 | -1316.889 | 0.5296079
2964 | 2964 | 3546.154 | 149.45 | 345.451 | 39.2002 | -46.551 | -1.6 | -1317.333 | 0.5294491
2965 | 2965 | 3545.055 | 148.351 | 344.532 | 39.2362 | -47.83 | -1.6 | -1317.778 | 0.5292904
2966 | 2966 | 3546.154 | 150.55 | 346.371 | 39.1642 | -45.271 | -1.6 | -1318.222 | 0.5291316
2967 | 2967 | 3546.154 | 149.45 | 345.451 | 39.2002 | -46.551 | -1.6 | -1318.667 | 0.5289729
2968 | 2968 | 3546.154 | 151.649 | 348.01 | 39.2722 | -44.712 | -1.6 | -1319.111 | 0.5288141
2969 | 2969 | 3547.253 | 152.748 | 348.749 | 39.2002 | -43.253 | -1.6 | -1319.556 | 0.5286553
2970 | 2970 | 3545.055 | 149.451 | 345.272 | 39.1642 | -46.37 | -1.6 | -1320 | 0.5284966
2971 | 2971 | 3546.154 | 150.55 | 346.731 | 39.2362 | -45.631 | -1.6 | -1320.444 | 0.5283378
2972 | 2972 | 3545.055 | 150.55 | 346.551 | 39.2002 | -45.451 | -1.6 | -1320.889 | 0.5281791
2973 | 2973 | 3546.154 | 151.649 | 347.65 | 39.2002 | -44.352 | -1.6 | -1321.333 | 0.5280203
2974 | 2974 | 3545.055 | 150.55 | 346.371 | 39.1642 | -45.271 | -1.6 | -1321.778 | 0.5278616
2975 | 2975 | 3546.154 | 151.649 | 347.83 | 39.2362 | -44.532 | -1.6 | -1322.222 | 0.5277028
2976 | 2976 | 3545.055 | 149.451 | 345.272 | 39.1642 | -46.37 | -1.6 | -1322.667 | 0.5275441
2977 | 2977 | 3545.055 | 149.451 | 345.812 | 39.2722 | -46.91 | -1.6 | -1323.111 | 0.5273853
2978 | 2978 | 3546.154 | 151.649 | 347.289 | 39.128 | -43.991 | -1.6 | -1323.556 | 0.5272265
2979 | 2979 | 3543.956 | 148.352 | 344.533 | 39.2362 | -47.829 | -1.6 | -1324 | 0.5270678
2980 | 2980 | 3545.055 | 150.55 | 346.911 | 39.2722 | -45.811 | -1.6 | -1324.444 | 0.526909
2981 | 2981 | 3545.055 | 150.55 | 346.371 | 39.1642 | -45.271 | -1.6 | -1324.889 | 0.5267503
2982 | 2982 | 3543.956 | 149.451 | 345.812 | 39.2722 | -46.91 | -1.6 | -1325.333 | 0.5265915
2983 | 2983 | 3545.055 | 149.451 | 345.812 | 39.2722 | -46.91 | -1.6 | -1325.778 | 0.5264328
2984 | 2984 | 3545.055 | 151.649 | 347.83 | 39.2362 | -44.532 | -1.6 | -1326.222 | 0.526274
2985 | 2985 | 3543.956 | 149.451 | 345.272 | 39.1642 | -46.37 | -1.6 | -1326.667 | 0.5261153
2986 | 2986 | 3543.956 | 150.55 | 346.551 | 39.2002 | -45.451 | -1.6 | -1327.111 | 0.5259565
2987 | 2987 | 3543.956 | 151.648 | 347.288 | 39.128 | -43.992 | -1.6 | -1327.556 | 0.5257977
2988 | 2988 | 3543.956 | 150.55 | 346.911 | 39.2722 | -45.811 | -1.6 | -1328 | 0.525639
2989 | 2989 | 3542.857 | 150.549 | 346.91 | 39.2722 | -45.812 | -1.6 | -1328.444 | 0.5254802
2990 | 2990 | 3542.857 | 148.352 | 344.173 | 39.1642 | -47.469 | -1.6 | -1328.889 | 0.5253215
2991 | 2991 | 3542.857 | 149.451 | 345.632 | 39.2362 | -46.73 | -1.6 | -1329.333 | 0.5251627
2992 | 2992 | 3545.055 | 151.649 | 347.65 | 39.2002 | -44.352 | -1.6 | -1329.778 | 0.525004
2993 | 2993 | 3541.758 | 148.352 | 344.173 | 39.1642 | -47.469 | -1.6 | -1330.222 | 0.5248452
2994 | 2994 | 3542.857 | 150.549 | 346.55 | 39.2002 | -45.452 | -1.6 | -1330.667 | 0.5246865
2995 | 2995 | 3542.857 | 150.549 | 346.189 | 39.128 | -45.091 | -1.6 | -1331.111 | 0.5245277
2996 | 2996 | 3542.857 | 150.549 | 346.55 | 39.2002 | -45.452 | -1.6 | -1331.556 | 0.5243689
2997 | 2997 | 3543.956 | 151.648 | 348.009 | 39.2722 | -44.713 | -1.6 | -1332 | 0.5242102
2998 | 2998 | 3542.857 | 150.549 | 346.55 | 39.2002 | -45.452 | -1.6 | -1332.444 | 0.5240514
2999 | 2999 | 3542.857 | 150.549 | 346.55 | 39.2002 | -45.452 | -1.6 | -1332.889 | 0.5238927
3000 | 3000 | 3541.758 | 149.45 | 345.451 | 39.2002 | -46.551 | -1.6 | -1333.333 | 0.5237339
3001 | 3001 | 3541.758 | 150.549 | 346.73 | 39.2362 | -45.632 | -1.6 | -1333.778 | 0.5235752
3002 | 3002 | 3540.66 | 149.451 | 345.992 | 39.3082 | -47.09 | -1.6 | -1334.222 | 0.5234164
3003 | 3003 | 3541.758 | 150.549 | 347.09 | 39.3082 | -45.992 | -1.6 | -1334.667 | 0.5232577
3004 | 3004 | 3541.758 | 151.648 | 348.189 | 39.3082 | -44.893 | -1.6 | -1335.111 | 0.5230989
3005 | 3005 | 3541.758 | 148.352 | 345.434 | 39.4164 | -48.73 | -1.6 | -1335.556 | 0.5229401
3006 | 3006 | 3539.561 | 147.253 | 343.614 | 39.2722 | -49.108 | -1.6 | -1336 | 0.5227814
3007 | 3007 | 3542.857 | 150.549 | 347.09 | 39.3082 | -45.992 | -1.6 | -1336.444 | 0.5226226
3008 | 3008 | 3540.66 | 149.451 | 345.812 | 39.2722 | -46.91 | -1.6 | -1336.889 | 0.5224639
3009 | 3009 | 3541.758 | 151.648 | 348.549 | 39.3802 | -45.253 | -1.6 | -1337.333 | 0.5223051
3010 | 3010 | 3540.66 | 149.451 | 345.812 | 39.2722 | -46.91 | -1.6 | -1337.778 | 0.5221464
3011 | 3011 | 3540.66 | 150.55 | 346.551 | 39.2002 | -45.451 | -1.6 | -1338.222 | 0.5219876
3012 | 3012 | 3540.66 | 150.55 | 346.911 | 39.2722 | -45.811 | -1.6 | -1338.667 | 0.5218289
3013 | 3013 | 3540.66 | 150.55 | 346.551 | 39.2002 | -45.451 | -1.6 | -1339.111 | 0.5216701
3014 | 3014 | 3539.561 | 149.451 | 345.452 | 39.2002 | -46.55 | -1.6 | -1339.556 | 0.5215114
3015 | 3015 | 3539.561 | 149.451 | 346.172 | 39.3442 | -47.27 | -1.6 | -1340 | 0.5213526
3016 | 3016 | 3539.561 | 149.451 | 346.352 | 39.3802 | -47.45 | -1.6 | -1340.444 | 0.5211938
3017 | 3017 | 3538.461 | 149.45 | 346.351 | 39.3802 | -47.451 | -1.6 | -1340.889 | 0.5210351
3018 | 3018 | 3541.758 | 150.549 | 346.91 | 39.2722 | -45.812 | -1.6 | -1341.333 | 0.5208763
3019 | 3019 | 3539.561 | 149.451 | 345.812 | 39.2722 | -46.91 | -1.6 | -1341.778 | 0.5207176
3020 | 3020 | 3539.561 | 149.451 | 345.452 | 39.2002 | -46.55 | -1.6 | -1342.222 | 0.5205588
3021 | 3021 | 3539.561 | 150.55 | 346.551 | 39.2002 | -45.451 | -1.6 | -1342.667 | 0.5204001
3022 | 3022 | 3539.561 | 149.451 | 345.812 | 39.2722 | -46.91 | -1.6 | -1343.111 | 0.5202413
3023 | 3023 | 3539.561 | 150.55 | 346.911 | 39.2722 | -45.811 | -1.6 | -1343.556 | 0.5200826
3024 | 3024 | 3539.561 | 149.451 | 345.452 | 39.2002 | -46.55 | -1.6 | -1344 | 0.5199238
3025 | 3025 | 3539.561 | 151.649 | 347.47 | 39.1642 | -44.172 | -1.6 | -1344.444 | 0.519765
3026 | 3026 | 3539.561 | 150.55 | 346.911 | 39.2722 | -45.811 | -1.6 | -1344.889 | 0.5196063
3027 | 3027 | 3538.461 | 148.351 | 344.712 | 39.2722 | -48.01 | -1.6 | -1345.333 | 0.5194475
3028 | 3028 | 3538.461 | 149.45 | 345.991 | 39.3082 | -47.091 | -1.6 | -1345.778 | 0.5192888
3029 | 3029 | 3537.363 | 148.352 | 344.533 | 39.2362 | -47.829 | -1.6 | -1346.222 | 0.51913
3030 | 3030 | 3539.561 | 149.451 | 345.812 | 39.2722 | -46.91 | -1.6 | -1346.667 | 0.5189713
3031 | 3031 | 3539.561 | 151.649 | 348.19 | 39.3082 | -44.892 | -1.6 | -1347.111 | 0.5188125
3032 | 3032 | 3538.461 | 150.549 | 346.91 | 39.2722 | -45.812 | -1.6 | -1347.556 | 0.5186538
3033 | 3033 | 3538.461 | 150.549 | 347.09 | 39.3082 | -45.992 | -1.6 | -1348 | 0.518495
3034 | 3034 | 3537.363 | 150.55 | 346.911 | 39.2722 | -45.811 | -1.6 | -1348.444 | 0.5183362
3035 | 3035 | 3537.363 | 150.55 | 347.091 | 39.3082 | -45.991 | -1.6 | -1348.889 | 0.5181775
3036 | 3036 | 3537.363 | 149.451 | 345.452 | 39.2002 | -46.55 | -1.6 | -1349.333 | 0.5180187
3037 | 3037 | 3537.363 | 149.451 | 345.812 | 39.2722 | -46.91 | -1.6 | -1349.778 | 0.51786
3038 | 3038 | 3537.363 | 149.451 | 345.452 | 39.2002 | -46.55 | -1.6 | -1350.222 | 0.5177012
3039 | 3039 | 3538.461 | 152.747 | 349.108 | 39.2722 | -43.614 | -1.6 | -1350.667 | 0.5175425
3040 | 3040 | 3536.264 | 148.352 | 344.893 | 39.3082 | -48.189 | -1.6 | -1351.111 | 0.5173837
3041 | 3041 | 3537.363 | 150.55 | 346.911 | 39.2722 | -45.811 | -1.6 | -1351.556 | 0.517225
3042 | 3042 | 3536.264 | 149.451 | 345.632 | 39.2362 | -46.73 | -1.6 | -1352 | 0.5170662
3043 | 3043 | 3536.264 | 149.451 | 345.992 | 39.3082 | -47.09 | -1.6 | -1352.444 | 0.5169074
3044 | 3044 | 3536.264 | 149.451 | 345.632 | 39.2362 | -46.73 | -1.6 | -1352.889 | 0.5167487
3045 | 3045 | 3537.363 | 150.55 | 347.271 | 39.3442 | -46.171 | -1.6 | -1353.333 | 0.5165899
3046 | 3046 | 3537.363 | 150.55 | 347.091 | 39.3082 | -45.991 | -1.6 | -1353.778 | 0.5164312
3047 | 3047 | 3536.264 | 149.451 | 345.992 | 39.3082 | -47.09 | -1.6 | -1354.222 | 0.5162724
3048 | 3048 | 3536.264 | 150.55 | 346.911 | 39.2722 | -45.811 | -1.6 | -1354.667 | 0.5161137
3049 | 3049 | 3536.264 | 150.55 | 346.551 | 39.2002 | -45.451 | -1.6 | -1355.111 | 0.5159549
3050 | 3050 | 3538.461 | 151.648 | 348.189 | 39.3082 | -44.893 | -1.6 | -1355.556 | 0.5157962
3051 | 3051 | 3535.165 | 149.451 | 345.992 | 39.3082 | -47.09 | -1.6 | -1356 | 0.5156374
3052 | 3052 | 3535.165 | 149.451 | 345.452 | 39.2002 | -46.55 | -1.6 | -1356.444 | 0.5154786
3053 | 3053 | 3536.264 | 149.451 | 346.172 | 39.3442 | -47.27 | -1.6 | -1356.889 | 0.5153199
3054 | 3054 | 3536.264 | 150.55 | 346.911 | 39.2722 | -45.811 | -1.6 | -1357.333 | 0.5151611
3055 | 3055 | 3536.264 | 150.55 | 346.731 | 39.2362 | -45.631 | -1.6 | -1357.778 | 0.5150024
3056 | 3056 | 3535.165 | 150.549 | 346.91 | 39.2722 | -45.812 | -1.6 | -1358.222 | 0.5148436
3057 | 3057 | 3535.165 | 150.549 | 346.55 | 39.2002 | -45.452 | -1.6 | -1358.667 | 0.5146849
3058 | 3058 | 3535.165 | 150.549 | 346.55 | 39.2002 | -45.452 | -1.6 | -1359.111 | 0.5145261
3059 | 3059 | 3534.066 | 149.45 | 345.631 | 39.2362 | -46.731 | -1.6 | -1359.556 | 0.5143674
3060 | 3060 | 3534.066 | 149.45 | 345.991 | 39.3082 | -47.091 | -1.6 | -1360 | 0.5142086
3061 | 3061 | 3535.165 | 150.549 | 346.73 | 39.2362 | -45.632 | -1.6 | -1360.444 | 0.5140498
3062 | 3062 | 3532.967 | 150.55 | 346.731 | 39.2362 | -45.631 | -1.6 | -1360.889 | 0.5138911
3063 | 3063 | 3534.066 | 150.549 | 346.91 | 39.2722 | -45.812 | -1.6 | -1361.333 | 0.5137323
3064 | 3064 | 3534.066 | 148.352 | 344.893 | 39.3082 | -48.189 | -1.6 | -1361.778 | 0.5135736
3065 | 3065 | 3534.066 | 149.45 | 345.991 | 39.3082 | -47.091 | -1.6 | -1362.222 | 0.5134148
3066 | 3066 | 3535.165 | 151.648 | 347.649 | 39.2002 | -44.353 | -1.6 | -1362.667 | 0.5132561
3067 | 3067 | 3534.066 | 150.549 | 346.73 | 39.2362 | -45.632 | -1.6 | -1363.111 | 0.5130973
3068 | 3068 | 3532.967 | 150.55 | 346.551 | 39.2002 | -45.451 | -1.6 | -1363.556 | 0.5129386
3069 | 3069 | 3532.967 | 149.45 | 345.631 | 39.2362 | -46.731 | -1.6 | -1364 | 0.5127798
3070 | 3070 | 3532.967 | 149.45 | 345.991 | 39.3082 | -47.091 | -1.6 | -1364.444 | 0.5126211
3071 | 3071 | 3532.967 | 148.351 | 345.072 | 39.3442 | -48.37 | -1.6 | -1364.889 | 0.5124623
3072 | 3072 | 3532.967 | 150.55 | 346.551 | 39.2002 | -45.451 | -1.6 | -1365.333 | 0.5123035
3073 | 3073 | 3534.066 | 152.747 | 349.288 | 39.3082 | -43.794 | -1.6 | -1365.778 | 0.5121448
3074 | 3074 | 3531.868 | 150.549 | 347.09 | 39.3082 | -45.992 | -1.6 | -1366.222 | 0.511986
3075 | 3075 | 3531.868 | 150.549 | 346.55 | 39.2002 | -45.452 | -1.6 | -1366.667 | 0.5118273
3076 | 3076 | 3532.967 | 149.45 | 345.631 | 39.2362 | -46.731 | -1.6 | -1367.111 | 0.5116685
3077 | 3077 | 3532.967 | 150.55 | 346.911 | 39.2722 | -45.811 | -1.6 | -1367.556 | 0.5115098
3078 | 3078 | 3532.967 | 151.648 | 347.649 | 39.2002 | -44.353 | -1.6 | -1368 | 0.511351
3079 | 3079 | 3531.868 | 149.451 | 345.632 | 39.2362 | -46.73 | -1.6 | -1368.444 | 0.5111923
3080 | 3080 | 3532.967 | 150.55 | 346.731 | 39.2362 | -45.631 | -1.6 | -1368.889 | 0.5110335
3081 | 3081 | 3532.967 | 150.55 | 347.091 | 39.3082 | -45.991 | -1.6 | -1369.333 | 0.5108747
3082 | 3082 | 3531.868 | 150.549 | 346.91 | 39.2722 | -45.812 | -1.6 | -1369.778 | 0.510716
3083 | 3083 | 3532.967 | 151.648 | 347.649 | 39.2002 | -44.353 | -1.6 | -1370.222 | 0.5105572
3084 | 3084 | 3532.967 | 152.747 | 348.748 | 39.2002 | -43.254 | -1.6 | -1370.667 | 0.5103985
3085 | 3085 | 3531.868 | 151.648 | 347.829 | 39.2362 | -44.533 | -1.6 | -1371.111 | 0.5102397
3086 | 3086 | 3530.769 | 148.352 | 344.173 | 39.1642 | -47.469 | -1.6 | -1371.556 | 0.510081
3087 | 3087 | 3530.769 | 150.549 | 346.55 | 39.2002 | -45.452 | -1.6 | -1372 | 0.5099222
3088 | 3088 | 3531.868 | 150.549 | 346.73 | 39.2362 | -45.632 | -1.6 | -1372.444 | 0.5097635
3089 | 3089 | 3532.967 | 150.55 | 346.551 | 39.2002 | -45.451 | -1.6 | -1372.889 | 0.5096047
3090 | 3090 | 3530.769 | 149.45 | 345.631 | 39.2362 | -46.731 | -1.6 | -1373.333 | 0.5094459
3091 | 3091 | 3531.868 | 151.648 | 348.009 | 39.2722 | -44.713 | -1.6 | -1373.778 | 0.5092872
3092 | 3092 | 3530.769 | 150.549 | 346.91 | 39.2722 | -45.812 | -1.6 | -1374.222 | 0.5091284
3093 | 3093 | 3530.769 | 149.45 | 345.811 | 39.2722 | -46.911 | -1.6 | -1374.667 | 0.5089697
3094 | 3094 | 3530.769 | 149.45 | 345.991 | 39.3082 | -47.091 | -1.6 | -1375.111 | 0.5088109
3095 | 3095 | 3530.769 | 150.549 | 346.91 | 39.2722 | -45.812 | -1.6 | -1375.556 | 0.5086522
3096 | 3096 | 3530.769 | 150.549 | 346.91 | 39.2722 | -45.812 | -1.6 | -1376 | 0.5084934
3097 | 3097 | 3530.769 | 150.549 | 346.55 | 39.2002 | -45.452 | -1.6 | -1376.444 | 0.5083347
3098 | 3098 | 3530.769 | 152.747 | 349.288 | 39.3082 | -43.794 | -1.6 | -1376.889 | 0.5081759
3099 | 3099 | 3530.769 | 151.648 | 348.009 | 39.2722 | -44.713 | -1.6 | -1377.333 | 0.5080171
3100 | 3100 | 3528.572 | 148.352 | 344.533 | 39.2362 | -47.829 | -1.6 | -1377.778 | 0.5078584
3101 | 3101 | 3528.572 | 150.55 | 346.551 | 39.2002 | -45.451 | -1.6 | -1378.222 | 0.5076996
3102 | 3102 | 3529.67 | 150.549 | 346.37 | 39.1642 | -45.272 | -1.6 | -1378.667 | 0.5075409
3103 | 3103 | 3528.572 | 148.352 | 344.353 | 39.2002 | -47.649 | -1.6 | -1379.111 | 0.5073821
3104 | 3104 | 3528.572 | 150.55 | 346.551 | 39.2002 | -45.451 | -1.6 | -1379.556 | 0.5072234
3105 | 3105 | 3528.572 | 150.55 | 346.551 | 39.2002 | -45.451 | -1.6 | -1380 | 0.5070646
3106 | 3106 | 3529.67 | 151.648 | 347.649 | 39.2002 | -44.353 | -1.6 | -1380.444 | 0.5069059
3107 | 3107 | 3528.572 | 150.55 | 347.091 | 39.3082 | -45.991 | -1.6 | -1380.889 | 0.5067471
3108 | 3108 | 3528.572 | 150.55 | 346.551 | 39.2002 | -45.451 | -1.6 | -1381.333 | 0.5065883
3109 | 3109 | 3528.572 | 149.451 | 345.992 | 39.3082 | -47.09 | -1.6 | -1381.778 | 0.5064296
3110 | 3110 | 3528.572 | 152.748 | 349.649 | 39.3802 | -44.153 | -1.6 | -1382.222 | 0.5062708
3111 | 3111 | 3527.473 | 149.451 | 347.253 | 39.5604 | -48.351 | -1.6 | -1382.667 | 0.5061121
3112 | 3112 | 3529.67 | 151.648 | 348.369 | 39.3442 | -45.073 | -1.6 | -1383.111 | 0.5059533
3113 | 3113 | 3528.572 | 150.55 | 347.271 | 39.3442 | -46.171 | -1.6 | -1383.556 | 0.5057946
3114 | 3114 | 3527.473 | 149.451 | 346.172 | 39.3442 | -47.27 | -1.6 | -1384 | 0.5056358
3115 | 3115 | 3528.572 | 151.649 | 348.37 | 39.3442 | -45.072 | -1.6 | -1384.444 | 0.5054771
3116 | 3116 | 3528.572 | 151.649 | 348.19 | 39.3082 | -44.892 | -1.6 | -1384.889 | 0.5053183
3117 | 3117 | 3527.473 | 149.451 | 346.352 | 39.3802 | -47.45 | -1.6 | -1385.333 | 0.5051595
3118 | 3118 | 3527.473 | 150.55 | 347.632 | 39.4164 | -46.532 | -1.6 | -1385.778 | 0.5050008
3119 | 3119 | 3528.572 | 151.649 | 348.19 | 39.3082 | -44.892 | -1.6 | -1386.222 | 0.504842
3120 | 3120 | 3528.572 | 152.748 | 349.649 | 39.3802 | -44.153 | -1.6 | -1386.667 | 0.5046833
3121 | 3121 | 3528.572 | 151.649 | 348.01 | 39.2722 | -44.712 | -1.6 | -1387.111 | 0.5045245
3122 | 3122 | 3527.473 | 151.649 | 348.01 | 39.2722 | -44.712 | -1.6 | -1387.556 | 0.5043658
3123 | 3123 | 3526.374 | 150.55 | 347.271 | 39.3442 | -46.171 | -1.6 | -1388 | 0.504207
3124 | 3124 | 3527.473 | 150.55 | 347.091 | 39.3082 | -45.991 | -1.6 | -1388.444 | 0.5040483
3125 | 3125 | 3526.374 | 150.55 | 346.911 | 39.2722 | -45.811 | -1.6 | -1388.889 | 0.5038895
3126 | 3126 | 3526.374 | 150.55 | 347.271 | 39.3442 | -46.171 | -1.6 | -1389.333 | 0.5037308
3127 | 3127 | 3527.473 | 152.748 | 349.109 | 39.2722 | -43.613 | -1.6 | -1389.778 | 0.503572
3128 | 3128 | 3527.473 | 152.748 | 349.289 | 39.3082 | -43.793 | -1.6 | -1390.222 | 0.5034132
3129 | 3129 | 3526.374 | 150.55 | 346.911 | 39.2722 | -45.811 | -1.6 | -1390.667 | 0.5032545
3130 | 3130 | 3525.275 | 150.55 | 347.271 | 39.3442 | -46.171 | -1.6 | -1391.111 | 0.5030957
3131 | 3131 | 3526.374 | 152.748 | 348.929 | 39.2362 | -43.433 | -1.6 | -1391.556 | 0.502937
3132 | 3132 | 3527.473 | 152.748 | 349.109 | 39.2722 | -43.613 | -1.6 | -1392 | 0.5027782
3133 | 3133 | 3526.374 | 151.649 | 348.19 | 39.3082 | -44.892 | -1.6 | -1392.444 | 0.5026195
3134 | 3134 | 3526.374 | 151.649 | 347.65 | 39.2002 | -44.352 | -1.6 | -1392.889 | 0.5024607
3135 | 3135 | 3526.374 | 151.649 | 348.37 | 39.3442 | -45.072 | -1.6 | -1393.333 | 0.502302
3136 | 3136 | 3526.374 | 151.649 | 348.01 | 39.2722 | -44.712 | -1.6 | -1393.778 | 0.5021432
3137 | 3137 | 3525.275 | 151.649 | 348.37 | 39.3442 | -45.072 | -1.6 | -1394.222 | 0.5019844
3138 | 3138 | 3525.275 | 151.649 | 347.83 | 39.2362 | -44.532 | -1.6 | -1394.667 | 0.5018257
3139 | 3139 | 3525.275 | 151.649 | 347.65 | 39.2002 | -44.352 | -1.6 | -1395.111 | 0.5016669
3140 | 3140 | 3525.275 | 151.649 | 348.19 | 39.3082 | -44.892 | -1.6 | -1395.556 | 0.5015082
3141 | 3141 | 3525.275 | 151.649 | 347.83 | 39.2362 | -44.532 | -1.6 | -1396 | 0.5013494
3142 | 3142 | 3524.176 | 150.55 | 346.911 | 39.2722 | -45.811 | -1.6 | -1396.444 | 0.5011907
3143 | 3143 | 3524.176 | 150.55 | 346.911 | 39.2722 | -45.811 | -1.6 | -1396.889 | 0.5010319
3144 | 3144 | 3524.176 | 150.55 | 346.911 | 39.2722 | -45.811 | -1.6 | -1397.333 | 0.5008732
3145 | 3145 | 3525.275 | 151.649 | 348.19 | 39.3082 | -44.892 | -1.6 | -1397.778 | 0.5007144
3146 | 3146 | 3523.077 | 149.451 | 346.352 | 39.3802 | -47.45 | -1.6 | -1398.222 | 0.5005556
3147 | 3147 | 3524.176 | 152.747 | 348.928 | 39.2362 | -43.434 | -1.6 | -1398.667 | 0.5003969
3148 | 3148 | 3525.275 | 152.747 | 348.748 | 39.2002 | -43.254 | -1.6 | -1399.111 | 0.5002381
3149 | 3149 | 3524.176 | 150.55 | 346.731 | 39.2362 | -45.631 | -1.6 | -1399.556 | 0.5000794
3150 | 3150 | 3524.176 | 150.55 | 346.551 | 39.2002 | -45.451 | -1.6 | -1400 | 0.4999206
3151 | 3151 | 3524.176 | 151.648 | 347.649 | 39.2002 | -44.353 | -1.6 | -1400.444 | 0.4997619
3152 | 3152 | 3523.077 | 150.549 | 347.09 | 39.3082 | -45.992 | -1.6 | -1400.889 | 0.4996031
3153 | 3153 | 3523.077 | 150.549 | 346.55 | 39.2002 | -45.452 | -1.6 | -1401.333 | 0.4994444
3154 | 3154 | 3523.077 | 151.648 | 348.009 | 39.2722 | -44.713 | -1.6 | -1401.778 | 0.4992856
3155 | 3155 | 3520.879 | 149.45 | 346.171 | 39.3442 | -47.271 | -1.6 | -1402.222 | 0.4991268
3156 | 3156 | 3524.176 | 151.648 | 347.829 | 39.2362 | -44.533 | -1.6 | -1402.667 | 0.4989681
3157 | 3157 | 3523.077 | 151.648 | 348.009 | 39.2722 | -44.713 | -1.6 | -1403.111 | 0.4988093
3158 | 3158 | 3521.978 | 150.549 | 347.09 | 39.3082 | -45.992 | -1.6 | -1403.556 | 0.4986506
3159 | 3159 | 3521.978 | 149.45 | 345.631 | 39.2362 | -46.731 | -1.6 | -1404 | 0.4984918
3160 | 3160 | 3520.879 | 150.549 | 346.55 | 39.2002 | -45.452 | -1.6 | -1404.444 | 0.4983331
3161 | 3161 | 3521.978 | 150.549 | 347.45 | 39.3802 | -46.352 | -1.6 | -1404.889 | 0.4981743
3162 | 3162 | 3523.077 | 150.549 | 347.27 | 39.3442 | -46.172 | -1.6 | -1405.333 | 0.4980156
3163 | 3163 | 3521.978 | 150.549 | 346.55 | 39.2002 | -45.452 | -1.6 | -1405.778 | 0.4978568
3164 | 3164 | 3521.978 | 150.549 | 346.73 | 39.2362 | -45.632 | -1.6 | -1406.222 | 0.497698
3165 | 3165 | 3523.077 | 151.648 | 347.829 | 39.2362 | -44.533 | -1.6 | -1406.667 | 0.4975393
3166 | 3166 | 3520.879 | 149.45 | 345.271 | 39.1642 | -46.371 | -1.6 | -1407.111 | 0.4973805
3167 | 3167 | 3521.978 | 151.648 | 347.829 | 39.2362 | -44.533 | -1.6 | -1407.556 | 0.4972218
3168 | 3168 | 3519.78 | 149.45 | 345.811 | 39.2722 | -46.911 | -1.6 | -1408 | 0.497063
3169 | 3169 | 3521.978 | 152.747 | 348.568 | 39.1642 | -43.074 | -1.6 | -1408.444 | 0.4969043
3170 | 3170 | 3520.879 | 149.45 | 345.631 | 39.2362 | -46.731 | -1.6 | -1408.889 | 0.4967455
3171 | 3171 | 3520.879 | 150.549 | 347.09 | 39.3082 | -45.992 | -1.6 | -1409.333 | 0.4965868
3172 | 3172 | 3520.879 | 150.549 | 346.73 | 39.2362 | -45.632 | -1.6 | -1409.778 | 0.496428
3173 | 3173 | 3521.978 | 152.747 | 349.108 | 39.2722 | -43.614 | -1.6 | -1410.222 | 0.4962692
3174 | 3174 | 3519.78 | 150.549 | 346.73 | 39.2362 | -45.632 | -1.6 | -1410.667 | 0.4961105
3175 | 3175 | 3520.879 | 151.648 | 347.469 | 39.1642 | -44.173 | -1.6 | -1411.111 | 0.4959517
3176 | 3176 | 3519.78 | 150.549 | 346.55 | 39.2002 | -45.452 | -1.6 | -1411.556 | 0.495793
3177 | 3177 | 3519.78 | 152.747 | 349.288 | 39.3082 | -43.794 | -1.6 | -1412 | 0.4956342
3178 | 3178 | 3519.78 | 150.549 | 346.91 | 39.2722 | -45.812 | -1.6 | -1412.444 | 0.4954755
3179 | 3179 | 3519.78 | 149.45 | 345.811 | 39.2722 | -46.911 | -1.6 | -1412.889 | 0.4953167
3180 | 3180 | 3518.681 | 149.45 | 345.811 | 39.2722 | -46.911 | -1.6 | -1413.333 | 0.495158
3181 | 3181 | 3520.879 | 151.648 | 348.369 | 39.3442 | -45.073 | -1.6 | -1413.778 | 0.4949992
3182 | 3182 | 3518.681 | 149.45 | 346.171 | 39.3442 | -47.271 | -1.6 | -1414.222 | 0.4948405
3183 | 3183 | 3518.681 | 149.45 | 346.171 | 39.3442 | -47.271 | -1.6 | -1414.667 | 0.4946817
3184 | 3184 | 3519.78 | 151.648 | 348.009 | 39.2722 | -44.713 | -1.6 | -1415.111 | 0.4945229
3185 | 3185 | 3519.78 | 151.648 | 348.549 | 39.3802 | -45.253 | -1.6 | -1415.556 | 0.4943642
3186 | 3186 | 3517.583 | 149.451 | 345.812 | 39.2722 | -46.91 | -1.6 | -1416 | 0.4942054
3187 | 3187 | 3518.681 | 149.45 | 345.991 | 39.3082 | -47.091 | -1.6 | -1416.444 | 0.4940467
3188 | 3188 | 3517.583 | 149.451 | 345.272 | 39.1642 | -46.37 | -1.6 | -1416.889 | 0.4938879
3189 | 3189 | 3517.583 | 148.352 | 344.893 | 39.3082 | -48.189 | -1.6 | -1417.333 | 0.4937292
3190 | 3190 | 3519.78 | 151.648 | 348.369 | 39.3442 | -45.073 | -1.6 | -1417.778 | 0.4935704
3191 | 3191 | 3518.681 | 150.549 | 346.73 | 39.2362 | -45.632 | -1.6 | -1418.222 | 0.4934117
3192 | 3192 | 3517.583 | 148.352 | 344.893 | 39.3082 | -48.189 | -1.6 | -1418.667 | 0.4932529
3193 | 3193 | 3517.583 | 149.451 | 345.992 | 39.3082 | -47.09 | -1.6 | -1419.111 | 0.4930941
3194 | 3194 | 3518.681 | 151.648 | 348.369 | 39.3442 | -45.073 | -1.6 | -1419.556 | 0.4929354
3195 | 3195 | 3518.681 | 151.648 | 347.829 | 39.2362 | -44.533 | -1.6 | -1420 | 0.4927766
3196 | 3196 | 3518.681 | 151.648 | 348.549 | 39.3802 | -45.253 | -1.6 | -1420.444 | 0.4926179
3197 | 3197 | 3517.583 | 150.55 | 346.911 | 39.2722 | -45.811 | -1.6 | -1420.889 | 0.4924591
3198 | 3198 | 3518.681 | 152.747 | 349.108 | 39.2722 | -43.614 | -1.6 | -1421.333 | 0.4923004
3199 | 3199 | 3517.583 | 150.55 | 346.551 | 39.2002 | -45.451 | -1.6 | -1421.778 | 0.4921416
3200 | 3200 | 3518.681 | 152.747 | 348.748 | 39.2002 | -43.254 | -1.6 | -1422.222 | 0.4919829
3201 | 3201 | 3517.583 | 151.649 | 347.65 | 39.2002 | -44.352 | -1.6 | -1422.667 | 0.4918241
3202 | 3202 | 3517.583 | 150.55 | 347.091 | 39.3082 | -45.991 | -1.6 | -1423.111 | 0.4916653
3203 | 3203 | 3517.583 | 151.649 | 347.83 | 39.2362 | -44.532 | -1.6 | -1423.556 | 0.4915066
3204 | 3204 | 3515.385 | 145.055 | 341.596 | 39.3082 | -51.486 | -1.6 | -1424 | 0.4913478
3205 | 3205 | 3516.483 | 149.45 | 345.811 | 39.2722 | -46.911 | -1.6 | -1424.444 | 0.4911891
3206 | 3206 | 3518.681 | 154.945 | 351.486 | 39.3082 | -41.596 | -1.6 | -1424.889 | 0.4910303
3207 | 3207 | 3516.483 | 149.45 | 346.532 | 39.4164 | -47.632 | -1.6 | -1425.333 | 0.4908716
3208 | 3208 | 3516.483 | 149.45 | 345.811 | 39.2722 | -46.911 | -1.6 | -1425.778 | 0.4907128
3209 | 3209 | 3516.483 | 150.549 | 346.73 | 39.2362 | -45.632 | -1.6 | -1426.222 | 0.4905541
3210 | 3210 | 3516.483 | 150.549 | 347.09 | 39.3082 | -45.992 | -1.6 | -1426.667 | 0.4903953
3211 | 3211 | 3516.483 | 152.747 | 349.288 | 39.3082 | -43.794 | -1.6 | -1427.111 | 0.4902365
3212 | 3212 | 3515.385 | 150.55 | 346.911 | 39.2722 | -45.811 | -1.6 | -1427.556 | 0.4900778
3213 | 3213 | 3515.385 | 149.451 | 345.992 | 39.3082 | -47.09 | -1.6 | -1428 | 0.489919
3214 | 3214 | 3515.385 | 149.451 | 345.812 | 39.2722 | -46.91 | -1.6 | -1428.444 | 0.4897603
3215 | 3215 | 3515.385 | 150.55 | 346.551 | 39.2002 | -45.451 | -1.6 | -1428.889 | 0.4896015
3216 | 3216 | 3515.385 | 149.451 | 345.632 | 39.2362 | -46.73 | -1.6 | -1429.333 | 0.4894428
3217 | 3217 | 3515.385 | 149.451 | 346.172 | 39.3442 | -47.27 | -1.6 | -1429.778 | 0.489284
3218 | 3218 | 3514.286 | 149.451 | 345.812 | 39.2722 | -46.91 | -1.6 | -1430.222 | 0.4891253
3219 | 3219 | 3515.385 | 149.451 | 345.632 | 39.2362 | -46.73 | -1.6 | -1430.667 | 0.4889665
3220 | 3220 | 3515.385 | 151.649 | 348.19 | 39.3082 | -44.892 | -1.6 | -1431.111 | 0.4888077
3221 | 3221 | 3515.385 | 151.649 | 347.65 | 39.2002 | -44.352 | -1.6 | -1431.556 | 0.488649
3222 | 3222 | 3515.385 | 151.649 | 347.83 | 39.2362 | -44.532 | -1.6 | -1432 | 0.4884902
3223 | 3223 | 3515.385 | 150.55 | 346.731 | 39.2362 | -45.631 | -1.6 | -1432.444 | 0.4883315
3224 | 3224 | 3514.286 | 150.55 | 346.911 | 39.2722 | -45.811 | -1.6 | -1432.889 | 0.4881727
3225 | 3225 | 3514.286 | 149.451 | 346.172 | 39.3442 | -47.27 | -1.6 | -1433.333 | 0.488014
3226 | 3226 | 3514.286 | 150.55 | 347.451 | 39.3802 | -46.351 | -1.6 | -1433.778 | 0.4878552
3227 | 3227 | 3514.286 | 150.55 | 347.091 | 39.3082 | -45.991 | -1.6 | -1434.222 | 0.4876965
3228 | 3228 | 3515.385 | 151.649 | 347.83 | 39.2362 | -44.532 | -1.6 | -1434.667 | 0.4875377
3229 | 3229 | 3514.286 | 150.55 | 347.451 | 39.3802 | -46.351 | -1.6 | -1435.111 | 0.4873789
3230 | 3230 | 3514.286 | 151.649 | 347.83 | 39.2362 | -44.532 | -1.6 | -1435.556 | 0.4872202
3231 | 3231 | 3515.385 | 151.649 | 348.19 | 39.3082 | -44.892 | -1.6 | -1436 | 0.4870614
3232 | 3232 | 3513.187 | 150.55 | 346.551 | 39.2002 | -45.451 | -1.6 | -1436.444 | 0.4869027
3233 | 3233 | 3514.286 | 151.649 | 347.83 | 39.2362 | -44.532 | -1.6 | -1436.889 | 0.4867439
3234 | 3234 | 3513.187 | 149.451 | 345.632 | 39.2362 | -46.73 | -1.6 | -1437.333 | 0.4865852
3235 | 3235 | 3513.187 | 151.648 | 348.009 | 39.2722 | -44.713 | -1.6 | -1437.778 | 0.4864264
3236 | 3236 | 3514.286 | 150.55 | 347.091 | 39.3082 | -45.991 | -1.6 | -1438.222 | 0.4862677
3237 | 3237 | 3512.088 | 148.352 | 344.533 | 39.2362 | -47.829 | -1.6 | -1438.667 | 0.4861089
3238 | 3238 | 3513.187 | 150.55 | 346.371 | 39.1642 | -45.271 | -1.6 | -1439.111 | 0.4859502
3239 | 3239 | 3513.187 | 150.55 | 347.091 | 39.3082 | -45.991 | -1.6 | -1439.556 | 0.4857914
3240 | 3240 | 3514.286 | 151.649 | 348.01 | 39.2722 | -44.712 | -1.6 | -1440 | 0.4856326
3241 | 3241 | 3514.286 | 151.649 | 347.83 | 39.2362 | -44.532 | -1.6 | -1440.444 | 0.4854739
3242 | 3242 | 3513.187 | 150.55 | 347.271 | 39.3442 | -46.171 | -1.6 | -1440.889 | 0.4853151
3243 | 3243 | 3513.187 | 150.55 | 346.731 | 39.2362 | -45.631 | -1.6 | -1441.333 | 0.4851564
3244 | 3244 | 3513.187 | 151.648 | 348.009 | 39.2722 | -44.713 | -1.6 | -1441.778 | 0.4849976
3245 | 3245 | 3512.088 | 149.451 | 346.352 | 39.3802 | -47.45 | -1.6 | -1442.222 | 0.4848389
3246 | 3246 | 3512.088 | 150.549 | 346.91 | 39.2722 | -45.812 | -1.6 | -1442.667 | 0.4846801
3247 | 3247 | 3509.89 | 148.351 | 345.252 | 39.3802 | -48.55 | -1.6 | -1443.111 | 0.4845214
3248 | 3248 | 3513.187 | 152.748 | 349.469 | 39.3442 | -43.973 | -1.6 | -1443.556 | 0.4843626
3249 | 3249 | 3512.088 | 151.649 | 347.83 | 39.2362 | -44.532 | -1.6 | -1444 | 0.4842038
3250 | 3250 | 3512.088 | 150.549 | 347.27 | 39.3442 | -46.172 | -1.6 | -1444.444 | 0.4840451
3251 | 3251 | 3513.187 | 151.648 | 348.189 | 39.3082 | -44.893 | -1.6 | -1444.889 | 0.4838863
3252 | 3252 | 3510.989 | 149.45 | 345.811 | 39.2722 | -46.911 | -1.6 | -1445.333 | 0.4837276
3253 | 3253 | 3512.088 | 151.649 | 348.37 | 39.3442 | -45.072 | -1.6 | -1445.778 | 0.4835688
3254 | 3254 | 3510.989 | 150.55 | 346.911 | 39.2722 | -45.811 | -1.6 | -1446.222 | 0.4834101
3255 | 3255 | 3510.989 | 150.55 | 347.632 | 39.4164 | -46.532 | -1.6 | -1446.667 | 0.4832513
3256 | 3256 | 3510.989 | 150.55 | 346.911 | 39.2722 | -45.811 | -1.6 | -1447.111 | 0.4830926
3257 | 3257 | 3512.088 | 151.649 | 348.37 | 39.3442 | -45.072 | -1.6 | -1447.556 | 0.4829338
3258 | 3258 | 3509.89 | 149.451 | 345.812 | 39.2722 | -46.91 | -1.6 | -1448 | 0.482775
3259 | 3259 | 3510.989 | 150.55 | 347.451 | 39.3802 | -46.351 | -1.6 | -1448.444 | 0.4826163
3260 | 3260 | 3510.989 | 149.45 | 345.991 | 39.3082 | -47.091 | -1.6 | -1448.889 | 0.4824575
3261 | 3261 | 3509.89 | 148.351 | 345.252 | 39.3802 | -48.55 | -1.6 | -1449.333 | 0.4822988
3262 | 3262 | 3510.989 | 148.352 | 344.713 | 39.2722 | -48.009 | -1.6 | -1449.778 | 0.48214
3263 | 3263 | 3509.89 | 149.451 | 346.352 | 39.3802 | -47.45 | -1.6 | -1450.222 | 0.4819813
3264 | 3264 | 3510.989 | 151.648 | 348.369 | 39.3442 | -45.073 | -1.6 | -1450.667 | 0.4818225
3265 | 3265 | 3510.989 | 151.648 | 348.369 | 39.3442 | -45.073 | -1.6 | -1451.111 | 0.4816638
3266 | 3266 | 3510.989 | 151.648 | 348.009 | 39.2722 | -44.713 | -1.6 | -1451.556 | 0.481505
3267 | 3267 | 3509.89 | 149.451 | 346.172 | 39.3442 | -47.27 | -1.6 | -1452 | 0.4813462
3268 | 3268 | 3510.989 | 151.648 | 348.369 | 39.3442 | -45.073 | -1.6 | -1452.444 | 0.4811875
3269 | 3269 | 3510.989 | 150.55 | 347.271 | 39.3442 | -46.171 | -1.6 | -1452.889 | 0.4810287
3270 | 3270 | 3509.89 | 150.549 | 347.09 | 39.3082 | -45.992 | -1.6 | -1453.333 | 0.48087
3271 | 3271 | 3508.791 | 149.45 | 345.811 | 39.2722 | -46.911 | -1.6 | -1453.778 | 0.4807112
3272 | 3272 | 3509.89 | 150.549 | 347.27 | 39.3442 | -46.172 | -1.6 | -1454.222 | 0.4805525
3273 | 3273 | 3508.791 | 149.45 | 346.171 | 39.3442 | -47.271 | -1.6 | -1454.667 | 0.4803937
3274 | 3274 | 3509.89 | 150.549 | 346.91 | 39.2722 | -45.812 | -1.6 | -1455.111 | 0.480235
3275 | 3275 | 3509.89 | 151.648 | 348.189 | 39.3082 | -44.893 | -1.6 | -1455.556 | 0.4800762
3276 | 3276 | 3508.791 | 149.45 | 346.351 | 39.3802 | -47.451 | -1.6 | -1456 | 0.4799174
3277 | 3277 | 3507.692 | 150.549 | 347.09 | 39.3082 | -45.992 | -1.6 | -1456.444 | 0.4797587
3278 | 3278 | 3508.791 | 151.648 | 348.369 | 39.3442 | -45.073 | -1.6 | -1456.889 | 0.4795999
3279 | 3279 | 3507.692 | 149.45 | 345.991 | 39.3082 | -47.091 | -1.6 | -1457.333 | 0.4794412
3280 | 3280 | 3508.791 | 150.549 | 347.27 | 39.3442 | -46.172 | -1.6 | -1457.778 | 0.4792824
3281 | 3281 | 3508.791 | 150.549 | 347.27 | 39.3442 | -46.172 | -1.6 | -1458.222 | 0.4791237
3282 | 3282 | 3508.791 | 150.549 | 346.55 | 39.2002 | -45.452 | -1.6 | -1458.667 | 0.4789649
3283 | 3283 | 3508.791 | 151.648 | 348.189 | 39.3082 | -44.893 | -1.6 | -1459.111 | 0.4788062
3284 | 3284 | 3508.791 | 150.549 | 347.27 | 39.3442 | -46.172 | -1.6 | -1459.556 | 0.4786474
3285 | 3285 | 3506.594 | 150.55 | 347.271 | 39.3442 | -46.171 | -1.6 | -1460 | 0.4784886
3286 | 3286 | 3510.989 | 152.747 | 349.468 | 39.3442 | -43.974 | -1.6 | -1460.444 | 0.4783299
3287 | 3287 | 3507.692 | 149.45 | 346.351 | 39.3802 | -47.451 | -1.6 | -1460.889 | 0.4781711
3288 | 3288 | 3507.692 | 149.45 | 345.811 | 39.2722 | -46.911 | -1.6 | -1461.333 | 0.4780124
3289 | 3289 | 3508.791 | 151.648 | 348.009 | 39.2722 | -44.713 | -1.6 | -1461.778 | 0.4778536
3290 | 3290 | 3507.692 | 150.549 | 346.73 | 39.2362 | -45.632 | -1.6 | -1462.222 | 0.4776949
3291 | 3291 | 3507.692 | 150.549 | 347.45 | 39.3802 | -46.352 | -1.6 | -1462.667 | 0.4775361
3292 | 3292 | 3507.692 | 150.549 | 347.09 | 39.3082 | -45.992 | -1.6 | -1463.111 | 0.4773774
3293 | 3293 | 3506.594 | 150.55 | 347.451 | 39.3802 | -46.351 | -1.6 | -1463.556 | 0.4772186
3294 | 3294 | 3507.692 | 151.648 | 348.91 | 39.4524 | -45.614 | -1.6 | -1464 | 0.4770599
3295 | 3295 | 3506.594 | 149.451 | 346.352 | 39.3802 | -47.45 | -1.6 | -1464.444 | 0.4769011
3296 | 3296 | 3506.594 | 152.748 | 350.01 | 39.4524 | -44.514 | -1.6 | -1464.889 | 0.4767423
3297 | 3297 | 3504.396 | 149.451 | 345.992 | 39.3082 | -47.09 | -1.6 | -1465.333 | 0.4765836
3298 | 3298 | 3507.692 | 151.648 | 348.91 | 39.4524 | -45.614 | -1.6 | -1465.778 | 0.4764248
3299 | 3299 | 3506.594 | 149.451 | 345.812 | 39.2722 | -46.91 | -1.6 | -1466.222 | 0.4762661
3300 | 3300 | 3505.495 | 150.55 | 346.911 | 39.2722 | -45.811 | -1.6 | -1466.667 | 0.4761073
3301 | 3301 | 3506.594 | 151.649 | 348.19 | 39.3082 | -44.892 | -1.6 | -1467.111 | 0.4759486
3302 | 3302 | 3506.594 | 151.649 | 348.55 | 39.3802 | -45.252 | -1.6 | -1467.556 | 0.4757898
3303 | 3303 | 3505.495 | 150.55 | 347.451 | 39.3802 | -46.351 | -1.6 | -1468 | 0.4756311
3304 | 3304 | 3506.594 | 151.649 | 348.19 | 39.3082 | -44.892 | -1.6 | -1468.444 | 0.4754723
3305 | 3305 | 3505.495 | 150.55 | 347.451 | 39.3802 | -46.351 | -1.6 | -1468.889 | 0.4753135
3306 | 3306 | 3505.495 | 150.55 | 347.271 | 39.3442 | -46.171 | -1.6 | -1469.333 | 0.4751548
3307 | 3307 | 3505.495 | 149.451 | 346.533 | 39.4164 | -47.631 | -1.6 | -1469.778 | 0.474996
3308 | 3308 | 3505.495 | 150.55 | 347.812 | 39.4524 | -46.712 | -1.6 | -1470.222 | 0.4748373
3309 | 3309 | 3504.396 | 149.451 | 346.172 | 39.3442 | -47.27 | -1.6 | -1470.667 | 0.4746785
3310 | 3310 | 3505.495 | 150.55 | 347.271 | 39.3442 | -46.171 | -1.6 | -1471.111 | 0.4745198
3311 | 3311 | 3504.396 | 149.451 | 345.992 | 39.3082 | -47.09 | -1.6 | -1471.556 | 0.474361
3312 | 3312 | 3506.594 | 152.748 | 350.01 | 39.4524 | -44.514 | -1.6 | -1472 | 0.4742023
3313 | 3313 | 3505.495 | 151.649 | 348.19 | 39.3082 | -44.892 | -1.6 | -1472.444 | 0.4740435
3314 | 3314 | 3505.495 | 151.649 | 348.19 | 39.3082 | -44.892 | -1.6 | -1472.889 | 0.4738847
3315 | 3315 | 3505.495 | 151.649 | 348.37 | 39.3442 | -45.072 | -1.6 | -1473.333 | 0.473726
3316 | 3316 | 3504.396 | 148.352 | 345.614 | 39.4524 | -48.91 | -1.6 | -1473.778 | 0.4735672
3317 | 3317 | 3503.297 | 151.649 | 348.911 | 39.4524 | -45.613 | -1.6 | -1474.222 | 0.4734085
3318 | 3318 | 3505.495 | 151.649 | 348.55 | 39.3802 | -45.252 | -1.6 | -1474.667 | 0.4732497
3319 | 3319 | 3505.495 | 152.748 | 349.649 | 39.3802 | -44.153 | -1.6 | -1475.111 | 0.473091
3320 | 3320 | 3505.495 | 153.847 | 350.929 | 39.4164 | -43.235 | -1.6 | -1475.556 | 0.4729322
3321 | 3321 | 3503.297 | 150.55 | 346.911 | 39.2722 | -45.811 | -1.6 | -1476 | 0.4727735
3322 | 3322 | 3505.495 | 151.649 | 348.731 | 39.4164 | -45.433 | -1.6 | -1476.444 | 0.4726147
3323 | 3323 | 3502.198 | 149.451 | 345.632 | 39.2362 | -46.73 | -1.6 | -1476.889 | 0.4724559
3324 | 3324 | 3503.297 | 151.649 | 348.37 | 39.3442 | -45.072 | -1.6 | -1477.333 | 0.4722972
3325 | 3325 | 3504.396 | 151.649 | 348.731 | 39.4164 | -45.433 | -1.6 | -1477.778 | 0.4721384
3326 | 3326 | 3503.297 | 150.55 | 347.271 | 39.3442 | -46.171 | -1.6 | -1478.222 | 0.4719797
3327 | 3327 | 3502.198 | 148.352 | 345.794 | 39.4884 | -49.09 | -1.6 | -1478.667 | 0.4718209
3328 | 3328 | 3503.297 | 150.55 | 347.271 | 39.3442 | -46.171 | -1.6 | -1479.111 | 0.4716622
3329 | 3329 | 3503.297 | 150.55 | 347.992 | 39.4884 | -46.892 | -1.6 | -1479.556 | 0.4715034
3330 | 3330 | 3503.297 | 150.55 | 347.812 | 39.4524 | -46.712 | -1.6 | -1480 | 0.4713447
3331 | 3331 | 3502.198 | 149.451 | 345.812 | 39.2722 | -46.91 | -1.6 | -1480.444 | 0.4711859
3332 | 3332 | 3503.297 | 150.55 | 347.271 | 39.3442 | -46.171 | -1.6 | -1480.889 | 0.4710271
3333 | 3333 | 3503.297 | 150.55 | 347.271 | 39.3442 | -46.171 | -1.6 | -1481.333 | 0.4708684
3334 | 3334 | 3503.297 | 151.649 | 348.01 | 39.2722 | -44.712 | -1.6 | -1481.778 | 0.4707096
3335 | 3335 | 3501.099 | 149.451 | 346.533 | 39.4164 | -47.631 | -1.6 | -1482.222 | 0.4705509
3336 | 3336 | 3503.297 | 153.846 | 350.928 | 39.4164 | -43.236 | -1.6 | -1482.667 | 0.4703921
3337 | 3337 | 3502.198 | 150.55 | 347.091 | 39.3082 | -45.991 | -1.6 | -1483.111 | 0.4702334
3338 | 3338 | 3503.297 | 151.649 | 348.911 | 39.4524 | -45.613 | -1.6 | -1483.556 | 0.4700746
3339 | 3339 | 3501.099 | 149.451 | 346.352 | 39.3802 | -47.45 | -1.6 | -1484 | 0.4699159
3340 | 3340 | 3501.099 | 149.451 | 346.172 | 39.3442 | -47.27 | -1.6 | -1484.444 | 0.4697571
3341 | 3341 | 3502.198 | 151.648 | 348.549 | 39.3802 | -45.253 | -1.6 | -1484.889 | 0.4695983
3342 | 3342 | 3501.099 | 149.451 | 346.713 | 39.4524 | -47.811 | -1.6 | -1485.333 | 0.4694396
3343 | 3343 | 3502.198 | 151.648 | 348.91 | 39.4524 | -45.614 | -1.6 | -1485.778 | 0.4692808
3344 | 3344 | 3502.198 | 151.648 | 348.549 | 39.3802 | -45.253 | -1.6 | -1486.222 | 0.4691221
3345 | 3345 | 3501.099 | 150.549 | 347.27 | 39.3442 | -46.172 | -1.6 | -1486.667 | 0.4689633
3346 | 3346 | 3501.099 | 150.549 | 347.45 | 39.3802 | -46.352 | -1.6 | -1487.111 | 0.4688046
3347 | 3347 | 3500 | 149.45 | 346.171 | 39.3442 | -47.271 | -1.6 | -1487.556 | 0.4686458
3348 | 3348 | 3501.099 | 150.549 | 347.631 | 39.4164 | -46.533 | -1.6 | -1488 | 0.4684871
3349 | 3349 | 3500 | 149.45 | 345.991 | 39.3082 | -47.091 | -1.6 | -1488.444 | 0.4683283
3350 | 3350 | 3500 | 150.549 | 347.09 | 39.3082 | -45.992 | -1.6 | -1488.889 | 0.4681696
3351 | 3351 | 3500 | 150.549 | 346.91 | 39.2722 | -45.812 | -1.6 | -1489.333 | 0.4680108
3352 | 3352 | 3501.099 | 152.747 | 349.288 | 39.3082 | -43.794 | -1.6 | -1489.778 | 0.467852
3353 | 3353 | 3500 | 150.549 | 347.811 | 39.4524 | -46.713 | -1.6 | -1490.222 | 0.4676933
3354 | 3354 | 3501.099 | 151.648 | 348.549 | 39.3802 | -45.253 | -1.6 | -1490.667 | 0.4675345
3355 | 3355 | 3500 | 150.549 | 347.45 | 39.3802 | -46.352 | -1.6 | -1491.111 | 0.4673758
3356 | 3356 | 3501.099 | 152.747 | 349.108 | 39.2722 | -43.614 | -1.6 | -1491.556 | 0.467217
3357 | 3357 | 3500 | 151.648 | 348.549 | 39.3802 | -45.253 | -1.6 | -1492 | 0.4670583
3358 | 3358 | 3498.901 | 149.45 | 346.532 | 39.4164 | -47.632 | -1.6 | -1492.444 | 0.4668995
3359 | 3359 | 3498.901 | 150.549 | 347.09 | 39.3082 | -45.992 | -1.6 | -1492.889 | 0.4667408
3360 | 3360 | 3498.901 | 151.648 | 348.009 | 39.2722 | -44.713 | -1.6 | -1493.333 | 0.466582
3361 | 3361 | 3498.901 | 150.549 | 347.09 | 39.3082 | -45.992 | -1.6 | -1493.778 | 0.4664232
3362 | 3362 | 3500 | 151.648 | 348.549 | 39.3802 | -45.253 | -1.6 | -1494.222 | 0.4662645
3363 | 3363 | 3498.901 | 150.549 | 347.27 | 39.3442 | -46.172 | -1.6 | -1494.667 | 0.4661057
3364 | 3364 | 3497.802 | 149.45 | 345.991 | 39.3082 | -47.091 | -1.6 | -1495.111 | 0.465947
3365 | 3365 | 3500 | 150.549 | 347.631 | 39.4164 | -46.533 | -1.6 | -1495.556 | 0.4657882
3366 | 3366 | 3498.901 | 150.549 | 347.09 | 39.3082 | -45.992 | -1.6 | -1496 | 0.4656295
3367 | 3367 | 3498.901 | 151.648 | 348.549 | 39.3802 | -45.253 | -1.6 | -1496.444 | 0.4654707
3368 | 3368 | 3497.802 | 150.549 | 346.91 | 39.2722 | -45.812 | -1.6 | -1496.889 | 0.465312
3369 | 3369 | 3497.802 | 149.45 | 346.351 | 39.3802 | -47.451 | -1.6 | -1497.333 | 0.4651532
3370 | 3370 | 3498.901 | 152.747 | 349.468 | 39.3442 | -43.974 | -1.6 | -1497.778 | 0.4649944
3371 | 3371 | 3496.703 | 149.45 | 345.991 | 39.3082 | -47.091 | -1.6 | -1498.222 | 0.4648357
3372 | 3372 | 3497.802 | 150.549 | 347.09 | 39.3082 | -45.992 | -1.6 | -1498.667 | 0.4646769
3373 | 3373 | 3498.901 | 151.648 | 348.369 | 39.3442 | -45.073 | -1.6 | -1499.111 | 0.4645182
3374 | 3374 | 3498.901 | 151.648 | 348.369 | 39.3442 | -45.073 | -1.6 | -1499.556 | 0.4643594
3375 | 3375 | 3496.703 | 149.45 | 346.532 | 39.4164 | -47.632 | -1.6 | -1500 | 0.4642007
3376 | 3376 | 3497.802 | 151.648 | 348.009 | 39.2722 | -44.713 | -1.6 | -1500.444 | 0.4640419
3377 | 3377 | 3497.802 | 151.648 | 348.549 | 39.3802 | -45.253 | -1.6 | -1500.889 | 0.4638832
3378 | 3378 | 3495.604 | 148.351 | 345.252 | 39.3802 | -48.55 | -1.6 | -1501.333 | 0.4637244
3379 | 3379 | 3496.703 | 149.45 | 346.532 | 39.4164 | -47.632 | -1.6 | -1501.778 | 0.4635656
3380 | 3380 | 3497.802 | 152.747 | 349.288 | 39.3082 | -43.794 | -1.6 | -1502.222 | 0.4634069
3381 | 3381 | 3497.802 | 152.747 | 349.288 | 39.3082 | -43.794 | -1.6 | -1502.667 | 0.4632481
3382 | 3382 | 3496.703 | 150.549 | 347.631 | 39.4164 | -46.533 | -1.6 | -1503.111 | 0.4630894
3383 | 3383 | 3496.703 | 150.549 | 347.09 | 39.3082 | -45.992 | -1.6 | -1503.556 | 0.4629306
3384 | 3384 | 3495.604 | 149.45 | 346.351 | 39.3802 | -47.451 | -1.6 | -1504 | 0.4627719
3385 | 3385 | 3496.703 | 151.648 | 348.369 | 39.3442 | -45.073 | -1.6 | -1504.444 | 0.4626131
3386 | 3386 | 3496.703 | 150.549 | 347.631 | 39.4164 | -46.533 | -1.6 | -1504.889 | 0.4624544
3387 | 3387 | 3495.604 | 150.549 | 347.27 | 39.3442 | -46.172 | -1.6 | -1505.333 | 0.4622956
3388 | 3388 | 3495.604 | 150.549 | 347.27 | 39.3442 | -46.172 | -1.6 | -1505.778 | 0.4621368
3389 | 3389 | 3495.604 | 149.45 | 346.532 | 39.4164 | -47.632 | -1.6 | -1506.222 | 0.4619781
3390 | 3390 | 3495.604 | 149.45 | 346.712 | 39.4524 | -47.812 | -1.6 | -1506.667 | 0.4618193
3391 | 3391 | 3496.703 | 151.648 | 348.369 | 39.3442 | -45.073 | -1.6 | -1507.111 | 0.4616606
3392 | 3392 | 3495.604 | 150.549 | 347.45 | 39.3802 | -46.352 | -1.6 | -1507.556 | 0.4615018
3393 | 3393 | 3495.604 | 149.45 | 346.532 | 39.4164 | -47.632 | -1.6 | -1508 | 0.4613431
3394 | 3394 | 3496.703 | 152.747 | 349.648 | 39.3802 | -44.154 | -1.6 | -1508.444 | 0.4611843
3395 | 3395 | 3494.506 | 150.55 | 347.271 | 39.3442 | -46.171 | -1.6 | -1508.889 | 0.4610256
3396 | 3396 | 3495.604 | 151.648 | 348.369 | 39.3442 | -45.073 | -1.6 | -1509.333 | 0.4608668
3397 | 3397 | 3495.604 | 150.549 | 347.27 | 39.3442 | -46.172 | -1.6 | -1509.778 | 0.460708
3398 | 3398 | 3495.604 | 151.648 | 348.369 | 39.3442 | -45.073 | -1.6 | -1510.222 | 0.4605493
3399 | 3399 | 3494.506 | 150.55 | 347.451 | 39.3802 | -46.351 | -1.6 | -1510.667 | 0.4603905
3400 | 3400 | 3495.604 | 150.549 | 347.45 | 39.3802 | -46.352 | -1.6 | -1511.111 | 0.4602318
3401 | 3401 | 3493.407 | 149.451 | 345.812 | 39.2722 | -46.91 | -1.6 | -1511.556 | 0.460073
3402 | 3402 | 3493.407 | 149.451 | 345.812 | 39.2722 | -46.91 | -1.6 | -1512 | 0.4599143
3403 | 3403 | 3493.407 | 150.55 | 347.091 | 39.3082 | -45.991 | -1.6 | -1512.444 | 0.4597555
3404 | 3404 | 3493.407 | 151.649 | 348.01 | 39.2722 | -44.712 | -1.6 | -1512.889 | 0.4595968
3405 | 3405 | 3493.407 | 150.55 | 347.091 | 39.3082 | -45.991 | -1.6 | -1513.333 | 0.459438
3406 | 3406 | 3493.407 | 149.451 | 346.172 | 39.3442 | -47.27 | -1.6 | -1513.778 | 0.4592793
3407 | 3407 | 3494.506 | 151.649 | 348.55 | 39.3802 | -45.252 | -1.6 | -1514.222 | 0.4591205
3408 | 3408 | 3494.506 | 151.649 | 348.731 | 39.4164 | -45.433 | -1.6 | -1514.667 | 0.4589617
3409 | 3409 | 3494.506 | 151.649 | 348.55 | 39.3802 | -45.252 | -1.6 | -1515.111 | 0.458803
3410 | 3410 | 3493.407 | 150.55 | 347.271 | 39.3442 | -46.171 | -1.6 | -1515.556 | 0.4586442
3411 | 3411 | 3493.407 | 151.649 | 348.37 | 39.3442 | -45.072 | -1.6 | -1516 | 0.4584855
3412 | 3412 | 3492.308 | 151.649 | 348.55 | 39.3802 | -45.252 | -1.6 | -1516.444 | 0.4583267
3413 | 3413 | 3494.506 | 150.55 | 347.812 | 39.4524 | -46.712 | -1.6 | -1516.889 | 0.458168
3414 | 3414 | 3492.308 | 150.55 | 347.091 | 39.3082 | -45.991 | -1.6 | -1517.333 | 0.4580092
3415 | 3415 | 3493.407 | 151.649 | 348.55 | 39.3802 | -45.252 | -1.6 | -1517.778 | 0.4578505
3416 | 3416 | 3493.407 | 151.649 | 348.01 | 39.2722 | -44.712 | -1.6 | -1518.222 | 0.4576917
3417 | 3417 | 3493.407 | 152.748 | 349.469 | 39.3442 | -43.973 | -1.6 | -1518.667 | 0.4575329
3418 | 3418 | 3492.308 | 150.55 | 347.091 | 39.3082 | -45.991 | -1.6 | -1519.111 | 0.4573742
3419 | 3419 | 3492.308 | 150.55 | 347.271 | 39.3442 | -46.171 | -1.6 | -1519.556 | 0.4572154
3420 | 3420 | 3493.407 | 153.846 | 350.387 | 39.3082 | -42.695 | -1.6 | -1520 | 0.4570567
3421 | 3421 | 3493.407 | 151.649 | 348.911 | 39.4524 | -45.613 | -1.6 | -1520.444 | 0.4568979
3422 | 3422 | 3492.308 | 152.747 | 349.288 | 39.3082 | -43.794 | -1.6 | -1520.889 | 0.4567392
3423 | 3423 | 3492.308 | 151.649 | 348.731 | 39.4164 | -45.433 | -1.6 | -1521.333 | 0.4565804
3424 | 3424 | 3492.308 | 151.649 | 348.01 | 39.2722 | -44.712 | -1.6 | -1521.778 | 0.4564217
3425 | 3425 | 3492.308 | 151.649 | 348.55 | 39.3802 | -45.252 | -1.6 | -1522.222 | 0.4562629
3426 | 3426 | 3492.308 | 151.649 | 348.731 | 39.4164 | -45.433 | -1.6 | -1522.667 | 0.4561041
3427 | 3427 | 3491.209 | 150.55 | 347.451 | 39.3802 | -46.351 | -1.6 | -1523.111 | 0.4559454
3428 | 3428 | 3492.308 | 153.846 | 350.567 | 39.3442 | -42.875 | -1.6 | -1523.556 | 0.4557866
3429 | 3429 | 3492.308 | 151.649 | 348.37 | 39.3442 | -45.072 | -1.6 | -1524 | 0.4556279
3430 | 3430 | 3491.209 | 151.648 | 348.91 | 39.4524 | -45.614 | -1.6 | -1524.444 | 0.4554691
3431 | 3431 | 3491.209 | 150.55 | 347.451 | 39.3802 | -46.351 | -1.6 | -1524.889 | 0.4553104
3432 | 3432 | 3491.209 | 148.352 | 344.893 | 39.3082 | -48.189 | -1.6 | -1525.333 | 0.4551516
3433 | 3433 | 3491.209 | 151.648 | 348.369 | 39.3442 | -45.073 | -1.6 | -1525.778 | 0.4549929
3434 | 3434 | 3490.11 | 150.549 | 347.27 | 39.3442 | -46.172 | -1.6 | -1526.222 | 0.4548341
3435 | 3435 | 3492.308 | 152.747 | 349.829 | 39.4164 | -44.335 | -1.6 | -1526.667 | 0.4546753
3436 | 3436 | 3491.209 | 151.648 | 348.549 | 39.3802 | -45.253 | -1.6 | -1527.111 | 0.4545166
3437 | 3437 | 3490.11 | 150.549 | 347.09 | 39.3082 | -45.992 | -1.6 | -1527.556 | 0.4543578
3438 | 3438 | 3491.209 | 151.648 | 348.91 | 39.4524 | -45.614 | -1.6 | -1528 | 0.4541991
3439 | 3439 | 3490.11 | 150.549 | 347.09 | 39.3082 | -45.992 | -1.6 | -1528.444 | 0.4540403
3440 | 3440 | 3490.11 | 151.648 | 348.73 | 39.4164 | -45.434 | -1.6 | -1528.889 | 0.4538816
3441 | 3441 | 3490.11 | 151.648 | 349.09 | 39.4884 | -45.794 | -1.6 | -1529.333 | 0.4537228
3442 | 3442 | 3491.209 | 152.747 | 349.829 | 39.4164 | -44.335 | -1.6 | -1529.778 | 0.4535641
3443 | 3443 | 3490.11 | 151.648 | 348.91 | 39.4524 | -45.614 | -1.6 | -1530.222 | 0.4534053
3444 | 3444 | 3489.011 | 149.45 | 346.171 | 39.3442 | -47.271 | -1.6 | -1530.667 | 0.4532465
3445 | 3445 | 3490.11 | 150.549 | 347.45 | 39.3802 | -46.352 | -1.6 | -1531.111 | 0.4530878
3446 | 3446 | 3489.011 | 150.549 | 347.631 | 39.4164 | -46.533 | -1.6 | -1531.556 | 0.452929
3447 | 3447 | 3490.11 | 151.648 | 348.549 | 39.3802 | -45.253 | -1.6 | -1532 | 0.4527703
3448 | 3448 | 3489.011 | 149.45 | 346.532 | 39.4164 | -47.632 | -1.6 | -1532.444 | 0.4526115
3449 | 3449 | 3489.011 | 150.549 | 347.811 | 39.4524 | -46.713 | -1.6 | -1532.889 | 0.4524528
3450 | 3450 | 3487.912 | 149.45 | 346.532 | 39.4164 | -47.632 | -1.6 | -1533.333 | 0.452294
3451 | 3451 | 3490.11 | 151.648 | 348.73 | 39.4164 | -45.434 | -1.6 | -1533.778 | 0.4521353
3452 | 3452 | 3489.011 | 152.747 | 350.189 | 39.4884 | -44.695 | -1.6 | -1534.222 | 0.4519765
3453 | 3453 | 3489.011 | 151.648 | 348.549 | 39.3802 | -45.253 | -1.6 | -1534.667 | 0.4518177
3454 | 3454 | 3486.813 | 149.45 | 345.991 | 39.3082 | -47.091 | -1.6 | -1535.111 | 0.451659
3455 | 3455 | 3487.912 | 150.549 | 347.811 | 39.4524 | -46.713 | -1.6 | -1535.556 | 0.4515002
3456 | 3456 | 3487.912 | 150.549 | 347.811 | 39.4524 | -46.713 | -1.6 | -1536 | 0.4513415
3457 | 3457 | 3489.011 | 151.648 | 348.369 | 39.3442 | -45.073 | -1.6 | -1536.444 | 0.4511827
3458 | 3458 | 3487.912 | 150.549 | 347.631 | 39.4164 | -46.533 | -1.6 | -1536.889 | 0.451024
3459 | 3459 | 3487.912 | 150.549 | 347.811 | 39.4524 | -46.713 | -1.6 | -1537.333 | 0.4508652
3460 | 3460 | 3489.011 | 151.648 | 348.73 | 39.4164 | -45.434 | -1.6 | -1537.778 | 0.4507065
3461 | 3461 | 3487.912 | 150.549 | 347.09 | 39.3082 | -45.992 | -1.6 | -1538.222 | 0.4505477
3462 | 3462 | 3489.011 | 152.747 | 349.288 | 39.3082 | -43.794 | -1.6 | -1538.667 | 0.450389
3463 | 3463 | 3487.912 | 149.45 | 345.991 | 39.3082 | -47.091 | -1.6 | -1539.111 | 0.4502302
3464 | 3464 | 3487.912 | 152.747 | 349.468 | 39.3442 | -43.974 | -1.6 | -1539.556 | 0.4500714
3465 | 3465 | 3486.813 | 150.549 | 347.45 | 39.3802 | -46.352 | -1.6 | -1540 | 0.4499127
3466 | 3466 | 3486.813 | 150.549 | 346.91 | 39.2722 | -45.812 | -1.6 | -1540.444 | 0.4497539
3467 | 3467 | 3486.813 | 149.45 | 345.811 | 39.2722 | -46.911 | -1.6 | -1540.889 | 0.4495952
3468 | 3468 | 3487.912 | 152.747 | 349.108 | 39.2722 | -43.614 | -1.6 | -1541.333 | 0.4494364
3469 | 3469 | 3486.813 | 151.648 | 348.009 | 39.2722 | -44.713 | -1.6 | -1541.778 | 0.4492777
3470 | 3470 | 3485.714 | 149.45 | 345.991 | 39.3082 | -47.091 | -1.6 | -1542.222 | 0.4491189
3471 | 3471 | 3485.714 | 150.549 | 347.45 | 39.3802 | -46.352 | -1.6 | -1542.667 | 0.4489602
3472 | 3472 | 3486.813 | 151.648 | 348.549 | 39.3802 | -45.253 | -1.6 | -1543.111 | 0.4488014
3473 | 3473 | 3486.813 | 150.549 | 347.27 | 39.3442 | -46.172 | -1.6 | -1543.556 | 0.4486426
3474 | 3474 | 3486.813 | 150.549 | 347.631 | 39.4164 | -46.533 | -1.6 | -1544 | 0.4484839
3475 | 3475 | 3486.813 | 151.648 | 348.549 | 39.3802 | -45.253 | -1.6 | -1544.444 | 0.4483251
3476 | 3476 | 3485.714 | 149.45 | 345.811 | 39.2722 | -46.911 | -1.6 | -1544.889 | 0.4481664
3477 | 3477 | 3485.714 | 150.549 | 347.09 | 39.3082 | -45.992 | -1.6 | -1545.333 | 0.4480076
3478 | 3478 | 3485.714 | 151.648 | 348.369 | 39.3442 | -45.073 | -1.6 | -1545.778 | 0.4478489
3479 | 3479 | 3486.813 | 150.549 | 347.45 | 39.3802 | -46.352 | -1.6 | -1546.222 | 0.4476901
3480 | 3480 | 3485.714 | 148.351 | 344.892 | 39.3082 | -48.19 | -1.6 | -1546.667 | 0.4475314
3481 | 3481 | 3482.418 | 146.154 | 342.695 | 39.3082 | -50.387 | -1.6 | -1547.111 | 0.4473726
3482 | 3482 | 3483.517 | 149.451 | 346.352 | 39.3802 | -47.45 | -1.6 | -1547.556 | 0.4472138
3483 | 3483 | 3484.615 | 149.45 | 346.532 | 39.4164 | -47.632 | -1.6 | -1548 | 0.4470551
3484 | 3484 | 3485.714 | 151.648 | 348.369 | 39.3442 | -45.073 | -1.6 | -1548.444 | 0.4468963
3485 | 3485 | 3484.615 | 151.648 | 348.189 | 39.3082 | -44.893 | -1.6 | -1548.889 | 0.4467376
3486 | 3486 | 3485.714 | 151.648 | 348.189 | 39.3082 | -44.893 | -1.6 | -1549.333 | 0.4465788
3487 | 3487 | 3485.714 | 151.648 | 348.91 | 39.4524 | -45.614 | -1.6 | -1549.778 | 0.4464201
3488 | 3488 | 3484.615 | 149.45 | 346.171 | 39.3442 | -47.271 | -1.6 | -1550.222 | 0.4462613
3489 | 3489 | 3485.714 | 152.747 | 349.829 | 39.4164 | -44.335 | -1.6 | -1550.667 | 0.4461026
3490 | 3490 | 3484.615 | 150.549 | 347.45 | 39.3802 | -46.352 | -1.6 | -1551.111 | 0.4459438
3491 | 3491 | 3484.615 | 151.648 | 348.73 | 39.4164 | -45.434 | -1.6 | -1551.556 | 0.445785
3492 | 3492 | 3483.517 | 150.55 | 347.451 | 39.3802 | -46.351 | -1.6 | -1552 | 0.4456263
3493 | 3493 | 3483.517 | 150.55 | 347.632 | 39.4164 | -46.532 | -1.6 | -1552.444 | 0.4454675
3494 | 3494 | 3483.517 | 150.55 | 347.091 | 39.3082 | -45.991 | -1.6 | -1552.889 | 0.4453088
3495 | 3495 | 3483.517 | 150.55 | 347.271 | 39.3442 | -46.171 | -1.6 | -1553.333 | 0.44515
3496 | 3496 | 3484.615 | 151.648 | 348.549 | 39.3802 | -45.253 | -1.6 | -1553.778 | 0.4449913
3497 | 3497 | 3484.615 | 151.648 | 348.009 | 39.2722 | -44.713 | -1.6 | -1554.222 | 0.4448325
3498 | 3498 | 3483.517 | 151.649 | 348.01 | 39.2722 | -44.712 | -1.6 | -1554.667 | 0.4446738
3499 | 3499 | 3483.517 | 149.451 | 346.172 | 39.3442 | -47.27 | -1.6 | -1555.111 | 0.444515
3500 | 3500 | 3483.517 | 150.55 | 347.632 | 39.4164 | -46.532 | -1.6 | -1555.556 | 0.4443562
3501 | 3501 | 3483.517 | 149.451 | 346.352 | 39.3802 | -47.45 | -1.6 | -1556 | 0.4441975
3502 | 3502 | 3482.418 | 150.55 | 347.812 | 39.4524 | -46.712 | -1.6 | -1556.444 | 0.4440387
3503 | 3503 | 3483.517 | 150.55 | 347.271 | 39.3442 | -46.171 | -1.6 | -1556.889 | 0.44388
3504 | 3504 | 3482.418 | 150.55 | 347.632 | 39.4164 | -46.532 | -1.6 | -1557.333 | 0.4437212
3505 | 3505 | 3483.517 | 150.55 | 347.812 | 39.4524 | -46.712 | -1.6 | -1557.778 | 0.4435625
3506 | 3506 | 3482.418 | 150.55 | 347.632 | 39.4164 | -46.532 | -1.6 | -1558.222 | 0.4434037
3507 | 3507 | 3482.418 | 149.451 | 346.713 | 39.4524 | -47.811 | -1.6 | -1558.667 | 0.443245
3508 | 3508 | 3481.319 | 150.549 | 347.631 | 39.4164 | -46.533 | -1.6 | -1559.111 | 0.4430862
3509 | 3509 | 3482.418 | 151.648 | 348.91 | 39.4524 | -45.614 | -1.6 | -1559.556 | 0.4429274
3510 | 3510 | 3482.418 | 150.55 | 347.632 | 39.4164 | -46.532 | -1.6 | -1560 | 0.4427687
3511 | 3511 | 3482.418 | 151.648 | 349.09 | 39.4884 | -45.794 | -1.6 | -1560.444 | 0.4426099
3512 | 3512 | 3480.22 | 150.55 | 346.911 | 39.2722 | -45.811 | -1.6 | -1560.889 | 0.4424512
3513 | 3513 | 3481.319 | 150.549 | 347.27 | 39.3442 | -46.172 | -1.6 | -1561.333 | 0.4422924
3514 | 3514 | 3480.22 | 149.45 | 346.171 | 39.3442 | -47.271 | -1.6 | -1561.778 | 0.4421337
3515 | 3515 | 3480.22 | 148.352 | 345.794 | 39.4884 | -49.09 | -1.6 | -1562.222 | 0.4419749
3516 | 3516 | 3481.319 | 150.549 | 347.811 | 39.4524 | -46.713 | -1.6 | -1562.667 | 0.4418162
3517 | 3517 | 3481.319 | 150.549 | 347.811 | 39.4524 | -46.713 | -1.6 | -1563.111 | 0.4416574
3518 | 3518 | 3479.121 | 148.351 | 345.973 | 39.5244 | -49.271 | -1.6 | -1563.556 | 0.4414987
3519 | 3519 | 3481.319 | 150.549 | 347.811 | 39.4524 | -46.713 | -1.6 | -1564 | 0.4413399
3520 | 3520 | 3481.319 | 150.549 | 347.45 | 39.3802 | -46.352 | -1.6 | -1564.444 | 0.4411811
3521 | 3521 | 3481.319 | 150.549 | 347.631 | 39.4164 | -46.533 | -1.6 | -1564.889 | 0.4410224
3522 | 3522 | 3481.319 | 149.451 | 347.253 | 39.5604 | -48.351 | -1.6 | -1565.333 | 0.4408636
3523 | 3523 | 3481.319 | 150.549 | 347.45 | 39.3802 | -46.352 | -1.6 | -1565.778 | 0.4407049
3524 | 3524 | 3480.22 | 149.45 | 345.991 | 39.3082 | -47.091 | -1.6 | -1566.222 | 0.4405461
3525 | 3525 | 3480.22 | 150.55 | 347.271 | 39.3442 | -46.171 | -1.6 | -1566.667 | 0.4403874
3526 | 3526 | 3480.22 | 150.55 | 347.632 | 39.4164 | -46.532 | -1.6 | -1567.111 | 0.4402286
3527 | 3527 | 3481.319 | 151.649 | 348.731 | 39.4164 | -45.433 | -1.6 | -1567.556 | 0.4400699
3528 | 3528 | 3480.22 | 150.55 | 348.172 | 39.5244 | -47.072 | -1.6 | -1568 | 0.4399111
3529 | 3529 | 3480.22 | 150.55 | 347.632 | 39.4164 | -46.532 | -1.6 | -1568.444 | 0.4397523
3530 | 3530 | 3480.22 | 150.55 | 347.632 | 39.4164 | -46.532 | -1.6 | -1568.889 | 0.4395936
3531 | 3531 | 3480.22 | 151.649 | 348.55 | 39.3802 | -45.252 | -1.6 | -1569.333 | 0.4394348
3532 | 3532 | 3480.22 | 150.55 | 347.992 | 39.4884 | -46.892 | -1.6 | -1569.778 | 0.4392761
3533 | 3533 | 3479.121 | 149.451 | 346.533 | 39.4164 | -47.631 | -1.6 | -1570.222 | 0.4391173
3534 | 3534 | 3479.121 | 150.55 | 347.451 | 39.3802 | -46.351 | -1.6 | -1570.667 | 0.4389586
3535 | 3535 | 3476.923 | 147.253 | 344.154 | 39.3802 | -49.648 | -1.6 | -1571.111 | 0.4387998
3536 | 3536 | 3479.121 | 150.55 | 348.352 | 39.5604 | -47.252 | -1.6 | -1571.556 | 0.4386411
3537 | 3537 | 3479.121 | 150.55 | 347.992 | 39.4884 | -46.892 | -1.6 | -1572 | 0.4384823
3538 | 3538 | 3479.121 | 150.55 | 347.451 | 39.3802 | -46.351 | -1.6 | -1572.444 | 0.4383235
3539 | 3539 | 3480.22 | 151.649 | 348.911 | 39.4524 | -45.613 | -1.6 | -1572.889 | 0.4381648
3540 | 3540 | 3479.121 | 150.55 | 347.451 | 39.3802 | -46.351 | -1.6 | -1573.333 | 0.438006
3541 | 3541 | 3479.121 | 150.55 | 347.992 | 39.4884 | -46.892 | -1.6 | -1573.778 | 0.4378473
3542 | 3542 | 3478.022 | 149.451 | 347.253 | 39.5604 | -48.351 | -1.6 | -1574.222 | 0.4376885
3543 | 3543 | 3479.121 | 150.55 | 348.713 | 39.6326 | -47.613 | -1.6 | -1574.667 | 0.4375298
3544 | 3544 | 3476.923 | 149.45 | 346.892 | 39.4884 | -47.992 | -1.6 | -1575.111 | 0.437371
3545 | 3545 | 3478.022 | 149.451 | 347.614 | 39.6326 | -48.712 | -1.6 | -1575.556 | 0.4372123
3546 | 3546 | 3479.121 | 150.55 | 348.713 | 39.6326 | -47.613 | -1.6 | -1576 | 0.4370535
3547 | 3547 | 3479.121 | 150.55 | 348.893 | 39.6686 | -47.793 | -1.6 | -1576.444 | 0.4368947
3548 | 3548 | 3476.923 | 149.45 | 347.252 | 39.5604 | -48.352 | -1.6 | -1576.889 | 0.436736
3549 | 3549 | 3478.022 | 149.451 | 347.253 | 39.5604 | -48.351 | -1.6 | -1577.333 | 0.4365772
3550 | 3550 | 3478.022 | 149.451 | 347.433 | 39.5964 | -48.531 | -1.6 | -1577.778 | 0.4364185
3551 | 3551 | 3479.121 | 151.648 | 349.991 | 39.6686 | -46.695 | -1.6 | -1578.222 | 0.4362597
3552 | 3552 | 3478.022 | 150.549 | 348.531 | 39.5964 | -47.433 | -1.6 | -1578.667 | 0.436101
3553 | 3553 | 3478.022 | 150.549 | 347.991 | 39.4884 | -46.893 | -1.6 | -1579.111 | 0.4359422
3554 | 3554 | 3476.923 | 149.45 | 347.613 | 39.6326 | -48.713 | -1.6 | -1579.556 | 0.4357835
3555 | 3555 | 3478.022 | 151.648 | 348.549 | 39.3802 | -45.253 | -1.6 | -1580 | 0.4356247
3556 | 3556 | 3478.022 | 150.549 | 347.631 | 39.4164 | -46.533 | -1.6 | -1580.444 | 0.4354659
3557 | 3557 | 3476.923 | 149.45 | 346.351 | 39.3802 | -47.451 | -1.6 | -1580.889 | 0.4353072
3558 | 3558 | 3476.923 | 151.648 | 348.549 | 39.3802 | -45.253 | -1.6 | -1581.333 | 0.4351484
3559 | 3559 | 3476.923 | 150.549 | 348.531 | 39.5964 | -47.433 | -1.6 | -1581.778 | 0.4349897
3560 | 3560 | 3476.923 | 150.549 | 348.531 | 39.5964 | -47.433 | -1.6 | -1582.222 | 0.4348309
3561 | 3561 | 3475.824 | 149.45 | 346.892 | 39.4884 | -47.992 | -1.6 | -1582.667 | 0.4346722
3562 | 3562 | 3475.824 | 149.45 | 347.252 | 39.5604 | -48.352 | -1.6 | -1583.111 | 0.4345134
3563 | 3563 | 3476.923 | 150.549 | 348.712 | 39.6326 | -47.614 | -1.6 | -1583.556 | 0.4343547
3564 | 3564 | 3475.824 | 149.45 | 347.072 | 39.5244 | -48.172 | -1.6 | -1584 | 0.4341959
3565 | 3565 | 3476.923 | 150.549 | 347.991 | 39.4884 | -46.893 | -1.6 | -1584.444 | 0.4340371
3566 | 3566 | 3475.824 | 149.45 | 347.252 | 39.5604 | -48.352 | -1.6 | -1584.889 | 0.4338784
3567 | 3567 | 3475.824 | 149.45 | 347.072 | 39.5244 | -48.172 | -1.6 | -1585.333 | 0.4337196
3568 | 3568 | 3474.726 | 148.352 | 345.794 | 39.4884 | -49.09 | -1.6 | -1585.778 | 0.4335609
3569 | 3569 | 3476.923 | 151.648 | 349.09 | 39.4884 | -45.794 | -1.6 | -1586.222 | 0.4334021
3570 | 3570 | 3476.923 | 151.648 | 349.09 | 39.4884 | -45.794 | -1.6 | -1586.667 | 0.4332434
3571 | 3571 | 3475.824 | 150.549 | 348.351 | 39.5604 | -47.253 | -1.6 | -1587.111 | 0.4330846
3572 | 3572 | 3475.824 | 150.549 | 348.351 | 39.5604 | -47.253 | -1.6 | -1587.556 | 0.4329259
3573 | 3573 | 3474.726 | 149.451 | 347.433 | 39.5964 | -48.531 | -1.6 | -1588 | 0.4327671
3574 | 3574 | 3475.824 | 150.549 | 348.531 | 39.5964 | -47.433 | -1.6 | -1588.444 | 0.4326084
3575 | 3575 | 3475.824 | 151.648 | 348.549 | 39.3802 | -45.253 | -1.6 | -1588.889 | 0.4324496
3576 | 3576 | 3475.824 | 152.747 | 350.369 | 39.5244 | -44.875 | -1.6 | -1589.333 | 0.4322908
3577 | 3577 | 3474.726 | 150.55 | 348.172 | 39.5244 | -47.072 | -1.6 | -1589.778 | 0.4321321
3578 | 3578 | 3473.626 | 149.45 | 347.072 | 39.5244 | -48.172 | -1.6 | -1590.222 | 0.4319733
3579 | 3579 | 3474.726 | 150.55 | 348.352 | 39.5604 | -47.252 | -1.6 | -1590.667 | 0.4318146
3580 | 3580 | 3474.726 | 150.55 | 348.172 | 39.5244 | -47.072 | -1.6 | -1591.111 | 0.4316558
3581 | 3581 | 3474.726 | 151.649 | 349.451 | 39.5604 | -46.153 | -1.6 | -1591.556 | 0.4314971
3582 | 3582 | 3474.726 | 151.649 | 349.271 | 39.5244 | -45.973 | -1.6 | -1592 | 0.4313383
3583 | 3583 | 3474.726 | 152.748 | 350.37 | 39.5244 | -44.874 | -1.6 | -1592.444 | 0.4311796
3584 | 3584 | 3473.626 | 151.648 | 348.91 | 39.4524 | -45.614 | -1.6 | -1592.889 | 0.4310208
3585 | 3585 | 3474.726 | 151.649 | 349.091 | 39.4884 | -45.793 | -1.6 | -1593.333 | 0.430862
3586 | 3586 | 3474.726 | 151.649 | 349.091 | 39.4884 | -45.793 | -1.6 | -1593.778 | 0.4307033
3587 | 3587 | 3473.626 | 150.549 | 348.351 | 39.5604 | -47.253 | -1.6 | -1594.222 | 0.4305445
3588 | 3588 | 3474.726 | 150.55 | 348.172 | 39.5244 | -47.072 | -1.6 | -1594.667 | 0.4303858
3589 | 3589 | 3474.726 | 152.748 | 350.37 | 39.5244 | -44.874 | -1.6 | -1595.111 | 0.430227
3590 | 3590 | 3473.626 | 151.648 | 349.09 | 39.4884 | -45.794 | -1.6 | -1595.556 | 0.4300683
3591 | 3591 | 3473.626 | 148.351 | 345.613 | 39.4524 | -48.911 | -1.6 | -1596 | 0.4299095
3592 | 3592 | 3472.527 | 149.45 | 347.072 | 39.5244 | -48.172 | -1.6 | -1596.444 | 0.4297508
3593 | 3593 | 3474.726 | 153.847 | 351.469 | 39.5244 | -43.775 | -1.6 | -1596.889 | 0.429592
3594 | 3594 | 3473.626 | 151.648 | 349.09 | 39.4884 | -45.794 | -1.6 | -1597.333 | 0.4294332
3595 | 3595 | 3471.428 | 150.549 | 347.991 | 39.4884 | -46.893 | -1.6 | -1597.778 | 0.4292745
3596 | 3596 | 3469.231 | 147.253 | 344.154 | 39.3802 | -49.648 | -1.6 | -1598.222 | 0.4291157
3597 | 3597 | 3469.231 | 149.451 | 346.713 | 39.4524 | -47.811 | -1.6 | -1598.667 | 0.428957
3598 | 3598 | 3474.726 | 153.847 | 351.289 | 39.4884 | -43.595 | -1.6 | -1599.111 | 0.4287982
3599 | 3599 | 3472.527 | 152.747 | 350.009 | 39.4524 | -44.515 | -1.6 | -1599.556 | 0.4286395
3600 | 3600 | 3472.527 | 151.648 | 349.09 | 39.4884 | -45.794 | -1.6 | -1600 | 0.4284807
3601 | 3601 | 3472.527 | 150.549 | 348.171 | 39.5244 | -47.073 | -1.6 | -1600.444 | 0.428322
3602 | 3602 | 3471.428 | 150.549 | 347.45 | 39.3802 | -46.352 | -1.6 | -1600.889 | 0.4281632
3603 | 3603 | 3472.527 | 150.549 | 348.351 | 39.5604 | -47.253 | -1.6 | -1601.333 | 0.4280044
3604 | 3604 | 3471.428 | 150.549 | 348.531 | 39.5964 | -47.433 | -1.6 | -1601.778 | 0.4278457
3605 | 3605 | 3471.428 | 151.648 | 349.45 | 39.5604 | -46.154 | -1.6 | -1602.222 | 0.4276869
3606 | 3606 | 3471.428 | 150.549 | 347.991 | 39.4884 | -46.893 | -1.6 | -1602.667 | 0.4275282
3607 | 3607 | 3471.428 | 150.549 | 348.171 | 39.5244 | -47.073 | -1.6 | -1603.111 | 0.4273694
3608 | 3608 | 3472.527 | 151.648 | 348.91 | 39.4524 | -45.614 | -1.6 | -1603.556 | 0.4272107
3609 | 3609 | 3471.428 | 151.648 | 348.91 | 39.4524 | -45.614 | -1.6 | -1604 | 0.4270519
3610 | 3610 | 3471.428 | 150.549 | 347.991 | 39.4884 | -46.893 | -1.6 | -1604.444 | 0.4268932
3611 | 3611 | 3471.428 | 150.549 | 347.811 | 39.4524 | -46.713 | -1.6 | -1604.889 | 0.4267344
3612 | 3612 | 3471.428 | 151.648 | 349.27 | 39.5244 | -45.974 | -1.6 | -1605.333 | 0.4265756
3613 | 3613 | 3470.33 | 149.451 | 347.794 | 39.6686 | -48.892 | -1.6 | -1605.778 | 0.4264169
3614 | 3614 | 3470.33 | 150.55 | 348.532 | 39.5964 | -47.432 | -1.6 | -1606.222 | 0.4262581
3615 | 3615 | 3471.428 | 150.549 | 348.892 | 39.6686 | -47.794 | -1.6 | -1606.667 | 0.4260994
3616 | 3616 | 3471.428 | 151.648 | 349.45 | 39.5604 | -46.154 | -1.6 | -1607.111 | 0.4259406
3617 | 3617 | 3470.33 | 149.451 | 347.614 | 39.6326 | -48.712 | -1.6 | -1607.556 | 0.4257819
3618 | 3618 | 3470.33 | 147.253 | 345.235 | 39.5964 | -50.729 | -1.6 | -1608 | 0.4256231
3619 | 3619 | 3470.33 | 149.451 | 347.974 | 39.7046 | -49.072 | -1.6 | -1608.444 | 0.4254644
3620 | 3620 | 3471.428 | 153.845 | 351.467 | 39.5244 | -43.777 | -1.6 | -1608.889 | 0.4253056
3621 | 3621 | 3469.231 | 150.549 | 347.991 | 39.4884 | -46.893 | -1.6 | -1609.333 | 0.4251468
3622 | 3622 | 3469.231 | 150.549 | 348.892 | 39.6686 | -47.794 | -1.6 | -1609.778 | 0.4249881
3623 | 3623 | 3470.33 | 151.648 | 349.63 | 39.5964 | -46.334 | -1.6 | -1610.222 | 0.4248293
3624 | 3624 | 3469.231 | 150.549 | 348.531 | 39.5964 | -47.433 | -1.6 | -1610.667 | 0.4246706
3625 | 3625 | 3469.231 | 150.549 | 348.531 | 39.5964 | -47.433 | -1.6 | -1611.111 | 0.4245118
3626 | 3626 | 3470.33 | 151.648 | 349.811 | 39.6326 | -46.515 | -1.6 | -1611.556 | 0.4243531
3627 | 3627 | 3469.231 | 150.549 | 348.531 | 39.5964 | -47.433 | -1.6 | -1612 | 0.4241943
3628 | 3628 | 3468.132 | 150.549 | 347.631 | 39.4164 | -46.533 | -1.6 | -1612.444 | 0.4240356
3629 | 3629 | 3470.33 | 151.648 | 349.63 | 39.5964 | -46.334 | -1.6 | -1612.889 | 0.4238768
3630 | 3630 | 3469.231 | 150.549 | 348.712 | 39.6326 | -47.614 | -1.6 | -1613.333 | 0.4237181
3631 | 3631 | 3468.132 | 150.549 | 348.351 | 39.5604 | -47.253 | -1.6 | -1613.778 | 0.4235593
3632 | 3632 | 3468.132 | 149.45 | 346.712 | 39.4524 | -47.812 | -1.6 | -1614.222 | 0.4234005
3633 | 3633 | 3468.132 | 149.45 | 347.432 | 39.5964 | -48.532 | -1.6 | -1614.667 | 0.4232418
3634 | 3634 | 3468.132 | 151.649 | 349.631 | 39.5964 | -46.333 | -1.6 | -1615.111 | 0.423083
3635 | 3635 | 3468.132 | 150.549 | 348.712 | 39.6326 | -47.614 | -1.6 | -1615.556 | 0.4229243
3636 | 3636 | 3468.132 | 149.45 | 347.252 | 39.5604 | -48.352 | -1.6 | -1616 | 0.4227655
3637 | 3637 | 3469.231 | 151.648 | 348.91 | 39.4524 | -45.614 | -1.6 | -1616.444 | 0.4226068
3638 | 3638 | 3468.132 | 150.549 | 348.351 | 39.5604 | -47.253 | -1.6 | -1616.889 | 0.422448
3639 | 3639 | 3468.132 | 149.45 | 347.252 | 39.5604 | -48.352 | -1.6 | -1617.333 | 0.4222893
3640 | 3640 | 3467.033 | 149.45 | 347.252 | 39.5604 | -48.352 | -1.6 | -1617.778 | 0.4221305
3641 | 3641 | 3467.033 | 149.45 | 346.892 | 39.4884 | -47.992 | -1.6 | -1618.222 | 0.4219717
3642 | 3642 | 3467.033 | 149.45 | 347.252 | 39.5604 | -48.352 | -1.6 | -1618.667 | 0.421813
3643 | 3643 | 3467.033 | 150.55 | 348.352 | 39.5604 | -47.252 | -1.6 | -1619.111 | 0.4216542
3644 | 3644 | 3468.132 | 152.747 | 350.189 | 39.4884 | -44.695 | -1.6 | -1619.556 | 0.4214955
3645 | 3645 | 3469.231 | 153.846 | 351.288 | 39.4884 | -43.596 | -1.6 | -1620 | 0.4213367
3646 | 3646 | 3465.934 | 150.549 | 348.171 | 39.5244 | -47.073 | -1.6 | -1620.444 | 0.421178
3647 | 3647 | 3467.033 | 149.45 | 347.252 | 39.5604 | -48.352 | -1.6 | -1620.889 | 0.4210192
3648 | 3648 | 3467.033 | 150.55 | 348.172 | 39.5244 | -47.072 | -1.6 | -1621.333 | 0.4208605
3649 | 3649 | 3467.033 | 150.55 | 348.713 | 39.6326 | -47.613 | -1.6 | -1621.778 | 0.4207017
3650 | 3650 | 3467.033 | 151.648 | 349.63 | 39.5964 | -46.334 | -1.6 | -1622.222 | 0.4205429
3651 | 3651 | 3465.934 | 150.549 | 348.892 | 39.6686 | -47.794 | -1.6 | -1622.667 | 0.4203842
3652 | 3652 | 3465.934 | 150.549 | 348.712 | 39.6326 | -47.614 | -1.6 | -1623.111 | 0.4202254
3653 | 3653 | 3465.934 | 149.451 | 347.073 | 39.5244 | -48.171 | -1.6 | -1623.556 | 0.4200667
3654 | 3654 | 3468.132 | 154.945 | 352.747 | 39.5604 | -42.857 | -1.6 | -1624 | 0.4199079
3655 | 3655 | 3468.132 | 150.549 | 348.171 | 39.5244 | -47.073 | -1.6 | -1624.444 | 0.4197492
3656 | 3656 | 3465.934 | 151.648 | 349.63 | 39.5964 | -46.334 | -1.6 | -1624.889 | 0.4195904
3657 | 3657 | 3464.835 | 148.352 | 346.334 | 39.5964 | -49.63 | -1.6 | -1625.333 | 0.4194317
3658 | 3658 | 3465.934 | 150.549 | 348.531 | 39.5964 | -47.433 | -1.6 | -1625.778 | 0.4192729
3659 | 3659 | 3465.934 | 150.549 | 348.531 | 39.5964 | -47.433 | -1.6 | -1626.222 | 0.4191141
3660 | 3660 | 3465.934 | 150.549 | 348.531 | 39.5964 | -47.433 | -1.6 | -1626.667 | 0.4189554
3661 | 3661 | 3465.934 | 151.648 | 349.991 | 39.6686 | -46.695 | -1.6 | -1627.111 | 0.4187966
3662 | 3662 | 3465.934 | 152.747 | 351.27 | 39.7046 | -45.776 | -1.6 | -1627.556 | 0.4186379
3663 | 3663 | 3465.934 | 152.747 | 350.91 | 39.6326 | -45.416 | -1.6 | -1628 | 0.4184791
3664 | 3664 | 3464.835 | 149.45 | 347.252 | 39.5604 | -48.352 | -1.6 | -1628.444 | 0.4183204
3665 | 3665 | 3465.934 | 151.648 | 350.171 | 39.7046 | -46.875 | -1.6 | -1628.889 | 0.4181616
3666 | 3666 | 3464.835 | 150.549 | 348.712 | 39.6326 | -47.614 | -1.6 | -1629.333 | 0.4180029
3667 | 3667 | 3464.835 | 151.648 | 349.45 | 39.5604 | -46.154 | -1.6 | -1629.778 | 0.4178441
3668 | 3668 | 3465.934 | 151.648 | 349.811 | 39.6326 | -46.515 | -1.6 | -1630.222 | 0.4176853
3669 | 3669 | 3465.934 | 151.648 | 349.991 | 39.6686 | -46.695 | -1.6 | -1630.667 | 0.4175266
3670 | 3670 | 3464.835 | 152.747 | 351.09 | 39.6686 | -45.596 | -1.6 | -1631.111 | 0.4173678
3671 | 3671 | 3464.835 | 151.648 | 349.45 | 39.5604 | -46.154 | -1.6 | -1631.556 | 0.4172091
3672 | 3672 | 3464.835 | 151.648 | 349.811 | 39.6326 | -46.515 | -1.6 | -1632 | 0.4170503
3673 | 3673 | 3463.736 | 149.45 | 347.432 | 39.5964 | -48.532 | -1.6 | -1632.444 | 0.4168916
3674 | 3674 | 3463.736 | 150.549 | 349.072 | 39.7046 | -47.974 | -1.6 | -1632.889 | 0.4167328
3675 | 3675 | 3463.736 | 150.549 | 349.252 | 39.7406 | -48.154 | -1.6 | -1633.333 | 0.4165741
3676 | 3676 | 3463.736 | 149.45 | 347.793 | 39.6686 | -48.893 | -1.6 | -1633.778 | 0.4164153
3677 | 3677 | 3464.835 | 151.648 | 349.811 | 39.6326 | -46.515 | -1.6 | -1634.222 | 0.4162565
3678 | 3678 | 3463.736 | 150.549 | 349.252 | 39.7406 | -48.154 | -1.6 | -1634.667 | 0.4160978
3679 | 3679 | 3462.638 | 150.55 | 349.253 | 39.7406 | -48.153 | -1.6 | -1635.111 | 0.415939
3680 | 3680 | 3463.736 | 150.549 | 349.252 | 39.7406 | -48.154 | -1.6 | -1635.556 | 0.4157803
3681 | 3681 | 3463.736 | 151.648 | 349.63 | 39.5964 | -46.334 | -1.6 | -1636 | 0.4156215
3682 | 3682 | 3463.736 | 150.549 | 349.252 | 39.7406 | -48.154 | -1.6 | -1636.444 | 0.4154628
3683 | 3683 | 3462.638 | 150.55 | 348.713 | 39.6326 | -47.613 | -1.6 | -1636.889 | 0.415304
3684 | 3684 | 3463.736 | 150.549 | 349.432 | 39.7766 | -48.334 | -1.6 | -1637.333 | 0.4151453
3685 | 3685 | 3463.736 | 151.648 | 349.45 | 39.5604 | -46.154 | -1.6 | -1637.778 | 0.4149865
3686 | 3686 | 3462.638 | 150.55 | 349.253 | 39.7406 | -48.153 | -1.6 | -1638.222 | 0.4148278
3687 | 3687 | 3462.638 | 151.649 | 349.451 | 39.5604 | -46.153 | -1.6 | -1638.667 | 0.414669
3688 | 3688 | 3462.638 | 150.55 | 349.253 | 39.7406 | -48.153 | -1.6 | -1639.111 | 0.4145102
3689 | 3689 | 3462.638 | 151.649 | 350.532 | 39.7766 | -47.234 | -1.6 | -1639.556 | 0.4143515
3690 | 3690 | 3462.638 | 151.649 | 349.992 | 39.6686 | -46.694 | -1.6 | -1640 | 0.4141927
3691 | 3691 | 3462.638 | 151.649 | 349.992 | 39.6686 | -46.694 | -1.6 | -1640.444 | 0.414034
3692 | 3692 | 3461.539 | 149.451 | 348.154 | 39.7406 | -49.252 | -1.6 | -1640.889 | 0.4138752
3693 | 3693 | 3461.539 | 151.649 | 350.532 | 39.7766 | -47.234 | -1.6 | -1641.333 | 0.4137165
3694 | 3694 | 3462.638 | 151.649 | 350.532 | 39.7766 | -47.234 | -1.6 | -1641.778 | 0.4135577
3695 | 3695 | 3461.539 | 149.451 | 348.154 | 39.7406 | -49.252 | -1.6 | -1642.222 | 0.413399
3696 | 3696 | 3461.539 | 150.55 | 349.253 | 39.7406 | -48.153 | -1.6 | -1642.667 | 0.4132402
3697 | 3697 | 3461.539 | 149.451 | 347.974 | 39.7046 | -49.072 | -1.6 | -1643.111 | 0.4130814
3698 | 3698 | 3461.539 | 151.649 | 349.631 | 39.5964 | -46.333 | -1.6 | -1643.556 | 0.4129227
3699 | 3699 | 3461.539 | 151.649 | 349.451 | 39.5604 | -46.153 | -1.6 | -1644 | 0.4127639
3700 | 3700 | 3461.539 | 148.352 | 346.515 | 39.6326 | -49.811 | -1.6 | -1644.444 | 0.4126052
3701 | 3701 | 3459.341 | 149.451 | 347.614 | 39.6326 | -48.712 | -1.6 | -1644.889 | 0.4124464
3702 | 3702 | 3460.439 | 150.549 | 349.252 | 39.7406 | -48.154 | -1.6 | -1645.333 | 0.4122877
3703 | 3703 | 3461.539 | 149.451 | 347.794 | 39.6686 | -48.892 | -1.6 | -1645.778 | 0.4121289
3704 | 3704 | 3460.439 | 150.549 | 348.712 | 39.6326 | -47.614 | -1.6 | -1646.222 | 0.4119702
3705 | 3705 | 3461.539 | 151.649 | 350.172 | 39.7046 | -46.874 | -1.6 | -1646.667 | 0.4118114
3706 | 3706 | 3460.439 | 151.648 | 350.711 | 39.8126 | -47.415 | -1.6 | -1647.111 | 0.4116526
3707 | 3707 | 3461.539 | 150.55 | 349.433 | 39.7766 | -48.333 | -1.6 | -1647.556 | 0.4114939
3708 | 3708 | 3459.341 | 149.451 | 347.974 | 39.7046 | -49.072 | -1.6 | -1648 | 0.4113351
3709 | 3709 | 3459.341 | 149.451 | 347.794 | 39.6686 | -48.892 | -1.6 | -1648.444 | 0.4111764
3710 | 3710 | 3460.439 | 151.648 | 350.351 | 39.7406 | -47.055 | -1.6 | -1648.889 | 0.4110176
3711 | 3711 | 3460.439 | 151.648 | 349.991 | 39.6686 | -46.695 | -1.6 | -1649.333 | 0.4108589
3712 | 3712 | 3459.341 | 150.55 | 349.253 | 39.7406 | -48.153 | -1.6 | -1649.778 | 0.4107001
3713 | 3713 | 3459.341 | 149.451 | 348.154 | 39.7406 | -49.252 | -1.6 | -1650.222 | 0.4105414
3714 | 3714 | 3460.439 | 150.549 | 349.432 | 39.7766 | -48.334 | -1.6 | -1650.667 | 0.4103826
3715 | 3715 | 3460.439 | 150.549 | 349.072 | 39.7046 | -47.974 | -1.6 | -1651.111 | 0.4102238
3716 | 3716 | 3459.341 | 151.649 | 350.172 | 39.7046 | -46.874 | -1.6 | -1651.556 | 0.4100651
3717 | 3717 | 3458.242 | 149.451 | 347.974 | 39.7046 | -49.072 | -1.6 | -1652 | 0.4099063
3718 | 3718 | 3460.439 | 151.648 | 350.531 | 39.7766 | -47.235 | -1.6 | -1652.444 | 0.4097476
3719 | 3719 | 3459.341 | 150.55 | 349.613 | 39.8126 | -48.513 | -1.6 | -1652.889 | 0.4095888
3720 | 3720 | 3458.242 | 149.451 | 348.334 | 39.7766 | -49.432 | -1.6 | -1653.333 | 0.4094301
3721 | 3721 | 3459.341 | 151.649 | 350.352 | 39.7406 | -47.054 | -1.6 | -1653.778 | 0.4092713
3722 | 3722 | 3459.341 | 151.649 | 350.532 | 39.7766 | -47.234 | -1.6 | -1654.222 | 0.4091126
3723 | 3723 | 3459.341 | 151.649 | 349.992 | 39.6686 | -46.694 | -1.6 | -1654.667 | 0.4089538
3724 | 3724 | 3459.341 | 151.649 | 350.352 | 39.7406 | -47.054 | -1.6 | -1655.111 | 0.408795
3725 | 3725 | 3458.242 | 149.451 | 348.334 | 39.7766 | -49.432 | -1.6 | -1655.556 | 0.4086363
3726 | 3726 | 3457.143 | 151.648 | 350.711 | 39.8126 | -47.415 | -1.6 | -1656 | 0.4084775
3727 | 3727 | 3458.242 | 151.648 | 350.171 | 39.7046 | -46.875 | -1.6 | -1656.444 | 0.4083188
3728 | 3728 | 3458.242 | 151.648 | 350.351 | 39.7406 | -47.055 | -1.6 | -1656.889 | 0.40816
3729 | 3729 | 3458.242 | 151.648 | 350.351 | 39.7406 | -47.055 | -1.6 | -1657.333 | 0.4080013
3730 | 3730 | 3458.242 | 151.648 | 350.531 | 39.7766 | -47.235 | -1.6 | -1657.778 | 0.4078425
3731 | 3731 | 3458.242 | 151.648 | 350.711 | 39.8126 | -47.415 | -1.6 | -1658.222 | 0.4076838
3732 | 3732 | 3457.143 | 150.549 | 349.072 | 39.7046 | -47.974 | -1.6 | -1658.667 | 0.407525
3733 | 3733 | 3458.242 | 151.648 | 349.991 | 39.6686 | -46.695 | -1.6 | -1659.111 | 0.4073662
3734 | 3734 | 3456.044 | 149.45 | 348.693 | 39.8486 | -49.793 | -1.6 | -1659.556 | 0.4072075
3735 | 3735 | 3457.143 | 150.549 | 349.612 | 39.8126 | -48.514 | -1.6 | -1660 | 0.4070487
3736 | 3736 | 3456.044 | 149.45 | 348.693 | 39.8486 | -49.793 | -1.6 | -1660.444 | 0.40689
3737 | 3737 | 3457.143 | 150.549 | 349.432 | 39.7766 | -48.334 | -1.6 | -1660.889 | 0.4067312
3738 | 3738 | 3458.242 | 152.747 | 351.63 | 39.7766 | -46.136 | -1.6 | -1661.333 | 0.4065725
3739 | 3739 | 3458.242 | 152.747 | 351.27 | 39.7046 | -45.776 | -1.6 | -1661.778 | 0.4064137
3740 | 3740 | 3457.143 | 150.549 | 349.252 | 39.7406 | -48.154 | -1.6 | -1662.222 | 0.406255
3741 | 3741 | 3457.143 | 149.451 | 348.875 | 39.8848 | -49.973 | -1.6 | -1662.667 | 0.4060962
3742 | 3742 | 3458.242 | 151.648 | 350.351 | 39.7406 | -47.055 | -1.6 | -1663.111 | 0.4059375
3743 | 3743 | 3454.945 | 149.45 | 347.973 | 39.7046 | -49.073 | -1.6 | -1663.556 | 0.4057787
3744 | 3744 | 3457.143 | 152.747 | 351.45 | 39.7406 | -45.956 | -1.6 | -1664 | 0.4056199
3745 | 3745 | 3456.044 | 151.648 | 350.531 | 39.7766 | -47.235 | -1.6 | -1664.444 | 0.4054612
3746 | 3746 | 3456.044 | 150.549 | 349.252 | 39.7406 | -48.154 | -1.6 | -1664.889 | 0.4053024
3747 | 3747 | 3456.044 | 150.549 | 348.892 | 39.6686 | -47.794 | -1.6 | -1665.333 | 0.4051437
3748 | 3748 | 3454.945 | 150.549 | 348.892 | 39.6686 | -47.794 | -1.6 | -1665.778 | 0.4049849
3749 | 3749 | 3456.044 | 150.549 | 348.892 | 39.6686 | -47.794 | -1.6 | -1666.222 | 0.4048262
3750 | 3750 | 3456.044 | 151.648 | 350.531 | 39.7766 | -47.235 | -1.6 | -1666.667 | 0.4046674
3751 | 3751 | 3456.044 | 151.648 | 349.991 | 39.6686 | -46.695 | -1.6 | -1667.111 | 0.4045087
3752 | 3752 | 3456.044 | 151.648 | 350.531 | 39.7766 | -47.235 | -1.6 | -1667.556 | 0.4043499
3753 | 3753 | 3456.044 | 151.648 | 350.351 | 39.7406 | -47.055 | -1.6 | -1668 | 0.4041911
3754 | 3754 | 3453.846 | 149.45 | 348.333 | 39.7766 | -49.433 | -1.6 | -1668.444 | 0.4040324
3755 | 3755 | 3454.945 | 150.549 | 349.072 | 39.7046 | -47.974 | -1.6 | -1668.889 | 0.4038736
3756 | 3756 | 3454.945 | 150.549 | 349.072 | 39.7046 | -47.974 | -1.6 | -1669.333 | 0.4037149
3757 | 3757 | 3453.846 | 150.549 | 349.072 | 39.7046 | -47.974 | -1.6 | -1669.778 | 0.4035561
3758 | 3758 | 3454.945 | 151.648 | 350.171 | 39.7046 | -46.875 | -1.6 | -1670.222 | 0.4033974
3759 | 3759 | 3456.044 | 152.747 | 351.27 | 39.7046 | -45.776 | -1.6 | -1670.667 | 0.4032386
3760 | 3760 | 3454.945 | 151.648 | 350.531 | 39.7766 | -47.235 | -1.6 | -1671.111 | 0.4030799
3761 | 3761 | 3454.945 | 150.549 | 349.792 | 39.8486 | -48.694 | -1.6 | -1671.556 | 0.4029211
3762 | 3762 | 3454.945 | 151.648 | 350.171 | 39.7046 | -46.875 | -1.6 | -1672 | 0.4027623
3763 | 3763 | 3453.846 | 149.45 | 348.333 | 39.7766 | -49.433 | -1.6 | -1672.444 | 0.4026036
3764 | 3764 | 3452.747 | 149.45 | 348.333 | 39.7766 | -49.433 | -1.6 | -1672.889 | 0.4024448
3765 | 3765 | 3453.846 | 150.549 | 349.612 | 39.8126 | -48.514 | -1.6 | -1673.333 | 0.4022861
3766 | 3766 | 3452.747 | 150.549 | 349.973 | 39.8848 | -48.875 | -1.6 | -1673.778 | 0.4021273
3767 | 3767 | 3453.846 | 151.648 | 350.351 | 39.7406 | -47.055 | -1.6 | -1674.222 | 0.4019686
3768 | 3768 | 3453.846 | 152.747 | 351.81 | 39.8126 | -46.316 | -1.6 | -1674.667 | 0.4018098
3769 | 3769 | 3451.648 | 149.45 | 348.693 | 39.8486 | -49.793 | -1.6 | -1675.111 | 0.4016511
3770 | 3770 | 3453.846 | 152.747 | 351.27 | 39.7046 | -45.776 | -1.6 | -1675.556 | 0.4014923
3771 | 3771 | 3453.846 | 151.648 | 350.711 | 39.8126 | -47.415 | -1.6 | -1676 | 0.4013335
3772 | 3772 | 3453.846 | 152.747 | 351.27 | 39.7046 | -45.776 | -1.6 | -1676.444 | 0.4011748
3773 | 3773 | 3453.846 | 150.549 | 349.252 | 39.7406 | -48.154 | -1.6 | -1676.889 | 0.401016
3774 | 3774 | 3452.747 | 150.549 | 349.973 | 39.8848 | -48.875 | -1.6 | -1677.333 | 0.4008573
3775 | 3775 | 3452.747 | 149.45 | 348.874 | 39.8848 | -49.974 | -1.6 | -1677.778 | 0.4006985
3776 | 3776 | 3452.747 | 150.549 | 349.973 | 39.8848 | -48.875 | -1.6 | -1678.222 | 0.4005398
3777 | 3777 | 3451.648 | 149.45 | 348.513 | 39.8126 | -49.613 | -1.6 | -1678.667 | 0.400381
3778 | 3778 | 3451.648 | 149.45 | 348.693 | 39.8486 | -49.793 | -1.6 | -1679.111 | 0.4002223
3779 | 3779 | 3452.747 | 150.549 | 349.792 | 39.8486 | -48.694 | -1.6 | -1679.556 | 0.4000635
3780 | 3780 | 3451.648 | 149.45 | 348.333 | 39.7766 | -49.433 | -1.6 | -1680 | 0.3999047
3781 | 3781 | 3451.648 | 149.45 | 348.874 | 39.8848 | -49.974 | -1.6 | -1680.444 | 0.399746
3782 | 3782 | 3451.648 | 151.648 | 350.891 | 39.8486 | -47.595 | -1.6 | -1680.889 | 0.3995872
3783 | 3783 | 3451.648 | 149.45 | 348.513 | 39.8126 | -49.613 | -1.6 | -1681.333 | 0.3994285
3784 | 3784 | 3451.648 | 149.45 | 348.513 | 39.8126 | -49.613 | -1.6 | -1681.778 | 0.3992697
3785 | 3785 | 3451.648 | 150.549 | 349.072 | 39.7046 | -47.974 | -1.6 | -1682.222 | 0.399111
3786 | 3786 | 3451.648 | 150.549 | 349.612 | 39.8126 | -48.514 | -1.6 | -1682.667 | 0.3989522
3787 | 3787 | 3450.55 | 149.451 | 348.514 | 39.8126 | -49.612 | -1.6 | -1683.111 | 0.3987935
3788 | 3788 | 3451.648 | 150.549 | 349.973 | 39.8848 | -48.875 | -1.6 | -1683.556 | 0.3986347
3789 | 3789 | 3450.55 | 150.55 | 349.793 | 39.8486 | -48.693 | -1.6 | -1684 | 0.3984759
3790 | 3790 | 3450.55 | 151.649 | 350.892 | 39.8486 | -47.594 | -1.6 | -1684.444 | 0.3983172
3791 | 3791 | 3447.253 | 147.253 | 347.037 | 39.9568 | -52.531 | -1.6 | -1684.889 | 0.3981584
3792 | 3792 | 3450.55 | 148.352 | 347.956 | 39.9208 | -51.252 | -1.6 | -1685.333 | 0.3979997
3793 | 3793 | 3451.648 | 150.549 | 349.973 | 39.8848 | -48.875 | -1.6 | -1685.778 | 0.3978409
3794 | 3794 | 3451.648 | 151.648 | 350.711 | 39.8126 | -47.415 | -1.6 | -1686.222 | 0.3976822
3795 | 3795 | 3452.747 | 154.945 | 354.008 | 39.8126 | -44.118 | -1.6 | -1686.667 | 0.3975234
3796 | 3796 | 3450.55 | 149.451 | 348.694 | 39.8486 | -49.792 | -1.6 | -1687.111 | 0.3973647
3797 | 3797 | 3448.352 | 148.352 | 347.595 | 39.8486 | -50.891 | -1.6 | -1687.556 | 0.3972059
3798 | 3798 | 3448.352 | 148.352 | 347.235 | 39.7766 | -50.531 | -1.6 | -1688 | 0.3970472
3799 | 3799 | 3449.451 | 148.352 | 347.776 | 39.8848 | -51.072 | -1.6 | -1688.444 | 0.3968884
3800 | 3800 | 3449.451 | 149.451 | 348.694 | 39.8486 | -49.792 | -1.6 | -1688.889 | 0.3967296
3801 | 3801 | 3450.55 | 150.55 | 349.974 | 39.8848 | -48.874 | -1.6 | -1689.333 | 0.3965709
3802 | 3802 | 3449.451 | 149.451 | 348.334 | 39.7766 | -49.432 | -1.6 | -1689.778 | 0.3964121
3803 | 3803 | 3449.451 | 149.451 | 349.055 | 39.9208 | -50.153 | -1.6 | -1690.222 | 0.3962534
3804 | 3804 | 3449.451 | 149.451 | 348.514 | 39.8126 | -49.612 | -1.6 | -1690.667 | 0.3960946
3805 | 3805 | 3449.451 | 150.55 | 349.974 | 39.8848 | -48.874 | -1.6 | -1691.111 | 0.3959359
3806 | 3806 | 3449.451 | 150.55 | 349.974 | 39.8848 | -48.874 | -1.6 | -1691.556 | 0.3957771
3807 | 3807 | 3449.451 | 150.55 | 349.793 | 39.8486 | -48.693 | -1.6 | -1692 | 0.3956184
3808 | 3808 | 3448.352 | 148.352 | 347.595 | 39.8486 | -50.891 | -1.6 | -1692.444 | 0.3954596
3809 | 3809 | 3448.352 | 148.352 | 347.415 | 39.8126 | -50.711 | -1.6 | -1692.889 | 0.3953008
3810 | 3810 | 3448.352 | 149.451 | 348.694 | 39.8486 | -49.792 | -1.6 | -1693.333 | 0.3951421
3811 | 3811 | 3449.451 | 149.451 | 348.694 | 39.8486 | -49.792 | -1.6 | -1693.778 | 0.3949833
3812 | 3812 | 3448.352 | 149.451 | 348.514 | 39.8126 | -49.612 | -1.6 | -1694.222 | 0.3948246
3813 | 3813 | 3448.352 | 150.55 | 349.613 | 39.8126 | -48.513 | -1.6 | -1694.667 | 0.3946658
3814 | 3814 | 3448.352 | 149.451 | 348.514 | 39.8126 | -49.612 | -1.6 | -1695.111 | 0.3945071
3815 | 3815 | 3448.352 | 149.451 | 348.514 | 39.8126 | -49.612 | -1.6 | -1695.556 | 0.3943483
3816 | 3816 | 3447.253 | 149.451 | 348.514 | 39.8126 | -49.612 | -1.6 | -1696 | 0.3941896
3817 | 3817 | 3447.253 | 149.451 | 348.334 | 39.7766 | -49.432 | -1.6 | -1696.444 | 0.3940308
3818 | 3818 | 3447.253 | 149.451 | 348.875 | 39.8848 | -49.973 | -1.6 | -1696.889 | 0.393872
3819 | 3819 | 3447.253 | 149.451 | 348.514 | 39.8126 | -49.612 | -1.6 | -1697.333 | 0.3937133
3820 | 3820 | 3446.154 | 147.253 | 347.037 | 39.9568 | -52.531 | -1.6 | -1697.778 | 0.3935545
3821 | 3821 | 3447.253 | 148.352 | 347.776 | 39.8848 | -51.072 | -1.6 | -1698.222 | 0.3933958
3822 | 3822 | 3447.253 | 150.55 | 349.433 | 39.7766 | -48.333 | -1.6 | -1698.667 | 0.393237
3823 | 3823 | 3448.352 | 150.55 | 349.253 | 39.7406 | -48.153 | -1.6 | -1699.111 | 0.3930783
3824 | 3824 | 3447.253 | 150.55 | 349.253 | 39.7406 | -48.153 | -1.6 | -1699.556 | 0.3929195
3825 | 3825 | 3447.253 | 150.55 | 349.613 | 39.8126 | -48.513 | -1.6 | -1700 | 0.3927608
3826 | 3826 | 3446.154 | 149.451 | 348.334 | 39.7766 | -49.432 | -1.6 | -1700.444 | 0.392602
3827 | 3827 | 3446.154 | 149.451 | 348.154 | 39.7406 | -49.252 | -1.6 | -1700.889 | 0.3924432
3828 | 3828 | 3447.253 | 151.649 | 349.992 | 39.6686 | -46.694 | -1.6 | -1701.333 | 0.3922845
3829 | 3829 | 3446.154 | 150.55 | 349.613 | 39.8126 | -48.513 | -1.6 | -1701.778 | 0.3921257
3830 | 3830 | 3446.154 | 150.55 | 349.073 | 39.7046 | -47.973 | -1.6 | -1702.222 | 0.391967
3831 | 3831 | 3446.154 | 149.451 | 348.334 | 39.7766 | -49.432 | -1.6 | -1702.667 | 0.3918082
3832 | 3832 | 3446.154 | 150.55 | 349.613 | 39.8126 | -48.513 | -1.6 | -1703.111 | 0.3916495
3833 | 3833 | 3446.154 | 148.352 | 347.235 | 39.7766 | -50.531 | -1.6 | -1703.556 | 0.3914907
3834 | 3834 | 3446.154 | 149.451 | 348.154 | 39.7406 | -49.252 | -1.6 | -1704 | 0.391332
3835 | 3835 | 3443.956 | 149.45 | 348.153 | 39.7406 | -49.253 | -1.6 | -1704.444 | 0.3911732
3836 | 3836 | 3446.154 | 151.648 | 350.171 | 39.7046 | -46.875 | -1.6 | -1704.889 | 0.3910144
3837 | 3837 | 3445.055 | 150.549 | 349.252 | 39.7406 | -48.154 | -1.6 | -1705.333 | 0.3908557
3838 | 3838 | 3445.055 | 149.451 | 348.514 | 39.8126 | -49.612 | -1.6 | -1705.778 | 0.3906969
3839 | 3839 | 3446.154 | 150.55 | 349.433 | 39.7766 | -48.333 | -1.6 | -1706.222 | 0.3905382
3840 | 3840 | 3445.055 | 149.451 | 348.694 | 39.8486 | -49.792 | -1.6 | -1706.667 | 0.3903794
3841 | 3841 | 3446.154 | 151.648 | 350.171 | 39.7046 | -46.875 | -1.6 | -1707.111 | 0.3902207
3842 | 3842 | 3445.055 | 149.451 | 347.794 | 39.6686 | -48.892 | -1.6 | -1707.556 | 0.3900619
3843 | 3843 | 3445.055 | 150.549 | 349.072 | 39.7046 | -47.974 | -1.6 | -1708 | 0.3899032
3844 | 3844 | 3445.055 | 150.549 | 349.072 | 39.7046 | -47.974 | -1.6 | -1708.444 | 0.3897444
3845 | 3845 | 3443.956 | 149.45 | 348.513 | 39.8126 | -49.613 | -1.6 | -1708.889 | 0.3895856
3846 | 3846 | 3443.956 | 148.352 | 347.055 | 39.7406 | -50.351 | -1.6 | -1709.333 | 0.3894269
3847 | 3847 | 3443.956 | 150.549 | 349.612 | 39.8126 | -48.514 | -1.6 | -1709.778 | 0.3892681
3848 | 3848 | 3443.956 | 150.549 | 348.892 | 39.6686 | -47.794 | -1.6 | -1710.222 | 0.3891094
3849 | 3849 | 3445.055 | 150.549 | 349.612 | 39.8126 | -48.514 | -1.6 | -1710.667 | 0.3889506
3850 | 3850 | 3445.055 | 150.549 | 349.612 | 39.8126 | -48.514 | -1.6 | -1711.111 | 0.3887919
3851 | 3851 | 3445.055 | 151.648 | 350.351 | 39.7406 | -47.055 | -1.6 | -1711.556 | 0.3886331
3852 | 3852 | 3443.956 | 149.45 | 348.693 | 39.8486 | -49.793 | -1.6 | -1712 | 0.3884744
3853 | 3853 | 3442.857 | 149.45 | 348.153 | 39.7406 | -49.253 | -1.6 | -1712.444 | 0.3883156
3854 | 3854 | 3445.055 | 151.648 | 350.171 | 39.7046 | -46.875 | -1.6 | -1712.889 | 0.3881569
3855 | 3855 | 3443.956 | 149.45 | 348.693 | 39.8486 | -49.793 | -1.6 | -1713.333 | 0.3879981
3856 | 3856 | 3443.956 | 149.45 | 348.874 | 39.8848 | -49.974 | -1.6 | -1713.778 | 0.3878393
3857 | 3857 | 3445.055 | 151.648 | 351.432 | 39.9568 | -48.136 | -1.6 | -1714.222 | 0.3876806
3858 | 3858 | 3443.956 | 150.549 | 350.693 | 40.0288 | -49.595 | -1.6 | -1714.667 | 0.3875218
3859 | 3859 | 3441.758 | 149.45 | 349.054 | 39.9208 | -50.154 | -1.6 | -1715.111 | 0.3873631
3860 | 3860 | 3443.956 | 151.648 | 351.072 | 39.8848 | -47.776 | -1.6 | -1715.556 | 0.3872043
3861 | 3861 | 3442.857 | 150.549 | 349.973 | 39.8848 | -48.875 | -1.6 | -1716 | 0.3870456
3862 | 3862 | 3443.956 | 150.549 | 349.792 | 39.8486 | -48.694 | -1.6 | -1716.444 | 0.3868868
3863 | 3863 | 3442.857 | 149.45 | 348.874 | 39.8848 | -49.974 | -1.6 | -1716.889 | 0.3867281
3864 | 3864 | 3442.857 | 150.549 | 349.792 | 39.8486 | -48.694 | -1.6 | -1717.333 | 0.3865693
3865 | 3865 | 3443.956 | 151.648 | 350.711 | 39.8126 | -47.415 | -1.6 | -1717.778 | 0.3864105
3866 | 3866 | 3442.857 | 149.45 | 348.693 | 39.8486 | -49.793 | -1.6 | -1718.222 | 0.3862518
3867 | 3867 | 3441.758 | 149.45 | 348.874 | 39.8848 | -49.974 | -1.6 | -1718.667 | 0.386093
3868 | 3868 | 3442.857 | 149.45 | 349.054 | 39.9208 | -50.154 | -1.6 | -1719.111 | 0.3859343
3869 | 3869 | 3442.857 | 150.549 | 349.792 | 39.8486 | -48.694 | -1.6 | -1719.556 | 0.3857755
3870 | 3870 | 3441.758 | 148.351 | 348.135 | 39.9568 | -51.433 | -1.6 | -1720 | 0.3856168
3871 | 3871 | 3441.758 | 149.45 | 348.513 | 39.8126 | -49.613 | -1.6 | -1720.444 | 0.385458
3872 | 3872 | 3440.659 | 149.45 | 349.054 | 39.9208 | -50.154 | -1.6 | -1720.889 | 0.3852993
3873 | 3873 | 3441.758 | 149.45 | 348.874 | 39.8848 | -49.974 | -1.6 | -1721.333 | 0.3851405
3874 | 3874 | 3442.857 | 150.549 | 349.432 | 39.7766 | -48.334 | -1.6 | -1721.778 | 0.3849817
3875 | 3875 | 3441.758 | 150.549 | 349.612 | 39.8126 | -48.514 | -1.6 | -1722.222 | 0.384823
3876 | 3876 | 3441.758 | 150.549 | 349.612 | 39.8126 | -48.514 | -1.6 | -1722.667 | 0.3846642
3877 | 3877 | 3441.758 | 150.549 | 350.333 | 39.9568 | -49.235 | -1.6 | -1723.111 | 0.3845055
3878 | 3878 | 3440.659 | 150.549 | 350.153 | 39.9208 | -49.055 | -1.6 | -1723.556 | 0.3843467
3879 | 3879 | 3440.659 | 147.252 | 346.315 | 39.8126 | -51.811 | -1.6 | -1724 | 0.384188
3880 | 3880 | 3439.561 | 149.451 | 348.694 | 39.8486 | -49.792 | -1.6 | -1724.444 | 0.3840292
3881 | 3881 | 3442.857 | 150.549 | 349.432 | 39.7766 | -48.334 | -1.6 | -1724.889 | 0.3838705
3882 | 3882 | 3440.659 | 149.45 | 348.874 | 39.8848 | -49.974 | -1.6 | -1725.333 | 0.3837117
3883 | 3883 | 3440.659 | 149.45 | 348.333 | 39.7766 | -49.433 | -1.6 | -1725.778 | 0.3835529
3884 | 3884 | 3440.659 | 150.549 | 349.973 | 39.8848 | -48.875 | -1.6 | -1726.222 | 0.3833942
3885 | 3885 | 3439.561 | 149.451 | 348.694 | 39.8486 | -49.792 | -1.6 | -1726.667 | 0.3832354
3886 | 3886 | 3439.561 | 148.352 | 348.136 | 39.9568 | -51.432 | -1.6 | -1727.111 | 0.3830767
3887 | 3887 | 3440.659 | 150.549 | 349.612 | 39.8126 | -48.514 | -1.6 | -1727.556 | 0.3829179
3888 | 3888 | 3441.758 | 153.846 | 353.27 | 39.8848 | -45.578 | -1.6 | -1728 | 0.3827592
3889 | 3889 | 3439.561 | 149.451 | 348.875 | 39.8848 | -49.973 | -1.6 | -1728.444 | 0.3826004
3890 | 3890 | 3440.659 | 150.549 | 349.973 | 39.8848 | -48.875 | -1.6 | -1728.889 | 0.3824417
3891 | 3891 | 3439.561 | 150.55 | 349.253 | 39.7406 | -48.153 | -1.6 | -1729.333 | 0.3822829
3892 | 3892 | 3440.659 | 151.648 | 350.711 | 39.8126 | -47.415 | -1.6 | -1729.778 | 0.3821241
3893 | 3893 | 3439.561 | 149.451 | 348.875 | 39.8848 | -49.973 | -1.6 | -1730.222 | 0.3819654
3894 | 3894 | 3439.561 | 150.55 | 349.974 | 39.8848 | -48.874 | -1.6 | -1730.667 | 0.3818066
3895 | 3895 | 3439.561 | 150.55 | 349.793 | 39.8486 | -48.693 | -1.6 | -1731.111 | 0.3816479
3896 | 3896 | 3438.461 | 149.45 | 348.513 | 39.8126 | -49.613 | -1.6 | -1731.556 | 0.3814891
3897 | 3897 | 3439.561 | 151.649 | 350.532 | 39.7766 | -47.234 | -1.6 | -1732 | 0.3813304
3898 | 3898 | 3437.363 | 149.451 | 348.694 | 39.8486 | -49.792 | -1.6 | -1732.444 | 0.3811716
3899 | 3899 | 3437.363 | 150.55 | 349.253 | 39.7406 | -48.153 | -1.6 | -1732.889 | 0.3810129
3900 | 3900 | 3439.561 | 150.55 | 349.433 | 39.7766 | -48.333 | -1.6 | -1733.333 | 0.3808541
3901 | 3901 | 3439.561 | 150.55 | 349.253 | 39.7406 | -48.153 | -1.6 | -1733.778 | 0.3806953
3902 | 3902 | 3438.461 | 149.45 | 348.874 | 39.8848 | -49.974 | -1.6 | -1734.222 | 0.3805366
3903 | 3903 | 3439.561 | 151.649 | 351.073 | 39.8848 | -47.775 | -1.6 | -1734.667 | 0.3803778
3904 | 3904 | 3437.363 | 149.451 | 348.875 | 39.8848 | -49.973 | -1.6 | -1735.111 | 0.3802191
3905 | 3905 | 3438.461 | 150.549 | 349.792 | 39.8486 | -48.694 | -1.6 | -1735.556 | 0.3800603
3906 | 3906 | 3439.561 | 153.847 | 353.451 | 39.9208 | -45.757 | -1.6 | -1736 | 0.3799016
3907 | 3907 | 3438.461 | 150.549 | 349.432 | 39.7766 | -48.334 | -1.6 | -1736.444 | 0.3797428
3908 | 3908 | 3438.461 | 150.549 | 349.432 | 39.7766 | -48.334 | -1.6 | -1736.889 | 0.3795841
3909 | 3909 | 3437.363 | 150.55 | 349.433 | 39.7766 | -48.333 | -1.6 | -1737.333 | 0.3794253
3910 | 3910 | 3437.363 | 150.55 | 349.613 | 39.8126 | -48.513 | -1.6 | -1737.778 | 0.3792666
3911 | 3911 | 3437.363 | 149.451 | 348.694 | 39.8486 | -49.792 | -1.6 | -1738.222 | 0.3791078
3912 | 3912 | 3438.461 | 150.549 | 349.612 | 39.8126 | -48.514 | -1.6 | -1738.667 | 0.378949
3913 | 3913 | 3436.264 | 149.451 | 348.875 | 39.8848 | -49.973 | -1.6 | -1739.111 | 0.3787903
3914 | 3914 | 3437.363 | 150.55 | 349.974 | 39.8848 | -48.874 | -1.6 | -1739.556 | 0.3786315
3915 | 3915 | 3438.461 | 151.648 | 350.711 | 39.8126 | -47.415 | -1.6 | -1740 | 0.3784728
3916 | 3916 | 3436.264 | 150.55 | 349.974 | 39.8848 | -48.874 | -1.6 | -1740.444 | 0.378314
3917 | 3917 | 3438.461 | 150.549 | 349.612 | 39.8126 | -48.514 | -1.6 | -1740.889 | 0.3781553
3918 | 3918 | 3436.264 | 148.352 | 347.595 | 39.8486 | -50.891 | -1.6 | -1741.333 | 0.3779965
3919 | 3919 | 3436.264 | 148.352 | 347.235 | 39.7766 | -50.531 | -1.6 | -1741.778 | 0.3778378
3920 | 3920 | 3438.461 | 151.648 | 350.891 | 39.8486 | -47.595 | -1.6 | -1742.222 | 0.377679
3921 | 3921 | 3436.264 | 150.55 | 349.793 | 39.8486 | -48.693 | -1.6 | -1742.667 | 0.3775202
3922 | 3922 | 3436.264 | 151.649 | 350.532 | 39.7766 | -47.234 | -1.6 | -1743.111 | 0.3773615
3923 | 3923 | 3435.165 | 150.55 | 349.793 | 39.8486 | -48.693 | -1.6 | -1743.556 | 0.3772027
3924 | 3924 | 3436.264 | 150.55 | 349.974 | 39.8848 | -48.874 | -1.6 | -1744 | 0.377044
3925 | 3925 | 3436.264 | 149.451 | 348.694 | 39.8486 | -49.792 | -1.6 | -1744.444 | 0.3768852
3926 | 3926 | 3435.165 | 149.451 | 348.334 | 39.7766 | -49.432 | -1.6 | -1744.889 | 0.3767265
3927 | 3927 | 3436.264 | 150.55 | 349.433 | 39.7766 | -48.333 | -1.6 | -1745.333 | 0.3765677
3928 | 3928 | 3435.165 | 150.55 | 349.613 | 39.8126 | -48.513 | -1.6 | -1745.778 | 0.376409
3929 | 3929 | 3435.165 | 150.55 | 349.793 | 39.8486 | -48.693 | -1.6 | -1746.222 | 0.3762502
3930 | 3930 | 3436.264 | 150.55 | 349.613 | 39.8126 | -48.513 | -1.6 | -1746.667 | 0.3760914
3931 | 3931 | 3434.066 | 149.451 | 349.055 | 39.9208 | -50.153 | -1.6 | -1747.111 | 0.3759327
3932 | 3932 | 3435.165 | 150.55 | 349.974 | 39.8848 | -48.874 | -1.6 | -1747.556 | 0.3757739
3933 | 3933 | 3435.165 | 150.55 | 349.793 | 39.8486 | -48.693 | -1.6 | -1748 | 0.3756152
3934 | 3934 | 3435.165 | 150.55 | 349.974 | 39.8848 | -48.874 | -1.6 | -1748.444 | 0.3754564
3935 | 3935 | 3435.165 | 150.55 | 349.793 | 39.8486 | -48.693 | -1.6 | -1748.889 | 0.3752977
3936 | 3936 | 3435.165 | 150.55 | 349.433 | 39.7766 | -48.333 | -1.6 | -1749.333 | 0.3751389
3937 | 3937 | 3435.165 | 150.55 | 350.334 | 39.9568 | -49.234 | -1.6 | -1749.778 | 0.3749802
3938 | 3938 | 3434.066 | 150.549 | 350.153 | 39.9208 | -49.055 | -1.6 | -1750.222 | 0.3748214
3939 | 3939 | 3435.165 | 151.648 | 350.531 | 39.7766 | -47.235 | -1.6 | -1750.667 | 0.3746626
3940 | 3940 | 3434.066 | 150.549 | 349.973 | 39.8848 | -48.875 | -1.6 | -1751.111 | 0.3745039
3941 | 3941 | 3434.066 | 150.549 | 349.973 | 39.8848 | -48.875 | -1.6 | -1751.556 | 0.3743451
3942 | 3942 | 3435.165 | 151.648 | 350.891 | 39.8486 | -47.595 | -1.6 | -1752 | 0.3741864
3943 | 3943 | 3434.066 | 150.549 | 349.612 | 39.8126 | -48.514 | -1.6 | -1752.444 | 0.3740276
3944 | 3944 | 3434.066 | 150.549 | 349.973 | 39.8848 | -48.875 | -1.6 | -1752.889 | 0.3738689
3945 | 3945 | 3434.066 | 150.549 | 349.612 | 39.8126 | -48.514 | -1.6 | -1753.333 | 0.3737101
3946 | 3946 | 3432.967 | 150.55 | 349.613 | 39.8126 | -48.513 | -1.6 | -1753.778 | 0.3735514
3947 | 3947 | 3432.967 | 150.55 | 349.793 | 39.8486 | -48.693 | -1.6 | -1754.222 | 0.3733926
3948 | 3948 | 3434.066 | 150.549 | 349.973 | 39.8848 | -48.875 | -1.6 | -1754.667 | 0.3732338
3949 | 3949 | 3432.967 | 149.45 | 349.054 | 39.9208 | -50.154 | -1.6 | -1755.111 | 0.3730751
3950 | 3950 | 3434.066 | 151.649 | 351.253 | 39.9208 | -47.955 | -1.6 | -1755.556 | 0.3729163
3951 | 3951 | 3432.967 | 149.45 | 348.693 | 39.8486 | -49.793 | -1.6 | -1756 | 0.3727576
3952 | 3952 | 3431.868 | 148.351 | 347.775 | 39.8848 | -51.073 | -1.6 | -1756.444 | 0.3725988
3953 | 3953 | 3432.967 | 149.45 | 348.874 | 39.8848 | -49.974 | -1.6 | -1756.889 | 0.3724401
3954 | 3954 | 3432.967 | 150.55 | 349.793 | 39.8486 | -48.693 | -1.6 | -1757.333 | 0.3722813
3955 | 3955 | 3432.967 | 151.648 | 350.711 | 39.8126 | -47.415 | -1.6 | -1757.778 | 0.3721226
3956 | 3956 | 3431.868 | 150.549 | 349.432 | 39.7766 | -48.334 | -1.6 | -1758.222 | 0.3719638
3957 | 3957 | 3431.868 | 149.451 | 348.334 | 39.7766 | -49.432 | -1.6 | -1758.667 | 0.371805
3958 | 3958 | 3431.868 | 150.549 | 349.612 | 39.8126 | -48.514 | -1.6 | -1759.111 | 0.3716463
3959 | 3959 | 3432.967 | 150.55 | 349.253 | 39.7406 | -48.153 | -1.6 | -1759.556 | 0.3714875
3960 | 3960 | 3431.868 | 150.549 | 349.432 | 39.7766 | -48.334 | -1.6 | -1760 | 0.3713288
3961 | 3961 | 3430.769 | 149.45 | 348.513 | 39.8126 | -49.613 | -1.6 | -1760.444 | 0.37117
3962 | 3962 | 3431.868 | 148.351 | 347.594 | 39.8486 | -50.892 | -1.6 | -1760.889 | 0.3710113
3963 | 3963 | 3431.868 | 151.648 | 350.531 | 39.7766 | -47.235 | -1.6 | -1761.333 | 0.3708525
3964 | 3964 | 3432.967 | 151.648 | 351.072 | 39.8848 | -47.776 | -1.6 | -1761.778 | 0.3706938
3965 | 3965 | 3431.868 | 151.648 | 351.252 | 39.9208 | -47.956 | -1.6 | -1762.222 | 0.370535
3966 | 3966 | 3431.868 | 149.451 | 348.875 | 39.8848 | -49.973 | -1.6 | -1762.667 | 0.3703763
3967 | 3967 | 3430.769 | 150.549 | 350.333 | 39.9568 | -49.235 | -1.6 | -1763.111 | 0.3702175
3968 | 3968 | 3428.572 | 147.253 | 346.316 | 39.8126 | -51.81 | -1.6 | -1763.556 | 0.3700587
3969 | 3969 | 3431.868 | 152.747 | 352.351 | 39.9208 | -46.857 | -1.6 | -1764 | 0.3699
3970 | 3970 | 3431.868 | 150.549 | 350.333 | 39.9568 | -49.235 | -1.6 | -1764.444 | 0.3697412
3971 | 3971 | 3431.868 | 151.648 | 351.072 | 39.8848 | -47.776 | -1.6 | -1764.889 | 0.3695825
3972 | 3972 | 3430.769 | 151.648 | 350.891 | 39.8486 | -47.595 | -1.6 | -1765.333 | 0.3694237
3973 | 3973 | 3428.572 | 147.253 | 346.677 | 39.8848 | -52.171 | -1.6 | -1765.778 | 0.369265
3974 | 3974 | 3430.769 | 149.45 | 348.874 | 39.8848 | -49.974 | -1.6 | -1766.222 | 0.3691062
3975 | 3975 | 3429.67 | 149.45 | 348.874 | 39.8848 | -49.974 | -1.6 | -1766.667 | 0.3689475
3976 | 3976 | 3430.769 | 150.549 | 350.333 | 39.9568 | -49.235 | -1.6 | -1767.111 | 0.3687887
3977 | 3977 | 3429.67 | 149.45 | 348.874 | 39.8848 | -49.974 | -1.6 | -1767.556 | 0.3686299
3978 | 3978 | 3429.67 | 149.45 | 349.054 | 39.9208 | -50.154 | -1.6 | -1768 | 0.3684712
3979 | 3979 | 3430.769 | 151.648 | 351.252 | 39.9208 | -47.956 | -1.6 | -1768.444 | 0.3683124
3980 | 3980 | 3429.67 | 150.549 | 349.973 | 39.8848 | -48.875 | -1.6 | -1768.889 | 0.3681537
3981 | 3981 | 3428.572 | 148.352 | 348.316 | 39.9928 | -51.612 | -1.6 | -1769.333 | 0.3679949
3982 | 3982 | 3429.67 | 148.351 | 348.315 | 39.9928 | -51.613 | -1.6 | -1769.778 | 0.3678362
3983 | 3983 | 3427.473 | 147.253 | 347.037 | 39.9568 | -52.531 | -1.6 | -1770.222 | 0.3676774
3984 | 3984 | 3428.572 | 149.451 | 349.055 | 39.9208 | -50.153 | -1.6 | -1770.667 | 0.3675187
3985 | 3985 | 3429.67 | 150.549 | 350.333 | 39.9568 | -49.235 | -1.6 | -1771.111 | 0.3673599
3986 | 3986 | 3429.67 | 150.549 | 350.513 | 39.9928 | -49.415 | -1.6 | -1771.556 | 0.3672011
3987 | 3987 | 3427.473 | 148.352 | 347.776 | 39.8848 | -51.072 | -1.6 | -1772 | 0.3670424
3988 | 3988 | 3428.572 | 149.451 | 349.055 | 39.9208 | -50.153 | -1.6 | -1772.444 | 0.3668836
3989 | 3989 | 3429.67 | 150.549 | 349.973 | 39.8848 | -48.875 | -1.6 | -1772.889 | 0.3667249
3990 | 3990 | 3428.572 | 149.451 | 349.415 | 39.9928 | -50.513 | -1.6 | -1773.333 | 0.3665661
3991 | 3991 | 3428.572 | 149.451 | 349.595 | 40.0288 | -50.693 | -1.6 | -1773.778 | 0.3664074
3992 | 3992 | 3428.572 | 150.55 | 350.514 | 39.9928 | -49.414 | -1.6 | -1774.222 | 0.3662486
3993 | 3993 | 3428.572 | 150.55 | 350.514 | 39.9928 | -49.414 | -1.6 | -1774.667 | 0.3660899
3994 | 3994 | 3428.572 | 149.451 | 348.875 | 39.8848 | -49.973 | -1.6 | -1775.111 | 0.3659311
3995 | 3995 | 3428.572 | 151.649 | 350.712 | 39.8126 | -47.414 | -1.6 | -1775.556 | 0.3657723
3996 | 3996 | 3427.473 | 150.55 | 350.154 | 39.9208 | -49.054 | -1.6 | -1776 | 0.3656136
3997 | 3997 | 3427.473 | 150.55 | 349.974 | 39.8848 | -48.874 | -1.6 | -1776.444 | 0.3654548
3998 | 3998 | 3427.473 | 149.451 | 349.415 | 39.9928 | -50.513 | -1.6 | -1776.889 | 0.3652961
3999 | 3999 | 3427.473 | 149.451 | 349.055 | 39.9208 | -50.153 | -1.6 | -1777.333 | 0.3651373
4000 | 4000 | 3428.572 | 150.55 | 349.793 | 39.8486 | -48.693 | -1.6 | -1777.778 | 0.3649786
4001 | 4001 | 3426.374 | 149.451 | 349.235 | 39.9568 | -50.333 | -1.6 | -1778.222 | 0.3648198
4002 | 4002 | 3426.374 | 149.451 | 349.055 | 39.9208 | -50.153 | -1.6 | -1778.667 | 0.3646611
4003 | 4003 | 3427.473 | 150.55 | 350.514 | 39.9928 | -49.414 | -1.6 | -1779.111 | 0.3645023
4004 | 4004 | 3427.473 | 150.55 | 350.514 | 39.9928 | -49.414 | -1.6 | -1779.556 | 0.3643435
4005 | 4005 | 3425.275 | 147.253 | 346.677 | 39.8848 | -52.171 | -1.6 | -1780 | 0.3641848
4006 | 4006 | 3426.374 | 147.253 | 347.037 | 39.9568 | -52.531 | -1.6 | -1780.444 | 0.364026
4007 | 4007 | 3425.275 | 149.451 | 348.694 | 39.8486 | -49.792 | -1.6 | -1780.889 | 0.3638673
4008 | 4008 | 3427.473 | 150.55 | 349.793 | 39.8486 | -48.693 | -1.6 | -1781.333 | 0.3637085
4009 | 4009 | 3426.374 | 150.55 | 349.793 | 39.8486 | -48.693 | -1.6 | -1781.778 | 0.3635498
4010 | 4010 | 3426.374 | 151.649 | 351.073 | 39.8848 | -47.775 | -1.6 | -1782.222 | 0.363391
4011 | 4011 | 3425.275 | 150.55 | 349.974 | 39.8848 | -48.874 | -1.6 | -1782.667 | 0.3632323
4012 | 4012 | 3426.374 | 151.649 | 351.253 | 39.9208 | -47.955 | -1.6 | -1783.111 | 0.3630735
4013 | 4013 | 3426.374 | 150.55 | 349.433 | 39.7766 | -48.333 | -1.6 | -1783.556 | 0.3629147
4014 | 4014 | 3424.176 | 148.352 | 347.235 | 39.7766 | -50.531 | -1.6 | -1784 | 0.362756
4015 | 4015 | 3425.275 | 149.451 | 348.875 | 39.8848 | -49.973 | -1.6 | -1784.444 | 0.3625972
4016 | 4016 | 3426.374 | 150.55 | 349.793 | 39.8486 | -48.693 | -1.6 | -1784.889 | 0.3624385
4017 | 4017 | 3426.374 | 150.55 | 349.613 | 39.8126 | -48.513 | -1.6 | -1785.333 | 0.3622797
4018 | 4018 | 3425.275 | 150.55 | 349.613 | 39.8126 | -48.513 | -1.6 | -1785.778 | 0.362121
4019 | 4019 | 3425.275 | 150.55 | 349.974 | 39.8848 | -48.874 | -1.6 | -1786.222 | 0.3619622
4020 | 4020 | 3425.275 | 150.55 | 349.974 | 39.8848 | -48.874 | -1.6 | -1786.667 | 0.3618035
4021 | 4021 | 3425.275 | 150.55 | 349.974 | 39.8848 | -48.874 | -1.6 | -1787.111 | 0.3616447
4022 | 4022 | 3425.275 | 150.55 | 349.613 | 39.8126 | -48.513 | -1.6 | -1787.556 | 0.361486
4023 | 4023 | 3425.275 | 150.55 | 349.974 | 39.8848 | -48.874 | -1.6 | -1788 | 0.3613272
4024 | 4024 | 3424.176 | 149.451 | 348.875 | 39.8848 | -49.973 | -1.6 | -1788.444 | 0.3611684
4025 | 4025 | 3425.275 | 152.747 | 352.351 | 39.9208 | -46.857 | -1.6 | -1788.889 | 0.3610097
4026 | 4026 | 3425.275 | 151.649 | 351.253 | 39.9208 | -47.955 | -1.6 | -1789.333 | 0.3608509
4027 | 4027 | 3425.275 | 151.649 | 351.253 | 39.9208 | -47.955 | -1.6 | -1789.778 | 0.3606922
4028 | 4028 | 3424.176 | 150.55 | 349.793 | 39.8486 | -48.693 | -1.6 | -1790.222 | 0.3605334
4029 | 4029 | 3424.176 | 149.451 | 348.875 | 39.8848 | -49.973 | -1.6 | -1790.667 | 0.3603747
4030 | 4030 | 3424.176 | 150.55 | 350.154 | 39.9208 | -49.054 | -1.6 | -1791.111 | 0.3602159
4031 | 4031 | 3424.176 | 150.55 | 349.974 | 39.8848 | -48.874 | -1.6 | -1791.556 | 0.3600572
4032 | 4032 | 3424.176 | 150.55 | 349.793 | 39.8486 | -48.693 | -1.6 | -1792 | 0.3598984
4033 | 4033 | 3423.077 | 149.451 | 348.875 | 39.8848 | -49.973 | -1.6 | -1792.444 | 0.3597396
4034 | 4034 | 3423.077 | 150.549 | 350.153 | 39.9208 | -49.055 | -1.6 | -1792.889 | 0.3595809
4035 | 4035 | 3423.077 | 150.549 | 349.612 | 39.8126 | -48.514 | -1.6 | -1793.333 | 0.3594221
4036 | 4036 | 3423.077 | 149.451 | 349.055 | 39.9208 | -50.153 | -1.6 | -1793.778 | 0.3592634
4037 | 4037 | 3423.077 | 150.549 | 350.153 | 39.9208 | -49.055 | -1.6 | -1794.222 | 0.3591046
4038 | 4038 | 3423.077 | 150.549 | 350.153 | 39.9208 | -49.055 | -1.6 | -1794.667 | 0.3589459
4039 | 4039 | 3421.978 | 149.45 | 348.874 | 39.8848 | -49.974 | -1.6 | -1795.111 | 0.3587871
4040 | 4040 | 3424.176 | 151.648 | 351.252 | 39.9208 | -47.956 | -1.6 | -1795.556 | 0.3586284
4041 | 4041 | 3423.077 | 150.549 | 349.973 | 39.8848 | -48.875 | -1.6 | -1796 | 0.3584696
4042 | 4042 | 3423.077 | 152.747 | 352.171 | 39.8848 | -46.677 | -1.6 | -1796.444 | 0.3583108
4043 | 4043 | 3421.978 | 149.45 | 349.234 | 39.9568 | -50.334 | -1.6 | -1796.889 | 0.3581521
4044 | 4044 | 3421.978 | 151.648 | 351.072 | 39.8848 | -47.776 | -1.6 | -1797.333 | 0.3579933
4045 | 4045 | 3420.879 | 148.351 | 348.135 | 39.9568 | -51.433 | -1.6 | -1797.778 | 0.3578346
4046 | 4046 | 3421.978 | 148.352 | 347.776 | 39.8848 | -51.072 | -1.6 | -1798.222 | 0.3576758
4047 | 4047 | 3423.077 | 150.549 | 350.333 | 39.9568 | -49.235 | -1.6 | -1798.667 | 0.3575171
4048 | 4048 | 3421.978 | 150.549 | 350.513 | 39.9928 | -49.415 | -1.6 | -1799.111 | 0.3573583
4049 | 4049 | 3421.978 | 151.648 | 351.252 | 39.9208 | -47.956 | -1.6 | -1799.556 | 0.3571996
4050 | 4050 | 3421.978 | 150.549 | 350.333 | 39.9568 | -49.235 | -1.6 | -1800 | 0.3570408
4051 | 4051 | 3420.879 | 148.351 | 348.315 | 39.9928 | -51.613 | -1.6 | -1800.444 | 0.356882
4052 | 4052 | 3420.879 | 149.45 | 349.234 | 39.9568 | -50.334 | -1.6 | -1800.889 | 0.3567233
4053 | 4053 | 3421.978 | 151.648 | 351.252 | 39.9208 | -47.956 | -1.6 | -1801.333 | 0.3565645
4054 | 4054 | 3421.978 | 151.648 | 351.072 | 39.8848 | -47.776 | -1.6 | -1801.778 | 0.3564058
4055 | 4055 | 3420.879 | 149.45 | 348.874 | 39.8848 | -49.974 | -1.6 | -1802.222 | 0.356247
4056 | 4056 | 3420.879 | 148.351 | 348.315 | 39.9928 | -51.613 | -1.6 | -1802.667 | 0.3560883
4057 | 4057 | 3421.978 | 151.648 | 351.072 | 39.8848 | -47.776 | -1.6 | -1803.111 | 0.3559295
4058 | 4058 | 3420.879 | 150.549 | 349.973 | 39.8848 | -48.875 | -1.6 | -1803.556 | 0.3557708
4059 | 4059 | 3420.879 | 149.45 | 349.414 | 39.9928 | -50.514 | -1.6 | -1804 | 0.355612
4060 | 4060 | 3419.78 | 149.45 | 349.054 | 39.9208 | -50.154 | -1.6 | -1804.444 | 0.3554532
4061 | 4061 | 3420.879 | 151.648 | 351.252 | 39.9208 | -47.956 | -1.6 | -1804.889 | 0.3552945
4062 | 4062 | 3419.78 | 149.45 | 349.054 | 39.9208 | -50.154 | -1.6 | -1805.333 | 0.3551357
4063 | 4063 | 3421.978 | 151.648 | 351.432 | 39.9568 | -48.136 | -1.6 | -1805.778 | 0.354977
4064 | 4064 | 3419.78 | 149.45 | 348.874 | 39.8848 | -49.974 | -1.6 | -1806.222 | 0.3548182
4065 | 4065 | 3419.78 | 148.351 | 348.315 | 39.9928 | -51.613 | -1.6 | -1806.667 | 0.3546595
4066 | 4066 | 3419.78 | 150.549 | 350.153 | 39.9208 | -49.055 | -1.6 | -1807.111 | 0.3545007
4067 | 4067 | 3419.78 | 149.45 | 348.693 | 39.8486 | -49.793 | -1.6 | -1807.556 | 0.354342
4068 | 4068 | 3419.78 | 150.549 | 350.153 | 39.9208 | -49.055 | -1.6 | -1808 | 0.3541832
4069 | 4069 | 3419.78 | 150.549 | 350.513 | 39.9928 | -49.415 | -1.6 | -1808.444 | 0.3540244
4070 | 4070 | 3419.78 | 150.549 | 350.333 | 39.9568 | -49.235 | -1.6 | -1808.889 | 0.3538657
4071 | 4071 | 3418.681 | 149.45 | 349.234 | 39.9568 | -50.334 | -1.6 | -1809.333 | 0.3537069
4072 | 4072 | 3418.681 | 150.549 | 350.333 | 39.9568 | -49.235 | -1.6 | -1809.778 | 0.3535482
4073 | 4073 | 3418.681 | 149.45 | 349.234 | 39.9568 | -50.334 | -1.6 | -1810.222 | 0.3533894
4074 | 4074 | 3418.681 | 151.648 | 350.711 | 39.8126 | -47.415 | -1.6 | -1810.667 | 0.3532307
4075 | 4075 | 3418.681 | 150.549 | 349.973 | 39.8848 | -48.875 | -1.6 | -1811.111 | 0.3530719
4076 | 4076 | 3418.681 | 150.549 | 349.973 | 39.8848 | -48.875 | -1.6 | -1811.556 | 0.3529132
4077 | 4077 | 3418.681 | 149.45 | 348.874 | 39.8848 | -49.974 | -1.6 | -1812 | 0.3527544
4078 | 4078 | 3418.681 | 150.549 | 349.612 | 39.8126 | -48.514 | -1.6 | -1812.444 | 0.3525957
4079 | 4079 | 3418.681 | 150.549 | 349.792 | 39.8486 | -48.694 | -1.6 | -1812.889 | 0.3524369
4080 | 4080 | 3417.583 | 149.451 | 348.875 | 39.8848 | -49.973 | -1.6 | -1813.333 | 0.3522781
4081 | 4081 | 3419.78 | 151.648 | 350.891 | 39.8486 | -47.595 | -1.6 | -1813.778 | 0.3521194
4082 | 4082 | 3417.583 | 151.649 | 351.253 | 39.9208 | -47.955 | -1.6 | -1814.222 | 0.3519606
4083 | 4083 | 3416.484 | 148.352 | 347.956 | 39.9208 | -51.252 | -1.6 | -1814.667 | 0.3518019
4084 | 4084 | 3418.681 | 151.648 | 351.252 | 39.9208 | -47.956 | -1.6 | -1815.111 | 0.3516431
4085 | 4085 | 3418.681 | 150.549 | 349.973 | 39.8848 | -48.875 | -1.6 | -1815.556 | 0.3514844
4086 | 4086 | 3416.484 | 149.451 | 348.875 | 39.8848 | -49.973 | -1.6 | -1816 | 0.3513256
4087 | 4087 | 3417.583 | 149.451 | 348.694 | 39.8486 | -49.792 | -1.6 | -1816.444 | 0.3511669
4088 | 4088 | 3416.484 | 149.451 | 348.694 | 39.8486 | -49.792 | -1.6 | -1816.889 | 0.3510081
4089 | 4089 | 3416.484 | 150.55 | 350.514 | 39.9928 | -49.414 | -1.6 | -1817.333 | 0.3508493
4090 | 4090 | 3415.385 | 148.352 | 348.316 | 39.9928 | -51.612 | -1.6 | -1817.778 | 0.3506906
4091 | 4091 | 3416.484 | 149.451 | 349.055 | 39.9208 | -50.153 | -1.6 | -1818.222 | 0.3505318
4092 | 4092 | 3416.484 | 149.451 | 349.415 | 39.9928 | -50.513 | -1.6 | -1818.667 | 0.3503731
4093 | 4093 | 3416.484 | 149.451 | 349.235 | 39.9568 | -50.333 | -1.6 | -1819.111 | 0.3502143
4094 | 4094 | 3416.484 | 150.55 | 350.334 | 39.9568 | -49.234 | -1.6 | -1819.556 | 0.3500556
4095 | 4095 | 3415.385 | 148.352 | 348.136 | 39.9568 | -51.432 | -1.6 | -1820 | 0.3498968
4096 | 4096 | 3416.484 | 149.451 | 349.415 | 39.9928 | -50.513 | -1.6 | -1820.444 | 0.3497381
4097 | 4097 | 3415.385 | 149.451 | 348.694 | 39.8486 | -49.792 | -1.6 | -1820.889 | 0.3495793
4098 | 4098 | 3415.385 | 150.55 | 350.334 | 39.9568 | -49.234 | -1.6 | -1821.333 | 0.3494205
4099 | 4099 | 3417.583 | 151.649 | 351.073 | 39.8848 | -47.775 | -1.6 | -1821.778 | 0.3492618
4100 | 4100 | 3415.385 | 149.451 | 349.235 | 39.9568 | -50.333 | -1.6 | -1822.222 | 0.349103
4101 | 4101 | 3415.385 | 149.451 | 349.415 | 39.9928 | -50.513 | -1.6 | -1822.667 | 0.3489443
4102 | 4102 | 3415.385 | 149.451 | 348.875 | 39.8848 | -49.973 | -1.6 | -1823.111 | 0.3487855
4103 | 4103 | 3415.385 | 149.451 | 348.694 | 39.8486 | -49.792 | -1.6 | -1823.556 | 0.3486268
4104 | 4104 | 3415.385 | 149.451 | 348.514 | 39.8126 | -49.612 | -1.6 | -1824 | 0.348468
4105 | 4105 | 3415.385 | 150.55 | 349.974 | 39.8848 | -48.874 | -1.6 | -1824.444 | 0.3483093
4106 | 4106 | 3415.385 | 150.55 | 349.793 | 39.8486 | -48.693 | -1.6 | -1824.889 | 0.3481505
4107 | 4107 | 3415.385 | 150.55 | 350.154 | 39.9208 | -49.054 | -1.6 | -1825.333 | 0.3479917
4108 | 4108 | 3414.286 | 148.352 | 347.956 | 39.9208 | -51.252 | -1.6 | -1825.778 | 0.347833
4109 | 4109 | 3414.286 | 149.451 | 349.055 | 39.9208 | -50.153 | -1.6 | -1826.222 | 0.3476742
4110 | 4110 | 3414.286 | 150.55 | 349.974 | 39.8848 | -48.874 | -1.6 | -1826.667 | 0.3475155
4111 | 4111 | 3415.385 | 151.649 | 351.253 | 39.9208 | -47.955 | -1.6 | -1827.111 | 0.3473567
4112 | 4112 | 3414.286 | 149.451 | 348.514 | 39.8126 | -49.612 | -1.6 | -1827.556 | 0.347198
4113 | 4113 | 3414.286 | 150.55 | 349.793 | 39.8486 | -48.693 | -1.6 | -1828 | 0.3470392
4114 | 4114 | 3415.385 | 151.649 | 350.892 | 39.8486 | -47.594 | -1.6 | -1828.444 | 0.3468805
4115 | 4115 | 3413.187 | 149.451 | 348.694 | 39.8486 | -49.792 | -1.6 | -1828.889 | 0.3467217
4116 | 4116 | 3414.286 | 150.55 | 350.154 | 39.9208 | -49.054 | -1.6 | -1829.333 | 0.3465629
4117 | 4117 | 3413.187 | 149.451 | 348.694 | 39.8486 | -49.792 | -1.6 | -1829.778 | 0.3464042
4118 | 4118 | 3413.187 | 149.451 | 348.514 | 39.8126 | -49.612 | -1.6 | -1830.222 | 0.3462454
4119 | 4119 | 3413.187 | 149.451 | 348.694 | 39.8486 | -49.792 | -1.6 | -1830.667 | 0.3460867
4120 | 4120 | 3413.187 | 149.451 | 348.514 | 39.8126 | -49.612 | -1.6 | -1831.111 | 0.3459279
4121 | 4121 | 3413.187 | 149.451 | 349.055 | 39.9208 | -50.153 | -1.6 | -1831.556 | 0.3457692
4122 | 4122 | 3413.187 | 149.451 | 348.334 | 39.7766 | -49.432 | -1.6 | -1832 | 0.3456104
4123 | 4123 | 3413.187 | 150.55 | 350.334 | 39.9568 | -49.234 | -1.6 | -1832.444 | 0.3454517
4124 | 4124 | 3413.187 | 150.55 | 349.613 | 39.8126 | -48.513 | -1.6 | -1832.889 | 0.3452929
4125 | 4125 | 3412.088 | 148.352 | 347.956 | 39.9208 | -51.252 | -1.6 | -1833.333 | 0.3451341
4126 | 4126 | 3412.088 | 150.549 | 349.792 | 39.8486 | -48.694 | -1.6 | -1833.778 | 0.3449754
4127 | 4127 | 3412.088 | 150.549 | 349.973 | 39.8848 | -48.875 | -1.6 | -1834.222 | 0.3448166
4128 | 4128 | 3410.989 | 147.253 | 346.677 | 39.8848 | -52.171 | -1.6 | -1834.667 | 0.3446579
4129 | 4129 | 3412.088 | 149.451 | 348.334 | 39.7766 | -49.432 | -1.6 | -1835.111 | 0.3444991
4130 | 4130 | 3412.088 | 149.451 | 348.514 | 39.8126 | -49.612 | -1.6 | -1835.556 | 0.3443404
4131 | 4131 | 3412.088 | 149.451 | 349.235 | 39.9568 | -50.333 | -1.6 | -1836 | 0.3441816
4132 | 4132 | 3410.989 | 148.352 | 347.776 | 39.8848 | -51.072 | -1.6 | -1836.444 | 0.3440229
4133 | 4133 | 3412.088 | 149.451 | 349.235 | 39.9568 | -50.333 | -1.6 | -1836.889 | 0.3438641
4134 | 4134 | 3410.989 | 148.352 | 347.776 | 39.8848 | -51.072 | -1.6 | -1837.333 | 0.3437054
4135 | 4135 | 3412.088 | 149.451 | 348.875 | 39.8848 | -49.973 | -1.6 | -1837.778 | 0.3435466
4136 | 4136 | 3410.989 | 149.45 | 348.693 | 39.8486 | -49.793 | -1.6 | -1838.222 | 0.3433878
4137 | 4137 | 3412.088 | 150.549 | 349.973 | 39.8848 | -48.875 | -1.6 | -1838.667 | 0.3432291
4138 | 4138 | 3410.989 | 149.45 | 348.693 | 39.8486 | -49.793 | -1.6 | -1839.111 | 0.3430703
4139 | 4139 | 3410.989 | 149.45 | 349.414 | 39.9928 | -50.514 | -1.6 | -1839.556 | 0.3429116
4140 | 4140 | 3410.989 | 149.45 | 349.234 | 39.9568 | -50.334 | -1.6 | -1840 | 0.3427528
4141 | 4141 | 3410.989 | 149.45 | 349.414 | 39.9928 | -50.514 | -1.6 | -1840.444 | 0.3425941
4142 | 4142 | 3409.89 | 147.253 | 347.037 | 39.9568 | -52.531 | -1.6 | -1840.889 | 0.3424353
4143 | 4143 | 3409.89 | 148.351 | 348.495 | 40.0288 | -51.793 | -1.6 | -1841.333 | 0.3422766
4144 | 4144 | 3408.792 | 148.352 | 347.956 | 39.9208 | -51.252 | -1.6 | -1841.778 | 0.3421178
4145 | 4145 | 3410.989 | 149.45 | 349.774 | 40.0648 | -50.874 | -1.6 | -1842.222 | 0.341959
4146 | 4146 | 3410.989 | 148.352 | 348.316 | 39.9928 | -51.612 | -1.6 | -1842.667 | 0.3418003
4147 | 4147 | 3410.989 | 149.45 | 349.594 | 40.0288 | -50.694 | -1.6 | -1843.111 | 0.3416415
4148 | 4148 | 3409.89 | 148.351 | 348.495 | 40.0288 | -51.793 | -1.6 | -1843.556 | 0.3414828
4149 | 4149 | 3409.89 | 149.45 | 349.234 | 39.9568 | -50.334 | -1.6 | -1844 | 0.341324
4150 | 4150 | 3408.792 | 148.352 | 348.676 | 40.0648 | -51.972 | -1.6 | -1844.444 | 0.3411653
4151 | 4151 | 3409.89 | 149.45 | 349.414 | 39.9928 | -50.514 | -1.6 | -1844.889 | 0.3410065
4152 | 4152 | 3409.89 | 150.549 | 350.693 | 40.0288 | -49.595 | -1.6 | -1845.333 | 0.3408478
4153 | 4153 | 3409.89 | 150.549 | 350.693 | 40.0288 | -49.595 | -1.6 | -1845.778 | 0.340689
4154 | 4154 | 3409.89 | 148.351 | 347.955 | 39.9208 | -51.253 | -1.6 | -1846.222 | 0.3405302
4155 | 4155 | 3410.989 | 150.549 | 350.873 | 40.0648 | -49.775 | -1.6 | -1846.667 | 0.3403715
4156 | 4156 | 3408.792 | 148.352 | 348.496 | 40.0288 | -51.792 | -1.6 | -1847.111 | 0.3402127
4157 | 4157 | 3408.792 | 149.451 | 349.235 | 39.9568 | -50.333 | -1.6 | -1847.556 | 0.340054
4158 | 4158 | 3409.89 | 151.648 | 351.612 | 39.9928 | -48.316 | -1.6 | -1848 | 0.3398952
4159 | 4159 | 3408.792 | 149.451 | 349.595 | 40.0288 | -50.693 | -1.6 | -1848.444 | 0.3397365
4160 | 4160 | 3409.89 | 151.648 | 351.792 | 40.0288 | -48.496 | -1.6 | -1848.889 | 0.3395777
4161 | 4161 | 3407.692 | 148.351 | 347.955 | 39.9208 | -51.253 | -1.6 | -1849.333 | 0.339419
4162 | 4162 | 3408.792 | 149.451 | 349.055 | 39.9208 | -50.153 | -1.6 | -1849.778 | 0.3392602
4163 | 4163 | 3407.692 | 148.351 | 348.495 | 40.0288 | -51.793 | -1.6 | -1850.222 | 0.3391014
4164 | 4164 | 3408.792 | 149.451 | 349.055 | 39.9208 | -50.153 | -1.6 | -1850.667 | 0.3389427
4165 | 4165 | 3407.692 | 148.351 | 348.495 | 40.0288 | -51.793 | -1.6 | -1851.111 | 0.3387839
4166 | 4166 | 3407.692 | 149.45 | 349.234 | 39.9568 | -50.334 | -1.6 | -1851.556 | 0.3386252
4167 | 4167 | 3407.692 | 149.45 | 349.414 | 39.9928 | -50.514 | -1.6 | -1852 | 0.3384664
4168 | 4168 | 3406.593 | 147.252 | 347.576 | 40.0648 | -53.072 | -1.6 | -1852.444 | 0.3383077
4169 | 4169 | 3405.495 | 147.253 | 347.397 | 40.0288 | -52.891 | -1.6 | -1852.889 | 0.3381489
4170 | 4170 | 3406.593 | 148.351 | 347.955 | 39.9208 | -51.253 | -1.6 | -1853.333 | 0.3379902
4171 | 4171 | 3408.792 | 150.55 | 350.874 | 40.0648 | -49.774 | -1.6 | -1853.778 | 0.3378314
4172 | 4172 | 3407.692 | 150.549 | 349.792 | 39.8486 | -48.694 | -1.6 | -1854.222 | 0.3376726
4173 | 4173 | 3407.692 | 149.45 | 349.594 | 40.0288 | -50.694 | -1.6 | -1854.667 | 0.3375139
4174 | 4174 | 3408.792 | 150.55 | 350.334 | 39.9568 | -49.234 | -1.6 | -1855.111 | 0.3373551
4175 | 4175 | 3407.692 | 150.549 | 350.333 | 39.9568 | -49.235 | -1.6 | -1855.556 | 0.3371964
4176 | 4176 | 3405.495 | 148.352 | 348.496 | 40.0288 | -51.792 | -1.6 | -1856 | 0.3370376
4177 | 4177 | 3406.593 | 149.45 | 349.414 | 39.9928 | -50.514 | -1.6 | -1856.444 | 0.3368789
4178 | 4178 | 3407.692 | 149.45 | 348.874 | 39.8848 | -49.974 | -1.6 | -1856.889 | 0.3367201
4179 | 4179 | 3405.495 | 147.253 | 347.037 | 39.9568 | -52.531 | -1.6 | -1857.333 | 0.3365614
4180 | 4180 | 3406.593 | 149.45 | 349.054 | 39.9208 | -50.154 | -1.6 | -1857.778 | 0.3364026
4181 | 4181 | 3407.692 | 151.648 | 351.432 | 39.9568 | -48.136 | -1.6 | -1858.222 | 0.3362438
4182 | 4182 | 3406.593 | 148.351 | 348.135 | 39.9568 | -51.433 | -1.6 | -1858.667 | 0.3360851
4183 | 4183 | 3407.692 | 152.747 | 351.99 | 39.8486 | -46.496 | -1.6 | -1859.111 | 0.3359263
4184 | 4184 | 3405.495 | 149.451 | 348.694 | 39.8486 | -49.792 | -1.6 | -1859.556 | 0.3357676
4185 | 4185 | 3405.495 | 149.451 | 349.235 | 39.9568 | -50.333 | -1.6 | -1860 | 0.3356088
4186 | 4186 | 3405.495 | 149.451 | 349.235 | 39.9568 | -50.333 | -1.6 | -1860.444 | 0.3354501
4187 | 4187 | 3405.495 | 149.451 | 348.875 | 39.8848 | -49.973 | -1.6 | -1860.889 | 0.3352913
4188 | 4188 | 3405.495 | 150.55 | 349.793 | 39.8486 | -48.693 | -1.6 | -1861.333 | 0.3351326
4189 | 4189 | 3405.495 | 148.352 | 347.956 | 39.9208 | -51.252 | -1.6 | -1861.778 | 0.3349738
4190 | 4190 | 3404.396 | 149.451 | 348.875 | 39.8848 | -49.973 | -1.6 | -1862.222 | 0.3348151
4191 | 4191 | 3405.495 | 150.55 | 349.974 | 39.8848 | -48.874 | -1.6 | -1862.667 | 0.3346563
4192 | 4192 | 3404.396 | 148.352 | 348.136 | 39.9568 | -51.432 | -1.6 | -1863.111 | 0.3344975
4193 | 4193 | 3405.495 | 150.55 | 350.154 | 39.9208 | -49.054 | -1.6 | -1863.556 | 0.3343388
4194 | 4194 | 3404.396 | 148.352 | 348.496 | 40.0288 | -51.792 | -1.6 | -1864 | 0.33418
4195 | 4195 | 3404.396 | 148.352 | 347.956 | 39.9208 | -51.252 | -1.6 | -1864.444 | 0.3340213
4196 | 4196 | 3404.396 | 149.451 | 349.595 | 40.0288 | -50.693 | -1.6 | -1864.889 | 0.3338625
4197 | 4197 | 3404.396 | 150.55 | 349.974 | 39.8848 | -48.874 | -1.6 | -1865.333 | 0.3337038
4198 | 4198 | 3404.396 | 149.451 | 349.055 | 39.9208 | -50.153 | -1.6 | -1865.778 | 0.333545
4199 | 4199 | 3404.396 | 149.451 | 348.694 | 39.8486 | -49.792 | -1.6 | -1866.222 | 0.3333863
4200 | 4200 | 3404.396 | 149.451 | 349.235 | 39.9568 | -50.333 | -1.6 | -1866.667 | 0.3332275
4201 | 4201 | 3403.297 | 148.352 | 348.496 | 40.0288 | -51.792 | -1.6 | -1867.111 | 0.3330687
4202 | 4202 | 3404.396 | 150.55 | 350.154 | 39.9208 | -49.054 | -1.6 | -1867.556 | 0.33291
4203 | 4203 | 3403.297 | 149.451 | 348.875 | 39.8848 | -49.973 | -1.6 | -1868 | 0.3327512
4204 | 4204 | 3403.297 | 149.451 | 349.235 | 39.9568 | -50.333 | -1.6 | -1868.444 | 0.3325925
4205 | 4205 | 3403.297 | 148.352 | 347.956 | 39.9208 | -51.252 | -1.6 | -1868.889 | 0.3324337
4206 | 4206 | 3401.099 | 146.154 | 345.938 | 39.9568 | -53.63 | -1.6 | -1869.333 | 0.332275
4207 | 4207 | 3403.297 | 148.352 | 348.316 | 39.9928 | -51.612 | -1.6 | -1869.778 | 0.3321162
4208 | 4208 | 3403.297 | 149.451 | 349.415 | 39.9928 | -50.513 | -1.6 | -1870.222 | 0.3319575
4209 | 4209 | 3402.198 | 149.45 | 349.234 | 39.9568 | -50.334 | -1.6 | -1870.667 | 0.3317987
4210 | 4210 | 3403.297 | 149.451 | 349.415 | 39.9928 | -50.513 | -1.6 | -1871.111 | 0.3316399
4211 | 4211 | 3403.297 | 150.549 | 350.333 | 39.9568 | -49.235 | -1.6 | -1871.556 | 0.3314812
4212 | 4212 | 3403.297 | 150.549 | 350.693 | 40.0288 | -49.595 | -1.6 | -1872 | 0.3313224
4213 | 4213 | 3403.297 | 149.451 | 349.055 | 39.9208 | -50.153 | -1.6 | -1872.444 | 0.3311637
4214 | 4214 | 3402.198 | 149.45 | 348.874 | 39.8848 | -49.974 | -1.6 | -1872.889 | 0.3310049
4215 | 4215 | 3402.198 | 149.45 | 349.234 | 39.9568 | -50.334 | -1.6 | -1873.333 | 0.3308462
4216 | 4216 | 3401.099 | 150.55 | 350.514 | 39.9928 | -49.414 | -1.6 | -1873.778 | 0.3306874
4217 | 4217 | 3402.198 | 149.45 | 349.234 | 39.9568 | -50.334 | -1.6 | -1874.222 | 0.3305287
4218 | 4218 | 3401.099 | 150.55 | 349.613 | 39.8126 | -48.513 | -1.6 | -1874.667 | 0.3303699
4219 | 4219 | 3402.198 | 151.649 | 351.253 | 39.9208 | -47.955 | -1.6 | -1875.111 | 0.3302111
4220 | 4220 | 3402.198 | 150.55 | 349.613 | 39.8126 | -48.513 | -1.6 | -1875.556 | 0.3300524
4221 | 4221 | 3402.198 | 152.747 | 352.711 | 39.9928 | -47.217 | -1.6 | -1876 | 0.3298936
4222 | 4222 | 3402.198 | 151.649 | 351.253 | 39.9208 | -47.955 | -1.6 | -1876.444 | 0.3297349
4223 | 4223 | 3402.198 | 150.55 | 350.514 | 39.9928 | -49.414 | -1.6 | -1876.889 | 0.3295761
4224 | 4224 | 3401.099 | 150.55 | 350.334 | 39.9568 | -49.234 | -1.6 | -1877.333 | 0.3294174
4225 | 4225 | 3398.901 | 148.352 | 348.496 | 40.0288 | -51.792 | -1.6 | -1877.778 | 0.3292586
4226 | 4226 | 3400 | 149.451 | 349.415 | 39.9928 | -50.513 | -1.6 | -1878.222 | 0.3290999
4227 | 4227 | 3400 | 147.252 | 347.036 | 39.9568 | -52.532 | -1.6 | -1878.667 | 0.3289411
4228 | 4228 | 3402.198 | 151.649 | 351.253 | 39.9208 | -47.955 | -1.6 | -1879.111 | 0.3287823
4229 | 4229 | 3400 | 150.549 | 350.693 | 40.0288 | -49.595 | -1.6 | -1879.556 | 0.3286236
4230 | 4230 | 3400 | 149.451 | 349.055 | 39.9208 | -50.153 | -1.6 | -1880 | 0.3284648
4231 | 4231 | 3401.099 | 149.451 | 349.235 | 39.9568 | -50.333 | -1.6 | -1880.444 | 0.3283061
4232 | 4232 | 3398.901 | 148.352 | 348.316 | 39.9928 | -51.612 | -1.6 | -1880.889 | 0.3281473
4233 | 4233 | 3398.901 | 149.45 | 349.774 | 40.0648 | -50.874 | -1.6 | -1881.333 | 0.3279886
4234 | 4234 | 3398.901 | 147.253 | 346.857 | 39.9208 | -52.351 | -1.6 | -1881.778 | 0.3278298
4235 | 4235 | 3402.198 | 151.649 | 351.253 | 39.9208 | -47.955 | -1.6 | -1882.222 | 0.3276711
4236 | 4236 | 3398.901 | 148.352 | 348.136 | 39.9568 | -51.432 | -1.6 | -1882.667 | 0.3275123
4237 | 4237 | 3398.901 | 148.352 | 347.776 | 39.8848 | -51.072 | -1.6 | -1883.111 | 0.3273535
4238 | 4238 | 3398.901 | 149.45 | 349.414 | 39.9928 | -50.514 | -1.6 | -1883.556 | 0.3271948
4239 | 4239 | 3398.901 | 149.45 | 349.414 | 39.9928 | -50.514 | -1.6 | -1884 | 0.327036
4240 | 4240 | 3400 | 150.549 | 350.333 | 39.9568 | -49.235 | -1.6 | -1884.444 | 0.3268773
4241 | 4241 | 3398.901 | 150.549 | 350.333 | 39.9568 | -49.235 | -1.6 | -1884.889 | 0.3267185
4242 | 4242 | 3400 | 150.549 | 350.873 | 40.0648 | -49.775 | -1.6 | -1885.333 | 0.3265598
4243 | 4243 | 3400 | 150.549 | 350.693 | 40.0288 | -49.595 | -1.6 | -1885.778 | 0.326401
4244 | 4244 | 3398.901 | 149.45 | 349.054 | 39.9208 | -50.154 | -1.6 | -1886.222 | 0.3262423
4245 | 4245 | 3398.901 | 149.45 | 349.234 | 39.9568 | -50.334 | -1.6 | -1886.667 | 0.3260835
4246 | 4246 | 3398.901 | 149.45 | 348.693 | 39.8486 | -49.793 | -1.6 | -1887.111 | 0.3259247
4247 | 4247 | 3398.901 | 149.45 | 349.234 | 39.9568 | -50.334 | -1.6 | -1887.556 | 0.325766
4248 | 4248 | 3397.802 | 149.45 | 349.414 | 39.9928 | -50.514 | -1.6 | -1888 | 0.3256072
4249 | 4249 | 3397.802 | 149.45 | 349.414 | 39.9928 | -50.514 | -1.6 | -1888.444 | 0.3254485
4250 | 4250 | 3397.802 | 149.45 | 348.693 | 39.8486 | -49.793 | -1.6 | -1888.889 | 0.3252897
4251 | 4251 | 3397.802 | 149.45 | 349.594 | 40.0288 | -50.694 | -1.6 | -1889.333 | 0.325131
4252 | 4252 | 3397.802 | 148.351 | 348.315 | 39.9928 | -51.613 | -1.6 | -1889.778 | 0.3249722
4253 | 4253 | 3396.704 | 147.253 | 347.217 | 39.9928 | -52.711 | -1.6 | -1890.222 | 0.3248135
4254 | 4254 | 3396.704 | 148.352 | 347.956 | 39.9208 | -51.252 | -1.6 | -1890.667 | 0.3246547
4255 | 4255 | 3396.704 | 149.451 | 349.235 | 39.9568 | -50.333 | -1.6 | -1891.111 | 0.324496
4256 | 4256 | 3396.704 | 147.253 | 346.857 | 39.9208 | -52.351 | -1.6 | -1891.556 | 0.3243372
4257 | 4257 | 3397.802 | 151.648 | 351.612 | 39.9928 | -48.316 | -1.6 | -1892 | 0.3241784
4258 | 4258 | 3396.704 | 150.55 | 350.514 | 39.9928 | -49.414 | -1.6 | -1892.444 | 0.3240197
4259 | 4259 | 3396.704 | 149.451 | 349.055 | 39.9208 | -50.153 | -1.6 | -1892.889 | 0.3238609
4260 | 4260 | 3396.704 | 148.352 | 348.316 | 39.9928 | -51.612 | -1.6 | -1893.333 | 0.3237022
4261 | 4261 | 3396.704 | 148.352 | 348.136 | 39.9568 | -51.432 | -1.6 | -1893.778 | 0.3235434
4262 | 4262 | 3396.704 | 148.352 | 348.316 | 39.9928 | -51.612 | -1.6 | -1894.222 | 0.3233847
4263 | 4263 | 3396.704 | 150.55 | 350.334 | 39.9568 | -49.234 | -1.6 | -1894.667 | 0.3232259
4264 | 4264 | 3396.704 | 149.451 | 348.875 | 39.8848 | -49.973 | -1.6 | -1895.111 | 0.3230672
4265 | 4265 | 3396.704 | 150.55 | 350.334 | 39.9568 | -49.234 | -1.6 | -1895.556 | 0.3229084
4266 | 4266 | 3394.505 | 148.351 | 348.135 | 39.9568 | -51.433 | -1.6 | -1896 | 0.3227496
4267 | 4267 | 3396.704 | 151.649 | 351.253 | 39.9208 | -47.955 | -1.6 | -1896.444 | 0.3225909
4268 | 4268 | 3396.704 | 150.55 | 350.334 | 39.9568 | -49.234 | -1.6 | -1896.889 | 0.3224321
4269 | 4269 | 3395.604 | 149.45 | 349.054 | 39.9208 | -50.154 | -1.6 | -1897.333 | 0.3222734
4270 | 4270 | 3395.604 | 149.45 | 349.054 | 39.9208 | -50.154 | -1.6 | -1897.778 | 0.3221146
4271 | 4271 | 3395.604 | 149.45 | 348.874 | 39.8848 | -49.974 | -1.6 | -1898.222 | 0.3219559
4272 | 4272 | 3395.604 | 149.45 | 349.414 | 39.9928 | -50.514 | -1.6 | -1898.667 | 0.3217971
4273 | 4273 | 3395.604 | 149.45 | 349.594 | 40.0288 | -50.694 | -1.6 | -1899.111 | 0.3216384
4274 | 4274 | 3395.604 | 148.351 | 348.855 | 40.1008 | -52.153 | -1.6 | -1899.556 | 0.3214796
4275 | 4275 | 3396.704 | 150.55 | 350.874 | 40.0648 | -49.774 | -1.6 | -1900 | 0.3213208
4276 | 4276 | 3394.505 | 148.351 | 348.315 | 39.9928 | -51.613 | -1.6 | -1900.444 | 0.3211621
4277 | 4277 | 3394.505 | 148.351 | 348.315 | 39.9928 | -51.613 | -1.6 | -1900.889 | 0.3210033
4278 | 4278 | 3393.406 | 147.252 | 347.576 | 40.0648 | -53.072 | -1.6 | -1901.333 | 0.3208446
4279 | 4279 | 3394.505 | 148.351 | 348.135 | 39.9568 | -51.433 | -1.6 | -1901.778 | 0.3206858
4280 | 4280 | 3394.505 | 148.351 | 348.135 | 39.9568 | -51.433 | -1.6 | -1902.222 | 0.3205271
4281 | 4281 | 3393.406 | 149.45 | 349.054 | 39.9208 | -50.154 | -1.6 | -1902.667 | 0.3203683
4282 | 4282 | 3393.406 | 147.252 | 347.576 | 40.0648 | -53.072 | -1.6 | -1903.111 | 0.3202096
4283 | 4283 | 3394.505 | 150.549 | 350.153 | 39.9208 | -49.055 | -1.6 | -1903.556 | 0.3200508
4284 | 4284 | 3393.406 | 149.45 | 349.594 | 40.0288 | -50.694 | -1.6 | -1904 | 0.319892
4285 | 4285 | 3393.406 | 148.351 | 348.495 | 40.0288 | -51.793 | -1.6 | -1904.444 | 0.3197333
4286 | 4286 | 3393.406 | 148.351 | 348.315 | 39.9928 | -51.613 | -1.6 | -1904.889 | 0.3195745
4287 | 4287 | 3393.406 | 150.549 | 350.333 | 39.9568 | -49.235 | -1.6 | -1905.333 | 0.3194158
4288 | 4288 | 3392.308 | 147.253 | 346.857 | 39.9208 | -52.351 | -1.6 | -1905.778 | 0.319257
4289 | 4289 | 3392.308 | 147.253 | 347.397 | 40.0288 | -52.891 | -1.6 | -1906.222 | 0.3190983
4290 | 4290 | 3392.308 | 149.451 | 349.595 | 40.0288 | -50.693 | -1.6 | -1906.667 | 0.3189395
4291 | 4291 | 3392.308 | 148.352 | 348.316 | 39.9928 | -51.612 | -1.6 | -1907.111 | 0.3187808
4292 | 4292 | 3392.308 | 148.352 | 348.316 | 39.9928 | -51.612 | -1.6 | -1907.556 | 0.318622
4293 | 4293 | 3392.308 | 149.451 | 349.775 | 40.0648 | -50.873 | -1.6 | -1908 | 0.3184632
4294 | 4294 | 3392.308 | 149.451 | 349.235 | 39.9568 | -50.333 | -1.6 | -1908.444 | 0.3183045
4295 | 4295 | 3390.11 | 145.055 | 345.379 | 40.0648 | -55.269 | -1.6 | -1908.889 | 0.3181457
4296 | 4296 | 3391.209 | 148.352 | 348.136 | 39.9568 | -51.432 | -1.6 | -1909.333 | 0.317987
4297 | 4297 | 3391.209 | 148.352 | 348.496 | 40.0288 | -51.792 | -1.6 | -1909.778 | 0.3178282
4298 | 4298 | 3392.308 | 149.451 | 349.595 | 40.0288 | -50.693 | -1.6 | -1910.222 | 0.3176695
4299 | 4299 | 3392.308 | 150.55 | 350.694 | 40.0288 | -49.594 | -1.6 | -1910.667 | 0.3175107
4300 | 4300 | 3391.209 | 148.352 | 347.956 | 39.9208 | -51.252 | -1.6 | -1911.111 | 0.317352
4301 | 4301 | 3392.308 | 150.55 | 350.514 | 39.9928 | -49.414 | -1.6 | -1911.556 | 0.3171932
4302 | 4302 | 3391.209 | 149.451 | 349.415 | 39.9928 | -50.513 | -1.6 | -1912 | 0.3170344
4303 | 4303 | 3390.11 | 148.352 | 348.136 | 39.9568 | -51.432 | -1.6 | -1912.444 | 0.3168757
4304 | 4304 | 3391.209 | 149.451 | 349.415 | 39.9928 | -50.513 | -1.6 | -1912.889 | 0.3167169
4305 | 4305 | 3391.209 | 150.549 | 350.333 | 39.9568 | -49.235 | -1.6 | -1913.333 | 0.3165582
4306 | 4306 | 3391.209 | 150.549 | 350.333 | 39.9568 | -49.235 | -1.6 | -1913.778 | 0.3163994
4307 | 4307 | 3391.209 | 150.549 | 350.693 | 40.0288 | -49.595 | -1.6 | -1914.222 | 0.3162407
4308 | 4308 | 3389.011 | 147.253 | 347.577 | 40.0648 | -53.071 | -1.6 | -1914.667 | 0.3160819
4309 | 4309 | 3390.11 | 148.352 | 348.676 | 40.0648 | -51.972 | -1.6 | -1915.111 | 0.3159232
4310 | 4310 | 3390.11 | 148.352 | 348.316 | 39.9928 | -51.612 | -1.6 | -1915.556 | 0.3157644
4311 | 4311 | 3389.011 | 148.351 | 348.315 | 39.9928 | -51.613 | -1.6 | -1916 | 0.3156057
4312 | 4312 | 3390.11 | 150.549 | 350.873 | 40.0648 | -49.775 | -1.6 | -1916.444 | 0.3154469
4313 | 4313 | 3391.209 | 151.648 | 351.612 | 39.9928 | -48.316 | -1.6 | -1916.889 | 0.3152881
4314 | 4314 | 3389.011 | 147.253 | 347.217 | 39.9928 | -52.711 | -1.6 | -1917.333 | 0.3151294
4315 | 4315 | 3390.11 | 148.352 | 348.856 | 40.1008 | -52.152 | -1.6 | -1917.778 | 0.3149706
4316 | 4316 | 3390.11 | 150.549 | 350.513 | 39.9928 | -49.415 | -1.6 | -1918.222 | 0.3148119
4317 | 4317 | 3389.011 | 149.45 | 349.234 | 39.9568 | -50.334 | -1.6 | -1918.667 | 0.3146531
4318 | 4318 | 3389.011 | 150.55 | 350.334 | 39.9568 | -49.234 | -1.6 | -1919.111 | 0.3144944
4319 | 4319 | 3389.011 | 150.55 | 350.334 | 39.9568 | -49.234 | -1.6 | -1919.556 | 0.3143356
4320 | 4320 | 3389.011 | 150.55 | 349.613 | 39.8126 | -48.513 | -1.6 | -1920 | 0.3141769
4321 | 4321 | 3390.11 | 150.549 | 350.513 | 39.9928 | -49.415 | -1.6 | -1920.444 | 0.3140181
4322 | 4322 | 3389.011 | 149.45 | 349.414 | 39.9928 | -50.514 | -1.6 | -1920.889 | 0.3138593
4323 | 4323 | 3389.011 | 149.45 | 349.054 | 39.9208 | -50.154 | -1.6 | -1921.333 | 0.3137006
4324 | 4324 | 3389.011 | 149.45 | 349.054 | 39.9208 | -50.154 | -1.6 | -1921.778 | 0.3135418
4325 | 4325 | 3387.912 | 148.351 | 347.775 | 39.8848 | -51.073 | -1.6 | -1922.222 | 0.3133831
4326 | 4326 | 3387.912 | 150.549 | 350.153 | 39.9208 | -49.055 | -1.6 | -1922.667 | 0.3132243
4327 | 4327 | 3387.912 | 148.351 | 347.955 | 39.9208 | -51.253 | -1.6 | -1923.111 | 0.3130656
4328 | 4328 | 3386.813 | 147.252 | 347.576 | 40.0648 | -53.072 | -1.6 | -1923.556 | 0.3129068
4329 | 4329 | 3387.912 | 148.351 | 347.594 | 39.8486 | -50.892 | -1.6 | -1924 | 0.3127481
4330 | 4330 | 3387.912 | 152.747 | 351.99 | 39.8486 | -46.496 | -1.6 | -1924.444 | 0.3125893
4331 | 4331 | 3386.813 | 150.549 | 349.612 | 39.8126 | -48.514 | -1.6 | -1924.889 | 0.3124305
4332 | 4332 | 3387.912 | 150.549 | 349.973 | 39.8848 | -48.875 | -1.6 | -1925.333 | 0.3122718
4333 | 4333 | 3384.616 | 146.155 | 346.299 | 40.0288 | -53.989 | -1.6 | -1925.778 | 0.312113
4334 | 4334 | 3387.912 | 149.451 | 349.055 | 39.9208 | -50.153 | -1.6 | -1926.222 | 0.3119543
4335 | 4335 | 3387.912 | 151.648 | 351.432 | 39.9568 | -48.136 | -1.6 | -1926.667 | 0.3117955
4336 | 4336 | 3387.912 | 151.648 | 351.252 | 39.9208 | -47.956 | -1.6 | -1927.111 | 0.3116368
4337 | 4337 | 3386.813 | 149.45 | 349.234 | 39.9568 | -50.334 | -1.6 | -1927.556 | 0.311478
4338 | 4338 | 3385.714 | 149.45 | 349.414 | 39.9928 | -50.514 | -1.6 | -1928 | 0.3113193
4339 | 4339 | 3386.813 | 149.45 | 349.054 | 39.9208 | -50.154 | -1.6 | -1928.444 | 0.3111605
4340 | 4340 | 3386.813 | 149.45 | 349.414 | 39.9928 | -50.514 | -1.6 | -1928.889 | 0.3110017
4341 | 4341 | 3386.813 | 150.549 | 350.333 | 39.9568 | -49.235 | -1.6 | -1929.333 | 0.310843
4342 | 4342 | 3386.813 | 149.45 | 349.234 | 39.9568 | -50.334 | -1.6 | -1929.778 | 0.3106842
4343 | 4343 | 3386.813 | 150.549 | 350.513 | 39.9928 | -49.415 | -1.6 | -1930.222 | 0.3105255
4344 | 4344 | 3385.714 | 149.45 | 349.414 | 39.9928 | -50.514 | -1.6 | -1930.667 | 0.3103667
4345 | 4345 | 3386.813 | 150.549 | 351.053 | 40.1008 | -49.955 | -1.6 | -1931.111 | 0.310208
4346 | 4346 | 3385.714 | 150.549 | 349.973 | 39.8848 | -48.875 | -1.6 | -1931.556 | 0.3100492
4347 | 4347 | 3385.714 | 149.45 | 348.693 | 39.8486 | -49.793 | -1.6 | -1932 | 0.3098905
4348 | 4348 | 3385.714 | 150.549 | 349.612 | 39.8126 | -48.514 | -1.6 | -1932.444 | 0.3097317
4349 | 4349 | 3385.714 | 150.549 | 349.792 | 39.8486 | -48.694 | -1.6 | -1932.889 | 0.3095729
4350 | 4350 | 3384.616 | 149.451 | 348.514 | 39.8126 | -49.612 | -1.6 | -1933.333 | 0.3094142
4351 | 4351 | 3384.616 | 148.352 | 347.595 | 39.8486 | -50.891 | -1.6 | -1933.778 | 0.3092554
4352 | 4352 | 3385.714 | 150.549 | 350.153 | 39.9208 | -49.055 | -1.6 | -1934.222 | 0.3090967
4353 | 4353 | 3383.517 | 148.352 | 347.776 | 39.8848 | -51.072 | -1.6 | -1934.667 | 0.3089379
4354 | 4354 | 3385.714 | 151.648 | 350.891 | 39.8486 | -47.595 | -1.6 | -1935.111 | 0.3087792
4355 | 4355 | 3384.616 | 149.451 | 349.235 | 39.9568 | -50.333 | -1.6 | -1935.556 | 0.3086204
4356 | 4356 | 3383.517 | 149.451 | 348.694 | 39.8486 | -49.792 | -1.6 | -1936 | 0.3084617
4357 | 4357 | 3384.616 | 150.55 | 350.154 | 39.9208 | -49.054 | -1.6 | -1936.444 | 0.3083029
4358 | 4358 | 3384.616 | 149.451 | 348.875 | 39.8848 | -49.973 | -1.6 | -1936.889 | 0.3081441
4359 | 4359 | 3383.517 | 148.352 | 347.776 | 39.8848 | -51.072 | -1.6 | -1937.333 | 0.3079854
4360 | 4360 | 3385.714 | 152.747 | 352.531 | 39.9568 | -47.037 | -1.6 | -1937.778 | 0.3078266
4361 | 4361 | 3382.417 | 147.252 | 346.495 | 39.8486 | -51.991 | -1.6 | -1938.222 | 0.3076679
4362 | 4362 | 3383.517 | 148.352 | 347.595 | 39.8486 | -50.891 | -1.6 | -1938.667 | 0.3075091
4363 | 4363 | 3385.714 | 151.648 | 350.891 | 39.8486 | -47.595 | -1.6 | -1939.111 | 0.3073504
4364 | 4364 | 3382.417 | 148.351 | 348.315 | 39.9928 | -51.613 | -1.6 | -1939.556 | 0.3071916
4365 | 4365 | 3382.417 | 148.351 | 348.495 | 40.0288 | -51.793 | -1.6 | -1940 | 0.3070329
4366 | 4366 | 3382.417 | 148.351 | 348.135 | 39.9568 | -51.433 | -1.6 | -1940.444 | 0.3068741
4367 | 4367 | 3382.417 | 149.45 | 349.054 | 39.9208 | -50.154 | -1.6 | -1940.889 | 0.3067154
4368 | 4368 | 3382.417 | 148.351 | 347.775 | 39.8848 | -51.073 | -1.6 | -1941.333 | 0.3065566
4369 | 4369 | 3383.517 | 150.55 | 350.154 | 39.9208 | -49.054 | -1.6 | -1941.778 | 0.3063978
4370 | 4370 | 3382.417 | 149.45 | 349.054 | 39.9208 | -50.154 | -1.6 | -1942.222 | 0.3062391
4371 | 4371 | 3383.517 | 151.649 | 351.253 | 39.9208 | -47.955 | -1.6 | -1942.667 | 0.3060803
4372 | 4372 | 3381.319 | 147.253 | 346.677 | 39.8848 | -52.171 | -1.6 | -1943.111 | 0.3059216
4373 | 4373 | 3382.417 | 149.45 | 349.234 | 39.9568 | -50.334 | -1.6 | -1943.556 | 0.3057628
4374 | 4374 | 3382.417 | 149.45 | 348.874 | 39.8848 | -49.974 | -1.6 | -1944 | 0.3056041
4375 | 4375 | 3382.417 | 150.549 | 350.153 | 39.9208 | -49.055 | -1.6 | -1944.444 | 0.3054453
4376 | 4376 | 3381.319 | 148.352 | 347.956 | 39.9208 | -51.252 | -1.6 | -1944.889 | 0.3052866
4377 | 4377 | 3382.417 | 149.45 | 349.234 | 39.9568 | -50.334 | -1.6 | -1945.333 | 0.3051278
4378 | 4378 | 3382.417 | 150.549 | 349.792 | 39.8486 | -48.694 | -1.6 | -1945.778 | 0.304969
4379 | 4379 | 3381.319 | 150.55 | 349.793 | 39.8486 | -48.693 | -1.6 | -1946.222 | 0.3048103
4380 | 4380 | 3382.417 | 150.549 | 349.432 | 39.7766 | -48.334 | -1.6 | -1946.667 | 0.3046515
4381 | 4381 | 3381.319 | 149.451 | 348.334 | 39.7766 | -49.432 | -1.6 | -1947.111 | 0.3044928
4382 | 4382 | 3381.319 | 149.451 | 348.875 | 39.8848 | -49.973 | -1.6 | -1947.556 | 0.304334
4383 | 4383 | 3381.319 | 149.451 | 349.055 | 39.9208 | -50.153 | -1.6 | -1948 | 0.3041753
4384 | 4384 | 3380.22 | 149.451 | 348.875 | 39.8848 | -49.973 | -1.6 | -1948.444 | 0.3040165
4385 | 4385 | 3379.121 | 148.352 | 347.776 | 39.8848 | -51.072 | -1.6 | -1948.889 | 0.3038578
4386 | 4386 | 3379.121 | 149.451 | 348.875 | 39.8848 | -49.973 | -1.6 | -1949.333 | 0.303699
4387 | 4387 | 3381.319 | 150.55 | 350.514 | 39.9928 | -49.414 | -1.6 | -1949.778 | 0.3035402
4388 | 4388 | 3379.121 | 148.352 | 347.956 | 39.9208 | -51.252 | -1.6 | -1950.222 | 0.3033815
4389 | 4389 | 3380.22 | 149.451 | 348.875 | 39.8848 | -49.973 | -1.6 | -1950.667 | 0.3032227
4390 | 4390 | 3380.22 | 149.451 | 348.875 | 39.8848 | -49.973 | -1.6 | -1951.111 | 0.303064
4391 | 4391 | 3380.22 | 149.451 | 349.055 | 39.9208 | -50.153 | -1.6 | -1951.556 | 0.3029052
4392 | 4392 | 3378.022 | 147.253 | 347.037 | 39.9568 | -52.531 | -1.6 | -1952 | 0.3027465
4393 | 4393 | 3380.22 | 148.352 | 348.136 | 39.9568 | -51.432 | -1.6 | -1952.444 | 0.3025877
4394 | 4394 | 3381.319 | 150.55 | 350.334 | 39.9568 | -49.234 | -1.6 | -1952.889 | 0.302429
4395 | 4395 | 3379.121 | 148.352 | 347.776 | 39.8848 | -51.072 | -1.6 | -1953.333 | 0.3022702
4396 | 4396 | 3380.22 | 150.55 | 349.433 | 39.7766 | -48.333 | -1.6 | -1953.778 | 0.3021114
4397 | 4397 | 3378.022 | 148.352 | 347.776 | 39.8848 | -51.072 | -1.6 | -1954.222 | 0.3019527
4398 | 4398 | 3378.022 | 148.352 | 347.776 | 39.8848 | -51.072 | -1.6 | -1954.667 | 0.3017939
4399 | 4399 | 3379.121 | 149.451 | 349.055 | 39.9208 | -50.153 | -1.6 | -1955.111 | 0.3016352
4400 | 4400 | 3379.121 | 151.648 | 351.252 | 39.9208 | -47.956 | -1.6 | -1955.556 | 0.3014764
4401 | 4401 | 3378.022 | 148.352 | 347.595 | 39.8486 | -50.891 | -1.6 | -1956 | 0.3013177
4402 | 4402 | 3378.022 | 148.352 | 347.956 | 39.9208 | -51.252 | -1.6 | -1956.444 | 0.3011589
4403 | 4403 | 3378.022 | 148.352 | 348.136 | 39.9568 | -51.432 | -1.6 | -1956.889 | 0.3010002
4404 | 4404 | 3379.121 | 149.451 | 348.694 | 39.8486 | -49.792 | -1.6 | -1957.333 | 0.3008414
4405 | 4405 | 3378.022 | 149.45 | 348.513 | 39.8126 | -49.613 | -1.6 | -1957.778 | 0.3006826
4406 | 4406 | 3376.923 | 147.253 | 347.397 | 40.0288 | -52.891 | -1.6 | -1958.222 | 0.3005239
4407 | 4407 | 3378.022 | 149.45 | 348.874 | 39.8848 | -49.974 | -1.6 | -1958.667 | 0.3003651
4408 | 4408 | 3376.923 | 149.45 | 349.054 | 39.9208 | -50.154 | -1.6 | -1959.111 | 0.3002064
4409 | 4409 | 3376.923 | 148.351 | 347.955 | 39.9208 | -51.253 | -1.6 | -1959.556 | 0.3000476
4410 | 4410 | 3376.923 | 149.45 | 348.874 | 39.8848 | -49.974 | -1.6 | -1960 | 0.2998889
4411 | 4411 | 3375.824 | 148.351 | 348.135 | 39.9568 | -51.433 | -1.6 | -1960.444 | 0.2997301
4412 | 4412 | 3375.824 | 148.351 | 347.775 | 39.8848 | -51.073 | -1.6 | -1960.889 | 0.2995714
4413 | 4413 | 3375.824 | 148.351 | 347.775 | 39.8848 | -51.073 | -1.6 | -1961.333 | 0.2994126
4414 | 4414 | 3376.923 | 149.45 | 348.693 | 39.8486 | -49.793 | -1.6 | -1961.778 | 0.2992538
4415 | 4415 | 3375.824 | 148.351 | 348.135 | 39.9568 | -51.433 | -1.6 | -1962.222 | 0.2990951
4416 | 4416 | 3376.923 | 150.549 | 349.792 | 39.8486 | -48.694 | -1.6 | -1962.667 | 0.2989363
4417 | 4417 | 3376.923 | 149.45 | 349.054 | 39.9208 | -50.154 | -1.6 | -1963.111 | 0.2987776
4418 | 4418 | 3375.824 | 148.351 | 348.315 | 39.9928 | -51.613 | -1.6 | -1963.556 | 0.2986188
4419 | 4419 | 3374.725 | 147.252 | 347.576 | 40.0648 | -53.072 | -1.6 | -1964 | 0.2984601
4420 | 4420 | 3374.725 | 147.252 | 347.756 | 40.1008 | -53.252 | -1.6 | -1964.444 | 0.2983013
4421 | 4421 | 3375.824 | 147.252 | 346.856 | 39.9208 | -52.352 | -1.6 | -1964.889 | 0.2981426
4422 | 4422 | 3375.824 | 149.45 | 349.594 | 40.0288 | -50.694 | -1.6 | -1965.333 | 0.2979838
4423 | 4423 | 3375.824 | 147.252 | 347.396 | 40.0288 | -52.892 | -1.6 | -1965.778 | 0.2978251
4424 | 4424 | 3375.824 | 149.45 | 349.054 | 39.9208 | -50.154 | -1.6 | -1966.222 | 0.2976663
4425 | 4425 | 3376.923 | 150.549 | 350.333 | 39.9568 | -49.235 | -1.6 | -1966.667 | 0.2975075
4426 | 4426 | 3373.626 | 145.054 | 345.378 | 40.0648 | -55.27 | -1.6 | -1967.111 | 0.2973488
4427 | 4427 | 3374.725 | 147.252 | 347.576 | 40.0648 | -53.072 | -1.6 | -1967.556 | 0.29719
4428 | 4428 | 3375.824 | 150.549 | 350.333 | 39.9568 | -49.235 | -1.6 | -1968 | 0.2970313
4429 | 4429 | 3372.528 | 147.253 | 347.397 | 40.0288 | -52.891 | -1.6 | -1968.444 | 0.2968725
4430 | 4430 | 3374.725 | 150.549 | 351.053 | 40.1008 | -49.955 | -1.6 | -1968.889 | 0.2967138
4431 | 4431 | 3375.824 | 150.549 | 351.053 | 40.1008 | -49.955 | -1.6 | -1969.333 | 0.296555
4432 | 4432 | 3373.626 | 149.45 | 349.774 | 40.0648 | -50.874 | -1.6 | -1969.778 | 0.2963963
4433 | 4433 | 3374.725 | 149.45 | 349.234 | 39.9568 | -50.334 | -1.6 | -1970.222 | 0.2962375
4434 | 4434 | 3374.725 | 148.351 | 348.495 | 40.0288 | -51.793 | -1.6 | -1970.667 | 0.2960787
4435 | 4435 | 3373.626 | 148.351 | 348.135 | 39.9568 | -51.433 | -1.6 | -1971.111 | 0.29592
4436 | 4436 | 3373.626 | 147.252 | 347.216 | 39.9928 | -52.712 | -1.6 | -1971.556 | 0.2957612
4437 | 4437 | 3374.725 | 149.45 | 349.594 | 40.0288 | -50.694 | -1.6 | -1972 | 0.2956025
4438 | 4438 | 3373.626 | 148.351 | 348.675 | 40.0648 | -51.973 | -1.6 | -1972.444 | 0.2954437
4439 | 4439 | 3372.528 | 148.352 | 348.316 | 39.9928 | -51.612 | -1.6 | -1972.889 | 0.295285
4440 | 4440 | 3374.725 | 150.549 | 350.513 | 39.9928 | -49.415 | -1.6 | -1973.333 | 0.2951262
4441 | 4441 | 3374.725 | 150.549 | 349.792 | 39.8486 | -48.694 | -1.6 | -1973.778 | 0.2949675
4442 | 4442 | 3372.528 | 148.352 | 348.136 | 39.9568 | -51.432 | -1.6 | -1974.222 | 0.2948087
4443 | 4443 | 3372.528 | 148.352 | 348.316 | 39.9928 | -51.612 | -1.6 | -1974.667 | 0.2946499
4444 | 4444 | 3373.626 | 149.45 | 349.414 | 39.9928 | -50.514 | -1.6 | -1975.111 | 0.2944912
4445 | 4445 | 3372.528 | 147.253 | 347.757 | 40.1008 | -53.251 | -1.6 | -1975.556 | 0.2943324
4446 | 4446 | 3372.528 | 148.352 | 348.856 | 40.1008 | -52.152 | -1.6 | -1976 | 0.2941737
4447 | 4447 | 3372.528 | 149.451 | 349.955 | 40.1008 | -51.053 | -1.6 | -1976.444 | 0.2940149
4448 | 4448 | 3371.429 | 148.352 | 348.676 | 40.0648 | -51.972 | -1.6 | -1976.889 | 0.2938562
4449 | 4449 | 3371.429 | 147.253 | 347.577 | 40.0648 | -53.071 | -1.6 | -1977.333 | 0.2936974
4450 | 4450 | 3372.528 | 149.451 | 349.955 | 40.1008 | -51.053 | -1.6 | -1977.778 | 0.2935387
4451 | 4451 | 3371.429 | 148.352 | 349.037 | 40.137 | -52.333 | -1.6 | -1978.222 | 0.2933799
4452 | 4452 | 3371.429 | 148.352 | 348.496 | 40.0288 | -51.792 | -1.6 | -1978.667 | 0.2932211
4453 | 4453 | 3372.528 | 149.451 | 349.415 | 39.9928 | -50.513 | -1.6 | -1979.111 | 0.2930624
4454 | 4454 | 3371.429 | 148.352 | 348.316 | 39.9928 | -51.612 | -1.6 | -1979.556 | 0.2929036
4455 | 4455 | 3369.231 | 146.154 | 345.938 | 39.9568 | -53.63 | -1.6 | -1980 | 0.2927449
4456 | 4456 | 3369.231 | 148.352 | 348.316 | 39.9928 | -51.612 | -1.6 | -1980.444 | 0.2925861
4457 | 4457 | 3371.429 | 149.451 | 349.595 | 40.0288 | -50.693 | -1.6 | -1980.889 | 0.2924274
4458 | 4458 | 3370.33 | 148.352 | 348.136 | 39.9568 | -51.432 | -1.6 | -1981.333 | 0.2922686
4459 | 4459 | 3370.33 | 148.352 | 348.316 | 39.9928 | -51.612 | -1.6 | -1981.778 | 0.2921099
4460 | 4460 | 3371.429 | 149.451 | 349.775 | 40.0648 | -50.873 | -1.6 | -1982.222 | 0.2919511
4461 | 4461 | 3371.429 | 149.451 | 349.955 | 40.1008 | -51.053 | -1.6 | -1982.667 | 0.2917923
4462 | 4462 | 3370.33 | 149.451 | 349.775 | 40.0648 | -50.873 | -1.6 | -1983.111 | 0.2916336
4463 | 4463 | 3370.33 | 149.451 | 349.415 | 39.9928 | -50.513 | -1.6 | -1983.556 | 0.2914748
4464 | 4464 | 3370.33 | 148.352 | 348.316 | 39.9928 | -51.612 | -1.6 | -1984 | 0.2913161
4465 | 4465 | 3370.33 | 148.352 | 348.136 | 39.9568 | -51.432 | -1.6 | -1984.444 | 0.2911573
4466 | 4466 | 3369.231 | 148.352 | 348.496 | 40.0288 | -51.792 | -1.6 | -1984.889 | 0.2909986
4467 | 4467 | 3369.231 | 148.352 | 347.776 | 39.8848 | -51.072 | -1.6 | -1985.333 | 0.2908398
4468 | 4468 | 3369.231 | 148.352 | 349.037 | 40.137 | -52.333 | -1.6 | -1985.778 | 0.2906811
4469 | 4469 | 3369.231 | 150.55 | 350.334 | 39.9568 | -49.234 | -1.6 | -1986.222 | 0.2905223
4470 | 4470 | 3370.33 | 150.55 | 349.793 | 39.8486 | -48.693 | -1.6 | -1986.667 | 0.2903635
4471 | 4471 | 3369.231 | 149.451 | 349.595 | 40.0288 | -50.693 | -1.6 | -1987.111 | 0.2902048
4472 | 4472 | 3368.132 | 148.352 | 347.956 | 39.9208 | -51.252 | -1.6 | -1987.556 | 0.290046
4473 | 4473 | 3369.231 | 149.451 | 349.415 | 39.9928 | -50.513 | -1.6 | -1988 | 0.2898873
4474 | 4474 | 3369.231 | 149.451 | 349.415 | 39.9928 | -50.513 | -1.6 | -1988.444 | 0.2897285
4475 | 4475 | 3369.231 | 149.451 | 349.055 | 39.9208 | -50.153 | -1.6 | -1988.889 | 0.2895698
4476 | 4476 | 3369.231 | 150.55 | 350.694 | 40.0288 | -49.594 | -1.6 | -1989.333 | 0.289411
4477 | 4477 | 3368.132 | 151.648 | 351.792 | 40.0288 | -48.496 | -1.6 | -1989.778 | 0.2892523
4478 | 4478 | 3369.231 | 149.451 | 349.235 | 39.9568 | -50.333 | -1.6 | -1990.222 | 0.2890935
4479 | 4479 | 3367.033 | 148.352 | 348.136 | 39.9568 | -51.432 | -1.6 | -1990.667 | 0.2889348
4480 | 4480 | 3368.132 | 148.352 | 348.136 | 39.9568 | -51.432 | -1.6 | -1991.111 | 0.288776
4481 | 4481 | 3367.033 | 148.352 | 347.956 | 39.9208 | -51.252 | -1.6 | -1991.556 | 0.2886172
4482 | 4482 | 3368.132 | 148.352 | 348.316 | 39.9928 | -51.612 | -1.6 | -1992 | 0.2884585
4483 | 4483 | 3367.033 | 147.253 | 347.217 | 39.9928 | -52.711 | -1.6 | -1992.444 | 0.2882997
4484 | 4484 | 3368.132 | 150.549 | 350.693 | 40.0288 | -49.595 | -1.6 | -1992.889 | 0.288141
4485 | 4485 | 3367.033 | 148.352 | 348.856 | 40.1008 | -52.152 | -1.6 | -1993.333 | 0.2879822
4486 | 4486 | 3368.132 | 149.451 | 349.415 | 39.9928 | -50.513 | -1.6 | -1993.778 | 0.2878235
4487 | 4487 | 3368.132 | 150.549 | 351.053 | 40.1008 | -49.955 | -1.6 | -1994.222 | 0.2876647
4488 | 4488 | 3367.033 | 148.352 | 348.496 | 40.0288 | -51.792 | -1.6 | -1994.667 | 0.287506
4489 | 4489 | 3367.033 | 148.352 | 348.676 | 40.0648 | -51.972 | -1.6 | -1995.111 | 0.2873472
4490 | 4490 | 3365.934 | 147.253 | 347.757 | 40.1008 | -53.251 | -1.6 | -1995.556 | 0.2871884
4491 | 4491 | 3367.033 | 149.45 | 349.774 | 40.0648 | -50.874 | -1.6 | -1996 | 0.2870297
4492 | 4492 | 3365.934 | 146.154 | 346.478 | 40.0648 | -54.17 | -1.6 | -1996.444 | 0.2868709
4493 | 4493 | 3365.934 | 148.351 | 348.315 | 39.9928 | -51.613 | -1.6 | -1996.889 | 0.2867122
4494 | 4494 | 3365.934 | 148.351 | 348.495 | 40.0288 | -51.793 | -1.6 | -1997.333 | 0.2865534
4495 | 4495 | 3365.934 | 149.45 | 349.414 | 39.9928 | -50.514 | -1.6 | -1997.778 | 0.2863947
4496 | 4496 | 3365.934 | 149.45 | 349.234 | 39.9568 | -50.334 | -1.6 | -1998.222 | 0.2862359
4497 | 4497 | 3365.934 | 149.45 | 349.054 | 39.9208 | -50.154 | -1.6 | -1998.667 | 0.2860772
4498 | 4498 | 3367.033 | 150.549 | 350.873 | 40.0648 | -49.775 | -1.6 | -1999.111 | 0.2859184
4499 | 4499 | 3364.835 | 147.252 | 346.856 | 39.9208 | -52.352 | -1.6 | -1999.556 | 0.2857596
4500 | 4500 | 3363.736 | 147.252 | 347.396 | 40.0288 | -52.892 | -1.6 | -2000 | 0.2856009
4501 | 4501 | 3365.934 | 151.648 | 351.252 | 39.9208 | -47.956 | -1.6 | -2000.444 | 0.2854421
4502 | 4502 | 3363.736 | 147.252 | 347.576 | 40.0648 | -53.072 | -1.6 | -2000.889 | 0.2852834
4503 | 4503 | 3364.835 | 148.351 | 349.036 | 40.137 | -52.334 | -1.6 | -2001.333 | 0.2851246
4504 | 4504 | 3363.736 | 147.252 | 348.297 | 40.209 | -53.793 | -1.6 | -2001.778 | 0.2849659
4505 | 4505 | 3364.835 | 148.351 | 349.396 | 40.209 | -52.694 | -1.6 | -2002.222 | 0.2848071
4506 | 4506 | 3364.835 | 148.351 | 349.576 | 40.245 | -52.874 | -1.6 | -2002.667 | 0.2846484
4507 | 4507 | 3364.835 | 147.252 | 348.837 | 40.317 | -54.333 | -1.6 | -2003.111 | 0.2844896
4508 | 4508 | 3364.835 | 148.351 | 349.576 | 40.245 | -52.874 | -1.6 | -2003.556 | 0.2843308
4509 | 4509 | 3363.736 | 147.252 | 348.117 | 40.173 | -53.613 | -1.6 | -2004 | 0.2841721
4510 | 4510 | 3363.736 | 148.351 | 349.396 | 40.209 | -52.694 | -1.6 | -2004.444 | 0.2840133
4511 | 4511 | 3363.736 | 148.351 | 349.216 | 40.173 | -52.514 | -1.6 | -2004.889 | 0.2838546
4512 | 4512 | 3363.736 | 148.351 | 348.675 | 40.0648 | -51.973 | -1.6 | -2005.333 | 0.2836958
4513 | 4513 | 3362.637 | 147.252 | 347.756 | 40.1008 | -53.252 | -1.6 | -2005.778 | 0.2835371
4514 | 4514 | 3363.736 | 148.351 | 349.216 | 40.173 | -52.514 | -1.6 | -2006.222 | 0.2833783
4515 | 4515 | 3363.736 | 149.45 | 350.315 | 40.173 | -51.415 | -1.6 | -2006.667 | 0.2832196
4516 | 4516 | 3362.637 | 147.252 | 348.477 | 40.245 | -53.973 | -1.6 | -2007.111 | 0.2830608
4517 | 4517 | 3362.637 | 147.252 | 348.657 | 40.281 | -54.153 | -1.6 | -2007.556 | 0.282902
4518 | 4518 | 3362.637 | 149.45 | 349.774 | 40.0648 | -50.874 | -1.6 | -2008 | 0.2827433
4519 | 4519 | 3362.637 | 149.45 | 349.774 | 40.0648 | -50.874 | -1.6 | -2008.444 | 0.2825845
4520 | 4520 | 3362.637 | 149.45 | 349.414 | 39.9928 | -50.514 | -1.6 | -2008.889 | 0.2824258
4521 | 4521 | 3361.539 | 147.253 | 348.478 | 40.245 | -53.972 | -1.6 | -2009.333 | 0.282267
4522 | 4522 | 3361.539 | 147.253 | 348.118 | 40.173 | -53.612 | -1.6 | -2009.778 | 0.2821083
4523 | 4523 | 3362.637 | 149.45 | 350.135 | 40.137 | -51.235 | -1.6 | -2010.222 | 0.2819495
4524 | 4524 | 3363.736 | 148.351 | 349.756 | 40.281 | -53.054 | -1.6 | -2010.667 | 0.2817908
4525 | 4525 | 3361.539 | 146.154 | 347.019 | 40.173 | -54.711 | -1.6 | -2011.111 | 0.281632
4526 | 4526 | 3360.439 | 146.153 | 347.018 | 40.173 | -54.712 | -1.6 | -2011.556 | 0.2814732
4527 | 4527 | 3361.539 | 148.352 | 349.037 | 40.137 | -52.333 | -1.6 | -2012 | 0.2813145
4528 | 4528 | 3362.637 | 149.45 | 350.135 | 40.137 | -51.235 | -1.6 | -2012.444 | 0.2811557
4529 | 4529 | 3361.539 | 149.451 | 349.955 | 40.1008 | -51.053 | -1.6 | -2012.889 | 0.280997
4530 | 4530 | 3360.439 | 147.252 | 348.117 | 40.173 | -53.613 | -1.6 | -2013.333 | 0.2808382
4531 | 4531 | 3361.539 | 148.352 | 349.757 | 40.281 | -53.053 | -1.6 | -2013.778 | 0.2806795
4532 | 4532 | 3361.539 | 148.352 | 349.757 | 40.281 | -53.053 | -1.6 | -2014.222 | 0.2805207
4533 | 4533 | 3361.539 | 149.451 | 350.496 | 40.209 | -51.594 | -1.6 | -2014.667 | 0.280362
4534 | 4534 | 3361.539 | 148.352 | 349.397 | 40.209 | -52.693 | -1.6 | -2015.111 | 0.2802032
4535 | 4535 | 3360.439 | 149.45 | 350.315 | 40.173 | -51.415 | -1.6 | -2015.556 | 0.2800445
4536 | 4536 | 3360.439 | 148.351 | 349.216 | 40.173 | -52.514 | -1.6 | -2016 | 0.2798857
4537 | 4537 | 3360.439 | 148.351 | 349.216 | 40.173 | -52.514 | -1.6 | -2016.444 | 0.2797269
4538 | 4538 | 3360.439 | 148.351 | 349.396 | 40.209 | -52.694 | -1.6 | -2016.889 | 0.2795682
4539 | 4539 | 3360.439 | 148.351 | 349.756 | 40.281 | -53.054 | -1.6 | -2017.333 | 0.2794094
4540 | 4540 | 3360.439 | 148.351 | 349.576 | 40.245 | -52.874 | -1.6 | -2017.778 | 0.2792507
4541 | 4541 | 3359.341 | 148.352 | 349.217 | 40.173 | -52.513 | -1.6 | -2018.222 | 0.2790919
4542 | 4542 | 3359.341 | 147.253 | 348.838 | 40.317 | -54.332 | -1.6 | -2018.667 | 0.2789332
4543 | 4543 | 3359.341 | 147.253 | 348.658 | 40.281 | -54.152 | -1.6 | -2019.111 | 0.2787744
4544 | 4544 | 3359.341 | 147.253 | 348.658 | 40.281 | -54.152 | -1.6 | -2019.556 | 0.2786157
4545 | 4545 | 3358.242 | 146.154 | 347.379 | 40.245 | -55.071 | -1.6 | -2020 | 0.2784569
4546 | 4546 | 3359.341 | 148.352 | 349.397 | 40.209 | -52.693 | -1.6 | -2020.444 | 0.2782981
4547 | 4547 | 3359.341 | 148.352 | 349.397 | 40.209 | -52.693 | -1.6 | -2020.889 | 0.2781394
4548 | 4548 | 3359.341 | 149.451 | 350.136 | 40.137 | -51.234 | -1.6 | -2021.333 | 0.2779806
4549 | 4549 | 3358.242 | 147.253 | 348.838 | 40.317 | -54.332 | -1.6 | -2021.778 | 0.2778219
4550 | 4550 | 3358.242 | 147.253 | 348.478 | 40.245 | -53.972 | -1.6 | -2022.222 | 0.2776631
4551 | 4551 | 3358.242 | 148.352 | 349.397 | 40.209 | -52.693 | -1.6 | -2022.667 | 0.2775044
4552 | 4552 | 3359.341 | 149.451 | 350.676 | 40.245 | -51.774 | -1.6 | -2023.111 | 0.2773456
4553 | 4553 | 3358.242 | 148.352 | 348.856 | 40.1008 | -52.152 | -1.6 | -2023.556 | 0.2771869
4554 | 4554 | 3358.242 | 148.352 | 349.397 | 40.209 | -52.693 | -1.6 | -2024 | 0.2770281
4555 | 4555 | 3358.242 | 148.352 | 349.397 | 40.209 | -52.693 | -1.6 | -2024.444 | 0.2768693
4556 | 4556 | 3356.044 | 147.253 | 347.757 | 40.1008 | -53.251 | -1.6 | -2024.889 | 0.2767106
4557 | 4557 | 3357.143 | 148.352 | 349.217 | 40.173 | -52.513 | -1.6 | -2025.333 | 0.2765518
4558 | 4558 | 3358.242 | 149.451 | 350.496 | 40.209 | -51.594 | -1.6 | -2025.778 | 0.2763931
4559 | 4559 | 3357.143 | 149.451 | 350.136 | 40.137 | -51.234 | -1.6 | -2026.222 | 0.2762343
4560 | 4560 | 3356.044 | 148.352 | 349.577 | 40.245 | -52.873 | -1.6 | -2026.667 | 0.2760756
4561 | 4561 | 3357.143 | 148.352 | 349.757 | 40.281 | -53.053 | -1.6 | -2027.111 | 0.2759168
4562 | 4562 | 3356.044 | 148.352 | 349.217 | 40.173 | -52.513 | -1.6 | -2027.556 | 0.2757581
4563 | 4563 | 3356.044 | 148.352 | 349.217 | 40.173 | -52.513 | -1.6 | -2028 | 0.2755993
4564 | 4564 | 3356.044 | 149.45 | 350.675 | 40.245 | -51.775 | -1.6 | -2028.444 | 0.2754405
4565 | 4565 | 3356.044 | 148.352 | 349.757 | 40.281 | -53.053 | -1.6 | -2028.889 | 0.2752818
4566 | 4566 | 3354.945 | 148.351 | 349.396 | 40.209 | -52.694 | -1.6 | -2029.333 | 0.275123
4567 | 4567 | 3354.945 | 147.253 | 348.478 | 40.245 | -53.972 | -1.6 | -2029.778 | 0.2749643
4568 | 4568 | 3356.044 | 148.352 | 349.577 | 40.245 | -52.873 | -1.6 | -2030.222 | 0.2748055
4569 | 4569 | 3354.945 | 148.351 | 349.216 | 40.173 | -52.514 | -1.6 | -2030.667 | 0.2746468
4570 | 4570 | 3356.044 | 149.45 | 350.495 | 40.209 | -51.595 | -1.6 | -2031.111 | 0.274488
4571 | 4571 | 3354.945 | 147.253 | 348.838 | 40.317 | -54.332 | -1.6 | -2031.556 | 0.2743293
4572 | 4572 | 3356.044 | 150.549 | 352.134 | 40.317 | -51.036 | -1.6 | -2032 | 0.2741705
4573 | 4573 | 3356.044 | 149.45 | 350.495 | 40.209 | -51.595 | -1.6 | -2032.444 | 0.2740117
4574 | 4574 | 3356.044 | 148.352 | 349.757 | 40.281 | -53.053 | -1.6 | -2032.889 | 0.273853
4575 | 4575 | 3356.044 | 150.549 | 351.053 | 40.1008 | -49.955 | -1.6 | -2033.333 | 0.2736942
4576 | 4576 | 3356.044 | 150.549 | 351.774 | 40.245 | -50.676 | -1.6 | -2033.778 | 0.2735355
4577 | 4577 | 3353.846 | 149.45 | 350.315 | 40.173 | -51.415 | -1.6 | -2034.222 | 0.2733767
4578 | 4578 | 3353.846 | 149.45 | 350.135 | 40.137 | -51.235 | -1.6 | -2034.667 | 0.273218
4579 | 4579 | 3354.945 | 150.549 | 351.594 | 40.209 | -50.496 | -1.6 | -2035.111 | 0.2730592
4580 | 4580 | 3353.846 | 150.549 | 351.414 | 40.173 | -50.316 | -1.6 | -2035.556 | 0.2729005
4581 | 4581 | 3352.747 | 148.351 | 349.036 | 40.137 | -52.334 | -1.6 | -2036 | 0.2727417
4582 | 4582 | 3352.747 | 148.351 | 348.855 | 40.1008 | -52.153 | -1.6 | -2036.444 | 0.2725829
4583 | 4583 | 3352.747 | 148.351 | 349.216 | 40.173 | -52.514 | -1.6 | -2036.889 | 0.2724242
4584 | 4584 | 3354.945 | 150.549 | 351.053 | 40.1008 | -49.955 | -1.6 | -2037.333 | 0.2722654
4585 | 4585 | 3352.747 | 148.351 | 349.216 | 40.173 | -52.514 | -1.6 | -2037.778 | 0.2721067
4586 | 4586 | 3351.648 | 148.351 | 349.036 | 40.137 | -52.334 | -1.6 | -2038.222 | 0.2719479
4587 | 4587 | 3352.747 | 148.351 | 349.576 | 40.245 | -52.874 | -1.6 | -2038.667 | 0.2717892
4588 | 4588 | 3352.747 | 149.45 | 349.774 | 40.0648 | -50.874 | -1.6 | -2039.111 | 0.2716304
4589 | 4589 | 3352.747 | 149.45 | 350.315 | 40.173 | -51.415 | -1.6 | -2039.556 | 0.2714717
4590 | 4590 | 3352.747 | 149.45 | 350.135 | 40.137 | -51.235 | -1.6 | -2040 | 0.2713129
4591 | 4591 | 3352.747 | 148.351 | 349.216 | 40.173 | -52.514 | -1.6 | -2040.444 | 0.2711542
4592 | 4592 | 3352.747 | 150.549 | 351.053 | 40.1008 | -49.955 | -1.6 | -2040.889 | 0.2709954
4593 | 4593 | 3352.747 | 149.45 | 350.135 | 40.137 | -51.235 | -1.6 | -2041.333 | 0.2708366
4594 | 4594 | 3351.648 | 149.45 | 349.774 | 40.0648 | -50.874 | -1.6 | -2041.778 | 0.2706779
4595 | 4595 | 3351.648 | 150.549 | 351.414 | 40.173 | -50.316 | -1.6 | -2042.222 | 0.2705191
4596 | 4596 | 3349.451 | 147.253 | 347.397 | 40.0288 | -52.891 | -1.6 | -2042.667 | 0.2703604
4597 | 4597 | 3351.648 | 149.45 | 349.954 | 40.1008 | -51.054 | -1.6 | -2043.111 | 0.2702016
4598 | 4598 | 3352.747 | 151.648 | 351.972 | 40.0648 | -48.676 | -1.6 | -2043.556 | 0.2700429
4599 | 4599 | 3351.648 | 149.45 | 350.135 | 40.137 | -51.235 | -1.6 | -2044 | 0.2698841
4600 | 4600 | 3350.55 | 148.352 | 349.037 | 40.137 | -52.333 | -1.6 | -2044.444 | 0.2697254
4601 | 4601 | 3350.55 | 148.352 | 348.496 | 40.0288 | -51.792 | -1.6 | -2044.889 | 0.2695666
4602 | 4602 | 3350.55 | 149.451 | 350.316 | 40.173 | -51.414 | -1.6 | -2045.333 | 0.2694078
4603 | 4603 | 3350.55 | 149.451 | 349.775 | 40.0648 | -50.873 | -1.6 | -2045.778 | 0.2692491
4604 | 4604 | 3351.648 | 150.549 | 350.693 | 40.0288 | -49.595 | -1.6 | -2046.222 | 0.2690903
4605 | 4605 | 3350.55 | 150.55 | 351.054 | 40.1008 | -49.954 | -1.6 | -2046.667 | 0.2689316
4606 | 4606 | 3350.55 | 149.451 | 350.136 | 40.137 | -51.234 | -1.6 | -2047.111 | 0.2687728
4607 | 4607 | 3349.451 | 148.352 | 348.856 | 40.1008 | -52.152 | -1.6 | -2047.556 | 0.2686141
4608 | 4608 | 3349.451 | 148.352 | 348.856 | 40.1008 | -52.152 | -1.6 | -2048 | 0.2684553
4609 | 4609 | 3350.55 | 150.55 | 351.054 | 40.1008 | -49.954 | -1.6 | -2048.444 | 0.2682966
4610 | 4610 | 3350.55 | 150.55 | 351.235 | 40.137 | -50.135 | -1.6 | -2048.889 | 0.2681378
4611 | 4611 | 3349.451 | 149.451 | 350.316 | 40.173 | -51.414 | -1.6 | -2049.333 | 0.267979
4612 | 4612 | 3349.451 | 150.55 | 351.415 | 40.173 | -50.315 | -1.6 | -2049.778 | 0.2678203
4613 | 4613 | 3350.55 | 151.649 | 351.973 | 40.0648 | -48.675 | -1.6 | -2050.222 | 0.2676615
4614 | 4614 | 3349.451 | 149.451 | 350.316 | 40.173 | -51.414 | -1.6 | -2050.667 | 0.2675028
4615 | 4615 | 3349.451 | 149.451 | 350.136 | 40.137 | -51.234 | -1.6 | -2051.111 | 0.267344
4616 | 4616 | 3348.352 | 149.451 | 349.775 | 40.0648 | -50.873 | -1.6 | -2051.556 | 0.2671853
4617 | 4617 | 3348.352 | 149.451 | 349.955 | 40.1008 | -51.053 | -1.6 | -2052 | 0.2670265
4618 | 4618 | 3348.352 | 149.451 | 350.316 | 40.173 | -51.414 | -1.6 | -2052.444 | 0.2668678
4619 | 4619 | 3348.352 | 149.451 | 350.496 | 40.209 | -51.594 | -1.6 | -2052.889 | 0.266709
4620 | 4620 | 3348.352 | 150.55 | 351.235 | 40.137 | -50.135 | -1.6 | -2053.333 | 0.2665502
4621 | 4621 | 3348.352 | 150.55 | 351.235 | 40.137 | -50.135 | -1.6 | -2053.778 | 0.2663915
4622 | 4622 | 3348.352 | 149.451 | 350.316 | 40.173 | -51.414 | -1.6 | -2054.222 | 0.2662327
4623 | 4623 | 3348.352 | 149.451 | 350.136 | 40.137 | -51.234 | -1.6 | -2054.667 | 0.266074
4624 | 4624 | 3349.451 | 152.748 | 353.613 | 40.173 | -48.117 | -1.6 | -2055.111 | 0.2659152
4625 | 4625 | 3348.352 | 150.55 | 350.694 | 40.0288 | -49.594 | -1.6 | -2055.556 | 0.2657565
4626 | 4626 | 3348.352 | 150.55 | 351.054 | 40.1008 | -49.954 | -1.6 | -2056 | 0.2655977
4627 | 4627 | 3347.253 | 148.352 | 348.676 | 40.0648 | -51.972 | -1.6 | -2056.444 | 0.265439
4628 | 4628 | 3346.154 | 149.451 | 350.136 | 40.137 | -51.234 | -1.6 | -2056.889 | 0.2652802
4629 | 4629 | 3347.253 | 149.451 | 349.595 | 40.0288 | -50.693 | -1.6 | -2057.333 | 0.2651214
4630 | 4630 | 3347.253 | 150.55 | 351.235 | 40.137 | -50.135 | -1.6 | -2057.778 | 0.2649627
4631 | 4631 | 3347.253 | 150.55 | 351.235 | 40.137 | -50.135 | -1.6 | -2058.222 | 0.2648039
4632 | 4632 | 3346.154 | 149.451 | 350.676 | 40.245 | -51.774 | -1.6 | -2058.667 | 0.2646452
4633 | 4633 | 3346.154 | 148.352 | 349.217 | 40.173 | -52.513 | -1.6 | -2059.111 | 0.2644864
4634 | 4634 | 3346.154 | 150.55 | 351.235 | 40.137 | -50.135 | -1.6 | -2059.556 | 0.2643277
4635 | 4635 | 3345.055 | 149.451 | 349.955 | 40.1008 | -51.053 | -1.6 | -2060 | 0.2641689
4636 | 4636 | 3345.055 | 149.451 | 349.775 | 40.0648 | -50.873 | -1.6 | -2060.444 | 0.2640102
4637 | 4637 | 3348.352 | 151.649 | 351.973 | 40.0648 | -48.675 | -1.6 | -2060.889 | 0.2638514
4638 | 4638 | 3343.956 | 148.352 | 349.037 | 40.137 | -52.333 | -1.6 | -2061.333 | 0.2636926
4639 | 4639 | 3345.055 | 149.451 | 350.316 | 40.173 | -51.414 | -1.6 | -2061.778 | 0.2635339
4640 | 4640 | 3345.055 | 149.451 | 350.136 | 40.137 | -51.234 | -1.6 | -2062.222 | 0.2633751
4641 | 4641 | 3345.055 | 150.549 | 350.873 | 40.0648 | -49.775 | -1.6 | -2062.667 | 0.2632164
4642 | 4642 | 3343.956 | 148.352 | 348.856 | 40.1008 | -52.152 | -1.6 | -2063.111 | 0.2630576
4643 | 4643 | 3345.055 | 149.451 | 350.856 | 40.281 | -51.954 | -1.6 | -2063.556 | 0.2628989
4644 | 4644 | 3345.055 | 148.352 | 349.577 | 40.245 | -52.873 | -1.6 | -2064 | 0.2627401
4645 | 4645 | 3345.055 | 149.451 | 350.856 | 40.281 | -51.954 | -1.6 | -2064.444 | 0.2625814
4646 | 4646 | 3343.956 | 148.352 | 349.397 | 40.209 | -52.693 | -1.6 | -2064.889 | 0.2624226
4647 | 4647 | 3343.956 | 148.352 | 349.937 | 40.317 | -53.233 | -1.6 | -2065.333 | 0.2622639
4648 | 4648 | 3345.055 | 150.549 | 352.134 | 40.317 | -51.036 | -1.6 | -2065.778 | 0.2621051
4649 | 4649 | 3345.055 | 150.549 | 351.954 | 40.281 | -50.856 | -1.6 | -2066.222 | 0.2619463
4650 | 4650 | 3343.956 | 149.45 | 350.675 | 40.245 | -51.775 | -1.6 | -2066.667 | 0.2617876
4651 | 4651 | 3342.857 | 147.253 | 348.838 | 40.317 | -54.332 | -1.6 | -2067.111 | 0.2616288
4652 | 4652 | 3342.857 | 148.351 | 349.036 | 40.137 | -52.334 | -1.6 | -2067.556 | 0.2614701
4653 | 4653 | 3343.956 | 149.45 | 350.135 | 40.137 | -51.235 | -1.6 | -2068 | 0.2613113
4654 | 4654 | 3342.857 | 149.45 | 350.315 | 40.173 | -51.415 | -1.6 | -2068.444 | 0.2611526
4655 | 4655 | 3342.857 | 149.45 | 349.954 | 40.1008 | -51.054 | -1.6 | -2068.889 | 0.2609938
4656 | 4656 | 3343.956 | 150.549 | 351.234 | 40.137 | -50.136 | -1.6 | -2069.333 | 0.2608351
4657 | 4657 | 3342.857 | 150.549 | 351.414 | 40.173 | -50.316 | -1.6 | -2069.778 | 0.2606763
4658 | 4658 | 3342.857 | 149.45 | 350.135 | 40.137 | -51.235 | -1.6 | -2070.222 | 0.2605175
4659 | 4659 | 3341.758 | 149.45 | 349.954 | 40.1008 | -51.054 | -1.6 | -2070.667 | 0.2603588
4660 | 4660 | 3343.956 | 150.549 | 351.414 | 40.173 | -50.316 | -1.6 | -2071.111 | 0.2602
4661 | 4661 | 3341.758 | 148.351 | 349.216 | 40.173 | -52.514 | -1.6 | -2071.556 | 0.2600413
4662 | 4662 | 3341.758 | 149.45 | 350.135 | 40.137 | -51.235 | -1.6 | -2072 | 0.2598825
4663 | 4663 | 3341.758 | 150.549 | 351.053 | 40.1008 | -49.955 | -1.6 | -2072.444 | 0.2597238
4664 | 4664 | 3341.758 | 149.45 | 350.315 | 40.173 | -51.415 | -1.6 | -2072.889 | 0.259565
4665 | 4665 | 3340.659 | 148.351 | 349.396 | 40.209 | -52.694 | -1.6 | -2073.333 | 0.2594063
4666 | 4666 | 3341.758 | 150.549 | 351.954 | 40.281 | -50.856 | -1.6 | -2073.778 | 0.2592475
4667 | 4667 | 3341.758 | 149.45 | 349.774 | 40.0648 | -50.874 | -1.6 | -2074.222 | 0.2590887
4668 | 4668 | 3340.659 | 149.45 | 349.774 | 40.0648 | -50.874 | -1.6 | -2074.667 | 0.25893
4669 | 4669 | 3341.758 | 150.549 | 350.693 | 40.0288 | -49.595 | -1.6 | -2075.111 | 0.2587712
4670 | 4670 | 3340.659 | 150.549 | 350.873 | 40.0648 | -49.775 | -1.6 | -2075.556 | 0.2586125
4671 | 4671 | 3340.659 | 149.45 | 350.495 | 40.209 | -51.595 | -1.6 | -2076 | 0.2584537
4672 | 4672 | 3339.561 | 149.451 | 349.595 | 40.0288 | -50.693 | -1.6 | -2076.444 | 0.258295
4673 | 4673 | 3340.659 | 150.549 | 351.234 | 40.137 | -50.136 | -1.6 | -2076.889 | 0.2581362
4674 | 4674 | 3339.561 | 149.451 | 349.595 | 40.0288 | -50.693 | -1.6 | -2077.333 | 0.2579775
4675 | 4675 | 3340.659 | 150.549 | 350.873 | 40.0648 | -49.775 | -1.6 | -2077.778 | 0.2578187
4676 | 4676 | 3339.561 | 149.451 | 349.955 | 40.1008 | -51.053 | -1.6 | -2078.222 | 0.2576599
4677 | 4677 | 3343.956 | 154.945 | 354.909 | 39.9928 | -45.019 | -1.6 | -2078.667 | 0.2575012
4678 | 4678 | 3338.462 | 149.451 | 349.595 | 40.0288 | -50.693 | -1.6 | -2079.111 | 0.2573424
4679 | 4679 | 3340.659 | 151.648 | 352.333 | 40.137 | -49.037 | -1.6 | -2079.556 | 0.2571837
4680 | 4680 | 3338.462 | 149.451 | 349.955 | 40.1008 | -51.053 | -1.6 | -2080 | 0.2570249
4681 | 4681 | 3340.659 | 150.549 | 350.693 | 40.0288 | -49.595 | -1.6 | -2080.444 | 0.2568662
4682 | 4682 | 3339.561 | 150.55 | 350.694 | 40.0288 | -49.594 | -1.6 | -2080.889 | 0.2567074
4683 | 4683 | 3338.462 | 149.451 | 349.595 | 40.0288 | -50.693 | -1.6 | -2081.333 | 0.2565487
4684 | 4684 | 3338.462 | 150.55 | 350.874 | 40.0648 | -49.774 | -1.6 | -2081.778 | 0.2563899
4685 | 4685 | 3338.462 | 151.649 | 351.973 | 40.0648 | -48.675 | -1.6 | -2082.222 | 0.2562311
4686 | 4686 | 3338.462 | 149.451 | 349.955 | 40.1008 | -51.053 | -1.6 | -2082.667 | 0.2560724
4687 | 4687 | 3338.462 | 150.55 | 350.694 | 40.0288 | -49.594 | -1.6 | -2083.111 | 0.2559136
4688 | 4688 | 3338.462 | 149.451 | 349.595 | 40.0288 | -50.693 | -1.6 | -2083.556 | 0.2557549
4689 | 4689 | 3338.462 | 150.55 | 351.235 | 40.137 | -50.135 | -1.6 | -2084 | 0.2555961
4690 | 4690 | 3338.462 | 150.55 | 351.415 | 40.173 | -50.315 | -1.6 | -2084.444 | 0.2554374
4691 | 4691 | 3338.462 | 150.55 | 350.694 | 40.0288 | -49.594 | -1.6 | -2084.889 | 0.2552786
4692 | 4692 | 3337.363 | 149.451 | 349.955 | 40.1008 | -51.053 | -1.6 | -2085.333 | 0.2551199
4693 | 4693 | 3337.363 | 150.55 | 351.415 | 40.173 | -50.315 | -1.6 | -2085.778 | 0.2549611
4694 | 4694 | 3336.264 | 148.352 | 349.037 | 40.137 | -52.333 | -1.6 | -2086.222 | 0.2548023
4695 | 4695 | 3337.363 | 150.55 | 351.054 | 40.1008 | -49.954 | -1.6 | -2086.667 | 0.2546436
4696 | 4696 | 3336.264 | 148.352 | 348.856 | 40.1008 | -52.152 | -1.6 | -2087.111 | 0.2544848
4697 | 4697 | 3337.363 | 150.55 | 350.874 | 40.0648 | -49.774 | -1.6 | -2087.556 | 0.2543261
4698 | 4698 | 3337.363 | 150.55 | 351.595 | 40.209 | -50.495 | -1.6 | -2088 | 0.2541673
4699 | 4699 | 3339.561 | 153.847 | 353.991 | 40.0288 | -46.297 | -1.6 | -2088.444 | 0.2540086
4700 | 4700 | 3338.462 | 153.847 | 354.351 | 40.1008 | -46.657 | -1.6 | -2088.889 | 0.2538498
4701 | 4701 | 3336.264 | 150.55 | 350.694 | 40.0288 | -49.594 | -1.6 | -2089.333 | 0.2536911
4702 | 4702 | 3336.264 | 150.55 | 350.874 | 40.0648 | -49.774 | -1.6 | -2089.778 | 0.2535323
4703 | 4703 | 3336.264 | 150.55 | 350.874 | 40.0648 | -49.774 | -1.6 | -2090.222 | 0.2533736
4704 | 4704 | 3336.264 | 150.55 | 350.874 | 40.0648 | -49.774 | -1.6 | -2090.667 | 0.2532148
4705 | 4705 | 3335.165 | 149.451 | 349.955 | 40.1008 | -51.053 | -1.6 | -2091.111 | 0.253056
4706 | 4706 | 3336.264 | 150.55 | 350.874 | 40.0648 | -49.774 | -1.6 | -2091.556 | 0.2528973
4707 | 4707 | 3336.264 | 150.55 | 351.775 | 40.245 | -50.675 | -1.6 | -2092 | 0.2527385
4708 | 4708 | 3334.066 | 148.352 | 349.577 | 40.245 | -52.873 | -1.6 | -2092.444 | 0.2525798
4709 | 4709 | 3335.165 | 150.55 | 351.775 | 40.245 | -50.675 | -1.6 | -2092.889 | 0.252421
4710 | 4710 | 3334.066 | 149.451 | 349.775 | 40.0648 | -50.873 | -1.6 | -2093.333 | 0.2522623
4711 | 4711 | 3335.165 | 150.55 | 350.874 | 40.0648 | -49.774 | -1.6 | -2093.778 | 0.2521035
4712 | 4712 | 3335.165 | 150.55 | 351.235 | 40.137 | -50.135 | -1.6 | -2094.222 | 0.2519448
4713 | 4713 | 3335.165 | 150.55 | 350.874 | 40.0648 | -49.774 | -1.6 | -2094.667 | 0.251786
4714 | 4714 | 3334.066 | 149.451 | 349.595 | 40.0288 | -50.693 | -1.6 | -2095.111 | 0.2516272
4715 | 4715 | 3336.264 | 151.649 | 352.334 | 40.137 | -49.036 | -1.6 | -2095.556 | 0.2514685
4716 | 4716 | 3335.165 | 152.747 | 353.071 | 40.0648 | -47.577 | -1.6 | -2096 | 0.2513097
4717 | 4717 | 3332.967 | 149.45 | 349.594 | 40.0288 | -50.694 | -1.6 | -2096.444 | 0.251151
4718 | 4718 | 3332.967 | 150.549 | 351.053 | 40.1008 | -49.955 | -1.6 | -2096.889 | 0.2509922
4719 | 4719 | 3334.066 | 150.549 | 350.873 | 40.0648 | -49.775 | -1.6 | -2097.333 | 0.2508335
4720 | 4720 | 3332.967 | 149.45 | 350.135 | 40.137 | -51.235 | -1.6 | -2097.778 | 0.2506747
4721 | 4721 | 3334.066 | 150.549 | 351.234 | 40.137 | -50.136 | -1.6 | -2098.222 | 0.250516
4722 | 4722 | 3332.967 | 149.45 | 349.774 | 40.0648 | -50.874 | -1.6 | -2098.667 | 0.2503572
4723 | 4723 | 3334.066 | 152.747 | 353.612 | 40.173 | -48.118 | -1.6 | -2099.111 | 0.2501984
4724 | 4724 | 3332.967 | 150.549 | 351.234 | 40.137 | -50.136 | -1.6 | -2099.556 | 0.2500397
4725 | 4725 | 3332.967 | 150.549 | 350.693 | 40.0288 | -49.595 | -1.6 | -2100 | 0.2498809
4726 | 4726 | 3331.868 | 148.351 | 348.855 | 40.1008 | -52.153 | -1.6 | -2100.444 | 0.2497222
4727 | 4727 | 3334.066 | 151.648 | 352.513 | 40.173 | -49.217 | -1.6 | -2100.889 | 0.2495634
4728 | 4728 | 3332.967 | 151.648 | 351.972 | 40.0648 | -48.676 | -1.6 | -2101.333 | 0.2494047
4729 | 4729 | 3331.868 | 150.549 | 350.693 | 40.0288 | -49.595 | -1.6 | -2101.778 | 0.2492459
4730 | 4730 | 3330.77 | 149.451 | 349.235 | 39.9568 | -50.333 | -1.6 | -2102.222 | 0.2490872
4731 | 4731 | 3329.67 | 147.252 | 348.117 | 40.173 | -53.613 | -1.6 | -2102.667 | 0.2489284
4732 | 4732 | 3331.868 | 150.549 | 351.053 | 40.1008 | -49.955 | -1.6 | -2103.111 | 0.2487696
4733 | 4733 | 3331.868 | 150.549 | 351.234 | 40.137 | -50.136 | -1.6 | -2103.556 | 0.2486109
4734 | 4734 | 3330.77 | 149.451 | 350.136 | 40.137 | -51.234 | -1.6 | -2104 | 0.2484521
4735 | 4735 | 3331.868 | 151.648 | 351.792 | 40.0288 | -48.496 | -1.6 | -2104.444 | 0.2482934
4736 | 4736 | 3331.868 | 150.549 | 350.873 | 40.0648 | -49.775 | -1.6 | -2104.889 | 0.2481346
4737 | 4737 | 3331.868 | 151.648 | 351.972 | 40.0648 | -48.676 | -1.6 | -2105.333 | 0.2479759
4738 | 4738 | 3328.571 | 148.351 | 349.216 | 40.173 | -52.514 | -1.6 | -2105.778 | 0.2478171
4739 | 4739 | 3330.77 | 150.55 | 351.595 | 40.209 | -50.495 | -1.6 | -2106.222 | 0.2476584
4740 | 4740 | 3330.77 | 149.451 | 350.496 | 40.209 | -51.594 | -1.6 | -2106.667 | 0.2474996
4741 | 4741 | 3329.67 | 149.45 | 350.135 | 40.137 | -51.235 | -1.6 | -2107.111 | 0.2473408
4742 | 4742 | 3329.67 | 150.549 | 351.234 | 40.137 | -50.136 | -1.6 | -2107.556 | 0.2471821
4743 | 4743 | 3329.67 | 150.549 | 351.414 | 40.173 | -50.316 | -1.6 | -2108 | 0.2470233
4744 | 4744 | 3329.67 | 151.648 | 351.792 | 40.0288 | -48.496 | -1.6 | -2108.444 | 0.2468646
4745 | 4745 | 3328.571 | 149.45 | 349.774 | 40.0648 | -50.874 | -1.6 | -2108.889 | 0.2467058
4746 | 4746 | 3328.571 | 152.747 | 353.432 | 40.137 | -47.938 | -1.6 | -2109.333 | 0.2465471
4747 | 4747 | 3328.571 | 150.549 | 350.693 | 40.0288 | -49.595 | -1.6 | -2109.778 | 0.2463883
4748 | 4748 | 3329.67 | 150.549 | 351.234 | 40.137 | -50.136 | -1.6 | -2110.222 | 0.2462296
4749 | 4749 | 3329.67 | 151.648 | 352.333 | 40.137 | -49.037 | -1.6 | -2110.667 | 0.2460708
4750 | 4750 | 3329.67 | 150.549 | 350.693 | 40.0288 | -49.595 | -1.6 | -2111.111 | 0.245912
4751 | 4751 | 3328.571 | 150.549 | 351.234 | 40.137 | -50.136 | -1.6 | -2111.556 | 0.2457533
4752 | 4752 | 3328.571 | 149.45 | 349.954 | 40.1008 | -51.054 | -1.6 | -2112 | 0.2455945
4753 | 4753 | 3328.571 | 150.549 | 351.234 | 40.137 | -50.136 | -1.6 | -2112.444 | 0.2454358
4754 | 4754 | 3328.571 | 150.549 | 351.234 | 40.137 | -50.136 | -1.6 | -2112.889 | 0.245277
4755 | 4755 | 3328.571 | 149.45 | 349.774 | 40.0648 | -50.874 | -1.6 | -2113.333 | 0.2451183
4756 | 4756 | 3327.473 | 151.649 | 351.793 | 40.0288 | -48.495 | -1.6 | -2113.778 | 0.2449595
4757 | 4757 | 3327.473 | 150.55 | 351.415 | 40.173 | -50.315 | -1.6 | -2114.222 | 0.2448008
4758 | 4758 | 3327.473 | 149.451 | 349.775 | 40.0648 | -50.873 | -1.6 | -2114.667 | 0.244642
4759 | 4759 | 3327.473 | 149.451 | 349.955 | 40.1008 | -51.053 | -1.6 | -2115.111 | 0.2444833
4760 | 4760 | 3327.473 | 150.55 | 350.874 | 40.0648 | -49.774 | -1.6 | -2115.556 | 0.2443245
4761 | 4761 | 3327.473 | 150.55 | 351.054 | 40.1008 | -49.954 | -1.6 | -2116 | 0.2441657
4762 | 4762 | 3326.374 | 149.451 | 350.496 | 40.209 | -51.594 | -1.6 | -2116.444 | 0.244007
4763 | 4763 | 3327.473 | 152.747 | 353.972 | 40.245 | -48.478 | -1.6 | -2116.889 | 0.2438482
4764 | 4764 | 3328.571 | 152.747 | 353.071 | 40.0648 | -47.577 | -1.6 | -2117.333 | 0.2436895
4765 | 4765 | 3326.374 | 149.451 | 349.775 | 40.0648 | -50.873 | -1.6 | -2117.778 | 0.2435307
4766 | 4766 | 3326.374 | 150.55 | 351.415 | 40.173 | -50.315 | -1.6 | -2118.222 | 0.243372
4767 | 4767 | 3326.374 | 150.55 | 351.415 | 40.173 | -50.315 | -1.6 | -2118.667 | 0.2432132
4768 | 4768 | 3327.473 | 151.649 | 352.153 | 40.1008 | -48.855 | -1.6 | -2119.111 | 0.2430545
4769 | 4769 | 3326.374 | 150.55 | 350.874 | 40.0648 | -49.774 | -1.6 | -2119.556 | 0.2428957
4770 | 4770 | 3326.374 | 151.648 | 351.792 | 40.0288 | -48.496 | -1.6 | -2120 | 0.2427369
4771 | 4771 | 3324.176 | 148.352 | 349.397 | 40.209 | -52.693 | -1.6 | -2120.444 | 0.2425782
4772 | 4772 | 3325.275 | 150.549 | 351.053 | 40.1008 | -49.955 | -1.6 | -2120.889 | 0.2424194
4773 | 4773 | 3324.176 | 148.352 | 349.217 | 40.173 | -52.513 | -1.6 | -2121.333 | 0.2422607
4774 | 4774 | 3325.275 | 150.549 | 351.414 | 40.173 | -50.316 | -1.6 | -2121.778 | 0.2421019
4775 | 4775 | 3325.275 | 150.549 | 351.053 | 40.1008 | -49.955 | -1.6 | -2122.222 | 0.2419432
4776 | 4776 | 3324.176 | 150.55 | 351.054 | 40.1008 | -49.954 | -1.6 | -2122.667 | 0.2417844
4777 | 4777 | 3324.176 | 149.45 | 350.135 | 40.137 | -51.235 | -1.6 | -2123.111 | 0.2416257
4778 | 4778 | 3324.176 | 149.45 | 349.774 | 40.0648 | -50.874 | -1.6 | -2123.556 | 0.2414669
4779 | 4779 | 3324.176 | 149.45 | 350.135 | 40.137 | -51.235 | -1.6 | -2124 | 0.2413081
4780 | 4780 | 3323.077 | 148.351 | 349.396 | 40.209 | -52.694 | -1.6 | -2124.444 | 0.2411494
4781 | 4781 | 3323.077 | 150.55 | 350.694 | 40.0288 | -49.594 | -1.6 | -2124.889 | 0.2409906
4782 | 4782 | 3324.176 | 150.55 | 351.235 | 40.137 | -50.135 | -1.6 | -2125.333 | 0.2408319
4783 | 4783 | 3324.176 | 151.649 | 352.334 | 40.137 | -49.036 | -1.6 | -2125.778 | 0.2406731
4784 | 4784 | 3324.176 | 151.649 | 352.334 | 40.137 | -49.036 | -1.6 | -2126.222 | 0.2405144
4785 | 4785 | 3323.077 | 150.55 | 350.874 | 40.0648 | -49.774 | -1.6 | -2126.667 | 0.2403556
4786 | 4786 | 3323.077 | 150.55 | 350.694 | 40.0288 | -49.594 | -1.6 | -2127.111 | 0.2401969
4787 | 4787 | 3323.077 | 149.451 | 350.136 | 40.137 | -51.234 | -1.6 | -2127.556 | 0.2400381
4788 | 4788 | 3323.077 | 150.55 | 350.514 | 39.9928 | -49.414 | -1.6 | -2128 | 0.2398793
4789 | 4789 | 3321.978 | 149.451 | 349.775 | 40.0648 | -50.873 | -1.6 | -2128.444 | 0.2397206
4790 | 4790 | 3323.077 | 151.648 | 351.972 | 40.0648 | -48.676 | -1.6 | -2128.889 | 0.2395618
4791 | 4791 | 3323.077 | 150.55 | 350.874 | 40.0648 | -49.774 | -1.6 | -2129.333 | 0.2394031
4792 | 4792 | 3323.077 | 150.55 | 350.694 | 40.0288 | -49.594 | -1.6 | -2129.778 | 0.2392443
4793 | 4793 | 3321.978 | 149.451 | 349.955 | 40.1008 | -51.053 | -1.6 | -2130.222 | 0.2390856
4794 | 4794 | 3321.978 | 150.549 | 351.414 | 40.173 | -50.316 | -1.6 | -2130.667 | 0.2389268
4795 | 4795 | 3320.879 | 149.45 | 349.774 | 40.0648 | -50.874 | -1.6 | -2131.111 | 0.2387681
4796 | 4796 | 3317.583 | 145.056 | 345.921 | 40.173 | -55.809 | -1.6 | -2131.556 | 0.2386093
4797 | 4797 | 3320.879 | 148.352 | 348.856 | 40.1008 | -52.152 | -1.6 | -2132 | 0.2384505
4798 | 4798 | 3320.879 | 148.352 | 348.856 | 40.1008 | -52.152 | -1.6 | -2132.444 | 0.2382918
4799 | 4799 | 3321.978 | 151.648 | 352.513 | 40.173 | -49.217 | -1.6 | -2132.889 | 0.238133
4800 | 4800 | 3320.879 | 150.549 | 351.234 | 40.137 | -50.136 | -1.6 | -2133.333 | 0.2379743
4801 | 4801 | 3319.78 | 149.45 | 350.315 | 40.173 | -51.415 | -1.6 | -2133.778 | 0.2378155
4802 | 4802 | 3320.879 | 151.648 | 352.152 | 40.1008 | -48.856 | -1.6 | -2134.222 | 0.2376568
4803 | 4803 | 3319.78 | 150.549 | 351.414 | 40.173 | -50.316 | -1.6 | -2134.667 | 0.237498
4804 | 4804 | 3319.78 | 150.549 | 351.414 | 40.173 | -50.316 | -1.6 | -2135.111 | 0.2373393
4805 | 4805 | 3319.78 | 149.45 | 350.135 | 40.137 | -51.235 | -1.6 | -2135.556 | 0.2371805
4806 | 4806 | 3319.78 | 149.45 | 350.315 | 40.173 | -51.415 | -1.6 | -2136 | 0.2370217
4807 | 4807 | 3320.879 | 151.648 | 351.972 | 40.0648 | -48.676 | -1.6 | -2136.444 | 0.236863
4808 | 4808 | 3319.78 | 150.549 | 351.774 | 40.245 | -50.676 | -1.6 | -2136.889 | 0.2367042
4809 | 4809 | 3319.78 | 150.549 | 351.594 | 40.209 | -50.496 | -1.6 | -2137.333 | 0.2365455
4810 | 4810 | 3317.583 | 148.352 | 349.397 | 40.209 | -52.693 | -1.6 | -2137.778 | 0.2363867
4811 | 4811 | 3317.583 | 149.451 | 350.676 | 40.245 | -51.774 | -1.6 | -2138.222 | 0.236228
4812 | 4812 | 3319.78 | 150.549 | 351.594 | 40.209 | -50.496 | -1.6 | -2138.667 | 0.2360692
4813 | 4813 | 3318.682 | 150.55 | 351.775 | 40.245 | -50.675 | -1.6 | -2139.111 | 0.2359105
4814 | 4814 | 3318.682 | 150.55 | 351.415 | 40.173 | -50.315 | -1.6 | -2139.556 | 0.2357517
4815 | 4815 | 3318.682 | 149.451 | 350.316 | 40.173 | -51.414 | -1.6 | -2140 | 0.235593
4816 | 4816 | 3318.682 | 149.451 | 350.676 | 40.245 | -51.774 | -1.6 | -2140.444 | 0.2354342
4817 | 4817 | 3318.682 | 150.55 | 351.415 | 40.173 | -50.315 | -1.6 | -2140.889 | 0.2352754
4818 | 4818 | 3317.583 | 150.55 | 351.235 | 40.137 | -50.135 | -1.6 | -2141.333 | 0.2351167
4819 | 4819 | 3318.682 | 150.55 | 351.235 | 40.137 | -50.135 | -1.6 | -2141.778 | 0.2349579
4820 | 4820 | 3316.483 | 148.351 | 349.576 | 40.245 | -52.874 | -1.6 | -2142.222 | 0.2347992
4821 | 4821 | 3317.583 | 150.55 | 351.415 | 40.173 | -50.315 | -1.6 | -2142.667 | 0.2346404
4822 | 4822 | 3316.483 | 148.351 | 349.396 | 40.209 | -52.694 | -1.6 | -2143.111 | 0.2344817
4823 | 4823 | 3317.583 | 150.55 | 351.595 | 40.209 | -50.495 | -1.6 | -2143.556 | 0.2343229
4824 | 4824 | 3316.483 | 149.45 | 350.495 | 40.209 | -51.595 | -1.6 | -2144 | 0.2341642
4825 | 4825 | 3317.583 | 151.649 | 352.874 | 40.245 | -49.576 | -1.6 | -2144.444 | 0.2340054
4826 | 4826 | 3315.385 | 148.352 | 349.937 | 40.317 | -53.233 | -1.6 | -2144.889 | 0.2338466
4827 | 4827 | 3317.583 | 151.649 | 353.054 | 40.281 | -49.756 | -1.6 | -2145.333 | 0.2336879
4828 | 4828 | 3316.483 | 148.351 | 349.396 | 40.209 | -52.694 | -1.6 | -2145.778 | 0.2335291
4829 | 4829 | 3315.385 | 149.451 | 349.595 | 40.0288 | -50.693 | -1.6 | -2146.222 | 0.2333704
4830 | 4830 | 3316.483 | 150.549 | 351.414 | 40.173 | -50.316 | -1.6 | -2146.667 | 0.2332116
4831 | 4831 | 3316.483 | 150.549 | 351.414 | 40.173 | -50.316 | -1.6 | -2147.111 | 0.2330529
4832 | 4832 | 3315.385 | 148.352 | 349.217 | 40.173 | -52.513 | -1.6 | -2147.556 | 0.2328941
4833 | 4833 | 3316.483 | 150.549 | 351.774 | 40.245 | -50.676 | -1.6 | -2148 | 0.2327354
4834 | 4834 | 3316.483 | 151.648 | 352.693 | 40.209 | -49.397 | -1.6 | -2148.444 | 0.2325766
4835 | 4835 | 3316.483 | 152.747 | 353.792 | 40.209 | -48.298 | -1.6 | -2148.889 | 0.2324178
4836 | 4836 | 3316.483 | 151.648 | 352.873 | 40.245 | -49.577 | -1.6 | -2149.333 | 0.2322591
4837 | 4837 | 3315.385 | 150.55 | 351.775 | 40.245 | -50.675 | -1.6 | -2149.778 | 0.2321003
4838 | 4838 | 3314.286 | 150.55 | 351.595 | 40.209 | -50.495 | -1.6 | -2150.222 | 0.2319416
4839 | 4839 | 3315.385 | 150.55 | 351.415 | 40.173 | -50.315 | -1.6 | -2150.667 | 0.2317828
4840 | 4840 | 3315.385 | 151.649 | 352.874 | 40.245 | -49.576 | -1.6 | -2151.111 | 0.2316241
4841 | 4841 | 3314.286 | 150.55 | 351.955 | 40.281 | -50.855 | -1.6 | -2151.556 | 0.2314653
4842 | 4842 | 3315.385 | 150.55 | 351.595 | 40.209 | -50.495 | -1.6 | -2152 | 0.2313066
4843 | 4843 | 3314.286 | 149.451 | 351.036 | 40.317 | -52.134 | -1.6 | -2152.444 | 0.2311478
4844 | 4844 | 3314.286 | 150.55 | 351.595 | 40.209 | -50.495 | -1.6 | -2152.889 | 0.230989
4845 | 4845 | 3314.286 | 150.55 | 351.415 | 40.173 | -50.315 | -1.6 | -2153.333 | 0.2308303
4846 | 4846 | 3313.187 | 149.451 | 350.676 | 40.245 | -51.774 | -1.6 | -2153.778 | 0.2306715
4847 | 4847 | 3313.187 | 149.451 | 350.856 | 40.281 | -51.954 | -1.6 | -2154.222 | 0.2305128
4848 | 4848 | 3314.286 | 151.648 | 353.233 | 40.317 | -49.937 | -1.6 | -2154.667 | 0.230354
4849 | 4849 | 3313.187 | 150.549 | 351.774 | 40.245 | -50.676 | -1.6 | -2155.111 | 0.2301953
4850 | 4850 | 3313.187 | 150.549 | 351.954 | 40.281 | -50.856 | -1.6 | -2155.556 | 0.2300365
4851 | 4851 | 3312.088 | 148.352 | 349.577 | 40.245 | -52.873 | -1.6 | -2156 | 0.2298778
4852 | 4852 | 3312.088 | 149.45 | 350.855 | 40.281 | -51.955 | -1.6 | -2156.444 | 0.229719
4853 | 4853 | 3313.187 | 149.451 | 350.676 | 40.245 | -51.774 | -1.6 | -2156.889 | 0.2295602
4854 | 4854 | 3312.088 | 150.549 | 351.954 | 40.281 | -50.856 | -1.6 | -2157.333 | 0.2294015
4855 | 4855 | 3312.088 | 148.352 | 349.757 | 40.281 | -53.053 | -1.6 | -2157.778 | 0.2292427
4856 | 4856 | 3313.187 | 150.549 | 352.134 | 40.317 | -51.036 | -1.6 | -2158.222 | 0.229084
4857 | 4857 | 3310.989 | 147.253 | 348.298 | 40.209 | -53.792 | -1.6 | -2158.667 | 0.2289252
4858 | 4858 | 3313.187 | 152.748 | 354.513 | 40.353 | -49.017 | -1.6 | -2159.111 | 0.2287665
4859 | 4859 | 3310.989 | 148.351 | 349.936 | 40.317 | -53.234 | -1.6 | -2159.556 | 0.2286077
4860 | 4860 | 3313.187 | 151.648 | 353.413 | 40.353 | -50.117 | -1.6 | -2160 | 0.228449
4861 | 4861 | 3312.088 | 149.45 | 351.035 | 40.317 | -52.135 | -1.6 | -2160.444 | 0.2282902
4862 | 4862 | 3310.989 | 149.45 | 350.855 | 40.281 | -51.955 | -1.6 | -2160.889 | 0.2281314
4863 | 4863 | 3310.989 | 149.45 | 351.035 | 40.317 | -52.135 | -1.6 | -2161.333 | 0.2279727
4864 | 4864 | 3310.989 | 149.45 | 351.035 | 40.317 | -52.135 | -1.6 | -2161.778 | 0.2278139
4865 | 4865 | 3309.89 | 148.351 | 349.936 | 40.317 | -53.234 | -1.6 | -2162.222 | 0.2276552
4866 | 4866 | 3309.89 | 148.351 | 349.756 | 40.281 | -53.054 | -1.6 | -2162.667 | 0.2274964
4867 | 4867 | 3309.89 | 149.451 | 350.496 | 40.209 | -51.594 | -1.6 | -2163.111 | 0.2273377
4868 | 4868 | 3308.791 | 148.352 | 348.856 | 40.1008 | -52.152 | -1.6 | -2163.556 | 0.2271789
4869 | 4869 | 3308.791 | 148.352 | 349.397 | 40.209 | -52.693 | -1.6 | -2164 | 0.2270202
4870 | 4870 | 3308.791 | 150.549 | 351.053 | 40.1008 | -49.955 | -1.6 | -2164.444 | 0.2268614
4871 | 4871 | 3309.89 | 150.549 | 351.414 | 40.173 | -50.316 | -1.6 | -2164.889 | 0.2267027
4872 | 4872 | 3307.692 | 148.351 | 349.036 | 40.137 | -52.334 | -1.6 | -2165.333 | 0.2265439
4873 | 4873 | 3309.89 | 149.451 | 350.136 | 40.137 | -51.234 | -1.6 | -2165.778 | 0.2263851
4874 | 4874 | 3307.692 | 149.45 | 349.954 | 40.1008 | -51.054 | -1.6 | -2166.222 | 0.2262264
4875 | 4875 | 3308.791 | 149.45 | 350.135 | 40.137 | -51.235 | -1.6 | -2166.667 | 0.2260676
4876 | 4876 | 3306.594 | 149.451 | 350.856 | 40.281 | -51.954 | -1.6 | -2167.111 | 0.2259089
4877 | 4877 | 3308.791 | 150.549 | 351.594 | 40.209 | -50.496 | -1.6 | -2167.556 | 0.2257501
4878 | 4878 | 3307.692 | 148.351 | 349.576 | 40.245 | -52.874 | -1.6 | -2168 | 0.2255914
4879 | 4879 | 3306.594 | 148.352 | 349.397 | 40.209 | -52.693 | -1.6 | -2168.444 | 0.2254326
4880 | 4880 | 3306.594 | 147.253 | 349.018 | 40.353 | -54.512 | -1.6 | -2168.889 | 0.2252739
4881 | 4881 | 3307.692 | 148.351 | 349.576 | 40.245 | -52.874 | -1.6 | -2169.333 | 0.2251151
4882 | 4882 | 3307.692 | 150.549 | 351.954 | 40.281 | -50.856 | -1.6 | -2169.778 | 0.2249563
4883 | 4883 | 3307.692 | 150.549 | 351.594 | 40.209 | -50.496 | -1.6 | -2170.222 | 0.2247976
4884 | 4884 | 3306.594 | 151.649 | 352.694 | 40.209 | -49.396 | -1.6 | -2170.667 | 0.2246388
4885 | 4885 | 3307.692 | 149.45 | 350.495 | 40.209 | -51.595 | -1.6 | -2171.111 | 0.2244801
4886 | 4886 | 3306.594 | 148.352 | 349.217 | 40.173 | -52.513 | -1.6 | -2171.556 | 0.2243213
4887 | 4887 | 3306.594 | 150.55 | 351.775 | 40.245 | -50.675 | -1.6 | -2172 | 0.2241626
4888 | 4888 | 3307.692 | 150.549 | 351.594 | 40.209 | -50.496 | -1.6 | -2172.444 | 0.2240038
4889 | 4889 | 3306.594 | 149.451 | 350.136 | 40.137 | -51.234 | -1.6 | -2172.889 | 0.2238451
4890 | 4890 | 3305.495 | 149.451 | 350.856 | 40.281 | -51.954 | -1.6 | -2173.333 | 0.2236863
4891 | 4891 | 3305.495 | 149.451 | 350.316 | 40.173 | -51.414 | -1.6 | -2173.778 | 0.2235275
4892 | 4892 | 3305.495 | 149.451 | 350.136 | 40.137 | -51.234 | -1.6 | -2174.222 | 0.2233688
4893 | 4893 | 3305.495 | 150.55 | 351.415 | 40.173 | -50.315 | -1.6 | -2174.667 | 0.22321
4894 | 4894 | 3304.396 | 148.352 | 349.217 | 40.173 | -52.513 | -1.6 | -2175.111 | 0.2230513
4895 | 4895 | 3305.495 | 148.352 | 349.217 | 40.173 | -52.513 | -1.6 | -2175.556 | 0.2228925
4896 | 4896 | 3305.495 | 149.451 | 350.316 | 40.173 | -51.414 | -1.6 | -2176 | 0.2227338
4897 | 4897 | 3305.495 | 149.451 | 350.316 | 40.173 | -51.414 | -1.6 | -2176.444 | 0.222575
4898 | 4898 | 3304.396 | 148.352 | 349.757 | 40.281 | -53.053 | -1.6 | -2176.889 | 0.2224163
4899 | 4899 | 3305.495 | 150.55 | 351.775 | 40.245 | -50.675 | -1.6 | -2177.333 | 0.2222575
4900 | 4900 | 3304.396 | 149.451 | 350.676 | 40.245 | -51.774 | -1.6 | -2177.778 | 0.2220987
4901 | 4901 | 3304.396 | 149.451 | 350.676 | 40.245 | -51.774 | -1.6 | -2178.222 | 0.22194
4902 | 4902 | 3303.297 | 149.451 | 350.856 | 40.281 | -51.954 | -1.6 | -2178.667 | 0.2217812
4903 | 4903 | 3303.297 | 149.451 | 350.316 | 40.173 | -51.414 | -1.6 | -2179.111 | 0.2216225
4904 | 4904 | 3303.297 | 150.55 | 351.415 | 40.173 | -50.315 | -1.6 | -2179.556 | 0.2214637
4905 | 4905 | 3304.396 | 151.649 | 352.874 | 40.245 | -49.576 | -1.6 | -2180 | 0.221305
4906 | 4906 | 3302.198 | 149.451 | 350.316 | 40.173 | -51.414 | -1.6 | -2180.444 | 0.2211462
4907 | 4907 | 3303.297 | 149.451 | 349.955 | 40.1008 | -51.053 | -1.6 | -2180.889 | 0.2209875
4908 | 4908 | 3303.297 | 149.451 | 350.136 | 40.137 | -51.234 | -1.6 | -2181.333 | 0.2208287
4909 | 4909 | 3302.198 | 148.352 | 349.577 | 40.245 | -52.873 | -1.6 | -2181.778 | 0.2206699
4910 | 4910 | 3303.297 | 150.55 | 351.235 | 40.137 | -50.135 | -1.6 | -2182.222 | 0.2205112
4911 | 4911 | 3303.297 | 150.55 | 351.415 | 40.173 | -50.315 | -1.6 | -2182.667 | 0.2203524
4912 | 4912 | 3303.297 | 150.55 | 352.135 | 40.317 | -51.035 | -1.6 | -2183.111 | 0.2201937
4913 | 4913 | 3303.297 | 150.55 | 351.955 | 40.281 | -50.855 | -1.6 | -2183.556 | 0.2200349
4914 | 4914 | 3302.198 | 149.451 | 350.676 | 40.245 | -51.774 | -1.6 | -2184 | 0.2198762
4915 | 4915 | 3302.198 | 149.451 | 350.496 | 40.209 | -51.594 | -1.6 | -2184.444 | 0.2197174
4916 | 4916 | 3302.198 | 149.451 | 350.136 | 40.137 | -51.234 | -1.6 | -2184.889 | 0.2195587
4917 | 4917 | 3302.198 | 149.451 | 350.316 | 40.173 | -51.414 | -1.6 | -2185.333 | 0.2193999
4918 | 4918 | 3303.297 | 151.649 | 352.694 | 40.209 | -49.396 | -1.6 | -2185.778 | 0.2192411
4919 | 4919 | 3302.198 | 150.55 | 351.415 | 40.173 | -50.315 | -1.6 | -2186.222 | 0.2190824
4920 | 4920 | 3301.099 | 149.451 | 350.496 | 40.209 | -51.594 | -1.6 | -2186.667 | 0.2189236
4921 | 4921 | 3301.099 | 149.451 | 350.496 | 40.209 | -51.594 | -1.6 | -2187.111 | 0.2187649
4922 | 4922 | 3301.099 | 150.549 | 351.774 | 40.245 | -50.676 | -1.6 | -2187.556 | 0.2186061
4923 | 4923 | 3302.198 | 151.648 | 352.333 | 40.137 | -49.037 | -1.6 | -2188 | 0.2184474
4924 | 4924 | 3300 | 149.45 | 350.135 | 40.137 | -51.235 | -1.6 | -2188.444 | 0.2182886
4925 | 4925 | 3301.099 | 151.648 | 352.333 | 40.137 | -49.037 | -1.6 | -2188.889 | 0.2181299
4926 | 4926 | 3298.901 | 150.549 | 351.414 | 40.173 | -50.316 | -1.6 | -2189.333 | 0.2179711
4927 | 4927 | 3300 | 150.549 | 351.414 | 40.173 | -50.316 | -1.6 | -2189.778 | 0.2178124
4928 | 4928 | 3300 | 150.549 | 351.234 | 40.137 | -50.136 | -1.6 | -2190.222 | 0.2176536
4929 | 4929 | 3301.099 | 151.648 | 352.152 | 40.1008 | -48.856 | -1.6 | -2190.667 | 0.2174948
4930 | 4930 | 3300 | 150.549 | 351.414 | 40.173 | -50.316 | -1.6 | -2191.111 | 0.2173361
4931 | 4931 | 3300 | 150.549 | 351.234 | 40.137 | -50.136 | -1.6 | -2191.556 | 0.2171773
4932 | 4932 | 3298.901 | 149.45 | 350.135 | 40.137 | -51.235 | -1.6 | -2192 | 0.2170186
4933 | 4933 | 3298.901 | 151.648 | 352.693 | 40.209 | -49.397 | -1.6 | -2192.444 | 0.2168598
4934 | 4934 | 3296.703 | 148.351 | 349.396 | 40.209 | -52.694 | -1.6 | -2192.889 | 0.2167011
4935 | 4935 | 3300 | 151.648 | 352.873 | 40.245 | -49.577 | -1.6 | -2193.333 | 0.2165423
4936 | 4936 | 3297.802 | 150.549 | 351.414 | 40.173 | -50.316 | -1.6 | -2193.778 | 0.2163836
4937 | 4937 | 3298.901 | 150.549 | 351.414 | 40.173 | -50.316 | -1.6 | -2194.222 | 0.2162248
4938 | 4938 | 3297.802 | 149.45 | 349.954 | 40.1008 | -51.054 | -1.6 | -2194.667 | 0.216066
4939 | 4939 | 3298.901 | 150.549 | 351.234 | 40.137 | -50.136 | -1.6 | -2195.111 | 0.2159073
4940 | 4940 | 3297.802 | 149.45 | 350.675 | 40.245 | -51.775 | -1.6 | -2195.556 | 0.2157485
4941 | 4941 | 3297.802 | 149.45 | 350.675 | 40.245 | -51.775 | -1.6 | -2196 | 0.2155898
4942 | 4942 | 3296.703 | 151.648 | 352.513 | 40.173 | -49.217 | -1.6 | -2196.444 | 0.215431
4943 | 4943 | 3296.703 | 149.45 | 350.315 | 40.173 | -51.415 | -1.6 | -2196.889 | 0.2152723
4944 | 4944 | 3296.703 | 149.45 | 350.315 | 40.173 | -51.415 | -1.6 | -2197.333 | 0.2151135
4945 | 4945 | 3296.703 | 149.45 | 350.855 | 40.281 | -51.955 | -1.6 | -2197.778 | 0.2149548
4946 | 4946 | 3297.802 | 150.549 | 351.234 | 40.137 | -50.136 | -1.6 | -2198.222 | 0.214796
4947 | 4947 | 3296.703 | 149.45 | 350.495 | 40.209 | -51.595 | -1.6 | -2198.667 | 0.2146372
4948 | 4948 | 3296.703 | 150.549 | 351.053 | 40.1008 | -49.955 | -1.6 | -2199.111 | 0.2144785
4949 | 4949 | 3296.703 | 150.549 | 351.053 | 40.1008 | -49.955 | -1.6 | -2199.556 | 0.2143197
4950 | 4950 | 3296.703 | 149.45 | 350.315 | 40.173 | -51.415 | -1.6 | -2200 | 0.214161
4951 | 4951 | 3296.703 | 150.549 | 351.594 | 40.209 | -50.496 | -1.6 | -2200.444 | 0.2140022
4952 | 4952 | 3295.604 | 149.45 | 350.495 | 40.209 | -51.595 | -1.6 | -2200.889 | 0.2138435
4953 | 4953 | 3295.604 | 149.45 | 350.495 | 40.209 | -51.595 | -1.6 | -2201.333 | 0.2136847
4954 | 4954 | 3295.604 | 150.549 | 351.954 | 40.281 | -50.856 | -1.6 | -2201.778 | 0.213526
4955 | 4955 | 3294.506 | 148.352 | 349.757 | 40.281 | -53.053 | -1.6 | -2202.222 | 0.2133672
4956 | 4956 | 3294.506 | 150.55 | 351.054 | 40.1008 | -49.954 | -1.6 | -2202.667 | 0.2132084
4957 | 4957 | 3291.209 | 143.956 | 344.821 | 40.173 | -56.909 | -1.6 | -2203.111 | 0.2130497
4958 | 4958 | 3295.604 | 151.648 | 352.513 | 40.173 | -49.217 | -1.6 | -2203.556 | 0.2128909
4959 | 4959 | 3294.506 | 150.55 | 351.775 | 40.245 | -50.675 | -1.6 | -2204 | 0.2127322
4960 | 4960 | 3294.506 | 149.451 | 350.496 | 40.209 | -51.594 | -1.6 | -2204.444 | 0.2125734
4961 | 4961 | 3294.506 | 150.55 | 351.235 | 40.137 | -50.135 | -1.6 | -2204.889 | 0.2124147
4962 | 4962 | 3293.407 | 149.451 | 350.316 | 40.173 | -51.414 | -1.6 | -2205.333 | 0.2122559
4963 | 4963 | 3294.506 | 150.55 | 351.235 | 40.137 | -50.135 | -1.6 | -2205.778 | 0.2120972
4964 | 4964 | 3293.407 | 150.55 | 351.595 | 40.209 | -50.495 | -1.6 | -2206.222 | 0.2119384
4965 | 4965 | 3292.308 | 149.451 | 350.136 | 40.137 | -51.234 | -1.6 | -2206.667 | 0.2117796
4966 | 4966 | 3292.308 | 149.451 | 350.856 | 40.281 | -51.954 | -1.6 | -2207.111 | 0.2116209
4967 | 4967 | 3292.308 | 149.451 | 350.496 | 40.209 | -51.594 | -1.6 | -2207.556 | 0.2114621
4968 | 4968 | 3293.407 | 150.55 | 351.595 | 40.209 | -50.495 | -1.6 | -2208 | 0.2113034
4969 | 4969 | 3292.308 | 149.451 | 349.955 | 40.1008 | -51.053 | -1.6 | -2208.444 | 0.2111446
4970 | 4970 | 3293.407 | 151.649 | 352.874 | 40.245 | -49.576 | -1.6 | -2208.889 | 0.2109859
4971 | 4971 | 3291.209 | 148.352 | 349.757 | 40.281 | -53.053 | -1.6 | -2209.333 | 0.2108271
4972 | 4972 | 3291.209 | 149.451 | 350.496 | 40.209 | -51.594 | -1.6 | -2209.778 | 0.2106684
4973 | 4973 | 3292.308 | 150.55 | 351.235 | 40.137 | -50.135 | -1.6 | -2210.222 | 0.2105096
4974 | 4974 | 3292.308 | 149.451 | 350.496 | 40.209 | -51.594 | -1.6 | -2210.667 | 0.2103508
4975 | 4975 | 3291.209 | 149.451 | 350.316 | 40.173 | -51.414 | -1.6 | -2211.111 | 0.2101921
4976 | 4976 | 3291.209 | 150.55 | 351.595 | 40.209 | -50.495 | -1.6 | -2211.556 | 0.2100333
4977 | 4977 | 3292.308 | 151.649 | 352.694 | 40.209 | -49.396 | -1.6 | -2212 | 0.2098746
4978 | 4978 | 3291.209 | 149.451 | 350.676 | 40.245 | -51.774 | -1.6 | -2212.444 | 0.2097158
4979 | 4979 | 3292.308 | 150.55 | 351.415 | 40.173 | -50.315 | -1.6 | -2212.889 | 0.2095571
4980 | 4980 | 3291.209 | 151.648 | 353.053 | 40.281 | -49.757 | -1.6 | -2213.333 | 0.2093983
4981 | 4981 | 3287.912 | 147.253 | 348.298 | 40.209 | -53.792 | -1.6 | -2213.778 | 0.2092396
4982 | 4982 | 3291.209 | 149.451 | 350.676 | 40.245 | -51.774 | -1.6 | -2214.222 | 0.2090808
4983 | 4983 | 3290.11 | 150.549 | 351.954 | 40.281 | -50.856 | -1.6 | -2214.667 | 0.2089221
4984 | 4984 | 3290.11 | 150.549 | 351.594 | 40.209 | -50.496 | -1.6 | -2215.111 | 0.2087633
4985 | 4985 | 3290.11 | 150.549 | 351.774 | 40.245 | -50.676 | -1.6 | -2215.556 | 0.2086045
4986 | 4986 | 3289.011 | 149.45 | 350.315 | 40.173 | -51.415 | -1.6 | -2216 | 0.2084458
4987 | 4987 | 3290.11 | 150.549 | 351.774 | 40.245 | -50.676 | -1.6 | -2216.444 | 0.208287
4988 | 4988 | 3287.912 | 148.351 | 349.756 | 40.281 | -53.054 | -1.6 | -2216.889 | 0.2081283
4989 | 4989 | 3287.912 | 148.351 | 349.756 | 40.281 | -53.054 | -1.6 | -2217.333 | 0.2079695
4990 | 4990 | 3289.011 | 149.45 | 350.135 | 40.137 | -51.235 | -1.6 | -2217.778 | 0.2078108
4991 | 4991 | 3287.912 | 149.45 | 350.855 | 40.281 | -51.955 | -1.6 | -2218.222 | 0.207652
4992 | 4992 | 3286.813 | 146.154 | 347.199 | 40.209 | -54.891 | -1.6 | -2218.667 | 0.2074933
4993 | 4993 | 3289.011 | 149.45 | 350.315 | 40.173 | -51.415 | -1.6 | -2219.111 | 0.2073345
4994 | 4994 | 3287.912 | 149.45 | 350.495 | 40.209 | -51.595 | -1.6 | -2219.556 | 0.2071757
4995 | 4995 | 3289.011 | 150.549 | 351.954 | 40.281 | -50.856 | -1.6 | -2220 | 0.207017
4996 | 4996 | 3287.912 | 149.45 | 350.315 | 40.173 | -51.415 | -1.6 | -2220.444 | 0.2068582
4997 | 4997 | 3287.912 | 150.549 | 351.594 | 40.209 | -50.496 | -1.6 | -2220.889 | 0.2066995
4998 | 4998 | 3289.011 | 151.648 | 352.513 | 40.173 | -49.217 | -1.6 | -2221.333 | 0.2065407
4999 | 4999 | 3286.813 | 148.351 | 349.756 | 40.281 | -53.054 | -1.6 | -2221.778 | 0.206382
5000 | 5000 | 3286.813 | 149.45 | 350.495 | 40.209 | -51.595 | -1.6 | -2222.222 | 0.2062232
5001 | 5001 | 3287.912 | 151.648 | 352.693 | 40.209 | -49.397 | -1.6 | -2222.667 | 0.2060645
5002 | 5002 | 3286.813 | 150.549 | 351.594 | 40.209 | -50.496 | -1.6 | -2223.111 | 0.2059057
5003 | 5003 | 3287.912 | 150.549 | 351.594 | 40.209 | -50.496 | -1.6 | -2223.556 | 0.2057469
5004 | 5004 | 3285.714 | 149.45 | 350.495 | 40.209 | -51.595 | -1.6 | -2224 | 0.2055882
5005 | 5005 | 3286.813 | 151.648 | 353.053 | 40.281 | -49.757 | -1.6 | -2224.444 | 0.2054294
5006 | 5006 | 3286.813 | 150.549 | 351.774 | 40.245 | -50.676 | -1.6 | -2224.889 | 0.2052707
5007 | 5007 | 3286.813 | 150.549 | 351.954 | 40.281 | -50.856 | -1.6 | -2225.333 | 0.2051119
5008 | 5008 | 3284.615 | 149.45 | 350.855 | 40.281 | -51.955 | -1.6 | -2225.778 | 0.2049532
5009 | 5009 | 3286.813 | 150.549 | 351.234 | 40.137 | -50.136 | -1.6 | -2226.222 | 0.2047944
5010 | 5010 | 3286.813 | 151.648 | 353.053 | 40.281 | -49.757 | -1.6 | -2226.667 | 0.2046357
5011 | 5011 | 3284.615 | 148.351 | 349.936 | 40.317 | -53.234 | -1.6 | -2227.111 | 0.2044769
5012 | 5012 | 3284.615 | 149.45 | 351.035 | 40.317 | -52.135 | -1.6 | -2227.556 | 0.2043181
5013 | 5013 | 3285.714 | 150.549 | 351.774 | 40.245 | -50.676 | -1.6 | -2228 | 0.2041594
5014 | 5014 | 3284.615 | 150.549 | 351.594 | 40.209 | -50.496 | -1.6 | -2228.444 | 0.2040006
5015 | 5015 | 3284.615 | 148.351 | 349.396 | 40.209 | -52.694 | -1.6 | -2228.889 | 0.2038419
5016 | 5016 | 3283.517 | 148.352 | 349.577 | 40.245 | -52.873 | -1.6 | -2229.333 | 0.2036831
5017 | 5017 | 3284.615 | 148.351 | 349.396 | 40.209 | -52.694 | -1.6 | -2229.778 | 0.2035244
5018 | 5018 | 3283.517 | 150.55 | 351.415 | 40.173 | -50.315 | -1.6 | -2230.222 | 0.2033656
5019 | 5019 | 3282.417 | 148.351 | 349.936 | 40.317 | -53.234 | -1.6 | -2230.667 | 0.2032069
5020 | 5020 | 3282.417 | 149.45 | 350.675 | 40.245 | -51.775 | -1.6 | -2231.111 | 0.2030481
5021 | 5021 | 3283.517 | 150.55 | 351.595 | 40.209 | -50.495 | -1.6 | -2231.556 | 0.2028893
5022 | 5022 | 3282.417 | 148.351 | 349.936 | 40.317 | -53.234 | -1.6 | -2232 | 0.2027306
5023 | 5023 | 3282.417 | 149.45 | 350.675 | 40.245 | -51.775 | -1.6 | -2232.444 | 0.2025718
5024 | 5024 | 3283.517 | 150.55 | 352.135 | 40.317 | -51.035 | -1.6 | -2232.889 | 0.2024131
5025 | 5025 | 3283.517 | 150.55 | 351.415 | 40.173 | -50.315 | -1.6 | -2233.333 | 0.2022543
5026 | 5026 | 3282.417 | 149.45 | 350.315 | 40.173 | -51.415 | -1.6 | -2233.778 | 0.2020956
5027 | 5027 | 3283.517 | 150.55 | 351.955 | 40.281 | -50.855 | -1.6 | -2234.222 | 0.2019368
5028 | 5028 | 3282.417 | 150.549 | 351.774 | 40.245 | -50.676 | -1.6 | -2234.667 | 0.2017781
5029 | 5029 | 3282.417 | 150.549 | 351.774 | 40.245 | -50.676 | -1.6 | -2235.111 | 0.2016193
5030 | 5030 | 3281.319 | 150.55 | 351.595 | 40.209 | -50.495 | -1.6 | -2235.556 | 0.2014605
5031 | 5031 | 3282.417 | 150.549 | 351.774 | 40.245 | -50.676 | -1.6 | -2236 | 0.2013018
5032 | 5032 | 3281.319 | 149.451 | 350.496 | 40.209 | -51.594 | -1.6 | -2236.444 | 0.201143
5033 | 5033 | 3281.319 | 148.352 | 349.757 | 40.281 | -53.053 | -1.6 | -2236.889 | 0.2009843
5034 | 5034 | 3281.319 | 149.451 | 350.856 | 40.281 | -51.954 | -1.6 | -2237.333 | 0.2008255
5035 | 5035 | 3280.22 | 149.451 | 350.496 | 40.209 | -51.594 | -1.6 | -2237.778 | 0.2006668
5036 | 5036 | 3281.319 | 152.747 | 353.432 | 40.137 | -47.938 | -1.6 | -2238.222 | 0.200508
5037 | 5037 | 3278.022 | 148.352 | 349.397 | 40.209 | -52.693 | -1.6 | -2238.667 | 0.2003493
5038 | 5038 | 3279.121 | 149.451 | 350.676 | 40.245 | -51.774 | -1.6 | -2239.111 | 0.2001905
5039 | 5039 | 3279.121 | 148.352 | 349.577 | 40.245 | -52.873 | -1.6 | -2239.556 | 0.2000318
5040 | 5040 | 3280.22 | 150.55 | 351.955 | 40.281 | -50.855 | -1.6 | -2240 | 0.199873
5041 | 5041 | 3280.22 | 149.451 | 350.676 | 40.245 | -51.774 | -1.6 | -2240.444 | 0.1997142
5042 | 5042 | 3279.121 | 148.352 | 349.577 | 40.245 | -52.873 | -1.6 | -2240.889 | 0.1995555
5043 | 5043 | 3279.121 | 149.451 | 350.676 | 40.245 | -51.774 | -1.6 | -2241.333 | 0.1993967
5044 | 5044 | 3279.121 | 149.451 | 350.856 | 40.281 | -51.954 | -1.6 | -2241.778 | 0.199238
5045 | 5045 | 3279.121 | 149.451 | 350.676 | 40.245 | -51.774 | -1.6 | -2242.222 | 0.1990792
5046 | 5046 | 3279.121 | 150.549 | 352.134 | 40.317 | -51.036 | -1.6 | -2242.667 | 0.1989205
5047 | 5047 | 3279.121 | 149.451 | 350.856 | 40.281 | -51.954 | -1.6 | -2243.111 | 0.1987617
5048 | 5048 | 3278.022 | 149.45 | 351.035 | 40.317 | -52.135 | -1.6 | -2243.556 | 0.198603
5049 | 5049 | 3278.022 | 149.45 | 350.495 | 40.209 | -51.595 | -1.6 | -2244 | 0.1984442
5050 | 5050 | 3279.121 | 149.451 | 350.496 | 40.209 | -51.594 | -1.6 | -2244.444 | 0.1982854
5051 | 5051 | 3279.121 | 150.549 | 351.774 | 40.245 | -50.676 | -1.6 | -2244.889 | 0.1981267
5052 | 5052 | 3278.022 | 150.549 | 352.134 | 40.317 | -51.036 | -1.6 | -2245.333 | 0.1979679
5053 | 5053 | 3278.022 | 149.45 | 350.495 | 40.209 | -51.595 | -1.6 | -2245.778 | 0.1978092
5054 | 5054 | 3278.022 | 150.549 | 351.954 | 40.281 | -50.856 | -1.6 | -2246.222 | 0.1976504
5055 | 5055 | 3276.923 | 149.45 | 350.855 | 40.281 | -51.955 | -1.6 | -2246.667 | 0.1974917
5056 | 5056 | 3276.923 | 149.45 | 351.035 | 40.317 | -52.135 | -1.6 | -2247.111 | 0.1973329
5057 | 5057 | 3275.824 | 148.351 | 349.936 | 40.317 | -53.234 | -1.6 | -2247.556 | 0.1971742
5058 | 5058 | 3276.923 | 150.549 | 351.594 | 40.209 | -50.496 | -1.6 | -2248 | 0.1970154
5059 | 5059 | 3276.923 | 150.549 | 351.594 | 40.209 | -50.496 | -1.6 | -2248.444 | 0.1968566
5060 | 5060 | 3275.824 | 149.45 | 351.035 | 40.317 | -52.135 | -1.6 | -2248.889 | 0.1966979
5061 | 5061 | 3275.824 | 148.351 | 349.576 | 40.245 | -52.874 | -1.6 | -2249.333 | 0.1965391
5062 | 5062 | 3274.725 | 149.45 | 350.855 | 40.281 | -51.955 | -1.6 | -2249.778 | 0.1963804
5063 | 5063 | 3275.824 | 150.549 | 351.954 | 40.281 | -50.856 | -1.6 | -2250.222 | 0.1962216
5064 | 5064 | 3274.725 | 148.351 | 349.756 | 40.281 | -53.054 | -1.6 | -2250.667 | 0.1960629
5065 | 5065 | 3274.725 | 148.351 | 349.756 | 40.281 | -53.054 | -1.6 | -2251.111 | 0.1959041
5066 | 5066 | 3274.725 | 149.45 | 351.035 | 40.317 | -52.135 | -1.6 | -2251.556 | 0.1957454
5067 | 5067 | 3274.725 | 150.549 | 351.774 | 40.245 | -50.676 | -1.6 | -2252 | 0.1955866
5068 | 5068 | 3273.626 | 147.252 | 349.017 | 40.353 | -54.513 | -1.6 | -2252.444 | 0.1954278
5069 | 5069 | 3273.626 | 149.45 | 350.675 | 40.245 | -51.775 | -1.6 | -2252.889 | 0.1952691
5070 | 5070 | 3273.626 | 148.351 | 349.936 | 40.317 | -53.234 | -1.6 | -2253.333 | 0.1951103
5071 | 5071 | 3275.824 | 151.648 | 352.873 | 40.245 | -49.577 | -1.6 | -2253.778 | 0.1949516
5072 | 5072 | 3273.626 | 149.45 | 350.855 | 40.281 | -51.955 | -1.6 | -2254.222 | 0.1947928
5073 | 5073 | 3272.528 | 147.253 | 349.199 | 40.3892 | -54.693 | -1.6 | -2254.667 | 0.1946341
5074 | 5074 | 3273.626 | 148.351 | 349.936 | 40.317 | -53.234 | -1.6 | -2255.111 | 0.1944753
5075 | 5075 | 3273.626 | 149.45 | 350.675 | 40.245 | -51.775 | -1.6 | -2255.556 | 0.1943166
5076 | 5076 | 3272.528 | 148.352 | 349.577 | 40.245 | -52.873 | -1.6 | -2256 | 0.1941578
5077 | 5077 | 3272.528 | 149.451 | 350.676 | 40.245 | -51.774 | -1.6 | -2256.444 | 0.193999
5078 | 5078 | 3272.528 | 150.55 | 351.955 | 40.281 | -50.855 | -1.6 | -2256.889 | 0.1938403
5079 | 5079 | 3272.528 | 149.451 | 350.676 | 40.245 | -51.774 | -1.6 | -2257.333 | 0.1936815
5080 | 5080 | 3270.33 | 147.253 | 348.478 | 40.245 | -53.972 | -1.6 | -2257.778 | 0.1935228
5081 | 5081 | 3271.429 | 149.451 | 351.397 | 40.3892 | -52.495 | -1.6 | -2258.222 | 0.193364
5082 | 5082 | 3272.528 | 149.451 | 350.856 | 40.281 | -51.954 | -1.6 | -2258.667 | 0.1932053
5083 | 5083 | 3270.33 | 147.253 | 348.478 | 40.245 | -53.972 | -1.6 | -2259.111 | 0.1930465
5084 | 5084 | 3271.429 | 148.352 | 350.298 | 40.3892 | -53.594 | -1.6 | -2259.556 | 0.1928878
5085 | 5085 | 3271.429 | 149.451 | 351.036 | 40.317 | -52.134 | -1.6 | -2260 | 0.192729
5086 | 5086 | 3270.33 | 148.352 | 349.937 | 40.317 | -53.233 | -1.6 | -2260.444 | 0.1925702
5087 | 5087 | 3270.33 | 147.253 | 349.199 | 40.3892 | -54.693 | -1.6 | -2260.889 | 0.1924115
5088 | 5088 | 3270.33 | 149.451 | 350.676 | 40.245 | -51.774 | -1.6 | -2261.333 | 0.1922527
5089 | 5089 | 3270.33 | 149.451 | 351.036 | 40.317 | -52.134 | -1.6 | -2261.778 | 0.192094
5090 | 5090 | 3270.33 | 149.451 | 351.036 | 40.317 | -52.134 | -1.6 | -2262.222 | 0.1919352
5091 | 5091 | 3269.231 | 148.352 | 349.577 | 40.245 | -52.873 | -1.6 | -2262.667 | 0.1917765
5092 | 5092 | 3269.231 | 148.352 | 349.937 | 40.317 | -53.233 | -1.6 | -2263.111 | 0.1916177
5093 | 5093 | 3270.33 | 150.55 | 352.135 | 40.317 | -51.035 | -1.6 | -2263.556 | 0.191459
5094 | 5094 | 3269.231 | 148.352 | 349.217 | 40.173 | -52.513 | -1.6 | -2264 | 0.1913002
5095 | 5095 | 3269.231 | 149.451 | 351.397 | 40.3892 | -52.495 | -1.6 | -2264.444 | 0.1911415
5096 | 5096 | 3269.231 | 149.451 | 350.676 | 40.245 | -51.774 | -1.6 | -2264.889 | 0.1909827
5097 | 5097 | 3269.231 | 149.451 | 351.036 | 40.317 | -52.134 | -1.6 | -2265.333 | 0.1908239
5098 | 5098 | 3268.132 | 148.352 | 350.117 | 40.353 | -53.413 | -1.6 | -2265.778 | 0.1906652
5099 | 5099 | 3268.132 | 149.451 | 351.036 | 40.317 | -52.134 | -1.6 | -2266.222 | 0.1905064
5100 | 5100 | 3269.231 | 150.55 | 352.315 | 40.353 | -51.215 | -1.6 | -2266.667 | 0.1903477
5101 | 5101 | 3269.231 | 150.55 | 352.496 | 40.3892 | -51.396 | -1.6 | -2267.111 | 0.1901889
5102 | 5102 | 3268.132 | 149.451 | 350.856 | 40.281 | -51.954 | -1.6 | -2267.556 | 0.1900302
5103 | 5103 | 3267.033 | 147.253 | 348.658 | 40.281 | -54.152 | -1.6 | -2268 | 0.1898714
5104 | 5104 | 3268.132 | 149.451 | 350.856 | 40.281 | -51.954 | -1.6 | -2268.444 | 0.1897127
5105 | 5105 | 3267.033 | 149.45 | 351.035 | 40.317 | -52.135 | -1.6 | -2268.889 | 0.1895539
5106 | 5106 | 3267.033 | 148.352 | 350.298 | 40.3892 | -53.594 | -1.6 | -2269.333 | 0.1893951
5107 | 5107 | 3268.132 | 150.549 | 351.954 | 40.281 | -50.856 | -1.6 | -2269.778 | 0.1892364
5108 | 5108 | 3268.132 | 149.451 | 351.216 | 40.353 | -52.314 | -1.6 | -2270.222 | 0.1890776
5109 | 5109 | 3267.033 | 148.352 | 349.937 | 40.317 | -53.233 | -1.6 | -2270.667 | 0.1889189
5110 | 5110 | 3267.033 | 149.45 | 350.855 | 40.281 | -51.955 | -1.6 | -2271.111 | 0.1887601
5111 | 5111 | 3267.033 | 149.45 | 351.215 | 40.353 | -52.315 | -1.6 | -2271.556 | 0.1886014
5112 | 5112 | 3265.934 | 148.351 | 349.936 | 40.317 | -53.234 | -1.6 | -2272 | 0.1884426
5113 | 5113 | 3265.934 | 149.45 | 351.035 | 40.317 | -52.135 | -1.6 | -2272.444 | 0.1882839
5114 | 5114 | 3265.934 | 149.45 | 350.855 | 40.281 | -51.955 | -1.6 | -2272.889 | 0.1881251
5115 | 5115 | 3265.934 | 149.45 | 350.495 | 40.209 | -51.595 | -1.6 | -2273.333 | 0.1879663
5116 | 5116 | 3264.835 | 148.351 | 349.756 | 40.281 | -53.054 | -1.6 | -2273.778 | 0.1878076
5117 | 5117 | 3265.934 | 149.45 | 351.035 | 40.317 | -52.135 | -1.6 | -2274.222 | 0.1876488
5118 | 5118 | 3264.835 | 149.45 | 350.855 | 40.281 | -51.955 | -1.6 | -2274.667 | 0.1874901
5119 | 5119 | 3265.934 | 151.648 | 352.873 | 40.245 | -49.577 | -1.6 | -2275.111 | 0.1873313
5120 | 5120 | 3263.736 | 148.351 | 349.936 | 40.317 | -53.234 | -1.6 | -2275.556 | 0.1871726
5121 | 5121 | 3264.835 | 150.549 | 351.594 | 40.209 | -50.496 | -1.6 | -2276 | 0.1870138
5122 | 5122 | 3263.736 | 148.351 | 349.756 | 40.281 | -53.054 | -1.6 | -2276.444 | 0.1868551
5123 | 5123 | 3263.736 | 148.351 | 349.396 | 40.209 | -52.694 | -1.6 | -2276.889 | 0.1866963
5124 | 5124 | 3263.736 | 149.45 | 350.675 | 40.245 | -51.775 | -1.6 | -2277.333 | 0.1865375
5125 | 5125 | 3263.736 | 149.45 | 351.035 | 40.317 | -52.135 | -1.6 | -2277.778 | 0.1863788
5126 | 5126 | 3262.637 | 148.351 | 349.576 | 40.245 | -52.874 | -1.6 | -2278.222 | 0.18622
5127 | 5127 | 3262.637 | 149.45 | 350.855 | 40.281 | -51.955 | -1.6 | -2278.667 | 0.1860613
5128 | 5128 | 3262.637 | 148.351 | 349.936 | 40.317 | -53.234 | -1.6 | -2279.111 | 0.1859025
5129 | 5129 | 3262.637 | 149.45 | 350.675 | 40.245 | -51.775 | -1.6 | -2279.556 | 0.1857438
5130 | 5130 | 3263.736 | 149.45 | 350.855 | 40.281 | -51.955 | -1.6 | -2280 | 0.185585
5131 | 5131 | 3263.736 | 151.648 | 352.513 | 40.173 | -49.217 | -1.6 | -2280.444 | 0.1854263
5132 | 5132 | 3262.637 | 149.45 | 351.215 | 40.353 | -52.315 | -1.6 | -2280.889 | 0.1852675
5133 | 5133 | 3263.736 | 150.549 | 351.414 | 40.173 | -50.316 | -1.6 | -2281.333 | 0.1851087
5134 | 5134 | 3261.539 | 148.352 | 349.397 | 40.209 | -52.693 | -1.6 | -2281.778 | 0.18495
5135 | 5135 | 3261.539 | 148.352 | 349.757 | 40.281 | -53.053 | -1.6 | -2282.222 | 0.1847912
5136 | 5136 | 3261.539 | 148.352 | 349.757 | 40.281 | -53.053 | -1.6 | -2282.667 | 0.1846325
5137 | 5137 | 3262.637 | 150.549 | 351.954 | 40.281 | -50.856 | -1.6 | -2283.111 | 0.1844737
5138 | 5138 | 3261.539 | 149.451 | 350.676 | 40.245 | -51.774 | -1.6 | -2283.556 | 0.184315
5139 | 5139 | 3260.44 | 148.352 | 350.117 | 40.353 | -53.413 | -1.6 | -2284 | 0.1841562
5140 | 5140 | 3260.44 | 148.352 | 349.577 | 40.245 | -52.873 | -1.6 | -2284.444 | 0.1839975
5141 | 5141 | 3261.539 | 149.451 | 350.856 | 40.281 | -51.954 | -1.6 | -2284.889 | 0.1838387
5142 | 5142 | 3261.539 | 150.55 | 351.955 | 40.281 | -50.855 | -1.6 | -2285.333 | 0.1836799
5143 | 5143 | 3259.341 | 149.451 | 351.397 | 40.3892 | -52.495 | -1.6 | -2285.778 | 0.1835212
5144 | 5144 | 3259.341 | 149.451 | 350.856 | 40.281 | -51.954 | -1.6 | -2286.222 | 0.1833624
5145 | 5145 | 3261.539 | 150.55 | 352.135 | 40.317 | -51.035 | -1.6 | -2286.667 | 0.1832037
5146 | 5146 | 3257.143 | 147.253 | 348.658 | 40.281 | -54.152 | -1.6 | -2287.111 | 0.1830449
5147 | 5147 | 3257.143 | 148.351 | 349.936 | 40.317 | -53.234 | -1.6 | -2287.556 | 0.1828862
5148 | 5148 | 3258.242 | 147.253 | 349.199 | 40.3892 | -54.693 | -1.6 | -2288 | 0.1827274
5149 | 5149 | 3259.341 | 148.352 | 349.757 | 40.281 | -53.053 | -1.6 | -2288.444 | 0.1825687
5150 | 5150 | 3259.341 | 150.549 | 352.134 | 40.317 | -51.036 | -1.6 | -2288.889 | 0.1824099
5151 | 5151 | 3258.242 | 148.352 | 349.577 | 40.245 | -52.873 | -1.6 | -2289.333 | 0.1822512
5152 | 5152 | 3258.242 | 149.45 | 350.675 | 40.245 | -51.775 | -1.6 | -2289.778 | 0.1820924
5153 | 5153 | 3257.143 | 148.351 | 350.116 | 40.353 | -53.414 | -1.6 | -2290.222 | 0.1819336
5154 | 5154 | 3258.242 | 149.45 | 350.855 | 40.281 | -51.955 | -1.6 | -2290.667 | 0.1817749
5155 | 5155 | 3257.143 | 149.451 | 351.036 | 40.317 | -52.134 | -1.6 | -2291.111 | 0.1816161
5156 | 5156 | 3256.044 | 148.352 | 350.298 | 40.3892 | -53.594 | -1.6 | -2291.556 | 0.1814574
5157 | 5157 | 3258.242 | 149.45 | 350.855 | 40.281 | -51.955 | -1.6 | -2292 | 0.1812986
5158 | 5158 | 3257.143 | 148.351 | 350.116 | 40.353 | -53.414 | -1.6 | -2292.444 | 0.1811399
5159 | 5159 | 3257.143 | 149.451 | 351.036 | 40.317 | -52.134 | -1.6 | -2292.889 | 0.1809811
5160 | 5160 | 3256.044 | 148.352 | 349.577 | 40.245 | -52.873 | -1.6 | -2293.333 | 0.1808224
5161 | 5161 | 3257.143 | 149.451 | 351.216 | 40.353 | -52.314 | -1.6 | -2293.778 | 0.1806636
5162 | 5162 | 3256.044 | 148.352 | 349.397 | 40.209 | -52.693 | -1.6 | -2294.222 | 0.1805048
5163 | 5163 | 3257.143 | 150.55 | 352.135 | 40.317 | -51.035 | -1.6 | -2294.667 | 0.1803461
5164 | 5164 | 3254.945 | 148.352 | 349.757 | 40.281 | -53.053 | -1.6 | -2295.111 | 0.1801873
5165 | 5165 | 3257.143 | 151.648 | 353.053 | 40.281 | -49.757 | -1.6 | -2295.556 | 0.1800286
5166 | 5166 | 3254.945 | 149.45 | 351.035 | 40.317 | -52.135 | -1.6 | -2296 | 0.1798698
5167 | 5167 | 3256.044 | 149.451 | 351.036 | 40.317 | -52.134 | -1.6 | -2296.444 | 0.1797111
5168 | 5168 | 3254.945 | 148.352 | 350.478 | 40.4252 | -53.774 | -1.6 | -2296.889 | 0.1795523
5169 | 5169 | 3254.945 | 148.352 | 350.117 | 40.353 | -53.413 | -1.6 | -2297.333 | 0.1793936
5170 | 5170 | 3254.945 | 148.352 | 349.577 | 40.245 | -52.873 | -1.6 | -2297.778 | 0.1792348
5171 | 5171 | 3253.846 | 149.45 | 350.675 | 40.245 | -51.775 | -1.6 | -2298.222 | 0.179076
5172 | 5172 | 3254.945 | 151.648 | 352.873 | 40.245 | -49.577 | -1.6 | -2298.667 | 0.1789173
5173 | 5173 | 3253.846 | 149.45 | 351.215 | 40.353 | -52.315 | -1.6 | -2299.111 | 0.1787585
5174 | 5174 | 3256.044 | 151.648 | 353.413 | 40.353 | -50.117 | -1.6 | -2299.556 | 0.1785998
5175 | 5175 | 3254.945 | 150.549 | 351.774 | 40.245 | -50.676 | -1.6 | -2300 | 0.178441
5176 | 5176 | 3252.748 | 148.352 | 350.298 | 40.3892 | -53.594 | -1.6 | -2300.444 | 0.1782823
5177 | 5177 | 3253.846 | 150.549 | 351.954 | 40.281 | -50.856 | -1.6 | -2300.889 | 0.1781235
5178 | 5178 | 3253.846 | 149.45 | 351.035 | 40.317 | -52.135 | -1.6 | -2301.333 | 0.1779648
5179 | 5179 | 3253.846 | 149.45 | 350.675 | 40.245 | -51.775 | -1.6 | -2301.778 | 0.177806
5180 | 5180 | 3252.748 | 149.451 | 351.036 | 40.317 | -52.134 | -1.6 | -2302.222 | 0.1776472
5181 | 5181 | 3253.846 | 149.45 | 351.396 | 40.3892 | -52.496 | -1.6 | -2302.667 | 0.1774885
5182 | 5182 | 3252.748 | 149.451 | 350.856 | 40.281 | -51.954 | -1.6 | -2303.111 | 0.1773297
5183 | 5183 | 3251.648 | 149.45 | 351.035 | 40.317 | -52.135 | -1.6 | -2303.556 | 0.177171
5184 | 5184 | 3251.648 | 149.45 | 350.675 | 40.245 | -51.775 | -1.6 | -2304 | 0.1770122
5185 | 5185 | 3253.846 | 151.648 | 353.594 | 40.3892 | -50.298 | -1.6 | -2304.444 | 0.1768535
5186 | 5186 | 3251.648 | 148.351 | 350.116 | 40.353 | -53.414 | -1.6 | -2304.889 | 0.1766947
5187 | 5187 | 3251.648 | 149.45 | 350.855 | 40.281 | -51.955 | -1.6 | -2305.333 | 0.176536
5188 | 5188 | 3250.549 | 148.351 | 349.756 | 40.281 | -53.054 | -1.6 | -2305.778 | 0.1763772
5189 | 5189 | 3251.648 | 150.549 | 352.134 | 40.317 | -51.036 | -1.6 | -2306.222 | 0.1762184
5190 | 5190 | 3251.648 | 150.549 | 352.134 | 40.317 | -51.036 | -1.6 | -2306.667 | 0.1760597
5191 | 5191 | 3250.549 | 149.45 | 351.035 | 40.317 | -52.135 | -1.6 | -2307.111 | 0.1759009
5192 | 5192 | 3250.549 | 149.45 | 351.035 | 40.317 | -52.135 | -1.6 | -2307.556 | 0.1757422
5193 | 5193 | 3250.549 | 150.549 | 351.954 | 40.281 | -50.856 | -1.6 | -2308 | 0.1755834
5194 | 5194 | 3248.352 | 147.253 | 349.018 | 40.353 | -54.512 | -1.6 | -2308.444 | 0.1754247
5195 | 5195 | 3250.549 | 151.648 | 353.053 | 40.281 | -49.757 | -1.6 | -2308.889 | 0.1752659
5196 | 5196 | 3248.352 | 149.451 | 350.856 | 40.281 | -51.954 | -1.6 | -2309.333 | 0.1751072
5197 | 5197 | 3248.352 | 149.451 | 351.216 | 40.353 | -52.314 | -1.6 | -2309.778 | 0.1749484
5198 | 5198 | 3248.352 | 149.451 | 351.216 | 40.353 | -52.314 | -1.6 | -2310.222 | 0.1747896
5199 | 5199 | 3248.352 | 149.451 | 351.216 | 40.353 | -52.314 | -1.6 | -2310.667 | 0.1746309
5200 | 5200 | 3249.451 | 150.55 | 352.135 | 40.317 | -51.035 | -1.6 | -2311.111 | 0.1744721
5201 | 5201 | 3249.451 | 149.451 | 351.216 | 40.353 | -52.314 | -1.6 | -2311.556 | 0.1743134
5202 | 5202 | 3249.451 | 151.649 | 352.874 | 40.245 | -49.576 | -1.6 | -2312 | 0.1741546
5203 | 5203 | 3247.253 | 148.352 | 349.757 | 40.281 | -53.053 | -1.6 | -2312.444 | 0.1739959
5204 | 5204 | 3247.253 | 149.451 | 351.036 | 40.317 | -52.134 | -1.6 | -2312.889 | 0.1738371
5205 | 5205 | 3247.253 | 149.451 | 350.856 | 40.281 | -51.954 | -1.6 | -2313.333 | 0.1736784
5206 | 5206 | 3247.253 | 149.451 | 350.856 | 40.281 | -51.954 | -1.6 | -2313.778 | 0.1735196
5207 | 5207 | 3247.253 | 149.451 | 350.856 | 40.281 | -51.954 | -1.6 | -2314.222 | 0.1733609
5208 | 5208 | 3246.154 | 149.45 | 350.855 | 40.281 | -51.955 | -1.6 | -2314.667 | 0.1732021
5209 | 5209 | 3247.253 | 149.451 | 350.856 | 40.281 | -51.954 | -1.6 | -2315.111 | 0.1730433
5210 | 5210 | 3247.253 | 149.451 | 351.036 | 40.317 | -52.134 | -1.6 | -2315.556 | 0.1728846
5211 | 5211 | 3247.253 | 150.549 | 351.774 | 40.245 | -50.676 | -1.6 | -2316 | 0.1727258
5212 | 5212 | 3246.154 | 150.55 | 351.955 | 40.281 | -50.855 | -1.6 | -2316.444 | 0.1725671
5213 | 5213 | 3246.154 | 150.55 | 352.135 | 40.317 | -51.035 | -1.6 | -2316.889 | 0.1724083
5214 | 5214 | 3245.055 | 149.451 | 351.216 | 40.353 | -52.314 | -1.6 | -2317.333 | 0.1722496
5215 | 5215 | 3245.055 | 149.451 | 351.036 | 40.317 | -52.134 | -1.6 | -2317.778 | 0.1720908
5216 | 5216 | 3246.154 | 150.55 | 351.775 | 40.245 | -50.675 | -1.6 | -2318.222 | 0.1719321
5217 | 5217 | 3245.055 | 150.55 | 352.315 | 40.353 | -51.215 | -1.6 | -2318.667 | 0.1717733
5218 | 5218 | 3243.956 | 148.352 | 349.937 | 40.317 | -53.233 | -1.6 | -2319.111 | 0.1716145
5219 | 5219 | 3245.055 | 150.55 | 351.775 | 40.245 | -50.675 | -1.6 | -2319.556 | 0.1714558
5220 | 5220 | 3245.055 | 149.451 | 350.856 | 40.281 | -51.954 | -1.6 | -2320 | 0.171297
5221 | 5221 | 3243.956 | 148.352 | 350.298 | 40.3892 | -53.594 | -1.6 | -2320.444 | 0.1711383
5222 | 5222 | 3245.055 | 150.55 | 352.676 | 40.4252 | -51.576 | -1.6 | -2320.889 | 0.1709795
5223 | 5223 | 3243.956 | 150.55 | 352.135 | 40.317 | -51.035 | -1.6 | -2321.333 | 0.1708208
5224 | 5224 | 3242.857 | 149.451 | 350.676 | 40.245 | -51.774 | -1.6 | -2321.778 | 0.170662
5225 | 5225 | 3242.857 | 149.451 | 351.036 | 40.317 | -52.134 | -1.6 | -2322.222 | 0.1705033
5226 | 5226 | 3242.857 | 149.451 | 351.036 | 40.317 | -52.134 | -1.6 | -2322.667 | 0.1703445
5227 | 5227 | 3241.758 | 148.352 | 349.577 | 40.245 | -52.873 | -1.6 | -2323.111 | 0.1701857
5228 | 5228 | 3242.857 | 149.451 | 351.036 | 40.317 | -52.134 | -1.6 | -2323.556 | 0.170027
5229 | 5229 | 3242.857 | 149.451 | 351.216 | 40.353 | -52.314 | -1.6 | -2324 | 0.1698682
5230 | 5230 | 3241.758 | 148.352 | 349.937 | 40.317 | -53.233 | -1.6 | -2324.444 | 0.1697095
5231 | 5231 | 3241.758 | 149.45 | 351.396 | 40.3892 | -52.496 | -1.6 | -2324.889 | 0.1695507
5232 | 5232 | 3241.758 | 148.352 | 349.397 | 40.209 | -52.693 | -1.6 | -2325.333 | 0.169392
5233 | 5233 | 3240.66 | 147.254 | 349.2 | 40.3892 | -54.692 | -1.6 | -2325.778 | 0.1692332
5234 | 5234 | 3240.66 | 149.451 | 351.397 | 40.3892 | -52.495 | -1.6 | -2326.222 | 0.1690745
5235 | 5235 | 3239.561 | 146.155 | 347.56 | 40.281 | -55.25 | -1.6 | -2326.667 | 0.1689157
5236 | 5236 | 3238.461 | 146.153 | 347.558 | 40.281 | -55.252 | -1.6 | -2327.111 | 0.1687569
5237 | 5237 | 3240.66 | 149.451 | 351.036 | 40.317 | -52.134 | -1.6 | -2327.556 | 0.1685982
5238 | 5238 | 3239.561 | 148.352 | 349.577 | 40.245 | -52.873 | -1.6 | -2328 | 0.1684394
5239 | 5239 | 3239.561 | 149.451 | 351.397 | 40.3892 | -52.495 | -1.6 | -2328.444 | 0.1682807
5240 | 5240 | 3239.561 | 149.451 | 350.676 | 40.245 | -51.774 | -1.6 | -2328.889 | 0.1681219
5241 | 5241 | 3239.561 | 148.352 | 349.757 | 40.281 | -53.053 | -1.6 | -2329.333 | 0.1679632
5242 | 5242 | 3238.461 | 148.351 | 349.576 | 40.245 | -52.874 | -1.6 | -2329.778 | 0.1678044
5243 | 5243 | 3238.461 | 148.351 | 349.756 | 40.281 | -53.054 | -1.6 | -2330.222 | 0.1676457
5244 | 5244 | 3237.363 | 147.253 | 348.658 | 40.281 | -54.152 | -1.6 | -2330.667 | 0.1674869
5245 | 5245 | 3238.461 | 149.45 | 351.035 | 40.317 | -52.135 | -1.6 | -2331.111 | 0.1673281
5246 | 5246 | 3238.461 | 149.45 | 350.495 | 40.209 | -51.595 | -1.6 | -2331.556 | 0.1671694
5247 | 5247 | 3237.363 | 149.451 | 350.856 | 40.281 | -51.954 | -1.6 | -2332 | 0.1670106
5248 | 5248 | 3239.561 | 151.649 | 352.874 | 40.245 | -49.576 | -1.6 | -2332.444 | 0.1668519
5249 | 5249 | 3237.363 | 149.451 | 350.676 | 40.245 | -51.774 | -1.6 | -2332.889 | 0.1666931
5250 | 5250 | 3239.561 | 150.55 | 351.595 | 40.209 | -50.495 | -1.6 | -2333.333 | 0.1665344
5251 | 5251 | 3236.264 | 147.253 | 348.658 | 40.281 | -54.152 | -1.6 | -2333.778 | 0.1663756
5252 | 5252 | 3236.264 | 148.352 | 349.577 | 40.245 | -52.873 | -1.6 | -2334.222 | 0.1662169
5253 | 5253 | 3236.264 | 148.352 | 349.937 | 40.317 | -53.233 | -1.6 | -2334.667 | 0.1660581
5254 | 5254 | 3237.363 | 149.451 | 351.397 | 40.3892 | -52.495 | -1.6 | -2335.111 | 0.1658993
5255 | 5255 | 3237.363 | 150.55 | 351.955 | 40.281 | -50.855 | -1.6 | -2335.556 | 0.1657406
5256 | 5256 | 3236.264 | 148.352 | 350.117 | 40.353 | -53.413 | -1.6 | -2336 | 0.1655818
5257 | 5257 | 3236.264 | 148.352 | 349.937 | 40.317 | -53.233 | -1.6 | -2336.444 | 0.1654231
5258 | 5258 | 3236.264 | 150.55 | 351.775 | 40.245 | -50.675 | -1.6 | -2336.889 | 0.1652643
5259 | 5259 | 3236.264 | 149.451 | 350.856 | 40.281 | -51.954 | -1.6 | -2337.333 | 0.1651056
5260 | 5260 | 3236.264 | 149.451 | 351.397 | 40.3892 | -52.495 | -1.6 | -2337.778 | 0.1649468
5261 | 5261 | 3235.165 | 149.451 | 351.036 | 40.317 | -52.134 | -1.6 | -2338.222 | 0.1647881
5262 | 5262 | 3234.066 | 148.352 | 349.577 | 40.245 | -52.873 | -1.6 | -2338.667 | 0.1646293
5263 | 5263 | 3234.066 | 148.352 | 349.757 | 40.281 | -53.053 | -1.6 | -2339.111 | 0.1644706
5264 | 5264 | 3234.066 | 147.253 | 348.838 | 40.317 | -54.332 | -1.6 | -2339.556 | 0.1643118
5265 | 5265 | 3235.165 | 149.451 | 351.036 | 40.317 | -52.134 | -1.6 | -2340 | 0.164153
5266 | 5266 | 3235.165 | 150.549 | 351.774 | 40.245 | -50.676 | -1.6 | -2340.444 | 0.1639943
5267 | 5267 | 3236.264 | 151.648 | 353.594 | 40.3892 | -50.298 | -1.6 | -2340.889 | 0.1638355
5268 | 5268 | 3235.165 | 150.549 | 352.134 | 40.317 | -51.036 | -1.6 | -2341.333 | 0.1636768
5269 | 5269 | 3232.967 | 148.351 | 349.936 | 40.317 | -53.234 | -1.6 | -2341.778 | 0.163518
5270 | 5270 | 3234.066 | 149.45 | 350.855 | 40.281 | -51.955 | -1.6 | -2342.222 | 0.1633593
5271 | 5271 | 3232.967 | 149.45 | 350.855 | 40.281 | -51.955 | -1.6 | -2342.667 | 0.1632005
5272 | 5272 | 3232.967 | 148.351 | 350.116 | 40.353 | -53.414 | -1.6 | -2343.111 | 0.1630418
5273 | 5273 | 3232.967 | 149.45 | 351.035 | 40.317 | -52.135 | -1.6 | -2343.556 | 0.162883
5274 | 5274 | 3232.967 | 151.648 | 352.693 | 40.209 | -49.397 | -1.6 | -2344 | 0.1627242
5275 | 5275 | 3231.868 | 148.351 | 349.936 | 40.317 | -53.234 | -1.6 | -2344.444 | 0.1625655
5276 | 5276 | 3231.868 | 148.351 | 350.297 | 40.3892 | -53.595 | -1.6 | -2344.889 | 0.1624067
5277 | 5277 | 3231.868 | 148.351 | 350.477 | 40.4252 | -53.775 | -1.6 | -2345.333 | 0.162248
5278 | 5278 | 3232.967 | 151.648 | 353.053 | 40.281 | -49.757 | -1.6 | -2345.778 | 0.1620892
5279 | 5279 | 3231.868 | 149.451 | 351.397 | 40.3892 | -52.495 | -1.6 | -2346.222 | 0.1619305
5280 | 5280 | 3232.967 | 151.648 | 353.413 | 40.353 | -50.117 | -1.6 | -2346.667 | 0.1617717
5281 | 5281 | 3230.769 | 147.252 | 349.198 | 40.3892 | -54.694 | -1.6 | -2347.111 | 0.161613
5282 | 5282 | 3231.868 | 150.549 | 352.314 | 40.353 | -51.216 | -1.6 | -2347.556 | 0.1614542
5283 | 5283 | 3231.868 | 150.549 | 351.954 | 40.281 | -50.856 | -1.6 | -2348 | 0.1612954
5284 | 5284 | 3230.769 | 149.45 | 351.035 | 40.317 | -52.135 | -1.6 | -2348.444 | 0.1611367
5285 | 5285 | 3229.67 | 148.351 | 350.297 | 40.3892 | -53.595 | -1.6 | -2348.889 | 0.1609779
5286 | 5286 | 3230.769 | 150.549 | 351.954 | 40.281 | -50.856 | -1.6 | -2349.333 | 0.1608192
5287 | 5287 | 3229.67 | 149.45 | 351.396 | 40.3892 | -52.496 | -1.6 | -2349.778 | 0.1606604
5288 | 5288 | 3229.67 | 149.45 | 350.855 | 40.281 | -51.955 | -1.6 | -2350.222 | 0.1605017
5289 | 5289 | 3229.67 | 150.549 | 351.594 | 40.209 | -50.496 | -1.6 | -2350.667 | 0.1603429
5290 | 5290 | 3228.572 | 149.451 | 351.216 | 40.353 | -52.314 | -1.6 | -2351.111 | 0.1601842
5291 | 5291 | 3229.67 | 149.45 | 350.855 | 40.281 | -51.955 | -1.6 | -2351.556 | 0.1600254
5292 | 5292 | 3228.572 | 148.352 | 350.117 | 40.353 | -53.413 | -1.6 | -2352 | 0.1598666
5293 | 5293 | 3228.572 | 149.451 | 351.036 | 40.317 | -52.134 | -1.6 | -2352.444 | 0.1597079
5294 | 5294 | 3228.572 | 149.451 | 350.856 | 40.281 | -51.954 | -1.6 | -2352.889 | 0.1595491
5295 | 5295 | 3228.572 | 149.451 | 351.036 | 40.317 | -52.134 | -1.6 | -2353.333 | 0.1593904
5296 | 5296 | 3227.473 | 149.451 | 351.036 | 40.317 | -52.134 | -1.6 | -2353.778 | 0.1592316
5297 | 5297 | 3227.473 | 149.451 | 351.216 | 40.353 | -52.314 | -1.6 | -2354.222 | 0.1590729
5298 | 5298 | 3228.572 | 150.55 | 352.315 | 40.353 | -51.215 | -1.6 | -2354.667 | 0.1589141
5299 | 5299 | 3228.572 | 150.55 | 351.955 | 40.281 | -50.855 | -1.6 | -2355.111 | 0.1587554
5300 | 5300 | 3226.374 | 148.352 | 349.937 | 40.317 | -53.233 | -1.6 | -2355.556 | 0.1585966
5301 | 5301 | 3227.473 | 150.55 | 351.955 | 40.281 | -50.855 | -1.6 | -2356 | 0.1584378
5302 | 5302 | 3226.374 | 150.55 | 352.315 | 40.353 | -51.215 | -1.6 | -2356.444 | 0.1582791
5303 | 5303 | 3226.374 | 149.451 | 350.856 | 40.281 | -51.954 | -1.6 | -2356.889 | 0.1581203
5304 | 5304 | 3225.275 | 148.352 | 350.478 | 40.4252 | -53.774 | -1.6 | -2357.333 | 0.1579616
5305 | 5305 | 3225.275 | 149.451 | 350.856 | 40.281 | -51.954 | -1.6 | -2357.778 | 0.1578028
5306 | 5306 | 3224.176 | 148.352 | 350.298 | 40.3892 | -53.594 | -1.6 | -2358.222 | 0.1576441
5307 | 5307 | 3226.374 | 149.451 | 351.216 | 40.353 | -52.314 | -1.6 | -2358.667 | 0.1574853
5308 | 5308 | 3226.374 | 151.649 | 352.694 | 40.209 | -49.396 | -1.6 | -2359.111 | 0.1573266
5309 | 5309 | 3224.176 | 148.352 | 349.577 | 40.245 | -52.873 | -1.6 | -2359.556 | 0.1571678
5310 | 5310 | 3224.176 | 148.352 | 350.117 | 40.353 | -53.413 | -1.6 | -2360 | 0.157009
5311 | 5311 | 3224.176 | 149.451 | 351.397 | 40.3892 | -52.495 | -1.6 | -2360.444 | 0.1568503
5312 | 5312 | 3224.176 | 149.451 | 351.577 | 40.4252 | -52.675 | -1.6 | -2360.889 | 0.1566915
5313 | 5313 | 3224.176 | 149.451 | 351.397 | 40.3892 | -52.495 | -1.6 | -2361.333 | 0.1565328
5314 | 5314 | 3224.176 | 149.451 | 351.577 | 40.4252 | -52.675 | -1.6 | -2361.778 | 0.156374
5315 | 5315 | 3223.077 | 148.352 | 350.117 | 40.353 | -53.413 | -1.6 | -2362.222 | 0.1562153
5316 | 5316 | 3223.077 | 148.352 | 349.937 | 40.317 | -53.233 | -1.6 | -2362.667 | 0.1560565
5317 | 5317 | 3223.077 | 149.451 | 351.036 | 40.317 | -52.134 | -1.6 | -2363.111 | 0.1558978
5318 | 5318 | 3223.077 | 150.549 | 351.954 | 40.281 | -50.856 | -1.6 | -2363.556 | 0.155739
5319 | 5319 | 3223.077 | 150.549 | 352.314 | 40.353 | -51.216 | -1.6 | -2364 | 0.1555803
5320 | 5320 | 3223.077 | 150.549 | 352.675 | 40.4252 | -51.577 | -1.6 | -2364.444 | 0.1554215
5321 | 5321 | 3221.978 | 149.45 | 351.396 | 40.3892 | -52.496 | -1.6 | -2364.889 | 0.1552627
5322 | 5322 | 3220.879 | 148.351 | 350.657 | 40.4612 | -53.955 | -1.6 | -2365.333 | 0.155104
5323 | 5323 | 3221.978 | 149.45 | 351.215 | 40.353 | -52.315 | -1.6 | -2365.778 | 0.1549452
5324 | 5324 | 3220.879 | 148.351 | 350.477 | 40.4252 | -53.775 | -1.6 | -2366.222 | 0.1547865
5325 | 5325 | 3223.077 | 150.549 | 352.134 | 40.317 | -51.036 | -1.6 | -2366.667 | 0.1546277
5326 | 5326 | 3220.879 | 150.549 | 352.675 | 40.4252 | -51.577 | -1.6 | -2367.111 | 0.154469
5327 | 5327 | 3219.78 | 147.252 | 349.198 | 40.3892 | -54.694 | -1.6 | -2367.556 | 0.1543102
5328 | 5328 | 3219.78 | 149.45 | 351.035 | 40.317 | -52.135 | -1.6 | -2368 | 0.1541515
5329 | 5329 | 3220.879 | 149.45 | 351.035 | 40.317 | -52.135 | -1.6 | -2368.444 | 0.1539927
5330 | 5330 | 3219.78 | 149.45 | 351.215 | 40.353 | -52.315 | -1.6 | -2368.889 | 0.1538339
5331 | 5331 | 3219.78 | 148.351 | 350.116 | 40.353 | -53.414 | -1.6 | -2369.333 | 0.1536752
5332 | 5332 | 3218.681 | 148.351 | 350.477 | 40.4252 | -53.775 | -1.6 | -2369.778 | 0.1535164
5333 | 5333 | 3217.583 | 149.451 | 351.036 | 40.317 | -52.134 | -1.6 | -2370.222 | 0.1533577
5334 | 5334 | 3218.681 | 148.351 | 350.297 | 40.3892 | -53.595 | -1.6 | -2370.667 | 0.1531989
5335 | 5335 | 3218.681 | 148.351 | 350.297 | 40.3892 | -53.595 | -1.6 | -2371.111 | 0.1530402
5336 | 5336 | 3219.78 | 150.549 | 352.675 | 40.4252 | -51.577 | -1.6 | -2371.556 | 0.1528814
5337 | 5337 | 3217.583 | 147.253 | 349.379 | 40.4252 | -54.873 | -1.6 | -2372 | 0.1527227
5338 | 5338 | 3219.78 | 151.648 | 353.233 | 40.317 | -49.937 | -1.6 | -2372.444 | 0.1525639
5339 | 5339 | 3219.78 | 151.648 | 353.594 | 40.3892 | -50.298 | -1.6 | -2372.889 | 0.1524051
5340 | 5340 | 3217.583 | 149.451 | 351.036 | 40.317 | -52.134 | -1.6 | -2373.333 | 0.1522464
5341 | 5341 | 3217.583 | 148.352 | 350.478 | 40.4252 | -53.774 | -1.6 | -2373.778 | 0.1520876
5342 | 5342 | 3216.484 | 148.352 | 350.298 | 40.3892 | -53.594 | -1.6 | -2374.222 | 0.1519289
5343 | 5343 | 3217.583 | 149.451 | 351.216 | 40.353 | -52.314 | -1.6 | -2374.667 | 0.1517701
5344 | 5344 | 3217.583 | 149.451 | 351.397 | 40.3892 | -52.495 | -1.6 | -2375.111 | 0.1516114
5345 | 5345 | 3216.484 | 148.352 | 350.298 | 40.3892 | -53.594 | -1.6 | -2375.556 | 0.1514526
5346 | 5346 | 3215.385 | 148.352 | 350.117 | 40.353 | -53.413 | -1.6 | -2376 | 0.1512939
5347 | 5347 | 3216.484 | 149.451 | 351.397 | 40.3892 | -52.495 | -1.6 | -2376.444 | 0.1511351
5348 | 5348 | 3216.484 | 150.55 | 352.135 | 40.317 | -51.035 | -1.6 | -2376.889 | 0.1509763
5349 | 5349 | 3215.385 | 149.451 | 351.397 | 40.3892 | -52.495 | -1.6 | -2377.333 | 0.1508176
5350 | 5350 | 3215.385 | 149.451 | 351.577 | 40.4252 | -52.675 | -1.6 | -2377.778 | 0.1506588
5351 | 5351 | 3215.385 | 149.451 | 351.577 | 40.4252 | -52.675 | -1.6 | -2378.222 | 0.1505001
5352 | 5352 | 3215.385 | 149.451 | 351.577 | 40.4252 | -52.675 | -1.6 | -2378.667 | 0.1503413
5353 | 5353 | 3214.286 | 148.352 | 350.298 | 40.3892 | -53.594 | -1.6 | -2379.111 | 0.1501826
5354 | 5354 | 3214.286 | 149.451 | 351.036 | 40.317 | -52.134 | -1.6 | -2379.556 | 0.1500238
5355 | 5355 | 3214.286 | 148.352 | 350.298 | 40.3892 | -53.594 | -1.6 | -2380 | 0.1498651
5356 | 5356 | 3214.286 | 149.451 | 351.577 | 40.4252 | -52.675 | -1.6 | -2380.444 | 0.1497063
5357 | 5357 | 3214.286 | 150.55 | 352.315 | 40.353 | -51.215 | -1.6 | -2380.889 | 0.1495475
5358 | 5358 | 3214.286 | 150.55 | 352.135 | 40.317 | -51.035 | -1.6 | -2381.333 | 0.1493888
5359 | 5359 | 3213.187 | 149.451 | 351.397 | 40.3892 | -52.495 | -1.6 | -2381.778 | 0.14923
5360 | 5360 | 3212.088 | 148.352 | 350.478 | 40.4252 | -53.774 | -1.6 | -2382.222 | 0.1490713
5361 | 5361 | 3212.088 | 149.451 | 351.577 | 40.4252 | -52.675 | -1.6 | -2382.667 | 0.1489125
5362 | 5362 | 3213.187 | 150.55 | 351.955 | 40.281 | -50.855 | -1.6 | -2383.111 | 0.1487538
5363 | 5363 | 3212.088 | 146.154 | 348.28 | 40.4252 | -55.972 | -1.6 | -2383.556 | 0.148595
5364 | 5364 | 3210.989 | 147.253 | 349.559 | 40.4612 | -55.053 | -1.6 | -2384 | 0.1484363
5365 | 5365 | 3213.187 | 151.648 | 354.134 | 40.4972 | -50.838 | -1.6 | -2384.444 | 0.1482775
5366 | 5366 | 3212.088 | 151.648 | 353.233 | 40.317 | -49.937 | -1.6 | -2384.889 | 0.1481187
5367 | 5367 | 3212.088 | 148.352 | 350.117 | 40.353 | -53.413 | -1.6 | -2385.333 | 0.14796
5368 | 5368 | 3210.989 | 148.352 | 350.658 | 40.4612 | -53.954 | -1.6 | -2385.778 | 0.1478012
5369 | 5369 | 3210.989 | 148.352 | 350.658 | 40.4612 | -53.954 | -1.6 | -2386.222 | 0.1476425
5370 | 5370 | 3210.989 | 149.45 | 351.576 | 40.4252 | -52.676 | -1.6 | -2386.667 | 0.1474837
5371 | 5371 | 3210.989 | 149.45 | 351.936 | 40.4972 | -53.036 | -1.6 | -2387.111 | 0.147325
5372 | 5372 | 3212.088 | 152.747 | 354.693 | 40.3892 | -49.199 | -1.6 | -2387.556 | 0.1471662
5373 | 5373 | 3209.89 | 149.45 | 351.756 | 40.4612 | -52.856 | -1.6 | -2388 | 0.1470075
5374 | 5374 | 3208.791 | 149.45 | 351.396 | 40.3892 | -52.496 | -1.6 | -2388.444 | 0.1468487
5375 | 5375 | 3209.89 | 149.45 | 351.576 | 40.4252 | -52.676 | -1.6 | -2388.889 | 0.14669
5376 | 5376 | 3209.89 | 149.45 | 351.396 | 40.3892 | -52.496 | -1.6 | -2389.333 | 0.1465312
5377 | 5377 | 3209.89 | 149.45 | 351.576 | 40.4252 | -52.676 | -1.6 | -2389.778 | 0.1463724
5378 | 5378 | 3208.791 | 149.45 | 351.215 | 40.353 | -52.315 | -1.6 | -2390.222 | 0.1462137
5379 | 5379 | 3207.692 | 148.351 | 350.477 | 40.4252 | -53.775 | -1.6 | -2390.667 | 0.1460549
5380 | 5380 | 3208.791 | 149.45 | 351.396 | 40.3892 | -52.496 | -1.6 | -2391.111 | 0.1458962
5381 | 5381 | 3207.692 | 150.549 | 352.855 | 40.4612 | -51.757 | -1.6 | -2391.556 | 0.1457374
5382 | 5382 | 3208.791 | 150.549 | 352.314 | 40.353 | -51.216 | -1.6 | -2392 | 0.1455787
5383 | 5383 | 3208.791 | 151.648 | 353.774 | 40.4252 | -50.478 | -1.6 | -2392.444 | 0.1454199
5384 | 5384 | 3206.594 | 148.352 | 350.298 | 40.3892 | -53.594 | -1.6 | -2392.889 | 0.1452612
5385 | 5385 | 3206.594 | 147.253 | 349.559 | 40.4612 | -55.053 | -1.6 | -2393.333 | 0.1451024
5386 | 5386 | 3206.594 | 148.352 | 350.298 | 40.3892 | -53.594 | -1.6 | -2393.778 | 0.1449436
5387 | 5387 | 3207.692 | 150.549 | 352.495 | 40.3892 | -51.397 | -1.6 | -2394.222 | 0.1447849
5388 | 5388 | 3205.495 | 148.352 | 350.478 | 40.4252 | -53.774 | -1.6 | -2394.667 | 0.1446261
5389 | 5389 | 3207.692 | 150.549 | 352.675 | 40.4252 | -51.577 | -1.6 | -2395.111 | 0.1444674
5390 | 5390 | 3205.495 | 148.352 | 350.658 | 40.4612 | -53.954 | -1.6 | -2395.556 | 0.1443086
5391 | 5391 | 3205.495 | 149.451 | 351.757 | 40.4612 | -52.855 | -1.6 | -2396 | 0.1441499
5392 | 5392 | 3206.594 | 150.55 | 352.496 | 40.3892 | -51.396 | -1.6 | -2396.444 | 0.1439911
5393 | 5393 | 3204.396 | 147.253 | 349.739 | 40.4972 | -55.233 | -1.6 | -2396.889 | 0.1438324
5394 | 5394 | 3206.594 | 152.748 | 355.054 | 40.4612 | -49.558 | -1.6 | -2397.333 | 0.1436736
5395 | 5395 | 3205.495 | 149.451 | 351.757 | 40.4612 | -52.855 | -1.6 | -2397.778 | 0.1435148
5396 | 5396 | 3204.396 | 148.352 | 350.117 | 40.353 | -53.413 | -1.6 | -2398.222 | 0.1433561
5397 | 5397 | 3205.495 | 150.55 | 352.496 | 40.3892 | -51.396 | -1.6 | -2398.667 | 0.1431973
5398 | 5398 | 3203.297 | 148.352 | 350.658 | 40.4612 | -53.954 | -1.6 | -2399.111 | 0.1430386
5399 | 5399 | 3202.198 | 148.352 | 351.018 | 40.5332 | -54.314 | -1.6 | -2399.556 | 0.1428798
5400 | 5400 | 3204.396 | 149.451 | 351.577 | 40.4252 | -52.675 | -1.6 | -2400 | 0.1427211
5401 | 5401 | 3203.297 | 149.451 | 351.577 | 40.4252 | -52.675 | -1.6 | -2400.444 | 0.1425623
5402 | 5402 | 3202.198 | 148.352 | 350.117 | 40.353 | -53.413 | -1.6 | -2400.889 | 0.1424036
5403 | 5403 | 3202.198 | 147.253 | 349.199 | 40.3892 | -54.693 | -1.6 | -2401.333 | 0.1422448
5404 | 5404 | 3203.297 | 149.451 | 351.577 | 40.4252 | -52.675 | -1.6 | -2401.778 | 0.142086
5405 | 5405 | 3202.198 | 149.451 | 351.757 | 40.4612 | -52.855 | -1.6 | -2402.222 | 0.1419273
5406 | 5406 | 3202.198 | 149.451 | 351.216 | 40.353 | -52.314 | -1.6 | -2402.667 | 0.1417685
5407 | 5407 | 3201.099 | 148.352 | 350.658 | 40.4612 | -53.954 | -1.6 | -2403.111 | 0.1416098
5408 | 5408 | 3202.198 | 149.451 | 351.577 | 40.4252 | -52.675 | -1.6 | -2403.556 | 0.141451
5409 | 5409 | 3201.099 | 149.451 | 351.577 | 40.4252 | -52.675 | -1.6 | -2404 | 0.1412923
5410 | 5410 | 3201.099 | 148.352 | 351.018 | 40.5332 | -54.314 | -1.6 | -2404.444 | 0.1411335
5411 | 5411 | 3200 | 149.45 | 351.396 | 40.3892 | -52.496 | -1.6 | -2404.889 | 0.1409748
5412 | 5412 | 3202.198 | 151.648 | 353.774 | 40.4252 | -50.478 | -1.6 | -2405.333 | 0.140816
5413 | 5413 | 3200 | 148.352 | 350.658 | 40.4612 | -53.954 | -1.6 | -2405.778 | 0.1406572
5414 | 5414 | 3200 | 149.45 | 351.936 | 40.4972 | -53.036 | -1.6 | -2406.222 | 0.1404985
5415 | 5415 | 3200 | 148.352 | 351.018 | 40.5332 | -54.314 | -1.6 | -2406.667 | 0.1403397
5416 | 5416 | 3198.901 | 149.45 | 351.576 | 40.4252 | -52.676 | -1.6 | -2407.111 | 0.140181
5417 | 5417 | 3198.901 | 149.45 | 352.296 | 40.5692 | -53.396 | -1.6 | -2407.556 | 0.1400222
5418 | 5418 | 3200 | 150.549 | 352.495 | 40.3892 | -51.397 | -1.6 | -2408 | 0.1398635
5419 | 5419 | 3198.901 | 148.351 | 350.657 | 40.4612 | -53.955 | -1.6 | -2408.444 | 0.1397047
5420 | 5420 | 3198.901 | 151.648 | 353.233 | 40.317 | -49.937 | -1.6 | -2408.889 | 0.139546
5421 | 5421 | 3200 | 151.648 | 353.594 | 40.3892 | -50.298 | -1.6 | -2409.333 | 0.1393872
5422 | 5422 | 3198.901 | 150.549 | 352.675 | 40.4252 | -51.577 | -1.6 | -2409.778 | 0.1392284
5423 | 5423 | 3197.802 | 148.351 | 351.017 | 40.5332 | -54.315 | -1.6 | -2410.222 | 0.1390697
5424 | 5424 | 3197.802 | 149.45 | 351.756 | 40.4612 | -52.856 | -1.6 | -2410.667 | 0.1389109
5425 | 5425 | 3197.802 | 149.45 | 351.396 | 40.3892 | -52.496 | -1.6 | -2411.111 | 0.1387522
5426 | 5426 | 3198.901 | 151.648 | 353.954 | 40.4612 | -50.658 | -1.6 | -2411.556 | 0.1385934
5427 | 5427 | 3197.802 | 150.549 | 352.495 | 40.3892 | -51.397 | -1.6 | -2412 | 0.1384347
5428 | 5428 | 3196.703 | 148.351 | 350.116 | 40.353 | -53.414 | -1.6 | -2412.444 | 0.1382759
5429 | 5429 | 3195.604 | 149.45 | 351.215 | 40.353 | -52.315 | -1.6 | -2412.889 | 0.1381172
5430 | 5430 | 3195.604 | 149.45 | 350.855 | 40.281 | -51.955 | -1.6 | -2413.333 | 0.1379584
5431 | 5431 | 3195.604 | 150.549 | 352.855 | 40.4612 | -51.757 | -1.6 | -2413.778 | 0.1377997
5432 | 5432 | 3194.506 | 147.253 | 349.739 | 40.4972 | -55.233 | -1.6 | -2414.222 | 0.1376409
5433 | 5433 | 3195.604 | 149.45 | 351.576 | 40.4252 | -52.676 | -1.6 | -2414.667 | 0.1374821
5434 | 5434 | 3195.604 | 149.45 | 351.396 | 40.3892 | -52.496 | -1.6 | -2415.111 | 0.1373234
5435 | 5435 | 3195.604 | 149.45 | 351.576 | 40.4252 | -52.676 | -1.6 | -2415.556 | 0.1371646
5436 | 5436 | 3194.506 | 148.352 | 350.298 | 40.3892 | -53.594 | -1.6 | -2416 | 0.1370059
5437 | 5437 | 3195.604 | 150.549 | 352.675 | 40.4252 | -51.577 | -1.6 | -2416.444 | 0.1368471
5438 | 5438 | 3194.506 | 149.451 | 351.397 | 40.3892 | -52.495 | -1.6 | -2416.889 | 0.1366884
5439 | 5439 | 3193.407 | 148.352 | 351.018 | 40.5332 | -54.314 | -1.6 | -2417.333 | 0.1365296
5440 | 5440 | 3194.506 | 150.55 | 353.036 | 40.4972 | -51.936 | -1.6 | -2417.778 | 0.1363709
5441 | 5441 | 3194.506 | 150.55 | 352.856 | 40.4612 | -51.756 | -1.6 | -2418.222 | 0.1362121
5442 | 5442 | 3193.407 | 148.352 | 350.838 | 40.4972 | -54.134 | -1.6 | -2418.667 | 0.1360533
5443 | 5443 | 3193.407 | 149.451 | 351.577 | 40.4252 | -52.675 | -1.6 | -2419.111 | 0.1358946
5444 | 5444 | 3193.407 | 149.451 | 352.117 | 40.5332 | -53.215 | -1.6 | -2419.556 | 0.1357358
5445 | 5445 | 3193.407 | 150.55 | 352.856 | 40.4612 | -51.756 | -1.6 | -2420 | 0.1355771
5446 | 5446 | 3193.407 | 150.55 | 352.496 | 40.3892 | -51.396 | -1.6 | -2420.444 | 0.1354183
5447 | 5447 | 3192.308 | 149.451 | 351.937 | 40.4972 | -53.035 | -1.6 | -2420.889 | 0.1352596
5448 | 5448 | 3192.308 | 149.451 | 351.937 | 40.4972 | -53.035 | -1.6 | -2421.333 | 0.1351008
5449 | 5449 | 3192.308 | 150.55 | 352.676 | 40.4252 | -51.576 | -1.6 | -2421.778 | 0.1349421
5450 | 5450 | 3192.308 | 150.55 | 352.856 | 40.4612 | -51.756 | -1.6 | -2422.222 | 0.1347833
5451 | 5451 | 3191.209 | 149.451 | 352.117 | 40.5332 | -53.215 | -1.6 | -2422.667 | 0.1346245
5452 | 5452 | 3190.11 | 148.352 | 351.198 | 40.5692 | -54.494 | -1.6 | -2423.111 | 0.1344658
5453 | 5453 | 3191.209 | 150.55 | 353.036 | 40.4972 | -51.936 | -1.6 | -2423.556 | 0.134307
5454 | 5454 | 3189.011 | 147.253 | 349.739 | 40.4972 | -55.233 | -1.6 | -2424 | 0.1341483
5455 | 5455 | 3190.11 | 148.352 | 350.658 | 40.4612 | -53.954 | -1.6 | -2424.444 | 0.1339895
5456 | 5456 | 3190.11 | 149.451 | 351.937 | 40.4972 | -53.035 | -1.6 | -2424.889 | 0.1338308
5457 | 5457 | 3190.11 | 149.451 | 351.397 | 40.3892 | -52.495 | -1.6 | -2425.333 | 0.133672
5458 | 5458 | 3187.912 | 148.351 | 351.017 | 40.5332 | -54.315 | -1.6 | -2425.778 | 0.1335133
5459 | 5459 | 3189.011 | 149.45 | 351.936 | 40.4972 | -53.036 | -1.6 | -2426.222 | 0.1333545
5460 | 5460 | 3189.011 | 149.45 | 351.756 | 40.4612 | -52.856 | -1.6 | -2426.667 | 0.1331957
5461 | 5461 | 3186.813 | 147.252 | 349.378 | 40.4252 | -54.874 | -1.6 | -2427.111 | 0.133037
5462 | 5462 | 3189.011 | 150.549 | 352.495 | 40.3892 | -51.397 | -1.6 | -2427.556 | 0.1328782
5463 | 5463 | 3187.912 | 149.45 | 351.756 | 40.4612 | -52.856 | -1.6 | -2428 | 0.1327195
5464 | 5464 | 3189.011 | 150.549 | 353.215 | 40.5332 | -52.117 | -1.6 | -2428.444 | 0.1325607
5465 | 5465 | 3187.912 | 149.45 | 352.116 | 40.5332 | -53.216 | -1.6 | -2428.889 | 0.132402
5466 | 5466 | 3187.912 | 149.45 | 351.936 | 40.4972 | -53.036 | -1.6 | -2429.333 | 0.1322432
5467 | 5467 | 3186.813 | 148.351 | 350.657 | 40.4612 | -53.955 | -1.6 | -2429.778 | 0.1320845
5468 | 5468 | 3186.813 | 149.45 | 351.936 | 40.4972 | -53.036 | -1.6 | -2430.222 | 0.1319257
5469 | 5469 | 3185.714 | 148.351 | 350.837 | 40.4972 | -54.135 | -1.6 | -2430.667 | 0.1317669
5470 | 5470 | 3185.714 | 148.351 | 350.657 | 40.4612 | -53.955 | -1.6 | -2431.111 | 0.1316082
5471 | 5471 | 3184.615 | 148.351 | 350.837 | 40.4972 | -54.135 | -1.6 | -2431.556 | 0.1314494
5472 | 5472 | 3185.714 | 151.648 | 353.954 | 40.4612 | -50.658 | -1.6 | -2432 | 0.1312907
5473 | 5473 | 3184.615 | 149.45 | 351.576 | 40.4252 | -52.676 | -1.6 | -2432.444 | 0.1311319
5474 | 5474 | 3186.813 | 149.45 | 352.296 | 40.5692 | -53.396 | -1.6 | -2432.889 | 0.1309732
5475 | 5475 | 3185.714 | 149.45 | 351.756 | 40.4612 | -52.856 | -1.6 | -2433.333 | 0.1308144
5476 | 5476 | 3184.615 | 150.549 | 353.215 | 40.5332 | -52.117 | -1.6 | -2433.778 | 0.1306557
5477 | 5477 | 3184.615 | 149.45 | 351.396 | 40.3892 | -52.496 | -1.6 | -2434.222 | 0.1304969
5478 | 5478 | 3185.714 | 151.648 | 353.954 | 40.4612 | -50.658 | -1.6 | -2434.667 | 0.1303381
5479 | 5479 | 3183.517 | 149.451 | 352.117 | 40.5332 | -53.215 | -1.6 | -2435.111 | 0.1301794
5480 | 5480 | 3183.517 | 148.352 | 350.838 | 40.4972 | -54.134 | -1.6 | -2435.556 | 0.1300206
5481 | 5481 | 3184.615 | 150.549 | 352.495 | 40.3892 | -51.397 | -1.6 | -2436 | 0.1298619
5482 | 5482 | 3183.517 | 149.451 | 351.757 | 40.4612 | -52.855 | -1.6 | -2436.444 | 0.1297031
5483 | 5483 | 3183.517 | 149.451 | 351.937 | 40.4972 | -53.035 | -1.6 | -2436.889 | 0.1295444
5484 | 5484 | 3182.418 | 149.451 | 351.397 | 40.3892 | -52.495 | -1.6 | -2437.333 | 0.1293856
5485 | 5485 | 3181.319 | 148.352 | 350.298 | 40.3892 | -53.594 | -1.6 | -2437.778 | 0.1292269
5486 | 5486 | 3181.319 | 148.352 | 350.298 | 40.3892 | -53.594 | -1.6 | -2438.222 | 0.1290681
5487 | 5487 | 3182.418 | 150.55 | 352.856 | 40.4612 | -51.756 | -1.6 | -2438.667 | 0.1289094
5488 | 5488 | 3181.319 | 149.451 | 351.937 | 40.4972 | -53.035 | -1.6 | -2439.111 | 0.1287506
5489 | 5489 | 3181.319 | 149.451 | 351.577 | 40.4252 | -52.675 | -1.6 | -2439.556 | 0.1285918
5490 | 5490 | 3180.22 | 148.352 | 350.658 | 40.4612 | -53.954 | -1.6 | -2440 | 0.1284331
5491 | 5491 | 3180.22 | 148.352 | 351.018 | 40.5332 | -54.314 | -1.6 | -2440.444 | 0.1282743
5492 | 5492 | 3181.319 | 150.549 | 352.675 | 40.4252 | -51.577 | -1.6 | -2440.889 | 0.1281156
5493 | 5493 | 3180.22 | 148.352 | 351.018 | 40.5332 | -54.314 | -1.6 | -2441.333 | 0.1279568
5494 | 5494 | 3180.22 | 149.45 | 351.936 | 40.4972 | -53.036 | -1.6 | -2441.778 | 0.1277981
5495 | 5495 | 3180.22 | 150.55 | 353.036 | 40.4972 | -51.936 | -1.6 | -2442.222 | 0.1276393
5496 | 5496 | 3179.121 | 148.351 | 350.837 | 40.4972 | -54.135 | -1.6 | -2442.667 | 0.1274806
5497 | 5497 | 3179.121 | 149.451 | 351.577 | 40.4252 | -52.675 | -1.6 | -2443.111 | 0.1273218
5498 | 5498 | 3179.121 | 149.451 | 351.937 | 40.4972 | -53.035 | -1.6 | -2443.556 | 0.127163
5499 | 5499 | 3179.121 | 149.451 | 351.577 | 40.4252 | -52.675 | -1.6 | -2444 | 0.1270043
5500 | 5500 | 3178.022 | 148.352 | 351.018 | 40.5332 | -54.314 | -1.6 | -2444.444 | 0.1268455
5501 | 5501 | 3178.022 | 149.45 | 351.396 | 40.3892 | -52.496 | -1.6 | -2444.889 | 0.1266868
5502 | 5502 | 3176.923 | 148.351 | 351.017 | 40.5332 | -54.315 | -1.6 | -2445.333 | 0.126528
5503 | 5503 | 3178.022 | 150.549 | 353.215 | 40.5332 | -52.117 | -1.6 | -2445.778 | 0.1263693
5504 | 5504 | 3176.923 | 149.45 | 351.396 | 40.3892 | -52.496 | -1.6 | -2446.222 | 0.1262105
5505 | 5505 | 3176.923 | 148.351 | 350.657 | 40.4612 | -53.955 | -1.6 | -2446.667 | 0.1260518
5506 | 5506 | 3178.022 | 150.549 | 353.215 | 40.5332 | -52.117 | -1.6 | -2447.111 | 0.125893
5507 | 5507 | 3175.824 | 148.351 | 350.837 | 40.4972 | -54.135 | -1.6 | -2447.556 | 0.1257342
5508 | 5508 | 3175.824 | 149.45 | 351.936 | 40.4972 | -53.036 | -1.6 | -2448 | 0.1255755
5509 | 5509 | 3174.726 | 147.253 | 349.739 | 40.4972 | -55.233 | -1.6 | -2448.444 | 0.1254167
5510 | 5510 | 3174.726 | 149.451 | 352.297 | 40.5692 | -53.395 | -1.6 | -2448.889 | 0.125258
5511 | 5511 | 3174.726 | 150.55 | 353.216 | 40.5332 | -52.116 | -1.6 | -2449.333 | 0.1250992
5512 | 5512 | 3175.824 | 150.549 | 353.035 | 40.4972 | -51.937 | -1.6 | -2449.778 | 0.1249405
5513 | 5513 | 3175.824 | 150.549 | 352.495 | 40.3892 | -51.397 | -1.6 | -2450.222 | 0.1247817
5514 | 5514 | 3174.726 | 149.451 | 351.937 | 40.4972 | -53.035 | -1.6 | -2450.667 | 0.124623
5515 | 5515 | 3174.726 | 149.451 | 352.117 | 40.5332 | -53.215 | -1.6 | -2451.111 | 0.1244642
5516 | 5516 | 3173.626 | 149.45 | 352.116 | 40.5332 | -53.216 | -1.6 | -2451.556 | 0.1243054
5517 | 5517 | 3173.626 | 148.351 | 350.837 | 40.4972 | -54.135 | -1.6 | -2452 | 0.1241467
5518 | 5518 | 3173.626 | 148.351 | 351.017 | 40.5332 | -54.315 | -1.6 | -2452.444 | 0.1239879
5519 | 5519 | 3173.626 | 149.45 | 351.756 | 40.4612 | -52.856 | -1.6 | -2452.889 | 0.1238292
5520 | 5520 | 3172.527 | 148.351 | 350.837 | 40.4972 | -54.135 | -1.6 | -2453.333 | 0.1236704
5521 | 5521 | 3174.726 | 150.55 | 353.396 | 40.5692 | -52.296 | -1.6 | -2453.778 | 0.1235117
5522 | 5522 | 3173.626 | 150.549 | 353.035 | 40.4972 | -51.937 | -1.6 | -2454.222 | 0.1233529
5523 | 5523 | 3172.527 | 148.351 | 350.837 | 40.4972 | -54.135 | -1.6 | -2454.667 | 0.1231942
5524 | 5524 | 3172.527 | 149.45 | 352.296 | 40.5692 | -53.396 | -1.6 | -2455.111 | 0.1230354
5525 | 5525 | 3171.429 | 147.253 | 349.739 | 40.4972 | -55.233 | -1.6 | -2455.556 | 0.1228766
5526 | 5526 | 3173.626 | 151.648 | 354.494 | 40.5692 | -51.198 | -1.6 | -2456 | 0.1227179
5527 | 5527 | 3173.626 | 150.549 | 353.035 | 40.4972 | -51.937 | -1.6 | -2456.444 | 0.1225591
5528 | 5528 | 3170.33 | 148.352 | 350.658 | 40.4612 | -53.954 | -1.6 | -2456.889 | 0.1224004
5529 | 5529 | 3170.33 | 149.451 | 352.477 | 40.6052 | -53.575 | -1.6 | -2457.333 | 0.1222416
5530 | 5530 | 3170.33 | 148.352 | 351.378 | 40.6052 | -54.674 | -1.6 | -2457.778 | 0.1220829
5531 | 5531 | 3170.33 | 149.451 | 351.937 | 40.4972 | -53.035 | -1.6 | -2458.222 | 0.1219241
5532 | 5532 | 3170.33 | 148.352 | 351.559 | 40.6414 | -54.855 | -1.6 | -2458.667 | 0.1217654
5533 | 5533 | 3170.33 | 148.352 | 351.378 | 40.6052 | -54.674 | -1.6 | -2459.111 | 0.1216066
5534 | 5534 | 3169.231 | 148.352 | 350.658 | 40.4612 | -53.954 | -1.6 | -2459.556 | 0.1214478
5535 | 5535 | 3169.231 | 148.352 | 351.198 | 40.5692 | -54.494 | -1.6 | -2460 | 0.1212891
5536 | 5536 | 3169.231 | 149.451 | 352.658 | 40.6414 | -53.756 | -1.6 | -2460.444 | 0.1211303
5537 | 5537 | 3167.033 | 147.253 | 350.099 | 40.5692 | -55.593 | -1.6 | -2460.889 | 0.1209716
5538 | 5538 | 3168.132 | 148.352 | 350.838 | 40.4972 | -54.134 | -1.6 | -2461.333 | 0.1208128
5539 | 5539 | 3168.132 | 149.451 | 352.117 | 40.5332 | -53.215 | -1.6 | -2461.778 | 0.1206541
5540 | 5540 | 3167.033 | 147.253 | 350.279 | 40.6052 | -55.773 | -1.6 | -2462.222 | 0.1204953
5541 | 5541 | 3168.132 | 149.451 | 351.937 | 40.4972 | -53.035 | -1.6 | -2462.667 | 0.1203366
5542 | 5542 | 3167.033 | 148.352 | 351.198 | 40.5692 | -54.494 | -1.6 | -2463.111 | 0.1201778
5543 | 5543 | 3167.033 | 148.352 | 350.838 | 40.4972 | -54.134 | -1.6 | -2463.556 | 0.1200191
5544 | 5544 | 3167.033 | 148.352 | 351.018 | 40.5332 | -54.314 | -1.6 | -2464 | 0.1198603
5545 | 5545 | 3165.934 | 147.253 | 350.46 | 40.6414 | -55.954 | -1.6 | -2464.444 | 0.1197015
5546 | 5546 | 3165.934 | 148.351 | 351.197 | 40.5692 | -54.495 | -1.6 | -2464.889 | 0.1195428
5547 | 5547 | 3165.934 | 149.451 | 352.297 | 40.5692 | -53.395 | -1.6 | -2465.333 | 0.119384
5548 | 5548 | 3165.934 | 149.451 | 351.937 | 40.4972 | -53.035 | -1.6 | -2465.778 | 0.1192253
5549 | 5549 | 3163.736 | 147.253 | 349.919 | 40.5332 | -55.413 | -1.6 | -2466.222 | 0.1190665
5550 | 5550 | 3162.638 | 146.155 | 349.181 | 40.6052 | -56.871 | -1.6 | -2466.667 | 0.1189078
5551 | 5551 | 3164.835 | 148.352 | 351.018 | 40.5332 | -54.314 | -1.6 | -2467.111 | 0.118749
5552 | 5552 | 3164.835 | 149.45 | 352.116 | 40.5332 | -53.216 | -1.6 | -2467.556 | 0.1185903
5553 | 5553 | 3163.736 | 148.351 | 351.197 | 40.5692 | -54.495 | -1.6 | -2468 | 0.1184315
5554 | 5554 | 3163.736 | 148.351 | 350.837 | 40.4972 | -54.135 | -1.6 | -2468.444 | 0.1182727
5555 | 5555 | 3163.736 | 148.351 | 351.197 | 40.5692 | -54.495 | -1.6 | -2468.889 | 0.118114
5556 | 5556 | 3163.736 | 149.45 | 352.476 | 40.6052 | -53.576 | -1.6 | -2469.333 | 0.1179552
5557 | 5557 | 3162.638 | 149.451 | 352.477 | 40.6052 | -53.575 | -1.6 | -2469.778 | 0.1177965
5558 | 5558 | 3162.638 | 147.253 | 350.099 | 40.5692 | -55.593 | -1.6 | -2470.222 | 0.1176377
5559 | 5559 | 3162.638 | 148.352 | 351.198 | 40.5692 | -54.494 | -1.6 | -2470.667 | 0.117479
5560 | 5560 | 3161.539 | 148.352 | 350.838 | 40.4972 | -54.134 | -1.6 | -2471.111 | 0.1173202
5561 | 5561 | 3162.638 | 149.451 | 352.477 | 40.6052 | -53.575 | -1.6 | -2471.556 | 0.1171615
5562 | 5562 | 3162.638 | 150.55 | 353.036 | 40.4972 | -51.936 | -1.6 | -2472 | 0.1170027
5563 | 5563 | 3162.638 | 149.451 | 352.477 | 40.6052 | -53.575 | -1.6 | -2472.444 | 0.1168439
5564 | 5564 | 3161.539 | 149.451 | 352.117 | 40.5332 | -53.215 | -1.6 | -2472.889 | 0.1166852
5565 | 5565 | 3161.539 | 149.451 | 352.117 | 40.5332 | -53.215 | -1.6 | -2473.333 | 0.1165264
5566 | 5566 | 3160.439 | 148.351 | 351.017 | 40.5332 | -54.315 | -1.6 | -2473.778 | 0.1163677
5567 | 5567 | 3161.539 | 149.451 | 352.117 | 40.5332 | -53.215 | -1.6 | -2474.222 | 0.1162089
5568 | 5568 | 3159.341 | 149.451 | 352.297 | 40.5692 | -53.395 | -1.6 | -2474.667 | 0.1160502
5569 | 5569 | 3159.341 | 149.451 | 352.297 | 40.5692 | -53.395 | -1.6 | -2475.111 | 0.1158914
5570 | 5570 | 3160.439 | 151.648 | 354.314 | 40.5332 | -51.018 | -1.6 | -2475.556 | 0.1157327
5571 | 5571 | 3159.341 | 147.253 | 350.279 | 40.6052 | -55.773 | -1.6 | -2476 | 0.1155739
5572 | 5572 | 3157.143 | 147.253 | 350.46 | 40.6414 | -55.954 | -1.6 | -2476.444 | 0.1154151
5573 | 5573 | 3160.439 | 150.549 | 353.575 | 40.6052 | -52.477 | -1.6 | -2476.889 | 0.1152564
5574 | 5574 | 3159.341 | 149.451 | 352.658 | 40.6414 | -53.756 | -1.6 | -2477.333 | 0.1150976
5575 | 5575 | 3158.242 | 149.451 | 352.117 | 40.5332 | -53.215 | -1.6 | -2477.778 | 0.1149389
5576 | 5576 | 3158.242 | 149.451 | 352.297 | 40.5692 | -53.395 | -1.6 | -2478.222 | 0.1147801
5577 | 5577 | 3158.242 | 149.451 | 352.658 | 40.6414 | -53.756 | -1.6 | -2478.667 | 0.1146214
5578 | 5578 | 3156.044 | 146.154 | 349.18 | 40.6052 | -56.872 | -1.6 | -2479.111 | 0.1144626
5579 | 5579 | 3158.242 | 150.55 | 353.576 | 40.6052 | -52.476 | -1.6 | -2479.556 | 0.1143039
5580 | 5580 | 3158.242 | 150.55 | 353.396 | 40.5692 | -52.296 | -1.6 | -2480 | 0.1141451
5581 | 5581 | 3157.143 | 149.451 | 351.757 | 40.4612 | -52.855 | -1.6 | -2480.444 | 0.1139863
5582 | 5582 | 3156.044 | 149.45 | 352.296 | 40.5692 | -53.396 | -1.6 | -2480.889 | 0.1138276
5583 | 5583 | 3157.143 | 149.451 | 352.297 | 40.5692 | -53.395 | -1.6 | -2481.333 | 0.1136688
5584 | 5584 | 3156.044 | 148.352 | 351.018 | 40.5332 | -54.314 | -1.6 | -2481.778 | 0.1135101
5585 | 5585 | 3154.945 | 147.253 | 350.46 | 40.6414 | -55.954 | -1.6 | -2482.222 | 0.1133513
5586 | 5586 | 3154.945 | 148.351 | 351.017 | 40.5332 | -54.315 | -1.6 | -2482.667 | 0.1131926
5587 | 5587 | 3154.945 | 149.45 | 352.476 | 40.6052 | -53.576 | -1.6 | -2483.111 | 0.1130338
5588 | 5588 | 3154.945 | 151.648 | 354.314 | 40.5332 | -51.018 | -1.6 | -2483.556 | 0.1128751
5589 | 5589 | 3154.945 | 149.45 | 352.476 | 40.6052 | -53.576 | -1.6 | -2484 | 0.1127163
5590 | 5590 | 3154.945 | 150.549 | 353.575 | 40.6052 | -52.477 | -1.6 | -2484.444 | 0.1125575
5591 | 5591 | 3154.945 | 150.549 | 353.575 | 40.6052 | -52.477 | -1.6 | -2484.889 | 0.1123988
5592 | 5592 | 3154.945 | 150.549 | 353.575 | 40.6052 | -52.477 | -1.6 | -2485.333 | 0.11224
5593 | 5593 | 3153.846 | 150.549 | 353.575 | 40.6052 | -52.477 | -1.6 | -2485.778 | 0.1120813
5594 | 5594 | 3153.846 | 149.45 | 352.296 | 40.5692 | -53.396 | -1.6 | -2486.222 | 0.1119225
5595 | 5595 | 3152.747 | 149.45 | 352.296 | 40.5692 | -53.396 | -1.6 | -2486.667 | 0.1117638
5596 | 5596 | 3151.648 | 147.252 | 350.278 | 40.6052 | -55.774 | -1.6 | -2487.111 | 0.111605
5597 | 5597 | 3151.648 | 148.351 | 351.558 | 40.6414 | -54.856 | -1.6 | -2487.556 | 0.1114463
5598 | 5598 | 3153.846 | 150.549 | 353.035 | 40.4972 | -51.937 | -1.6 | -2488 | 0.1112875
5599 | 5599 | 3152.747 | 150.549 | 353.395 | 40.5692 | -52.297 | -1.6 | -2488.444 | 0.1111288
5600 | 5600 | 3151.648 | 149.45 | 352.657 | 40.6414 | -53.757 | -1.6 | -2488.889 | 0.11097
5601 | 5601 | 3151.648 | 150.549 | 353.756 | 40.6414 | -52.658 | -1.6 | -2489.333 | 0.1108112
5602 | 5602 | 3150.55 | 149.451 | 352.658 | 40.6414 | -53.756 | -1.6 | -2489.778 | 0.1106525
5603 | 5603 | 3150.55 | 149.451 | 352.477 | 40.6052 | -53.575 | -1.6 | -2490.222 | 0.1104937
5604 | 5604 | 3150.55 | 149.451 | 352.117 | 40.5332 | -53.215 | -1.6 | -2490.667 | 0.110335
5605 | 5605 | 3149.451 | 148.352 | 351.018 | 40.5332 | -54.314 | -1.6 | -2491.111 | 0.1101762
5606 | 5606 | 3149.451 | 149.451 | 352.117 | 40.5332 | -53.215 | -1.6 | -2491.556 | 0.1100175
5607 | 5607 | 3149.451 | 148.352 | 351.559 | 40.6414 | -54.855 | -1.6 | -2492 | 0.1098587
5608 | 5608 | 3149.451 | 149.451 | 352.117 | 40.5332 | -53.215 | -1.6 | -2492.444 | 0.1097
5609 | 5609 | 3149.451 | 149.451 | 352.658 | 40.6414 | -53.756 | -1.6 | -2492.889 | 0.1095412
5610 | 5610 | 3148.352 | 149.451 | 352.297 | 40.5692 | -53.395 | -1.6 | -2493.333 | 0.1093824
5611 | 5611 | 3148.352 | 149.451 | 352.297 | 40.5692 | -53.395 | -1.6 | -2493.778 | 0.1092237
5612 | 5612 | 3147.253 | 148.352 | 351.378 | 40.6052 | -54.674 | -1.6 | -2494.222 | 0.1090649
5613 | 5613 | 3147.253 | 148.352 | 351.559 | 40.6414 | -54.855 | -1.6 | -2494.667 | 0.1089062
5614 | 5614 | 3147.253 | 149.451 | 352.117 | 40.5332 | -53.215 | -1.6 | -2495.111 | 0.1087474
5615 | 5615 | 3146.154 | 148.352 | 351.559 | 40.6414 | -54.855 | -1.6 | -2495.556 | 0.1085887
5616 | 5616 | 3147.253 | 149.451 | 352.297 | 40.5692 | -53.395 | -1.6 | -2496 | 0.1084299
5617 | 5617 | 3147.253 | 149.451 | 351.937 | 40.4972 | -53.035 | -1.6 | -2496.444 | 0.1082712
5618 | 5618 | 3146.154 | 148.352 | 350.838 | 40.4972 | -54.134 | -1.6 | -2496.889 | 0.1081124
5619 | 5619 | 3146.154 | 148.352 | 350.658 | 40.4612 | -53.954 | -1.6 | -2497.333 | 0.1079536
5620 | 5620 | 3143.956 | 147.253 | 350.279 | 40.6052 | -55.773 | -1.6 | -2497.778 | 0.1077949
5621 | 5621 | 3145.055 | 149.451 | 352.297 | 40.5692 | -53.395 | -1.6 | -2498.222 | 0.1076361
5622 | 5622 | 3145.055 | 148.352 | 350.838 | 40.4972 | -54.134 | -1.6 | -2498.667 | 0.1074774
5623 | 5623 | 3143.956 | 149.45 | 352.116 | 40.5332 | -53.216 | -1.6 | -2499.111 | 0.1073186
5624 | 5624 | 3142.857 | 147.253 | 349.559 | 40.4612 | -55.053 | -1.6 | -2499.556 | 0.1071599
5625 | 5625 | 3143.956 | 148.352 | 351.198 | 40.5692 | -54.494 | -1.6 | -2500 | 0.1070011
5626 | 5626 | 3142.857 | 148.351 | 351.197 | 40.5692 | -54.495 | -1.6 | -2500.444 | 0.1068424
5627 | 5627 | 3142.857 | 149.45 | 352.116 | 40.5332 | -53.216 | -1.6 | -2500.889 | 0.1066836
5628 | 5628 | 3142.857 | 149.45 | 352.657 | 40.6414 | -53.757 | -1.6 | -2501.333 | 0.1065248
5629 | 5629 | 3141.758 | 148.351 | 351.197 | 40.5692 | -54.495 | -1.6 | -2501.778 | 0.1063661
5630 | 5630 | 3141.758 | 148.351 | 351.197 | 40.5692 | -54.495 | -1.6 | -2502.222 | 0.1062073
5631 | 5631 | 3141.758 | 148.351 | 351.377 | 40.6052 | -54.675 | -1.6 | -2502.667 | 0.1060486
5632 | 5632 | 3141.758 | 149.45 | 352.476 | 40.6052 | -53.576 | -1.6 | -2503.111 | 0.1058898
5633 | 5633 | 3141.758 | 149.45 | 351.936 | 40.4972 | -53.036 | -1.6 | -2503.556 | 0.1057311
5634 | 5634 | 3140.659 | 148.351 | 350.657 | 40.4612 | -53.955 | -1.6 | -2504 | 0.1055723
5635 | 5635 | 3140.659 | 149.45 | 352.296 | 40.5692 | -53.396 | -1.6 | -2504.444 | 0.1054136
5636 | 5636 | 3140.659 | 149.45 | 352.476 | 40.6052 | -53.576 | -1.6 | -2504.889 | 0.1052548
5637 | 5637 | 3140.659 | 150.549 | 353.395 | 40.5692 | -52.297 | -1.6 | -2505.333 | 0.105096
5638 | 5638 | 3139.561 | 149.451 | 352.117 | 40.5332 | -53.215 | -1.6 | -2505.778 | 0.1049373
5639 | 5639 | 3140.659 | 150.549 | 353.215 | 40.5332 | -52.117 | -1.6 | -2506.222 | 0.1047785
5640 | 5640 | 3138.462 | 148.352 | 351.378 | 40.6052 | -54.674 | -1.6 | -2506.667 | 0.1046198
5641 | 5641 | 3136.264 | 146.154 | 348.82 | 40.5332 | -56.512 | -1.6 | -2507.111 | 0.104461
5642 | 5642 | 3138.462 | 148.352 | 351.198 | 40.5692 | -54.494 | -1.6 | -2507.556 | 0.1043023
5643 | 5643 | 3138.462 | 149.451 | 352.477 | 40.6052 | -53.575 | -1.6 | -2508 | 0.1041435
5644 | 5644 | 3138.462 | 149.451 | 352.297 | 40.5692 | -53.395 | -1.6 | -2508.444 | 0.1039848
5645 | 5645 | 3139.561 | 151.649 | 354.135 | 40.4972 | -50.837 | -1.6 | -2508.889 | 0.103826
5646 | 5646 | 3138.462 | 150.55 | 353.036 | 40.4972 | -51.936 | -1.6 | -2509.333 | 0.1036672
5647 | 5647 | 3136.264 | 149.451 | 352.477 | 40.6052 | -53.575 | -1.6 | -2509.778 | 0.1035085
5648 | 5648 | 3136.264 | 148.352 | 351.198 | 40.5692 | -54.494 | -1.6 | -2510.222 | 0.1033497
5649 | 5649 | 3136.264 | 148.352 | 351.018 | 40.5332 | -54.314 | -1.6 | -2510.667 | 0.103191
5650 | 5650 | 3135.165 | 147.253 | 350.279 | 40.6052 | -55.773 | -1.6 | -2511.111 | 0.1030322
5651 | 5651 | 3137.363 | 150.55 | 353.036 | 40.4972 | -51.936 | -1.6 | -2511.556 | 0.1028735
5652 | 5652 | 3135.165 | 149.451 | 351.577 | 40.4252 | -52.675 | -1.6 | -2512 | 0.1027147
5653 | 5653 | 3135.165 | 149.451 | 351.937 | 40.4972 | -53.035 | -1.6 | -2512.444 | 0.102556
5654 | 5654 | 3135.165 | 149.451 | 352.117 | 40.5332 | -53.215 | -1.6 | -2512.889 | 0.1023972
5655 | 5655 | 3134.066 | 148.352 | 351.559 | 40.6414 | -54.855 | -1.6 | -2513.333 | 0.1022385
5656 | 5656 | 3134.066 | 149.451 | 352.477 | 40.6052 | -53.575 | -1.6 | -2513.778 | 0.1020797
5657 | 5657 | 3134.066 | 149.451 | 352.117 | 40.5332 | -53.215 | -1.6 | -2514.222 | 0.1019209
5658 | 5658 | 3134.066 | 150.549 | 353.575 | 40.6052 | -52.477 | -1.6 | -2514.667 | 0.1017622
5659 | 5659 | 3132.967 | 149.45 | 352.116 | 40.5332 | -53.216 | -1.6 | -2515.111 | 0.1016034
5660 | 5660 | 3132.967 | 149.45 | 352.296 | 40.5692 | -53.396 | -1.6 | -2515.556 | 0.1014447
5661 | 5661 | 3134.066 | 149.451 | 352.297 | 40.5692 | -53.395 | -1.6 | -2516 | 0.1012859
5662 | 5662 | 3131.868 | 147.253 | 350.099 | 40.5692 | -55.593 | -1.6 | -2516.444 | 0.1011272
5663 | 5663 | 3131.868 | 147.253 | 350.279 | 40.6052 | -55.773 | -1.6 | -2516.889 | 0.1009684
5664 | 5664 | 3132.967 | 149.45 | 352.476 | 40.6052 | -53.576 | -1.6 | -2517.333 | 0.1008097
5665 | 5665 | 3129.67 | 146.153 | 348.819 | 40.5332 | -56.513 | -1.6 | -2517.778 | 0.1006509
5666 | 5666 | 3130.769 | 148.351 | 351.558 | 40.6414 | -54.856 | -1.6 | -2518.222 | 0.1004921
5667 | 5667 | 3130.769 | 148.351 | 351.197 | 40.5692 | -54.495 | -1.6 | -2518.667 | 0.1003334
5668 | 5668 | 3130.769 | 149.45 | 351.756 | 40.4612 | -52.856 | -1.6 | -2519.111 | 0.1001746
5669 | 5669 | 3129.67 | 148.351 | 350.837 | 40.4972 | -54.135 | -1.6 | -2519.556 | 0.1000159
5670 | 5670 | 3129.67 | 148.351 | 351.017 | 40.5332 | -54.315 | -1.6 | -2520 | 0.09985712
5671 | 5671 | 3128.572 | 147.253 | 350.279 | 40.6052 | -55.773 | -1.6 | -2520.444 | 0.09969836
5672 | 5672 | 3128.572 | 148.352 | 351.198 | 40.5692 | -54.494 | -1.6 | -2520.889 | 0.09953961
5673 | 5673 | 3128.572 | 149.451 | 352.117 | 40.5332 | -53.215 | -1.6 | -2521.333 | 0.09938085
5674 | 5674 | 3128.572 | 148.352 | 351.378 | 40.6052 | -54.674 | -1.6 | -2521.778 | 0.0992221
5675 | 5675 | 3128.572 | 149.451 | 352.117 | 40.5332 | -53.215 | -1.6 | -2522.222 | 0.09906334
5676 | 5676 | 3127.473 | 147.253 | 350.46 | 40.6414 | -55.954 | -1.6 | -2522.667 | 0.09890459
5677 | 5677 | 3127.473 | 149.451 | 351.937 | 40.4972 | -53.035 | -1.6 | -2523.111 | 0.09874583
5678 | 5678 | 3127.473 | 149.451 | 351.937 | 40.4972 | -53.035 | -1.6 | -2523.556 | 0.09858708
5679 | 5679 | 3127.473 | 149.451 | 351.937 | 40.4972 | -53.035 | -1.6 | -2524 | 0.09842832
5680 | 5680 | 3127.473 | 149.451 | 351.937 | 40.4972 | -53.035 | -1.6 | -2524.444 | 0.09826957
5681 | 5681 | 3126.374 | 148.352 | 351.198 | 40.5692 | -54.494 | -1.6 | -2524.889 | 0.09811081
5682 | 5682 | 3125.275 | 148.352 | 351.198 | 40.5692 | -54.494 | -1.6 | -2525.333 | 0.09795206
5683 | 5683 | 3126.374 | 148.352 | 351.198 | 40.5692 | -54.494 | -1.6 | -2525.778 | 0.0977933
5684 | 5684 | 3125.275 | 149.451 | 351.937 | 40.4972 | -53.035 | -1.6 | -2526.222 | 0.09763455
5685 | 5685 | 3125.275 | 150.55 | 353.036 | 40.4972 | -51.936 | -1.6 | -2526.667 | 0.09747579
5686 | 5686 | 3125.275 | 149.451 | 351.937 | 40.4972 | -53.035 | -1.6 | -2527.111 | 0.09731703
5687 | 5687 | 3124.176 | 147.253 | 350.279 | 40.6052 | -55.773 | -1.6 | -2527.556 | 0.09715828
5688 | 5688 | 3125.275 | 150.55 | 352.856 | 40.4612 | -51.756 | -1.6 | -2528 | 0.09699952
5689 | 5689 | 3123.077 | 149.451 | 351.577 | 40.4252 | -52.675 | -1.6 | -2528.444 | 0.09684077
5690 | 5690 | 3123.077 | 147.253 | 349.919 | 40.5332 | -55.413 | -1.6 | -2528.889 | 0.09668201
5691 | 5691 | 3123.077 | 148.352 | 351.198 | 40.5692 | -54.494 | -1.6 | -2529.333 | 0.09652326
5692 | 5692 | 3123.077 | 148.352 | 351.378 | 40.6052 | -54.674 | -1.6 | -2529.778 | 0.0963645
5693 | 5693 | 3121.978 | 147.253 | 350.099 | 40.5692 | -55.593 | -1.6 | -2530.222 | 0.09620575
5694 | 5694 | 3121.978 | 148.352 | 351.198 | 40.5692 | -54.494 | -1.6 | -2530.667 | 0.09604699
5695 | 5695 | 3123.077 | 149.451 | 352.117 | 40.5332 | -53.215 | -1.6 | -2531.111 | 0.09588824
5696 | 5696 | 3121.978 | 149.45 | 351.756 | 40.4612 | -52.856 | -1.6 | -2531.556 | 0.09572948
5697 | 5697 | 3120.879 | 148.351 | 351.017 | 40.5332 | -54.315 | -1.6 | -2532 | 0.09557073
5698 | 5698 | 3120.879 | 148.351 | 350.477 | 40.4252 | -53.775 | -1.6 | -2532.444 | 0.09541197
5699 | 5699 | 3120.879 | 149.45 | 352.116 | 40.5332 | -53.216 | -1.6 | -2532.889 | 0.09525321
5700 | 5700 | 3120.879 | 150.549 | 353.035 | 40.4972 | -51.937 | -1.6 | -2533.333 | 0.09509446
5701 | 5701 | 3119.78 | 147.252 | 349.738 | 40.4972 | -55.234 | -1.6 | -2533.778 | 0.0949357
5702 | 5702 | 3119.78 | 148.351 | 350.837 | 40.4972 | -54.135 | -1.6 | -2534.222 | 0.09477695
5703 | 5703 | 3118.681 | 148.351 | 350.657 | 40.4612 | -53.955 | -1.6 | -2534.667 | 0.09461819
5704 | 5704 | 3119.78 | 150.549 | 353.215 | 40.5332 | -52.117 | -1.6 | -2535.111 | 0.09445944
5705 | 5705 | 3118.681 | 148.351 | 350.657 | 40.4612 | -53.955 | -1.6 | -2535.556 | 0.09430068
5706 | 5706 | 3118.681 | 149.45 | 352.476 | 40.6052 | -53.576 | -1.6 | -2536 | 0.09414193
5707 | 5707 | 3117.583 | 148.352 | 351.018 | 40.5332 | -54.314 | -1.6 | -2536.444 | 0.09398317
5708 | 5708 | 3116.484 | 147.253 | 349.739 | 40.4972 | -55.233 | -1.6 | -2536.889 | 0.09382442
5709 | 5709 | 3117.583 | 149.451 | 351.937 | 40.4972 | -53.035 | -1.6 | -2537.333 | 0.09366566
5710 | 5710 | 3116.484 | 148.352 | 351.018 | 40.5332 | -54.314 | -1.6 | -2537.778 | 0.09350691
5711 | 5711 | 3116.484 | 149.451 | 351.757 | 40.4612 | -52.855 | -1.6 | -2538.222 | 0.09334815
5712 | 5712 | 3116.484 | 149.451 | 351.577 | 40.4252 | -52.675 | -1.6 | -2538.667 | 0.0931894
5713 | 5713 | 3116.484 | 150.55 | 352.856 | 40.4612 | -51.756 | -1.6 | -2539.111 | 0.09303064
5714 | 5714 | 3114.286 | 148.352 | 350.838 | 40.4972 | -54.134 | -1.6 | -2539.556 | 0.09287188
5715 | 5715 | 3115.385 | 149.451 | 351.937 | 40.4972 | -53.035 | -1.6 | -2540 | 0.09271313
5716 | 5716 | 3114.286 | 148.352 | 351.198 | 40.5692 | -54.494 | -1.6 | -2540.444 | 0.09255437
5717 | 5717 | 3114.286 | 150.55 | 353.036 | 40.4972 | -51.936 | -1.6 | -2540.889 | 0.09239562
5718 | 5718 | 3115.385 | 151.649 | 353.595 | 40.3892 | -50.297 | -1.6 | -2541.333 | 0.09223686
5719 | 5719 | 3110.989 | 147.253 | 349.739 | 40.4972 | -55.233 | -1.6 | -2541.778 | 0.09207811
5720 | 5720 | 3113.187 | 149.451 | 351.757 | 40.4612 | -52.855 | -1.6 | -2542.222 | 0.09191935
5721 | 5721 | 3113.187 | 148.352 | 351.198 | 40.5692 | -54.494 | -1.6 | -2542.667 | 0.0917606
5722 | 5722 | 3113.187 | 149.451 | 352.297 | 40.5692 | -53.395 | -1.6 | -2543.111 | 0.09160184
5723 | 5723 | 3112.088 | 148.352 | 350.298 | 40.3892 | -53.594 | -1.6 | -2543.556 | 0.09144309
5724 | 5724 | 3112.088 | 148.352 | 350.658 | 40.4612 | -53.954 | -1.6 | -2544 | 0.09128433
5725 | 5725 | 3112.088 | 149.451 | 351.577 | 40.4252 | -52.675 | -1.6 | -2544.444 | 0.09112558
5726 | 5726 | 3110.989 | 148.352 | 350.478 | 40.4252 | -53.774 | -1.6 | -2544.889 | 0.09096682
5727 | 5727 | 3110.989 | 148.352 | 350.838 | 40.4972 | -54.134 | -1.6 | -2545.333 | 0.09080806
5728 | 5728 | 3110.989 | 149.45 | 351.936 | 40.4972 | -53.036 | -1.6 | -2545.778 | 0.09064931
5729 | 5729 | 3112.088 | 151.648 | 354.314 | 40.5332 | -51.018 | -1.6 | -2546.222 | 0.09049055
5730 | 5730 | 3109.89 | 147.253 | 349.739 | 40.4972 | -55.233 | -1.6 | -2546.667 | 0.0903318
5731 | 5731 | 3109.89 | 149.45 | 351.756 | 40.4612 | -52.856 | -1.6 | -2547.111 | 0.09017304
5732 | 5732 | 3109.89 | 149.45 | 351.756 | 40.4612 | -52.856 | -1.6 | -2547.556 | 0.09001429
5733 | 5733 | 3108.792 | 149.451 | 351.577 | 40.4252 | -52.675 | -1.6 | -2548 | 0.08985553
5734 | 5734 | 3108.792 | 149.451 | 351.937 | 40.4972 | -53.035 | -1.6 | -2548.444 | 0.08969678
5735 | 5735 | 3108.792 | 150.55 | 352.496 | 40.3892 | -51.396 | -1.6 | -2548.889 | 0.08953802
5736 | 5736 | 3106.593 | 148.351 | 350.477 | 40.4252 | -53.775 | -1.6 | -2549.333 | 0.08937927
5737 | 5737 | 3107.692 | 149.45 | 351.756 | 40.4612 | -52.856 | -1.6 | -2549.778 | 0.08922051
5738 | 5738 | 3107.692 | 148.351 | 351.197 | 40.5692 | -54.495 | -1.6 | -2550.222 | 0.08906176
5739 | 5739 | 3106.593 | 148.351 | 350.837 | 40.4972 | -54.135 | -1.6 | -2550.667 | 0.088903
5740 | 5740 | 3104.396 | 148.352 | 350.478 | 40.4252 | -53.774 | -1.6 | -2551.111 | 0.08874425
5741 | 5741 | 3106.593 | 149.45 | 351.756 | 40.4612 | -52.856 | -1.6 | -2551.556 | 0.08858549
5742 | 5742 | 3105.495 | 149.451 | 351.577 | 40.4252 | -52.675 | -1.6 | -2552 | 0.08842673
5743 | 5743 | 3105.495 | 149.451 | 351.577 | 40.4252 | -52.675 | -1.6 | -2552.444 | 0.08826798
5744 | 5744 | 3103.297 | 147.253 | 349.739 | 40.4972 | -55.233 | -1.6 | -2552.889 | 0.08810922
5745 | 5745 | 3104.396 | 148.352 | 350.298 | 40.3892 | -53.594 | -1.6 | -2553.333 | 0.08795047
5746 | 5746 | 3103.297 | 149.451 | 352.117 | 40.5332 | -53.215 | -1.6 | -2553.778 | 0.08779171
5747 | 5747 | 3104.396 | 150.55 | 352.676 | 40.4252 | -51.576 | -1.6 | -2554.222 | 0.08763296
5748 | 5748 | 3104.396 | 150.55 | 352.856 | 40.4612 | -51.756 | -1.6 | -2554.667 | 0.0874742
5749 | 5749 | 3103.297 | 149.451 | 351.577 | 40.4252 | -52.675 | -1.6 | -2555.111 | 0.08731545
5750 | 5750 | 3102.198 | 147.253 | 349.739 | 40.4972 | -55.233 | -1.6 | -2555.556 | 0.08715669
5751 | 5751 | 3102.198 | 148.352 | 350.478 | 40.4252 | -53.774 | -1.6 | -2556 | 0.08699794
5752 | 5752 | 3100 | 146.154 | 348.46 | 40.4612 | -56.152 | -1.6 | -2556.444 | 0.08683918
5753 | 5753 | 3101.099 | 149.451 | 351.577 | 40.4252 | -52.675 | -1.6 | -2556.889 | 0.08668043
5754 | 5754 | 3100 | 147.252 | 349.378 | 40.4252 | -54.874 | -1.6 | -2557.333 | 0.08652167
5755 | 5755 | 3101.099 | 148.351 | 350.657 | 40.4612 | -53.955 | -1.6 | -2557.778 | 0.08636291
5756 | 5756 | 3100 | 148.352 | 350.478 | 40.4252 | -53.774 | -1.6 | -2558.222 | 0.08620416
5757 | 5757 | 3098.901 | 147.253 | 349.379 | 40.4252 | -54.873 | -1.6 | -2558.667 | 0.0860454
5758 | 5758 | 3098.901 | 147.253 | 349.919 | 40.5332 | -55.413 | -1.6 | -2559.111 | 0.08588665
5759 | 5759 | 3098.901 | 148.351 | 351.017 | 40.5332 | -54.315 | -1.6 | -2559.556 | 0.08572789
5760 | 5760 | 3098.901 | 148.351 | 350.297 | 40.3892 | -53.595 | -1.6 | -2560 | 0.08556914
5761 | 5761 | 3097.802 | 146.154 | 348.28 | 40.4252 | -55.972 | -1.6 | -2560.444 | 0.08541038
5762 | 5762 | 3098.901 | 149.45 | 351.576 | 40.4252 | -52.676 | -1.6 | -2560.889 | 0.08525163
5763 | 5763 | 3097.802 | 148.351 | 350.657 | 40.4612 | -53.955 | -1.6 | -2561.333 | 0.08509287
5764 | 5764 | 3096.704 | 147.253 | 349.739 | 40.4972 | -55.233 | -1.6 | -2561.778 | 0.08493412
5765 | 5765 | 3096.704 | 147.253 | 349.559 | 40.4612 | -55.053 | -1.6 | -2562.222 | 0.08477536
5766 | 5766 | 3096.704 | 148.352 | 350.658 | 40.4612 | -53.954 | -1.6 | -2562.667 | 0.08461661
5767 | 5767 | 3096.704 | 149.451 | 351.937 | 40.4972 | -53.035 | -1.6 | -2563.111 | 0.08445785
5768 | 5768 | 3096.704 | 149.451 | 351.757 | 40.4612 | -52.855 | -1.6 | -2563.556 | 0.0842991
5769 | 5769 | 3094.505 | 149.45 | 351.215 | 40.353 | -52.315 | -1.6 | -2564 | 0.08414034
5770 | 5770 | 3095.604 | 149.45 | 351.576 | 40.4252 | -52.676 | -1.6 | -2564.444 | 0.08398158
5771 | 5771 | 3094.505 | 147.252 | 349.738 | 40.4972 | -55.234 | -1.6 | -2564.889 | 0.08382283
5772 | 5772 | 3093.406 | 147.252 | 349.738 | 40.4972 | -55.234 | -1.6 | -2565.333 | 0.08366407
5773 | 5773 | 3094.505 | 148.351 | 350.477 | 40.4252 | -53.775 | -1.6 | -2565.778 | 0.08350532
5774 | 5774 | 3094.505 | 149.45 | 351.756 | 40.4612 | -52.856 | -1.6 | -2566.222 | 0.08334656
5775 | 5775 | 3093.406 | 147.252 | 349.378 | 40.4252 | -54.874 | -1.6 | -2566.667 | 0.08318781
5776 | 5776 | 3093.406 | 149.45 | 351.576 | 40.4252 | -52.676 | -1.6 | -2567.111 | 0.08302905
5777 | 5777 | 3093.406 | 148.351 | 350.477 | 40.4252 | -53.775 | -1.6 | -2567.556 | 0.0828703
5778 | 5778 | 3093.406 | 149.45 | 351.576 | 40.4252 | -52.676 | -1.6 | -2568 | 0.08271154
5779 | 5779 | 3092.308 | 149.451 | 351.577 | 40.4252 | -52.675 | -1.6 | -2568.444 | 0.08255279
5780 | 5780 | 3092.308 | 150.55 | 352.676 | 40.4252 | -51.576 | -1.6 | -2568.889 | 0.08239403
5781 | 5781 | 3091.209 | 147.253 | 349.199 | 40.3892 | -54.693 | -1.6 | -2569.333 | 0.08223528
5782 | 5782 | 3090.11 | 147.253 | 349.199 | 40.3892 | -54.693 | -1.6 | -2569.778 | 0.08207652
5783 | 5783 | 3090.11 | 148.352 | 350.478 | 40.4252 | -53.774 | -1.6 | -2570.222 | 0.08191776
5784 | 5784 | 3090.11 | 148.352 | 350.658 | 40.4612 | -53.954 | -1.6 | -2570.667 | 0.08175901
5785 | 5785 | 3090.11 | 148.352 | 350.478 | 40.4252 | -53.774 | -1.6 | -2571.111 | 0.08160025
5786 | 5786 | 3089.011 | 148.352 | 350.838 | 40.4972 | -54.134 | -1.6 | -2571.556 | 0.0814415
5787 | 5787 | 3089.011 | 148.352 | 350.658 | 40.4612 | -53.954 | -1.6 | -2572 | 0.08128274
5788 | 5788 | 3089.011 | 148.352 | 350.658 | 40.4612 | -53.954 | -1.6 | -2572.444 | 0.08112399
5789 | 5789 | 3087.912 | 148.351 | 351.017 | 40.5332 | -54.315 | -1.6 | -2572.889 | 0.08096523
5790 | 5790 | 3087.912 | 147.253 | 349.919 | 40.5332 | -55.413 | -1.6 | -2573.333 | 0.08080648
5791 | 5791 | 3087.912 | 148.351 | 350.837 | 40.4972 | -54.135 | -1.6 | -2573.778 | 0.08064772
5792 | 5792 | 3087.912 | 149.451 | 351.757 | 40.4612 | -52.855 | -1.6 | -2574.222 | 0.08048897
5793 | 5793 | 3086.813 | 149.45 | 351.756 | 40.4612 | -52.856 | -1.6 | -2574.667 | 0.08033021
5794 | 5794 | 3085.714 | 148.351 | 350.477 | 40.4252 | -53.775 | -1.6 | -2575.111 | 0.08017146
5795 | 5795 | 3085.714 | 148.351 | 350.297 | 40.3892 | -53.595 | -1.6 | -2575.556 | 0.0800127
5796 | 5796 | 3084.616 | 146.155 | 348.281 | 40.4252 | -55.971 | -1.6 | -2576 | 0.07985395
5797 | 5797 | 3084.616 | 147.253 | 349.379 | 40.4252 | -54.873 | -1.6 | -2576.444 | 0.07969519
5798 | 5798 | 3083.517 | 147.253 | 349.199 | 40.3892 | -54.693 | -1.6 | -2576.889 | 0.07953643
5799 | 5799 | 3083.517 | 148.352 | 351.018 | 40.5332 | -54.314 | -1.6 | -2577.333 | 0.07937768
5800 | 5800 | 3082.417 | 145.054 | 347.9 | 40.5692 | -57.792 | -1.6 | -2577.778 | 0.07921892
5801 | 5801 | 3083.517 | 147.253 | 349.919 | 40.5332 | -55.413 | -1.6 | -2578.222 | 0.07906017
5802 | 5802 | 3082.417 | 148.351 | 350.837 | 40.4972 | -54.135 | -1.6 | -2578.667 | 0.07890141
5803 | 5803 | 3083.517 | 150.55 | 352.856 | 40.4612 | -51.756 | -1.6 | -2579.111 | 0.07874266
5804 | 5804 | 3082.417 | 147.252 | 349.378 | 40.4252 | -54.874 | -1.6 | -2579.556 | 0.0785839
5805 | 5805 | 3082.417 | 150.549 | 352.314 | 40.353 | -51.216 | -1.6 | -2580 | 0.07842515
5806 | 5806 | 3082.417 | 149.45 | 351.396 | 40.3892 | -52.496 | -1.6 | -2580.444 | 0.07826639
5807 | 5807 | 3080.22 | 146.154 | 348.82 | 40.5332 | -56.512 | -1.6 | -2580.889 | 0.07810764
5808 | 5808 | 3082.417 | 150.549 | 352.314 | 40.353 | -51.216 | -1.6 | -2581.333 | 0.07794888
5809 | 5809 | 3081.319 | 149.451 | 352.297 | 40.5692 | -53.395 | -1.6 | -2581.778 | 0.07779013
5810 | 5810 | 3080.22 | 148.352 | 350.298 | 40.3892 | -53.594 | -1.6 | -2582.222 | 0.07763137
5811 | 5811 | 3080.22 | 147.253 | 349.379 | 40.4252 | -54.873 | -1.6 | -2582.667 | 0.07747261
5812 | 5812 | 3079.121 | 148.352 | 350.838 | 40.4972 | -54.134 | -1.6 | -2583.111 | 0.07731386
5813 | 5813 | 3079.121 | 149.451 | 351.937 | 40.4972 | -53.035 | -1.6 | -2583.556 | 0.0771551
5814 | 5814 | 3078.022 | 149.45 | 351.576 | 40.4252 | -52.676 | -1.6 | -2584 | 0.07699635
5815 | 5815 | 3078.022 | 148.352 | 350.838 | 40.4972 | -54.134 | -1.6 | -2584.444 | 0.07683759
5816 | 5816 | 3076.923 | 147.253 | 349.919 | 40.5332 | -55.413 | -1.6 | -2584.889 | 0.07667884
5817 | 5817 | 3076.923 | 147.253 | 349.199 | 40.3892 | -54.693 | -1.6 | -2585.333 | 0.07652008
5818 | 5818 | 3076.923 | 148.351 | 350.477 | 40.4252 | -53.775 | -1.6 | -2585.778 | 0.07636133
5819 | 5819 | 3076.923 | 148.351 | 350.657 | 40.4612 | -53.955 | -1.6 | -2586.222 | 0.07620257
5820 | 5820 | 3075.824 | 148.351 | 350.477 | 40.4252 | -53.775 | -1.6 | -2586.667 | 0.07604382
5821 | 5821 | 3075.824 | 148.351 | 350.297 | 40.3892 | -53.595 | -1.6 | -2587.111 | 0.07588506
5822 | 5822 | 3075.824 | 148.351 | 350.657 | 40.4612 | -53.955 | -1.6 | -2587.556 | 0.07572631
5823 | 5823 | 3073.626 | 148.351 | 350.297 | 40.3892 | -53.595 | -1.6 | -2588 | 0.07556755
5824 | 5824 | 3073.626 | 147.252 | 349.378 | 40.4252 | -54.874 | -1.6 | -2588.444 | 0.0754088
5825 | 5825 | 3074.725 | 148.351 | 350.657 | 40.4612 | -53.955 | -1.6 | -2588.889 | 0.07525004
5826 | 5826 | 3073.626 | 149.45 | 352.116 | 40.5332 | -53.216 | -1.6 | -2589.333 | 0.07509128
5827 | 5827 | 3073.626 | 149.45 | 351.396 | 40.3892 | -52.496 | -1.6 | -2589.778 | 0.07493253
5828 | 5828 | 3072.528 | 147.253 | 349.559 | 40.4612 | -55.053 | -1.6 | -2590.222 | 0.07477377
5829 | 5829 | 3071.429 | 147.253 | 349.739 | 40.4972 | -55.233 | -1.6 | -2590.667 | 0.07461502
5830 | 5830 | 3071.429 | 148.352 | 350.838 | 40.4972 | -54.134 | -1.6 | -2591.111 | 0.07445626
5831 | 5831 | 3071.429 | 148.352 | 350.658 | 40.4612 | -53.954 | -1.6 | -2591.556 | 0.07429751
5832 | 5832 | 3070.33 | 147.253 | 349.379 | 40.4252 | -54.873 | -1.6 | -2592 | 0.07413875
5833 | 5833 | 3071.429 | 150.55 | 352.856 | 40.4612 | -51.756 | -1.6 | -2592.444 | 0.07398
5834 | 5834 | 3070.33 | 148.352 | 350.838 | 40.4972 | -54.134 | -1.6 | -2592.889 | 0.07382124
5835 | 5835 | 3069.231 | 147.253 | 349.559 | 40.4612 | -55.053 | -1.6 | -2593.333 | 0.07366249
5836 | 5836 | 3069.231 | 148.352 | 350.658 | 40.4612 | -53.954 | -1.6 | -2593.778 | 0.07350373
5837 | 5837 | 3069.231 | 148.352 | 350.658 | 40.4612 | -53.954 | -1.6 | -2594.222 | 0.07334498
5838 | 5838 | 3068.132 | 148.352 | 350.478 | 40.4252 | -53.774 | -1.6 | -2594.667 | 0.07318622
5839 | 5839 | 3069.231 | 149.451 | 351.757 | 40.4612 | -52.855 | -1.6 | -2595.111 | 0.07302746
5840 | 5840 | 3067.033 | 147.253 | 349.559 | 40.4612 | -55.053 | -1.6 | -2595.556 | 0.07286871
5841 | 5841 | 3067.033 | 148.352 | 350.478 | 40.4252 | -53.774 | -1.6 | -2596 | 0.07270995
5842 | 5842 | 3067.033 | 149.45 | 352.116 | 40.5332 | -53.216 | -1.6 | -2596.444 | 0.0725512
5843 | 5843 | 3064.835 | 147.252 | 349.378 | 40.4252 | -54.874 | -1.6 | -2596.889 | 0.07239244
5844 | 5844 | 3065.934 | 148.351 | 350.477 | 40.4252 | -53.775 | -1.6 | -2597.333 | 0.07223369
5845 | 5845 | 3064.835 | 146.154 | 348.46 | 40.4612 | -56.152 | -1.6 | -2597.778 | 0.07207493
5846 | 5846 | 3064.835 | 147.252 | 349.378 | 40.4252 | -54.874 | -1.6 | -2598.222 | 0.07191618
5847 | 5847 | 3064.835 | 148.351 | 350.297 | 40.3892 | -53.595 | -1.6 | -2598.667 | 0.07175742
5848 | 5848 | 3063.736 | 147.252 | 349.378 | 40.4252 | -54.874 | -1.6 | -2599.111 | 0.07159867
5849 | 5849 | 3062.637 | 147.252 | 349.198 | 40.3892 | -54.694 | -1.6 | -2599.556 | 0.07143991
5850 | 5850 | 3063.736 | 148.351 | 350.116 | 40.353 | -53.414 | -1.6 | -2600 | 0.07128116
5851 | 5851 | 3063.736 | 149.45 | 351.215 | 40.353 | -52.315 | -1.6 | -2600.444 | 0.0711224
5852 | 5852 | 3064.835 | 150.549 | 352.314 | 40.353 | -51.216 | -1.6 | -2600.889 | 0.07096365
5853 | 5853 | 3061.539 | 147.253 | 349.199 | 40.3892 | -54.693 | -1.6 | -2601.333 | 0.07080489
5854 | 5854 | 3061.539 | 147.253 | 349.739 | 40.4972 | -55.233 | -1.6 | -2601.778 | 0.07064613
5855 | 5855 | 3061.539 | 148.352 | 350.478 | 40.4252 | -53.774 | -1.6 | -2602.222 | 0.07048738
5856 | 5856 | 3061.539 | 149.451 | 351.577 | 40.4252 | -52.675 | -1.6 | -2602.667 | 0.07032862
5857 | 5857 | 3060.44 | 148.352 | 350.658 | 40.4612 | -53.954 | -1.6 | -2603.111 | 0.07016987
5858 | 5858 | 3059.341 | 147.253 | 349.919 | 40.5332 | -55.413 | -1.6 | -2603.556 | 0.07001111
5859 | 5859 | 3059.341 | 148.352 | 350.478 | 40.4252 | -53.774 | -1.6 | -2604 | 0.06985236
5860 | 5860 | 3058.242 | 148.352 | 350.658 | 40.4612 | -53.954 | -1.6 | -2604.444 | 0.0696936
5861 | 5861 | 3058.242 | 149.451 | 351.216 | 40.353 | -52.314 | -1.6 | -2604.889 | 0.06953485
5862 | 5862 | 3058.242 | 148.352 | 350.117 | 40.353 | -53.413 | -1.6 | -2605.333 | 0.06937609
5863 | 5863 | 3058.242 | 148.352 | 350.298 | 40.3892 | -53.594 | -1.6 | -2605.778 | 0.06921734
5864 | 5864 | 3057.143 | 148.352 | 349.937 | 40.317 | -53.233 | -1.6 | -2606.222 | 0.06905858
5865 | 5865 | 3057.143 | 148.352 | 350.298 | 40.3892 | -53.594 | -1.6 | -2606.667 | 0.06889983
5866 | 5866 | 3056.044 | 147.253 | 349.379 | 40.4252 | -54.873 | -1.6 | -2607.111 | 0.06874107
5867 | 5867 | 3056.044 | 148.352 | 350.478 | 40.4252 | -53.774 | -1.6 | -2607.556 | 0.06858231
5868 | 5868 | 3056.044 | 148.352 | 350.298 | 40.3892 | -53.594 | -1.6 | -2608 | 0.06842356
5869 | 5869 | 3053.846 | 148.351 | 349.756 | 40.281 | -53.054 | -1.6 | -2608.444 | 0.0682648
5870 | 5870 | 3053.846 | 148.351 | 350.116 | 40.353 | -53.414 | -1.6 | -2608.889 | 0.06810605
5871 | 5871 | 3054.945 | 147.253 | 349.018 | 40.353 | -54.512 | -1.6 | -2609.333 | 0.06794729
5872 | 5872 | 3052.747 | 147.252 | 348.837 | 40.317 | -54.333 | -1.6 | -2609.778 | 0.06778854
5873 | 5873 | 3052.747 | 147.252 | 349.558 | 40.4612 | -55.054 | -1.6 | -2610.222 | 0.06762978
5874 | 5874 | 3052.747 | 148.351 | 349.936 | 40.317 | -53.234 | -1.6 | -2610.667 | 0.06747103
5875 | 5875 | 3052.747 | 148.351 | 350.837 | 40.4972 | -54.135 | -1.6 | -2611.111 | 0.06731227
5876 | 5876 | 3051.648 | 147.252 | 349.198 | 40.3892 | -54.694 | -1.6 | -2611.556 | 0.06715352
5877 | 5877 | 3051.648 | 149.45 | 351.215 | 40.353 | -52.315 | -1.6 | -2612 | 0.06699476
5878 | 5878 | 3050.55 | 148.352 | 350.117 | 40.353 | -53.413 | -1.6 | -2612.444 | 0.06683601
5879 | 5879 | 3050.55 | 147.253 | 349.379 | 40.4252 | -54.873 | -1.6 | -2612.889 | 0.06667725
5880 | 5880 | 3049.451 | 147.253 | 348.838 | 40.317 | -54.332 | -1.6 | -2613.333 | 0.06651849
5881 | 5881 | 3049.451 | 148.352 | 349.937 | 40.317 | -53.233 | -1.6 | -2613.778 | 0.06635974
5882 | 5882 | 3048.352 | 147.253 | 349.018 | 40.353 | -54.512 | -1.6 | -2614.222 | 0.06620098
5883 | 5883 | 3049.451 | 148.352 | 350.298 | 40.3892 | -53.594 | -1.6 | -2614.667 | 0.06604223
5884 | 5884 | 3048.352 | 148.352 | 350.298 | 40.3892 | -53.594 | -1.6 | -2615.111 | 0.06588347
5885 | 5885 | 3048.352 | 148.352 | 350.117 | 40.353 | -53.413 | -1.6 | -2615.556 | 0.06572472
5886 | 5886 | 3047.253 | 147.253 | 349.379 | 40.4252 | -54.873 | -1.6 | -2616 | 0.06556596
5887 | 5887 | 3046.154 | 148.352 | 349.937 | 40.317 | -53.233 | -1.6 | -2616.444 | 0.06540721
5888 | 5888 | 3048.352 | 150.55 | 352.496 | 40.3892 | -51.396 | -1.6 | -2616.889 | 0.06524845
5889 | 5889 | 3046.154 | 149.451 | 350.676 | 40.245 | -51.774 | -1.6 | -2617.333 | 0.0650897
5890 | 5890 | 3046.154 | 149.451 | 350.856 | 40.281 | -51.954 | -1.6 | -2617.778 | 0.06493094
5891 | 5891 | 3045.055 | 148.352 | 350.117 | 40.353 | -53.413 | -1.6 | -2618.222 | 0.06477219
5892 | 5892 | 3045.055 | 148.352 | 350.658 | 40.4612 | -53.954 | -1.6 | -2618.667 | 0.06461343
5893 | 5893 | 3043.956 | 147.253 | 349.018 | 40.353 | -54.512 | -1.6 | -2619.111 | 0.06445468
5894 | 5894 | 3043.956 | 148.352 | 350.117 | 40.353 | -53.413 | -1.6 | -2619.556 | 0.06429592
5895 | 5895 | 3042.857 | 146.154 | 348.1 | 40.3892 | -55.792 | -1.6 | -2620 | 0.06413716
5896 | 5896 | 3042.857 | 147.253 | 348.838 | 40.317 | -54.332 | -1.6 | -2620.444 | 0.06397841
5897 | 5897 | 3042.857 | 149.45 | 350.675 | 40.245 | -51.775 | -1.6 | -2620.889 | 0.06381965
5898 | 5898 | 3041.758 | 148.351 | 349.936 | 40.317 | -53.234 | -1.6 | -2621.333 | 0.0636609
5899 | 5899 | 3042.857 | 148.351 | 349.756 | 40.281 | -53.054 | -1.6 | -2621.778 | 0.06350214
5900 | 5900 | 3039.561 | 148.352 | 349.937 | 40.317 | -53.233 | -1.6 | -2622.222 | 0.06334339
5901 | 5901 | 3039.561 | 147.253 | 348.838 | 40.317 | -54.332 | -1.6 | -2622.667 | 0.06318463
5902 | 5902 | 3040.659 | 148.351 | 350.477 | 40.4252 | -53.775 | -1.6 | -2623.111 | 0.06302588
5903 | 5903 | 3039.561 | 149.451 | 351.036 | 40.317 | -52.134 | -1.6 | -2623.556 | 0.06286712
5904 | 5904 | 3039.561 | 148.352 | 349.937 | 40.317 | -53.233 | -1.6 | -2624 | 0.06270837
5905 | 5905 | 3037.363 | 146.154 | 347.919 | 40.353 | -55.611 | -1.6 | -2624.444 | 0.06254961
5906 | 5906 | 3037.363 | 147.253 | 349.199 | 40.3892 | -54.693 | -1.6 | -2624.889 | 0.06239086
5907 | 5907 | 3037.363 | 148.352 | 349.937 | 40.317 | -53.233 | -1.6 | -2625.333 | 0.0622321
5908 | 5908 | 3036.264 | 147.253 | 348.838 | 40.317 | -54.332 | -1.6 | -2625.778 | 0.06207334
5909 | 5909 | 3036.264 | 148.352 | 350.117 | 40.353 | -53.413 | -1.6 | -2626.222 | 0.06191459
5910 | 5910 | 3035.165 | 147.253 | 349.199 | 40.3892 | -54.693 | -1.6 | -2626.667 | 0.06175583
5911 | 5911 | 3035.165 | 146.154 | 347.739 | 40.317 | -55.431 | -1.6 | -2627.111 | 0.06159708
5912 | 5912 | 3032.967 | 145.055 | 346.64 | 40.317 | -56.53 | -1.6 | -2627.556 | 0.06143832
5913 | 5913 | 3035.165 | 147.253 | 348.838 | 40.317 | -54.332 | -1.6 | -2628 | 0.06127957
5914 | 5914 | 3032.967 | 147.253 | 349.018 | 40.353 | -54.512 | -1.6 | -2628.444 | 0.06112081
5915 | 5915 | 3034.066 | 148.352 | 350.117 | 40.353 | -53.413 | -1.6 | -2628.889 | 0.06096206
5916 | 5916 | 3032.967 | 148.352 | 350.298 | 40.3892 | -53.594 | -1.6 | -2629.333 | 0.0608033
5917 | 5917 | 3032.967 | 148.352 | 350.478 | 40.4252 | -53.774 | -1.6 | -2629.778 | 0.06064455
5918 | 5918 | 3031.868 | 147.253 | 348.838 | 40.317 | -54.332 | -1.6 | -2630.222 | 0.06048579
5919 | 5919 | 3031.868 | 147.253 | 349.379 | 40.4252 | -54.873 | -1.6 | -2630.667 | 0.06032704
5920 | 5920 | 3029.67 | 145.055 | 346.46 | 40.281 | -56.35 | -1.6 | -2631.111 | 0.06016828
5921 | 5921 | 3030.77 | 147.253 | 349.018 | 40.353 | -54.512 | -1.6 | -2631.556 | 0.06000953
5922 | 5922 | 3030.77 | 148.352 | 349.937 | 40.317 | -53.233 | -1.6 | -2632 | 0.05985077
5923 | 5923 | 3028.572 | 145.055 | 347.181 | 40.4252 | -57.071 | -1.6 | -2632.444 | 0.05969201
5924 | 5924 | 3028.572 | 147.253 | 348.838 | 40.317 | -54.332 | -1.6 | -2632.889 | 0.05953326
5925 | 5925 | 3028.572 | 148.352 | 350.298 | 40.3892 | -53.594 | -1.6 | -2633.333 | 0.0593745
5926 | 5926 | 3027.473 | 147.253 | 348.658 | 40.281 | -54.152 | -1.6 | -2633.778 | 0.05921575
5927 | 5927 | 3026.374 | 146.154 | 347.739 | 40.317 | -55.431 | -1.6 | -2634.222 | 0.05905699
5928 | 5928 | 3026.374 | 147.253 | 348.478 | 40.245 | -53.972 | -1.6 | -2634.667 | 0.05889824
5929 | 5929 | 3025.275 | 145.055 | 347.001 | 40.3892 | -56.891 | -1.6 | -2635.111 | 0.05873948
5930 | 5930 | 3026.374 | 149.451 | 350.856 | 40.281 | -51.954 | -1.6 | -2635.556 | 0.05858073
5931 | 5931 | 3026.374 | 148.352 | 349.757 | 40.281 | -53.053 | -1.6 | -2636 | 0.05842197
5932 | 5932 | 3024.176 | 145.055 | 346.64 | 40.317 | -56.53 | -1.6 | -2636.444 | 0.05826322
5933 | 5933 | 3024.176 | 147.253 | 348.658 | 40.281 | -54.152 | -1.6 | -2636.889 | 0.05810446
5934 | 5934 | 3024.176 | 147.253 | 348.838 | 40.317 | -54.332 | -1.6 | -2637.333 | 0.05794571
5935 | 5935 | 3023.077 | 147.253 | 348.838 | 40.317 | -54.332 | -1.6 | -2637.778 | 0.05778695
5936 | 5936 | 3023.077 | 148.352 | 349.757 | 40.281 | -53.053 | -1.6 | -2638.222 | 0.05762819
5937 | 5937 | 3023.077 | 148.352 | 350.298 | 40.3892 | -53.594 | -1.6 | -2638.667 | 0.05746944
5938 | 5938 | 3021.978 | 147.253 | 348.478 | 40.245 | -53.972 | -1.6 | -2639.111 | 0.05731068
5939 | 5939 | 3019.78 | 146.154 | 347.739 | 40.317 | -55.431 | -1.6 | -2639.556 | 0.05715193
5940 | 5940 | 3020.879 | 146.154 | 347.379 | 40.245 | -55.071 | -1.6 | -2640 | 0.05699317
5941 | 5941 | 3019.78 | 147.252 | 348.477 | 40.245 | -53.973 | -1.6 | -2640.444 | 0.05683442
5942 | 5942 | 3020.879 | 149.45 | 351.215 | 40.353 | -52.315 | -1.6 | -2640.889 | 0.05667566
5943 | 5943 | 3018.681 | 147.252 | 348.477 | 40.245 | -53.973 | -1.6 | -2641.333 | 0.05651691
5944 | 5944 | 3017.583 | 146.154 | 347.739 | 40.317 | -55.431 | -1.6 | -2641.778 | 0.05635815
5945 | 5945 | 3017.583 | 146.154 | 347.919 | 40.353 | -55.611 | -1.6 | -2642.222 | 0.0561994
5946 | 5946 | 3018.681 | 148.351 | 349.936 | 40.317 | -53.234 | -1.6 | -2642.667 | 0.05604064
5947 | 5947 | 3017.583 | 147.253 | 348.658 | 40.281 | -54.152 | -1.6 | -2643.111 | 0.05588189
5948 | 5948 | 3016.483 | 146.153 | 348.099 | 40.3892 | -55.793 | -1.6 | -2643.556 | 0.05572313
5949 | 5949 | 3016.483 | 148.351 | 350.297 | 40.3892 | -53.595 | -1.6 | -2644 | 0.05556438
5950 | 5950 | 3015.385 | 147.253 | 348.838 | 40.317 | -54.332 | -1.6 | -2644.444 | 0.05540562
5951 | 5951 | 3015.385 | 147.253 | 348.478 | 40.245 | -53.972 | -1.6 | -2644.889 | 0.05524686
5952 | 5952 | 3014.286 | 147.253 | 349.018 | 40.353 | -54.512 | -1.6 | -2645.333 | 0.05508811
5953 | 5953 | 3014.286 | 147.253 | 348.838 | 40.317 | -54.332 | -1.6 | -2645.778 | 0.05492935
5954 | 5954 | 3013.187 | 147.253 | 348.658 | 40.281 | -54.152 | -1.6 | -2646.222 | 0.0547706
5955 | 5955 | 3013.187 | 147.253 | 348.838 | 40.317 | -54.332 | -1.6 | -2646.667 | 0.05461184
5956 | 5956 | 3012.088 | 146.154 | 347.019 | 40.173 | -54.711 | -1.6 | -2647.111 | 0.05445309
5957 | 5957 | 3010.989 | 147.253 | 348.838 | 40.317 | -54.332 | -1.6 | -2647.556 | 0.05429433
5958 | 5958 | 3012.088 | 148.352 | 349.757 | 40.281 | -53.053 | -1.6 | -2648 | 0.05413558
5959 | 5959 | 3010.989 | 148.352 | 349.397 | 40.209 | -52.693 | -1.6 | -2648.444 | 0.05397682
5960 | 5960 | 3009.89 | 147.253 | 348.658 | 40.281 | -54.152 | -1.6 | -2648.889 | 0.05381807
5961 | 5961 | 3007.692 | 145.055 | 346.28 | 40.245 | -56.17 | -1.6 | -2649.333 | 0.05365931
5962 | 5962 | 3008.791 | 148.352 | 349.577 | 40.245 | -52.873 | -1.6 | -2649.778 | 0.05350056
5963 | 5963 | 3007.692 | 146.153 | 347.198 | 40.209 | -54.892 | -1.6 | -2650.222 | 0.0533418
5964 | 5964 | 3007.692 | 149.45 | 350.135 | 40.137 | -51.235 | -1.6 | -2650.667 | 0.05318304
5965 | 5965 | 3007.692 | 150.549 | 351.774 | 40.245 | -50.676 | -1.6 | -2651.111 | 0.05302429
5966 | 5966 | 3007.692 | 151.648 | 352.333 | 40.137 | -49.037 | -1.6 | -2651.556 | 0.05286553
5967 | 5967 | 3006.594 | 146.155 | 347.92 | 40.353 | -55.61 | -1.6 | -2652 | 0.05270678
5968 | 5968 | 3003.297 | 145.055 | 346.64 | 40.317 | -56.53 | -1.6 | -2652.444 | 0.05254802
5969 | 5969 | 3003.297 | 146.154 | 347.559 | 40.281 | -55.251 | -1.6 | -2652.889 | 0.05238927
5970 | 5970 | 3002.198 | 145.055 | 346.46 | 40.281 | -56.35 | -1.6 | -2653.333 | 0.05223051
5971 | 5971 | 3005.495 | 149.451 | 351.036 | 40.317 | -52.134 | -1.6 | -2653.778 | 0.05207176
5972 | 5972 | 3004.396 | 148.352 | 350.117 | 40.353 | -53.413 | -1.6 | -2654.222 | 0.051913
5973 | 5973 | 3002.198 | 145.055 | 346.46 | 40.281 | -56.35 | -1.6 | -2654.667 | 0.05175425
5974 | 5974 | 3002.198 | 147.253 | 348.478 | 40.245 | -53.972 | -1.6 | -2655.111 | 0.05159549
5975 | 5975 | 3002.198 | 148.352 | 349.397 | 40.209 | -52.693 | -1.6 | -2655.556 | 0.05143674
5976 | 5976 | 3001.099 | 147.253 | 348.118 | 40.173 | -53.612 | -1.6 | -2656 | 0.05127798
5977 | 5977 | 3001.099 | 148.352 | 349.577 | 40.245 | -52.873 | -1.6 | -2656.444 | 0.05111923
5978 | 5978 | 3001.099 | 148.352 | 349.577 | 40.245 | -52.873 | -1.6 | -2656.889 | 0.05096047
5979 | 5979 | 3000 | 147.253 | 348.298 | 40.209 | -53.792 | -1.6 | -2657.333 | 0.05080171
5980 | 5980 | 2997.802 | 145.055 | 346.28 | 40.245 | -56.17 | -1.6 | -2657.778 | 0.05064296
5981 | 5981 | 2997.802 | 146.154 | 347.199 | 40.209 | -54.891 | -1.6 | -2658.222 | 0.0504842
5982 | 5982 | 2996.703 | 147.252 | 348.297 | 40.209 | -53.793 | -1.6 | -2658.667 | 0.05032545
5983 | 5983 | 2996.703 | 147.252 | 348.477 | 40.245 | -53.973 | -1.6 | -2659.111 | 0.05016669
5984 | 5984 | 2995.604 | 146.153 | 346.838 | 40.137 | -54.532 | -1.6 | -2659.556 | 0.05000794
5985 | 5985 | 2994.506 | 146.154 | 347.379 | 40.245 | -55.071 | -1.6 | -2660 | 0.04984918
5986 | 5986 | 2993.407 | 145.055 | 346.1 | 40.209 | -55.99 | -1.6 | -2660.444 | 0.04969043
5987 | 5987 | 2994.506 | 146.154 | 347.559 | 40.281 | -55.251 | -1.6 | -2660.889 | 0.04953167
5988 | 5988 | 2993.407 | 146.154 | 347.559 | 40.281 | -55.251 | -1.6 | -2661.333 | 0.04937292
5989 | 5989 | 2992.308 | 147.253 | 348.478 | 40.245 | -53.972 | -1.6 | -2661.778 | 0.04921416
5990 | 5990 | 2992.308 | 147.253 | 348.118 | 40.173 | -53.612 | -1.6 | -2662.222 | 0.04905541
5991 | 5991 | 2992.308 | 147.253 | 348.118 | 40.173 | -53.612 | -1.6 | -2662.667 | 0.04889665
5992 | 5992 | 2991.209 | 147.253 | 347.938 | 40.137 | -53.432 | -1.6 | -2663.111 | 0.04873789
5993 | 5993 | 2987.912 | 143.956 | 344.821 | 40.173 | -56.909 | -1.6 | -2663.556 | 0.04857914
5994 | 5994 | 2991.209 | 149.451 | 350.496 | 40.209 | -51.594 | -1.6 | -2664 | 0.04842038
5995 | 5995 | 2990.11 | 147.253 | 348.118 | 40.173 | -53.612 | -1.6 | -2664.444 | 0.04826163
5996 | 5996 | 2989.011 | 147.253 | 348.118 | 40.173 | -53.612 | -1.6 | -2664.889 | 0.04810287
5997 | 5997 | 2987.912 | 147.253 | 348.298 | 40.209 | -53.792 | -1.6 | -2665.333 | 0.04794412
5998 | 5998 | 2986.813 | 146.154 | 346.658 | 40.1008 | -54.35 | -1.6 | -2665.778 | 0.04778536
5999 | 5999 | 2985.714 | 143.956 | 345.001 | 40.209 | -57.089 | -1.6 | -2666.222 | 0.04762661
6000 | 6000 | 2986.813 | 147.252 | 347.756 | 40.1008 | -53.252 | -1.6 | -2666.667 | 0.04746785
6001 | 6001 | 2985.714 | 147.252 | 348.297 | 40.209 | -53.793 | -1.6 | -2667.111 | 0.0473091
6002 | 6002 | 2985.714 | 146.153 | 347.018 | 40.173 | -54.712 | -1.6 | -2667.556 | 0.04715034
6003 | 6003 | 2984.615 | 147.252 | 347.756 | 40.1008 | -53.252 | -1.6 | -2668 | 0.04699159
6004 | 6004 | 2983.517 | 147.253 | 347.938 | 40.137 | -53.432 | -1.6 | -2668.444 | 0.04683283
6005 | 6005 | 2983.517 | 148.352 | 348.856 | 40.1008 | -52.152 | -1.6 | -2668.889 | 0.04667408
6006 | 6006 | 2982.418 | 147.253 | 347.397 | 40.0288 | -52.891 | -1.6 | -2669.333 | 0.04651532
6007 | 6007 | 2981.319 | 147.253 | 347.577 | 40.0648 | -53.071 | -1.6 | -2669.778 | 0.04635656
6008 | 6008 | 2981.319 | 147.253 | 347.577 | 40.0648 | -53.071 | -1.6 | -2670.222 | 0.04619781
6009 | 6009 | 2981.319 | 148.352 | 348.496 | 40.0288 | -51.792 | -1.6 | -2670.667 | 0.04603905
6010 | 6010 | 2979.121 | 146.154 | 346.118 | 39.9928 | -53.81 | -1.6 | -2671.111 | 0.0458803
6011 | 6011 | 2980.22 | 147.253 | 347.397 | 40.0288 | -52.891 | -1.6 | -2671.556 | 0.04572154
6012 | 6012 | 2979.121 | 147.253 | 347.217 | 39.9928 | -52.711 | -1.6 | -2672 | 0.04556279
6013 | 6013 | 2978.022 | 147.253 | 346.857 | 39.9208 | -52.351 | -1.6 | -2672.444 | 0.04540403
6014 | 6014 | 2976.923 | 147.253 | 346.857 | 39.9208 | -52.351 | -1.6 | -2672.889 | 0.04524528
6015 | 6015 | 2976.923 | 147.253 | 347.397 | 40.0288 | -52.891 | -1.6 | -2673.333 | 0.04508652
6016 | 6016 | 2975.824 | 147.252 | 347.216 | 39.9928 | -52.712 | -1.6 | -2673.778 | 0.04492777
6017 | 6017 | 2975.824 | 148.351 | 348.495 | 40.0288 | -51.793 | -1.6 | -2674.222 | 0.04476901
6018 | 6018 | 2974.725 | 145.055 | 345.379 | 40.0648 | -55.269 | -1.6 | -2674.667 | 0.04461026
6019 | 6019 | 2972.528 | 143.956 | 344.641 | 40.137 | -56.729 | -1.6 | -2675.111 | 0.0444515
6020 | 6020 | 2972.528 | 146.154 | 346.478 | 40.0648 | -54.17 | -1.6 | -2675.556 | 0.04429274
6021 | 6021 | 2972.528 | 146.154 | 346.839 | 40.137 | -54.531 | -1.6 | -2676 | 0.04413399
6022 | 6022 | 2971.429 | 145.055 | 345.559 | 40.1008 | -55.449 | -1.6 | -2676.444 | 0.04397523
6023 | 6023 | 2971.429 | 147.253 | 347.757 | 40.1008 | -53.251 | -1.6 | -2676.889 | 0.04381648
6024 | 6024 | 2971.429 | 147.253 | 347.217 | 39.9928 | -52.711 | -1.6 | -2677.333 | 0.04365772
6025 | 6025 | 2970.33 | 148.352 | 348.316 | 39.9928 | -51.612 | -1.6 | -2677.778 | 0.04349897
6026 | 6026 | 2969.231 | 146.154 | 346.478 | 40.0648 | -54.17 | -1.6 | -2678.222 | 0.04334021
6027 | 6027 | 2968.132 | 146.154 | 345.758 | 39.9208 | -53.45 | -1.6 | -2678.667 | 0.04318146
6028 | 6028 | 2967.033 | 146.154 | 345.758 | 39.9208 | -53.45 | -1.6 | -2679.111 | 0.0430227
6029 | 6029 | 2967.033 | 147.253 | 346.677 | 39.8848 | -52.171 | -1.6 | -2679.556 | 0.04286395
6030 | 6030 | 2965.934 | 146.154 | 346.118 | 39.9928 | -53.81 | -1.6 | -2680 | 0.04270519
6031 | 6031 | 2965.934 | 147.253 | 347.217 | 39.9928 | -52.711 | -1.6 | -2680.444 | 0.04254644
6032 | 6032 | 2963.736 | 145.055 | 345.199 | 40.0288 | -55.089 | -1.6 | -2680.889 | 0.04238768
6033 | 6033 | 2964.835 | 147.252 | 347.396 | 40.0288 | -52.892 | -1.6 | -2681.333 | 0.04222893
6034 | 6034 | 2963.736 | 148.351 | 347.955 | 39.9208 | -51.253 | -1.6 | -2681.778 | 0.04207017
6035 | 6035 | 2963.736 | 148.351 | 347.414 | 39.8126 | -50.712 | -1.6 | -2682.222 | 0.04191141
6036 | 6036 | 2964.835 | 149.45 | 349.054 | 39.9208 | -50.154 | -1.6 | -2682.667 | 0.04175266
6037 | 6037 | 2960.44 | 145.055 | 344.839 | 39.9568 | -54.729 | -1.6 | -2683.111 | 0.0415939
6038 | 6038 | 2960.44 | 146.154 | 345.397 | 39.8486 | -53.089 | -1.6 | -2683.556 | 0.04143515
6039 | 6039 | 2959.341 | 146.154 | 345.217 | 39.8126 | -52.909 | -1.6 | -2684 | 0.04127639
6040 | 6040 | 2958.242 | 145.055 | 344.479 | 39.8848 | -54.369 | -1.6 | -2684.444 | 0.04111764
6041 | 6041 | 2958.242 | 146.154 | 345.397 | 39.8486 | -53.089 | -1.6 | -2684.889 | 0.04095888
6042 | 6042 | 2957.143 | 146.154 | 345.037 | 39.7766 | -52.729 | -1.6 | -2685.333 | 0.04080013
6043 | 6043 | 2957.143 | 147.253 | 346.316 | 39.8126 | -51.81 | -1.6 | -2685.778 | 0.04064137
6044 | 6044 | 2956.044 | 147.252 | 346.856 | 39.9208 | -52.352 | -1.6 | -2686.222 | 0.04048262
6045 | 6045 | 2954.945 | 146.153 | 345.396 | 39.8486 | -53.09 | -1.6 | -2686.667 | 0.04032386
6046 | 6046 | 2952.748 | 143.956 | 343.019 | 39.8126 | -55.107 | -1.6 | -2687.111 | 0.04016511
6047 | 6047 | 2952.748 | 147.253 | 346.496 | 39.8486 | -51.99 | -1.6 | -2687.556 | 0.04000635
6048 | 6048 | 2951.648 | 146.153 | 345.216 | 39.8126 | -52.91 | -1.6 | -2688 | 0.03984759
6049 | 6049 | 2951.648 | 145.054 | 344.478 | 39.8848 | -54.37 | -1.6 | -2688.444 | 0.03968884
6050 | 6050 | 2951.648 | 147.252 | 346.495 | 39.8486 | -51.991 | -1.6 | -2688.889 | 0.03953008
6051 | 6051 | 2950.55 | 146.154 | 345.578 | 39.8848 | -53.27 | -1.6 | -2689.333 | 0.03937133
6052 | 6052 | 2949.451 | 145.055 | 344.659 | 39.9208 | -54.549 | -1.6 | -2689.778 | 0.03921257
6053 | 6053 | 2949.451 | 146.154 | 344.857 | 39.7406 | -52.549 | -1.6 | -2690.222 | 0.03905382
6054 | 6054 | 2949.451 | 147.253 | 346.496 | 39.8486 | -51.99 | -1.6 | -2690.667 | 0.03889506
6055 | 6055 | 2948.352 | 147.253 | 345.956 | 39.7406 | -51.45 | -1.6 | -2691.111 | 0.03873631
6056 | 6056 | 2947.253 | 147.253 | 346.136 | 39.7766 | -51.63 | -1.6 | -2691.556 | 0.03857755
6057 | 6057 | 2946.154 | 145.055 | 344.118 | 39.8126 | -54.008 | -1.6 | -2692 | 0.0384188
6058 | 6058 | 2946.154 | 146.154 | 345.397 | 39.8486 | -53.089 | -1.6 | -2692.444 | 0.03826004
6059 | 6059 | 2945.055 | 146.154 | 345.037 | 39.7766 | -52.729 | -1.6 | -2692.889 | 0.03810129
6060 | 6060 | 2943.956 | 146.154 | 344.857 | 39.7406 | -52.549 | -1.6 | -2693.333 | 0.03794253
6061 | 6061 | 2941.758 | 145.055 | 344.479 | 39.8848 | -54.369 | -1.6 | -2693.778 | 0.03778378
6062 | 6062 | 2941.758 | 145.055 | 344.298 | 39.8486 | -54.188 | -1.6 | -2694.222 | 0.03762502
6063 | 6063 | 2941.758 | 147.252 | 346.135 | 39.7766 | -51.631 | -1.6 | -2694.667 | 0.03746626
6064 | 6064 | 2939.561 | 145.055 | 343.758 | 39.7406 | -53.648 | -1.6 | -2695.111 | 0.03730751
6065 | 6065 | 2939.561 | 146.154 | 344.677 | 39.7046 | -52.369 | -1.6 | -2695.556 | 0.03714875
6066 | 6066 | 2938.461 | 146.153 | 344.676 | 39.7046 | -52.37 | -1.6 | -2696 | 0.03699
6067 | 6067 | 2937.363 | 146.154 | 344.677 | 39.7046 | -52.369 | -1.6 | -2696.444 | 0.03683124
6068 | 6068 | 2937.363 | 145.055 | 343.578 | 39.7046 | -53.468 | -1.6 | -2696.889 | 0.03667249
6069 | 6069 | 2936.264 | 145.055 | 343.758 | 39.7406 | -53.648 | -1.6 | -2697.333 | 0.03651373
6070 | 6070 | 2936.264 | 147.253 | 345.956 | 39.7406 | -51.45 | -1.6 | -2697.778 | 0.03635498
6071 | 6071 | 2935.165 | 147.253 | 345.416 | 39.6326 | -50.91 | -1.6 | -2698.222 | 0.03619622
6072 | 6072 | 2934.066 | 147.253 | 345.235 | 39.5964 | -50.729 | -1.6 | -2698.667 | 0.03603747
6073 | 6073 | 2931.868 | 145.055 | 343.398 | 39.6686 | -53.288 | -1.6 | -2699.111 | 0.03587871
6074 | 6074 | 2930.769 | 143.956 | 342.839 | 39.7766 | -54.927 | -1.6 | -2699.556 | 0.03571996
6075 | 6075 | 2930.769 | 145.055 | 343.398 | 39.6686 | -53.288 | -1.6 | -2700 | 0.0355612
6076 | 6076 | 2929.67 | 145.055 | 343.037 | 39.5964 | -52.927 | -1.6 | -2700.444 | 0.03540244
6077 | 6077 | 2929.67 | 145.055 | 342.857 | 39.5604 | -52.747 | -1.6 | -2700.889 | 0.03524369
6078 | 6078 | 2928.572 | 146.155 | 344.318 | 39.6326 | -52.008 | -1.6 | -2701.333 | 0.03508493
6079 | 6079 | 2928.572 | 146.155 | 344.137 | 39.5964 | -51.827 | -1.6 | -2701.778 | 0.03492618
6080 | 6080 | 2927.473 | 147.253 | 345.055 | 39.5604 | -50.549 | -1.6 | -2702.222 | 0.03476742
6081 | 6081 | 2925.275 | 146.154 | 343.776 | 39.5244 | -51.468 | -1.6 | -2702.667 | 0.03460867
6082 | 6082 | 2924.176 | 145.055 | 343.037 | 39.5964 | -52.927 | -1.6 | -2703.111 | 0.03444991
6083 | 6083 | 2923.077 | 143.956 | 342.119 | 39.6326 | -54.207 | -1.6 | -2703.556 | 0.03429116
6084 | 6084 | 2923.077 | 147.253 | 345.235 | 39.5964 | -50.729 | -1.6 | -2704 | 0.0341324
6085 | 6085 | 2923.077 | 147.253 | 345.055 | 39.5604 | -50.549 | -1.6 | -2704.444 | 0.03397365
6086 | 6086 | 2919.78 | 143.956 | 341.758 | 39.5604 | -53.846 | -1.6 | -2704.889 | 0.03381489
6087 | 6087 | 2920.879 | 146.154 | 343.776 | 39.5244 | -51.468 | -1.6 | -2705.333 | 0.03365614
6088 | 6088 | 2918.681 | 143.956 | 341.218 | 39.4524 | -53.306 | -1.6 | -2705.778 | 0.03349738
6089 | 6089 | 2918.681 | 147.252 | 345.054 | 39.5604 | -50.55 | -1.6 | -2706.222 | 0.03333863
6090 | 6090 | 2917.583 | 145.055 | 342.677 | 39.5244 | -52.567 | -1.6 | -2706.667 | 0.03317987
6091 | 6091 | 2917.583 | 146.154 | 343.776 | 39.5244 | -51.468 | -1.6 | -2707.111 | 0.03302111
6092 | 6092 | 2917.583 | 147.253 | 345.055 | 39.5604 | -50.549 | -1.6 | -2707.556 | 0.03286236
6093 | 6093 | 2916.484 | 146.154 | 343.596 | 39.4884 | -51.288 | -1.6 | -2708 | 0.0327036
6094 | 6094 | 2914.286 | 145.055 | 342.137 | 39.4164 | -52.027 | -1.6 | -2708.444 | 0.03254485
6095 | 6095 | 2914.286 | 146.154 | 343.776 | 39.5244 | -51.468 | -1.6 | -2708.889 | 0.03238609
6096 | 6096 | 2913.187 | 146.154 | 343.596 | 39.4884 | -51.288 | -1.6 | -2709.333 | 0.03222734
6097 | 6097 | 2912.088 | 146.154 | 343.416 | 39.4524 | -51.108 | -1.6 | -2709.778 | 0.03206858
6098 | 6098 | 2910.989 | 146.154 | 342.875 | 39.3442 | -50.567 | -1.6 | -2710.222 | 0.03190983
6099 | 6099 | 2909.89 | 146.154 | 343.596 | 39.4884 | -51.288 | -1.6 | -2710.667 | 0.03175107
6100 | 6100 | 2909.89 | 147.253 | 344.515 | 39.4524 | -50.009 | -1.6 | -2711.111 | 0.03159232
6101 | 6101 | 2907.692 | 146.153 | 343.054 | 39.3802 | -50.748 | -1.6 | -2711.556 | 0.03143356
6102 | 6102 | 2906.594 | 146.154 | 343.055 | 39.3802 | -50.747 | -1.6 | -2712 | 0.03127481
6103 | 6103 | 2905.495 | 145.055 | 342.317 | 39.4524 | -52.207 | -1.6 | -2712.444 | 0.03111605
6104 | 6104 | 2905.495 | 145.055 | 341.776 | 39.3442 | -51.666 | -1.6 | -2712.889 | 0.03095729
6105 | 6105 | 2904.396 | 145.055 | 341.776 | 39.3442 | -51.666 | -1.6 | -2713.333 | 0.03079854
6106 | 6106 | 2902.198 | 145.055 | 341.956 | 39.3802 | -51.846 | -1.6 | -2713.778 | 0.03063978
6107 | 6107 | 2902.198 | 146.154 | 343.236 | 39.4164 | -50.928 | -1.6 | -2714.222 | 0.03048103
6108 | 6108 | 2900 | 145.055 | 342.137 | 39.4164 | -52.027 | -1.6 | -2714.667 | 0.03032227
6109 | 6109 | 2900 | 145.055 | 341.776 | 39.3442 | -51.666 | -1.6 | -2715.111 | 0.03016352
6110 | 6110 | 2898.901 | 146.154 | 342.875 | 39.3442 | -50.567 | -1.6 | -2715.556 | 0.03000476
6111 | 6111 | 2898.901 | 148.351 | 344.532 | 39.2362 | -47.83 | -1.6 | -2716 | 0.02984601
6112 | 6112 | 2896.703 | 145.055 | 341.776 | 39.3442 | -51.666 | -1.6 | -2716.444 | 0.02968725
6113 | 6113 | 2895.604 | 145.054 | 341.595 | 39.3082 | -51.487 | -1.6 | -2716.889 | 0.0295285
6114 | 6114 | 2893.407 | 143.956 | 340.677 | 39.3442 | -52.765 | -1.6 | -2717.333 | 0.02936974
6115 | 6115 | 2893.407 | 145.055 | 341.056 | 39.2002 | -50.946 | -1.6 | -2717.778 | 0.02921099
6116 | 6116 | 2892.308 | 147.253 | 343.614 | 39.2722 | -49.108 | -1.6 | -2718.222 | 0.02905223
6117 | 6117 | 2892.308 | 148.352 | 344.353 | 39.2002 | -47.649 | -1.6 | -2718.667 | 0.02889348
6118 | 6118 | 2890.11 | 145.055 | 341.416 | 39.2722 | -51.306 | -1.6 | -2719.111 | 0.02873472
6119 | 6119 | 2889.011 | 145.055 | 341.236 | 39.2362 | -51.126 | -1.6 | -2719.556 | 0.02857596
6120 | 6120 | 2889.011 | 146.154 | 342.515 | 39.2722 | -50.207 | -1.6 | -2720 | 0.02841721
6121 | 6121 | 2886.813 | 146.154 | 341.794 | 39.128 | -49.486 | -1.6 | -2720.444 | 0.02825845
6122 | 6122 | 2885.714 | 145.055 | 340.876 | 39.1642 | -50.766 | -1.6 | -2720.889 | 0.0280997
6123 | 6123 | 2885.714 | 147.252 | 342.892 | 39.128 | -48.388 | -1.6 | -2721.333 | 0.02794094
6124 | 6124 | 2883.517 | 145.055 | 341.056 | 39.2002 | -50.946 | -1.6 | -2721.778 | 0.02778219
6125 | 6125 | 2882.418 | 145.055 | 340.876 | 39.1642 | -50.766 | -1.6 | -2722.222 | 0.02762343
6126 | 6126 | 2881.319 | 146.154 | 341.975 | 39.1642 | -49.667 | -1.6 | -2722.667 | 0.02746468
6127 | 6127 | 2881.319 | 146.154 | 341.614 | 39.092 | -49.306 | -1.6 | -2723.111 | 0.02730592
6128 | 6128 | 2878.022 | 143.956 | 339.777 | 39.1642 | -51.865 | -1.6 | -2723.556 | 0.02714717
6129 | 6129 | 2879.121 | 145.055 | 340.695 | 39.128 | -50.585 | -1.6 | -2724 | 0.02698841
6130 | 6130 | 2876.923 | 145.055 | 341.236 | 39.2362 | -51.126 | -1.6 | -2724.444 | 0.02682966
6131 | 6131 | 2875.824 | 145.054 | 341.235 | 39.2362 | -51.127 | -1.6 | -2724.889 | 0.0266709
6132 | 6132 | 2874.725 | 146.153 | 341.613 | 39.092 | -49.307 | -1.6 | -2725.333 | 0.02651214
6133 | 6133 | 2874.725 | 146.153 | 341.613 | 39.092 | -49.307 | -1.6 | -2725.778 | 0.02635339
6134 | 6134 | 2872.528 | 146.154 | 341.614 | 39.092 | -49.306 | -1.6 | -2726.222 | 0.02619463
6135 | 6135 | 2870.33 | 145.055 | 340.155 | 39.02 | -50.045 | -1.6 | -2726.667 | 0.02603588
6136 | 6136 | 2869.231 | 143.956 | 338.876 | 38.984 | -50.964 | -1.6 | -2727.111 | 0.02587712
6137 | 6137 | 2868.132 | 143.956 | 339.236 | 39.056 | -51.324 | -1.6 | -2727.556 | 0.02571837
6138 | 6138 | 2868.132 | 146.154 | 341.434 | 39.056 | -49.126 | -1.6 | -2728 | 0.02555961
6139 | 6139 | 2867.033 | 146.154 | 341.434 | 39.056 | -49.126 | -1.6 | -2728.444 | 0.02540086
6140 | 6140 | 2864.835 | 145.055 | 339.975 | 38.984 | -49.865 | -1.6 | -2728.889 | 0.0252421
6141 | 6141 | 2863.736 | 145.055 | 339.975 | 38.984 | -49.865 | -1.6 | -2729.333 | 0.02508335
6142 | 6142 | 2862.637 | 146.153 | 340.893 | 38.948 | -48.587 | -1.6 | -2729.778 | 0.02492459
6143 | 6143 | 2862.637 | 145.054 | 339.974 | 38.984 | -49.866 | -1.6 | -2730.222 | 0.02476584
6144 | 6144 | 2860.439 | 146.153 | 340.532 | 38.8758 | -48.226 | -1.6 | -2730.667 | 0.02460708
6145 | 6145 | 2859.341 | 145.055 | 339.615 | 38.912 | -49.505 | -1.6 | -2731.111 | 0.02444833
6146 | 6146 | 2858.242 | 145.055 | 339.434 | 38.8758 | -49.324 | -1.6 | -2731.556 | 0.02428957
6147 | 6147 | 2857.143 | 146.154 | 340.714 | 38.912 | -48.406 | -1.6 | -2732 | 0.02413081
6148 | 6148 | 2856.044 | 146.154 | 340.353 | 38.8398 | -48.045 | -1.6 | -2732.444 | 0.02397206
6149 | 6149 | 2852.747 | 146.153 | 340.172 | 38.8038 | -47.866 | -1.6 | -2732.889 | 0.0238133
6150 | 6150 | 2850.55 | 142.858 | 337.418 | 38.912 | -51.702 | -1.6 | -2733.333 | 0.02365455
6151 | 6151 | 2852.747 | 146.153 | 340.172 | 38.8038 | -47.866 | -1.6 | -2733.778 | 0.02349579
6152 | 6152 | 2850.55 | 147.253 | 341.452 | 38.8398 | -46.946 | -1.6 | -2734.222 | 0.02333704
6153 | 6153 | 2849.451 | 146.154 | 339.993 | 38.7678 | -47.685 | -1.6 | -2734.667 | 0.02317828
6154 | 6154 | 2847.253 | 145.055 | 338.534 | 38.6958 | -48.424 | -1.6 | -2735.111 | 0.02301953
6155 | 6155 | 2846.154 | 145.055 | 338.534 | 38.6958 | -48.424 | -1.6 | -2735.556 | 0.02286077
6156 | 6156 | 2846.154 | 147.253 | 341.272 | 38.8038 | -46.766 | -1.6 | -2736 | 0.02270202
6157 | 6157 | 2842.857 | 146.154 | 339.813 | 38.7318 | -47.505 | -1.6 | -2736.444 | 0.02254326
6158 | 6158 | 2841.758 | 143.956 | 337.795 | 38.7678 | -49.883 | -1.6 | -2736.889 | 0.02238451
6159 | 6159 | 2841.758 | 147.252 | 340.551 | 38.6598 | -46.047 | -1.6 | -2737.333 | 0.02222575
6160 | 6160 | 2839.561 | 146.154 | 339.272 | 38.6236 | -46.964 | -1.6 | -2737.778 | 0.02206699
6161 | 6161 | 2837.363 | 145.055 | 338.534 | 38.6958 | -48.424 | -1.6 | -2738.222 | 0.02190824
6162 | 6162 | 2836.264 | 145.055 | 337.993 | 38.5876 | -47.883 | -1.6 | -2738.667 | 0.02174948
6163 | 6163 | 2835.165 | 145.055 | 337.993 | 38.5876 | -47.883 | -1.6 | -2739.111 | 0.02159073
6164 | 6164 | 2832.967 | 143.956 | 336.894 | 38.5876 | -48.982 | -1.6 | -2739.556 | 0.02143197
6165 | 6165 | 2831.868 | 143.956 | 336.894 | 38.5876 | -48.982 | -1.6 | -2740 | 0.02127322
6166 | 6166 | 2830.769 | 146.154 | 339.092 | 38.5876 | -46.784 | -1.6 | -2740.444 | 0.02111446
6167 | 6167 | 2829.67 | 145.055 | 337.993 | 38.5876 | -47.883 | -1.6 | -2740.889 | 0.02095571
6168 | 6168 | 2827.473 | 143.956 | 336.534 | 38.5156 | -48.622 | -1.6 | -2741.333 | 0.02079695
6169 | 6169 | 2825.275 | 143.956 | 336.354 | 38.4796 | -48.442 | -1.6 | -2741.778 | 0.0206382
6170 | 6170 | 2824.176 | 146.154 | 338.552 | 38.4796 | -46.244 | -1.6 | -2742.222 | 0.02047944
6171 | 6171 | 2824.176 | 146.154 | 338.191 | 38.4074 | -45.883 | -1.6 | -2742.667 | 0.02032069
6172 | 6172 | 2824.176 | 148.352 | 340.209 | 38.3714 | -43.505 | -1.6 | -2743.111 | 0.02016193
6173 | 6173 | 2820.879 | 146.154 | 338.011 | 38.3714 | -45.703 | -1.6 | -2743.556 | 0.02000318
6174 | 6174 | 2818.681 | 143.956 | 336.354 | 38.4796 | -48.442 | -1.6 | -2744 | 0.01984442
6175 | 6175 | 2816.484 | 143.956 | 336.174 | 38.4436 | -48.262 | -1.6 | -2744.444 | 0.01968566
6176 | 6176 | 2815.385 | 145.055 | 337.092 | 38.4074 | -46.982 | -1.6 | -2744.889 | 0.01952691
6177 | 6177 | 2814.286 | 147.253 | 338.57 | 38.2634 | -44.064 | -1.6 | -2745.333 | 0.01936815
6178 | 6178 | 2814.286 | 146.154 | 337.831 | 38.3354 | -45.523 | -1.6 | -2745.778 | 0.0192094
6179 | 6179 | 2809.89 | 143.956 | 335.993 | 38.4074 | -48.081 | -1.6 | -2746.222 | 0.01905064
6180 | 6180 | 2808.792 | 143.957 | 335.994 | 38.4074 | -48.08 | -1.6 | -2746.667 | 0.01889189
6181 | 6181 | 2807.692 | 143.956 | 335.453 | 38.2994 | -47.541 | -1.6 | -2747.111 | 0.01873313
6182 | 6182 | 2806.594 | 145.055 | 336.372 | 38.2634 | -46.262 | -1.6 | -2747.556 | 0.01857438
6183 | 6183 | 2804.396 | 145.055 | 336.012 | 38.1914 | -45.902 | -1.6 | -2748 | 0.01841562
6184 | 6184 | 2803.297 | 146.154 | 337.291 | 38.2274 | -44.983 | -1.6 | -2748.444 | 0.01825687
6185 | 6185 | 2803.297 | 147.253 | 338.57 | 38.2634 | -44.064 | -1.6 | -2748.889 | 0.01809811
6186 | 6186 | 2801.099 | 145.055 | 336.012 | 38.1914 | -45.902 | -1.6 | -2749.333 | 0.01793936
6187 | 6187 | 2797.802 | 145.054 | 336.191 | 38.2274 | -46.083 | -1.6 | -2749.778 | 0.0177806
6188 | 6188 | 2796.703 | 145.055 | 336.012 | 38.1914 | -45.902 | -1.6 | -2750.222 | 0.01762184
6189 | 6189 | 2795.604 | 143.956 | 334.913 | 38.1914 | -47.001 | -1.6 | -2750.667 | 0.01746309
6190 | 6190 | 2793.407 | 145.055 | 335.651 | 38.1192 | -45.541 | -1.6 | -2751.111 | 0.01730433
6191 | 6191 | 2791.209 | 145.055 | 335.471 | 38.0832 | -45.361 | -1.6 | -2751.556 | 0.01714558
6192 | 6192 | 2790.11 | 145.055 | 335.291 | 38.0472 | -45.181 | -1.6 | -2752 | 0.01698682
6193 | 6193 | 2789.011 | 146.154 | 335.85 | 37.9392 | -43.542 | -1.6 | -2752.444 | 0.01682807
6194 | 6194 | 2786.813 | 146.154 | 336.39 | 38.0472 | -44.082 | -1.6 | -2752.889 | 0.01666931
6195 | 6195 | 2784.615 | 143.956 | 333.652 | 37.9392 | -45.74 | -1.6 | -2753.333 | 0.01651056
6196 | 6196 | 2783.517 | 146.154 | 336.21 | 38.0112 | -43.902 | -1.6 | -2753.778 | 0.0163518
6197 | 6197 | 2781.319 | 143.956 | 334.192 | 38.0472 | -46.28 | -1.6 | -2754.222 | 0.01619305
6198 | 6198 | 2780.22 | 146.154 | 336.03 | 37.9752 | -43.722 | -1.6 | -2754.667 | 0.01603429
6199 | 6199 | 2778.022 | 143.956 | 333.832 | 37.9752 | -45.92 | -1.6 | -2755.111 | 0.01587554
6200 | 6200 | 2775.824 | 143.956 | 333.471 | 37.903 | -45.559 | -1.6 | -2755.556 | 0.01571678
6201 | 6201 | 2773.626 | 145.054 | 334.209 | 37.831 | -44.101 | -1.6 | -2756 | 0.01555803
6202 | 6202 | 2771.429 | 145.055 | 334.21 | 37.831 | -44.1 | -1.6 | -2756.444 | 0.01539927
6203 | 6203 | 2770.33 | 145.055 | 334.57 | 37.903 | -44.46 | -1.6 | -2756.889 | 0.01524051
6204 | 6204 | 2768.132 | 145.055 | 334.57 | 37.903 | -44.46 | -1.6 | -2757.333 | 0.01508176
6205 | 6205 | 2767.033 | 146.154 | 335.309 | 37.831 | -43.001 | -1.6 | -2757.778 | 0.014923
6206 | 6206 | 2763.736 | 142.857 | 331.832 | 37.795 | -46.118 | -1.6 | -2758.222 | 0.01476425
6207 | 6207 | 2762.637 | 143.956 | 333.471 | 37.903 | -45.559 | -1.6 | -2758.667 | 0.01460549
6208 | 6208 | 2759.341 | 142.857 | 332.012 | 37.831 | -46.298 | -1.6 | -2759.111 | 0.01444674
6209 | 6209 | 2759.341 | 147.253 | 335.688 | 37.687 | -41.182 | -1.6 | -2759.556 | 0.01428798
6210 | 6210 | 2757.143 | 143.956 | 333.291 | 37.867 | -45.379 | -1.6 | -2760 | 0.01412923
6211 | 6211 | 2753.846 | 143.956 | 332.751 | 37.759 | -44.839 | -1.6 | -2760.444 | 0.01397047
6212 | 6212 | 2752.747 | 146.153 | 335.128 | 37.795 | -42.822 | -1.6 | -2760.889 | 0.01381172
6213 | 6213 | 2751.648 | 143.956 | 332.21 | 37.6508 | -44.298 | -1.6 | -2761.333 | 0.01365296
6214 | 6214 | 2748.352 | 142.857 | 331.111 | 37.6508 | -45.397 | -1.6 | -2761.778 | 0.01349421
6215 | 6215 | 2746.154 | 143.956 | 332.21 | 37.6508 | -44.298 | -1.6 | -2762.222 | 0.01333545
6216 | 6216 | 2746.154 | 146.154 | 334.048 | 37.5788 | -41.74 | -1.6 | -2762.667 | 0.01317669
6217 | 6217 | 2743.956 | 146.154 | 333.688 | 37.5068 | -41.38 | -1.6 | -2763.111 | 0.01301794
6218 | 6218 | 2739.561 | 146.154 | 333.688 | 37.5068 | -41.38 | -1.6 | -2763.556 | 0.01285918
6219 | 6219 | 2738.462 | 145.055 | 331.868 | 37.3626 | -41.758 | -1.6 | -2764 | 0.01270043
6220 | 6220 | 2738.462 | 146.154 | 333.327 | 37.4346 | -41.019 | -1.6 | -2764.444 | 0.01254167
6221 | 6221 | 2734.066 | 143.956 | 331.129 | 37.4346 | -43.217 | -1.6 | -2764.889 | 0.01238292
6222 | 6222 | 2730.77 | 142.858 | 329.491 | 37.3266 | -43.775 | -1.6 | -2765.333 | 0.01222416
6223 | 6223 | 2728.572 | 142.858 | 329.671 | 37.3626 | -43.955 | -1.6 | -2765.778 | 0.01206541
6224 | 6224 | 2727.473 | 145.055 | 332.228 | 37.4346 | -42.118 | -1.6 | -2766.222 | 0.01190665
6225 | 6225 | 2725.275 | 142.857 | 329.67 | 37.3626 | -43.956 | -1.6 | -2766.667 | 0.0117479
6226 | 6226 | 2724.176 | 146.154 | 332.247 | 37.2186 | -39.939 | -1.6 | -2767.111 | 0.01158914
6227 | 6227 | 2720.879 | 145.055 | 330.967 | 37.1824 | -40.857 | -1.6 | -2767.556 | 0.01143039
6228 | 6228 | 2717.583 | 142.857 | 328.769 | 37.1824 | -43.055 | -1.6 | -2768 | 0.01127163
6229 | 6229 | 2716.484 | 143.956 | 329.508 | 37.1104 | -41.596 | -1.6 | -2768.444 | 0.01111288
6230 | 6230 | 2714.286 | 143.956 | 329.148 | 37.0384 | -41.236 | -1.6 | -2768.889 | 0.01095412
6231 | 6231 | 2712.088 | 145.055 | 330.247 | 37.0384 | -40.137 | -1.6 | -2769.333 | 0.01079536
6232 | 6232 | 2708.791 | 143.956 | 329.508 | 37.1104 | -41.596 | -1.6 | -2769.778 | 0.01063661
6233 | 6233 | 2706.594 | 143.957 | 328.789 | 36.9664 | -40.875 | -1.6 | -2770.222 | 0.01047785
6234 | 6234 | 2704.396 | 143.956 | 329.328 | 37.0744 | -41.416 | -1.6 | -2770.667 | 0.0103191
6235 | 6235 | 2702.198 | 143.956 | 329.148 | 37.0384 | -41.236 | -1.6 | -2771.111 | 0.01016034
6236 | 6236 | 2700 | 145.055 | 329.526 | 36.8942 | -39.416 | -1.6 | -2771.556 | 0.01000159
6237 | 6237 | 2696.703 | 143.956 | 328.968 | 37.0024 | -41.056 | -1.6 | -2772 | 0.009842832
6238 | 6238 | 2694.506 | 145.055 | 329.706 | 36.9302 | -39.596 | -1.6 | -2772.444 | 0.009684077
6239 | 6239 | 2692.308 | 143.956 | 328.067 | 36.8222 | -40.155 | -1.6 | -2772.889 | 0.009525321
6240 | 6240 | 2689.011 | 142.857 | 326.968 | 36.8222 | -41.254 | -1.6 | -2773.333 | 0.009366566
6241 | 6241 | 2686.813 | 142.857 | 326.788 | 36.7862 | -41.074 | -1.6 | -2773.778 | 0.009207811
6242 | 6242 | 2684.615 | 143.956 | 327.346 | 36.678 | -39.434 | -1.6 | -2774.222 | 0.009049055
6243 | 6243 | 2682.418 | 143.956 | 326.986 | 36.606 | -39.074 | -1.6 | -2774.667 | 0.0088903
6244 | 6244 | 2679.121 | 143.956 | 327.166 | 36.642 | -39.254 | -1.6 | -2775.111 | 0.008731545
6245 | 6245 | 2676.923 | 143.956 | 326.986 | 36.606 | -39.074 | -1.6 | -2775.556 | 0.008572789
6246 | 6246 | 2673.626 | 142.857 | 325.707 | 36.57 | -39.993 | -1.6 | -2776 | 0.008414034
6247 | 6247 | 2671.429 | 143.956 | 326.806 | 36.57 | -38.894 | -1.6 | -2776.444 | 0.008255279
6248 | 6248 | 2668.132 | 143.956 | 326.626 | 36.534 | -38.714 | -1.6 | -2776.889 | 0.008096523
6249 | 6249 | 2667.033 | 146.154 | 328.463 | 36.4618 | -36.155 | -1.6 | -2777.333 | 0.007937768
6250 | 6250 | 2662.637 | 143.956 | 325.725 | 36.3538 | -37.813 | -1.6 | -2777.778 | 0.007779013
6251 | 6251 | 2661.539 | 143.956 | 325.725 | 36.3538 | -37.813 | -1.6 | -2778.222 | 0.007620257
6252 | 6252 | 2658.242 | 143.956 | 325.185 | 36.2458 | -37.273 | -1.6 | -2778.667 | 0.007461502
6253 | 6253 | 2654.945 | 142.857 | 323.725 | 36.1736 | -38.011 | -1.6 | -2779.111 | 0.007302746
6254 | 6254 | 2652.748 | 143.956 | 325.004 | 36.2096 | -37.092 | -1.6 | -2779.556 | 0.007143991
6255 | 6255 | 2649.451 | 143.956 | 325.004 | 36.2096 | -37.092 | -1.6 | -2780 | 0.006985236
6256 | 6256 | 2646.154 | 145.055 | 325.203 | 36.0296 | -35.093 | -1.6 | -2780.444 | 0.00682648
6257 | 6257 | 2643.956 | 143.956 | 324.104 | 36.0296 | -36.192 | -1.6 | -2780.889 | 0.006667725
6258 | 6258 | 2640.659 | 143.955 | 323.562 | 35.9214 | -35.652 | -1.6 | -2781.333 | 0.00650897
6259 | 6259 | 2637.363 | 142.857 | 322.464 | 35.9214 | -36.75 | -1.6 | -2781.778 | 0.006350214
6260 | 6260 | 2635.165 | 143.956 | 323.023 | 35.8134 | -35.111 | -1.6 | -2782.222 | 0.006191459
6261 | 6261 | 2630.769 | 142.857 | 321.924 | 35.8134 | -36.21 | -1.6 | -2782.667 | 0.006032704
6262 | 6262 | 2627.473 | 142.858 | 321.565 | 35.7414 | -35.849 | -1.6 | -2783.111 | 0.005873948
6263 | 6263 | 2624.176 | 142.857 | 321.203 | 35.6692 | -35.489 | -1.6 | -2783.556 | 0.005715193
6264 | 6264 | 2623.077 | 142.857 | 320.843 | 35.5972 | -35.129 | -1.6 | -2784 | 0.005556438
6265 | 6265 | 2618.681 | 141.758 | 319.384 | 35.5252 | -35.868 | -1.6 | -2784.444 | 0.005397682
6266 | 6266 | 2617.583 | 143.957 | 321.583 | 35.5252 | -33.669 | -1.6 | -2784.889 | 0.005238927
6267 | 6267 | 2614.286 | 143.956 | 321.582 | 35.5252 | -33.67 | -1.6 | -2785.333 | 0.005080171
6268 | 6268 | 2608.791 | 141.758 | 318.483 | 35.345 | -34.967 | -1.6 | -2785.778 | 0.004921416
6269 | 6269 | 2605.495 | 141.759 | 319.024 | 35.453 | -35.506 | -1.6 | -2786.222 | 0.004762661
6270 | 6270 | 2603.297 | 141.758 | 318.483 | 35.345 | -34.967 | -1.6 | -2786.667 | 0.004603905
6271 | 6271 | 2600 | 143.956 | 320.321 | 35.273 | -32.409 | -1.6 | -2787.111 | 0.00444515
6272 | 6272 | 2597.802 | 142.857 | 318.681 | 35.1648 | -32.967 | -1.6 | -2787.556 | 0.004286395
6273 | 6273 | 2594.506 | 143.956 | 319.6 | 35.1288 | -31.688 | -1.6 | -2788 | 0.004127639
6274 | 6274 | 2590.11 | 142.857 | 318.861 | 35.2008 | -33.147 | -1.6 | -2788.444 | 0.003968884
6275 | 6275 | 2587.912 | 143.956 | 319.78 | 35.1648 | -31.868 | -1.6 | -2788.889 | 0.003810129
6276 | 6276 | 2583.517 | 142.858 | 318.142 | 35.0568 | -32.426 | -1.6 | -2789.333 | 0.003651373
6277 | 6277 | 2581.319 | 142.857 | 318.681 | 35.1648 | -32.967 | -1.6 | -2789.778 | 0.003492618
6278 | 6278 | 2576.923 | 143.956 | 318.699 | 34.9486 | -30.787 | -1.6 | -2790.222 | 0.003333863
6279 | 6279 | 2574.726 | 145.056 | 319.799 | 34.9486 | -29.687 | -1.6 | -2790.667 | 0.003175107
6280 | 6280 | 2570.33 | 142.857 | 317.42 | 34.9126 | -31.706 | -1.6 | -2791.111 | 0.003016352
6281 | 6281 | 2567.033 | 142.857 | 316.88 | 34.8046 | -31.166 | -1.6 | -2791.556 | 0.002857596
6282 | 6282 | 2562.637 | 140.659 | 314.682 | 34.8046 | -33.364 | -1.6 | -2792 | 0.002698841
6283 | 6283 | 2560.44 | 142.857 | 316.519 | 34.7324 | -30.805 | -1.6 | -2792.444 | 0.002540086
6284 | 6284 | 2556.044 | 141.758 | 315.06 | 34.6604 | -31.544 | -1.6 | -2792.889 | 0.00238133
6285 | 6285 | 2553.846 | 142.857 | 315.619 | 34.5524 | -29.905 | -1.6 | -2793.333 | 0.002222575
6286 | 6286 | 2549.451 | 141.759 | 313.98 | 34.4442 | -30.462 | -1.6 | -2793.778 | 0.00206382
6287 | 6287 | 2546.154 | 141.758 | 313.979 | 34.4442 | -30.463 | -1.6 | -2794.222 | 0.001905064
6288 | 6288 | 2541.758 | 141.758 | 313.259 | 34.3002 | -29.743 | -1.6 | -2794.667 | 0.001746309
6289 | 6289 | 2537.363 | 140.66 | 312.521 | 34.3722 | -31.201 | -1.6 | -2795.111 | 0.001587554
6290 | 6290 | 2534.066 | 143.956 | 314.916 | 34.192 | -27.004 | -1.6 | -2795.556 | 0.001428798
6291 | 6291 | 2529.67 | 140.659 | 311.799 | 34.228 | -30.481 | -1.6 | -2796 | 0.001270043
6292 | 6292 | 2528.572 | 142.858 | 313.638 | 34.156 | -27.922 | -1.6 | -2796.444 | 0.001111288
6293 | 6293 | 2524.176 | 142.857 | 312.916 | 34.0118 | -27.202 | -1.6 | -2796.889 | 0.0009525321
6294 | 6294 | 2518.681 | 141.758 | 311.637 | 33.9758 | -28.121 | -1.6 | -2797.333 | 0.0007937768
6295 | 6295 | 2515.385 | 140.66 | 310.539 | 33.9758 | -29.219 | -1.6 | -2797.778 | 0.0006350214
6296 | 6296 | 2512.088 | 141.758 | 311.097 | 33.8678 | -27.581 | -1.6 | -2798.222 | 0.0004762661
6297 | 6297 | 2508.792 | 142.858 | 312.017 | 33.8318 | -26.301 | -1.6 | -2798.667 | 0.0003175107
6298 | 6298 | 2504.396 | 141.759 | 310.557 | 33.7596 | -27.039 | -1.6 | -2799.111 | 0.0001587554
6299 | 6299 | 2501.099 | 142.857 | 311.655 | 33.7596 | -25.941 | -1.6 | -2799.556 | 0