## 0
| t/s | U/mV | dU1/mV | dU2/mV | 内阻/mOhm | 截距 | I/A | Q/mAh | SOC
0 | 0 | 4061.539 | 165.935 | 372.925 | 41.398 | -41.055 | -1.6 | 0 | 1
1 | 1 | 3948.352 | 164.836 | 372.726 | 41.578 | -43.054 | -1.6 | -0.4444444 | 0.9998341
2 | 2 | 3924.176 | 162.637 | 370.527 | 41.578 | -45.253 | -1.6 | -0.8888889 | 0.9996682
3 | 3 | 3915.385 | 160.44 | 368.511 | 41.6142 | -47.631 | -1.6 | -1.333333 | 0.9995022
4 | 4 | 3912.088 | 162.637 | 371.068 | 41.6862 | -45.794 | -1.6 | -1.777778 | 0.9993363
5 | 5 | 3910.989 | 165.934 | 374.365 | 41.6862 | -42.497 | -1.6 | -2.222222 | 0.9991704
6 | 6 | 3908.791 | 162.637 | 370.527 | 41.578 | -45.253 | -1.6 | -2.666667 | 0.9990045
7 | 7 | 3906.593 | 162.637 | 371.068 | 41.6862 | -45.794 | -1.6 | -3.111111 | 0.9988386
8 | 8 | 3904.396 | 162.638 | 370.709 | 41.6142 | -45.433 | -1.6 | -3.555556 | 0.9986726
9 | 9 | 3901.099 | 160.44 | 368.691 | 41.6502 | -47.811 | -1.6 | -4 | 0.9985067
10 | 10 | 3902.198 | 162.637 | 370.347 | 41.542 | -45.073 | -1.6 | -4.444444 | 0.9983408
11 | 11 | 3898.901 | 161.538 | 370.149 | 41.7222 | -47.073 | -1.6 | -4.888889 | 0.9981749
12 | 12 | 3900 | 168.132 | 377.103 | 41.7942 | -40.839 | -1.6 | -5.333333 | 0.998009
13 | 13 | 3900 | 162.637 | 371.789 | 41.8304 | -46.515 | -1.6 | -5.777778 | 0.997843
14 | 14 | 3895.604 | 160.439 | 368.69 | 41.6502 | -47.812 | -1.6 | -6.222222 | 0.9976771
15 | 15 | 3896.703 | 161.538 | 369.789 | 41.6502 | -46.713 | -1.6 | -6.666667 | 0.9975112
16 | 16 | 3894.505 | 163.736 | 372.347 | 41.7222 | -44.875 | -1.6 | -7.111111 | 0.9973453
17 | 17 | 3895.604 | 164.835 | 372.906 | 41.6142 | -43.236 | -1.6 | -7.555556 | 0.9971794
18 | 18 | 3894.505 | 164.835 | 373.266 | 41.6862 | -43.596 | -1.6 | -8 | 0.9970134
19 | 19 | 3893.407 | 164.835 | 373.266 | 41.6862 | -43.596 | -1.6 | -8.444444 | 0.9968475
20 | 20 | 3892.308 | 165.934 | 374.185 | 41.6502 | -42.317 | -1.6 | -8.888889 | 0.9966816
21 | 21 | 3891.209 | 163.736 | 371.987 | 41.6502 | -44.515 | -1.6 | -9.333333 | 0.9965157
22 | 22 | 3891.209 | 165.934 | 373.824 | 41.578 | -41.956 | -1.6 | -9.777778 | 0.9963498
23 | 23 | 3889.011 | 162.637 | 371.248 | 41.7222 | -45.974 | -1.6 | -10.22222 | 0.9961838
24 | 24 | 3887.912 | 162.637 | 370.888 | 41.6502 | -45.614 | -1.6 | -10.66667 | 0.9960179
25 | 25 | 3889.011 | 164.835 | 372.906 | 41.6142 | -43.236 | -1.6 | -11.11111 | 0.995852
26 | 26 | 3887.912 | 163.736 | 371.626 | 41.578 | -44.154 | -1.6 | -11.55556 | 0.9956861
27 | 27 | 3886.813 | 162.637 | 371.068 | 41.6862 | -45.794 | -1.6 | -12 | 0.9955202
28 | 28 | 3886.813 | 164.835 | 373.446 | 41.7222 | -43.776 | -1.6 | -12.44444 | 0.9953542
29 | 29 | 3885.714 | 163.736 | 372.347 | 41.7222 | -44.875 | -1.6 | -12.88889 | 0.9951883
30 | 30 | 3885.714 | 163.736 | 372.167 | 41.6862 | -44.695 | -1.6 | -13.33333 | 0.9950224
31 | 31 | 3884.615 | 162.637 | 371.428 | 41.7582 | -46.154 | -1.6 | -13.77778 | 0.9948565
32 | 32 | 3884.615 | 162.637 | 370.708 | 41.6142 | -45.434 | -1.6 | -14.22222 | 0.9946906
33 | 33 | 3884.615 | 163.736 | 372.167 | 41.6862 | -44.695 | -1.6 | -14.66667 | 0.9945246
34 | 34 | 3882.417 | 162.637 | 371.068 | 41.6862 | -45.794 | -1.6 | -15.11111 | 0.9943587
35 | 35 | 3881.319 | 162.638 | 370.709 | 41.6142 | -45.433 | -1.6 | -15.55556 | 0.9941928
36 | 36 | 3880.22 | 160.44 | 368.691 | 41.6502 | -47.811 | -1.6 | -16 | 0.9940269
37 | 37 | 3881.319 | 162.638 | 371.069 | 41.6862 | -45.793 | -1.6 | -16.44444 | 0.993861
38 | 38 | 3881.319 | 160.44 | 368.871 | 41.6862 | -47.991 | -1.6 | -16.88889 | 0.993695
39 | 39 | 3875.824 | 156.044 | 365.196 | 41.8304 | -53.108 | -1.6 | -17.33333 | 0.9935291
40 | 40 | 3876.923 | 161.538 | 369.428 | 41.578 | -46.352 | -1.6 | -17.77778 | 0.9933632
41 | 41 | 3878.022 | 161.538 | 369.789 | 41.6502 | -46.713 | -1.6 | -18.22222 | 0.9931973
42 | 42 | 3879.121 | 163.736 | 371.987 | 41.6502 | -44.515 | -1.6 | -18.66667 | 0.9930314
43 | 43 | 3878.022 | 162.637 | 370.888 | 41.6502 | -45.614 | -1.6 | -19.11111 | 0.9928654
44 | 44 | 3879.121 | 164.835 | 372.906 | 41.6142 | -43.236 | -1.6 | -19.55556 | 0.9926995
45 | 45 | 3879.121 | 165.934 | 374.185 | 41.6502 | -42.317 | -1.6 | -20 | 0.9925336
46 | 46 | 3878.022 | 163.736 | 372.167 | 41.6862 | -44.695 | -1.6 | -20.44444 | 0.9923677
47 | 47 | 3878.022 | 163.736 | 371.807 | 41.6142 | -44.335 | -1.6 | -20.88889 | 0.9922018
48 | 48 | 3876.923 | 164.835 | 373.086 | 41.6502 | -43.416 | -1.6 | -21.33333 | 0.9920358
49 | 49 | 3878.022 | 165.934 | 374.545 | 41.7222 | -42.677 | -1.6 | -21.77778 | 0.9918699
50 | 50 | 3875.824 | 163.736 | 372.167 | 41.6862 | -44.695 | -1.6 | -22.22222 | 0.991704
51 | 51 | 3876.923 | 162.637 | 371.068 | 41.6862 | -45.794 | -1.6 | -22.66667 | 0.9915381
52 | 52 | 3873.626 | 161.538 | 369.969 | 41.6862 | -46.893 | -1.6 | -23.11111 | 0.9913722
53 | 53 | 3873.626 | 160.439 | 368.87 | 41.6862 | -47.992 | -1.6 | -23.55556 | 0.9912062
54 | 54 | 3873.626 | 163.736 | 371.987 | 41.6502 | -44.515 | -1.6 | -24 | 0.9910403
55 | 55 | 3871.429 | 161.539 | 369.429 | 41.578 | -46.351 | -1.6 | -24.44444 | 0.9908744
56 | 56 | 3872.528 | 162.638 | 370.889 | 41.6502 | -45.613 | -1.6 | -24.88889 | 0.9907085
57 | 57 | 3873.626 | 163.736 | 372.347 | 41.7222 | -44.875 | -1.6 | -25.33333 | 0.9905426
58 | 58 | 3873.626 | 163.736 | 372.167 | 41.6862 | -44.695 | -1.6 | -25.77778 | 0.9903766
59 | 59 | 3872.528 | 162.638 | 371.249 | 41.7222 | -45.973 | -1.6 | -26.22222 | 0.9902107
60 | 60 | 3871.429 | 161.539 | 370.15 | 41.7222 | -47.072 | -1.6 | -26.66667 | 0.9900448
61 | 61 | 3870.33 | 160.44 | 369.411 | 41.7942 | -48.531 | -1.6 | -27.11111 | 0.9898789
62 | 62 | 3871.429 | 163.737 | 371.988 | 41.6502 | -44.514 | -1.6 | -27.55556 | 0.989713
63 | 63 | 3869.231 | 159.341 | 367.772 | 41.6862 | -49.09 | -1.6 | -28 | 0.989547
64 | 64 | 3871.429 | 163.737 | 372.528 | 41.7582 | -45.054 | -1.6 | -28.44444 | 0.9893811
65 | 65 | 3870.33 | 163.737 | 372.528 | 41.7582 | -45.054 | -1.6 | -28.88889 | 0.9892152
66 | 66 | 3870.33 | 162.638 | 371.069 | 41.6862 | -45.793 | -1.6 | -29.33333 | 0.9890493
67 | 67 | 3868.132 | 161.539 | 369.97 | 41.6862 | -46.892 | -1.6 | -29.77778 | 0.9888834
68 | 68 | 3865.934 | 161.538 | 369.609 | 41.6142 | -46.533 | -1.6 | -30.22222 | 0.9887174
69 | 69 | 3868.132 | 162.638 | 371.249 | 41.7222 | -45.973 | -1.6 | -30.66667 | 0.9885515
70 | 70 | 3868.132 | 162.638 | 371.069 | 41.6862 | -45.793 | -1.6 | -31.11111 | 0.9883856
71 | 71 | 3869.231 | 164.835 | 373.446 | 41.7222 | -43.776 | -1.6 | -31.55556 | 0.9882197
72 | 72 | 3868.132 | 163.736 | 372.167 | 41.6862 | -44.695 | -1.6 | -32 | 0.9880538
73 | 73 | 3867.033 | 161.539 | 369.79 | 41.6502 | -46.712 | -1.6 | -32.44444 | 0.9878878
74 | 74 | 3867.033 | 160.44 | 369.592 | 41.8304 | -48.712 | -1.6 | -32.88889 | 0.9877219
75 | 75 | 3867.033 | 161.539 | 369.61 | 41.6142 | -46.532 | -1.6 | -33.33333 | 0.987556
76 | 76 | 3868.132 | 162.638 | 371.249 | 41.7222 | -45.973 | -1.6 | -33.77778 | 0.9873901
77 | 77 | 3868.132 | 163.736 | 372.527 | 41.7582 | -45.055 | -1.6 | -34.22222 | 0.9872242
78 | 78 | 3868.132 | 164.835 | 373.266 | 41.6862 | -43.596 | -1.6 | -34.66667 | 0.9870582
79 | 79 | 3867.033 | 163.736 | 371.807 | 41.6142 | -44.335 | -1.6 | -35.11111 | 0.9868923
80 | 80 | 3867.033 | 163.736 | 372.347 | 41.7222 | -44.875 | -1.6 | -35.55556 | 0.9867264
81 | 81 | 3867.033 | 164.835 | 373.446 | 41.7222 | -43.776 | -1.6 | -36 | 0.9865605
82 | 82 | 3865.934 | 162.637 | 371.428 | 41.7582 | -46.154 | -1.6 | -36.44444 | 0.9863946
83 | 83 | 3865.934 | 162.637 | 370.888 | 41.6502 | -45.614 | -1.6 | -36.88889 | 0.9862286
84 | 84 | 3865.934 | 163.736 | 372.347 | 41.7222 | -44.875 | -1.6 | -37.33333 | 0.9860627
85 | 85 | 3865.934 | 163.736 | 371.987 | 41.6502 | -44.515 | -1.6 | -37.77778 | 0.9858968
86 | 86 | 3864.835 | 162.637 | 370.708 | 41.6142 | -45.434 | -1.6 | -38.22222 | 0.9857309
87 | 87 | 3864.835 | 161.538 | 370.149 | 41.7222 | -47.073 | -1.6 | -38.66667 | 0.985565
88 | 88 | 3864.835 | 162.637 | 370.888 | 41.6502 | -45.614 | -1.6 | -39.11111 | 0.985399
89 | 89 | 3867.033 | 165.934 | 374.005 | 41.6142 | -42.137 | -1.6 | -39.55556 | 0.9852331
90 | 90 | 3860.44 | 159.341 | 367.592 | 41.6502 | -48.91 | -1.6 | -40 | 0.9850672
91 | 91 | 3864.835 | 163.736 | 371.807 | 41.6142 | -44.335 | -1.6 | -40.44444 | 0.9849013
92 | 92 | 3863.736 | 163.736 | 371.807 | 41.6142 | -44.335 | -1.6 | -40.88889 | 0.9847354
93 | 93 | 3863.736 | 162.637 | 370.888 | 41.6502 | -45.614 | -1.6 | -41.33333 | 0.9845694
94 | 94 | 3863.736 | 163.736 | 372.347 | 41.7222 | -44.875 | -1.6 | -41.77778 | 0.9844035
95 | 95 | 3863.736 | 162.637 | 371.068 | 41.6862 | -45.794 | -1.6 | -42.22222 | 0.9842376
96 | 96 | 3861.538 | 162.637 | 371.248 | 41.7222 | -45.974 | -1.6 | -42.66667 | 0.9840717
97 | 97 | 3862.637 | 164.835 | 373.266 | 41.6862 | -43.596 | -1.6 | -43.11111 | 0.9839058
98 | 98 | 3862.637 | 163.736 | 372.527 | 41.7582 | -45.055 | -1.6 | -43.55556 | 0.9837398
99 | 99 | 3863.736 | 167.032 | 375.463 | 41.6862 | -41.399 | -1.6 | -44 | 0.9835739
100 | 100 | 3864.835 | 167.033 | 375.464 | 41.6862 | -41.398 | -1.6 | -44.44444 | 0.983408
101 | 101 | 3862.637 | 163.736 | 371.807 | 41.6142 | -44.335 | -1.6 | -44.88889 | 0.9832421
102 | 102 | 3861.538 | 163.736 | 372.527 | 41.7582 | -45.055 | -1.6 | -45.33333 | 0.9830762
103 | 103 | 3861.538 | 163.736 | 371.807 | 41.6142 | -44.335 | -1.6 | -45.77778 | 0.9829102
104 | 104 | 3860.44 | 162.638 | 371.069 | 41.6862 | -45.793 | -1.6 | -46.22222 | 0.9827443
105 | 105 | 3862.637 | 164.835 | 373.446 | 41.7222 | -43.776 | -1.6 | -46.66667 | 0.9825784
106 | 106 | 3861.538 | 163.736 | 371.987 | 41.6502 | -44.515 | -1.6 | -47.11111 | 0.9824125
107 | 107 | 3860.44 | 162.638 | 370.889 | 41.6502 | -45.613 | -1.6 | -47.55556 | 0.9822466
108 | 108 | 3860.44 | 163.736 | 371.626 | 41.578 | -44.154 | -1.6 | -48 | 0.9820806
109 | 109 | 3861.538 | 164.834 | 373.265 | 41.6862 | -43.597 | -1.6 | -48.44444 | 0.9819147
110 | 110 | 3860.44 | 163.736 | 372.167 | 41.6862 | -44.695 | -1.6 | -48.88889 | 0.9817488
111 | 111 | 3859.341 | 161.539 | 370.15 | 41.7222 | -47.072 | -1.6 | -49.33333 | 0.9815829
112 | 112 | 3860.44 | 163.736 | 371.987 | 41.6502 | -44.515 | -1.6 | -49.77778 | 0.981417
113 | 113 | 3857.143 | 163.737 | 371.988 | 41.6502 | -44.514 | -1.6 | -50.22222 | 0.981251
114 | 114 | 3858.242 | 162.638 | 370.528 | 41.578 | -45.252 | -1.6 | -50.66667 | 0.9810851
115 | 115 | 3861.538 | 165.934 | 374.725 | 41.7582 | -42.857 | -1.6 | -51.11111 | 0.9809192
116 | 116 | 3859.341 | 164.836 | 373.267 | 41.6862 | -43.595 | -1.6 | -51.55556 | 0.9807533
117 | 117 | 3858.242 | 162.638 | 371.249 | 41.7222 | -45.973 | -1.6 | -52 | 0.9805874
118 | 118 | 3858.242 | 162.638 | 371.069 | 41.6862 | -45.793 | -1.6 | -52.44444 | 0.9804214
119 | 119 | 3857.143 | 161.539 | 370.15 | 41.7222 | -47.072 | -1.6 | -52.88889 | 0.9802555
120 | 120 | 3858.242 | 164.836 | 373.087 | 41.6502 | -43.415 | -1.6 | -53.33333 | 0.9800896
121 | 121 | 3858.242 | 164.836 | 372.726 | 41.578 | -43.054 | -1.6 | -53.77778 | 0.9799237
122 | 122 | 3858.242 | 163.737 | 371.808 | 41.6142 | -44.334 | -1.6 | -54.22222 | 0.9797578
123 | 123 | 3858.242 | 164.836 | 373.267 | 41.6862 | -43.595 | -1.6 | -54.66667 | 0.9795918
124 | 124 | 3857.143 | 163.737 | 372.348 | 41.7222 | -44.874 | -1.6 | -55.11111 | 0.9794259
125 | 125 | 3857.143 | 163.737 | 371.808 | 41.6142 | -44.334 | -1.6 | -55.55556 | 0.97926
126 | 126 | 3857.143 | 163.737 | 371.988 | 41.6502 | -44.514 | -1.6 | -56 | 0.9790941
127 | 127 | 3856.044 | 163.736 | 371.987 | 41.6502 | -44.515 | -1.6 | -56.44444 | 0.9789282
128 | 128 | 3856.044 | 162.638 | 371.249 | 41.7222 | -45.973 | -1.6 | -56.88889 | 0.9787622
129 | 129 | 3857.143 | 163.737 | 372.168 | 41.6862 | -44.694 | -1.6 | -57.33333 | 0.9785963
130 | 130 | 3857.143 | 162.638 | 371.249 | 41.7222 | -45.973 | -1.6 | -57.77778 | 0.9784304
131 | 131 | 3857.143 | 163.737 | 371.627 | 41.578 | -44.153 | -1.6 | -58.22222 | 0.9782645
132 | 132 | 3856.044 | 164.835 | 373.626 | 41.7582 | -43.956 | -1.6 | -58.66667 | 0.9780986
133 | 133 | 3854.945 | 164.835 | 373.446 | 41.7222 | -43.776 | -1.6 | -59.11111 | 0.9779326
134 | 134 | 3854.945 | 163.736 | 372.167 | 41.6862 | -44.695 | -1.6 | -59.55556 | 0.9777667
135 | 135 | 3854.945 | 164.835 | 373.446 | 41.7222 | -43.776 | -1.6 | -60 | 0.9776008
136 | 136 | 3853.846 | 161.538 | 369.969 | 41.6862 | -46.893 | -1.6 | -60.44444 | 0.9774349
137 | 137 | 3852.748 | 161.539 | 370.33 | 41.7582 | -47.252 | -1.6 | -60.88889 | 0.977269
138 | 138 | 3856.044 | 162.638 | 371.429 | 41.7582 | -46.153 | -1.6 | -61.33333 | 0.977103
139 | 139 | 3854.945 | 164.835 | 372.725 | 41.578 | -43.055 | -1.6 | -61.77778 | 0.9769371
140 | 140 | 3854.945 | 164.835 | 373.446 | 41.7222 | -43.776 | -1.6 | -62.22222 | 0.9767712
141 | 141 | 3857.143 | 165.934 | 374.365 | 41.6862 | -42.497 | -1.6 | -62.66667 | 0.9766053
142 | 142 | 3852.748 | 161.539 | 369.61 | 41.6142 | -46.532 | -1.6 | -63.11111 | 0.9764394
143 | 143 | 3853.846 | 162.637 | 371.428 | 41.7582 | -46.154 | -1.6 | -63.55556 | 0.9762734
144 | 144 | 3851.648 | 161.538 | 369.609 | 41.6142 | -46.533 | -1.6 | -64 | 0.9761075
145 | 145 | 3854.945 | 164.835 | 372.725 | 41.578 | -43.055 | -1.6 | -64.44444 | 0.9759416
146 | 146 | 3852.748 | 162.638 | 371.069 | 41.6862 | -45.793 | -1.6 | -64.88889 | 0.9757757
147 | 147 | 3853.846 | 162.637 | 371.248 | 41.7222 | -45.974 | -1.6 | -65.33333 | 0.9756098
148 | 148 | 3853.846 | 164.835 | 373.806 | 41.7942 | -44.136 | -1.6 | -65.77778 | 0.9754438
149 | 149 | 3853.846 | 164.835 | 373.446 | 41.7222 | -43.776 | -1.6 | -66.22222 | 0.9752779
150 | 150 | 3852.748 | 163.737 | 372.168 | 41.6862 | -44.694 | -1.6 | -66.66667 | 0.975112
151 | 151 | 3851.648 | 161.538 | 369.609 | 41.6142 | -46.533 | -1.6 | -67.11111 | 0.9749461
152 | 152 | 3851.648 | 161.538 | 369.969 | 41.6862 | -46.893 | -1.6 | -67.55556 | 0.9747802
153 | 153 | 3852.748 | 163.737 | 371.627 | 41.578 | -44.153 | -1.6 | -68 | 0.9746142
154 | 154 | 3852.748 | 163.737 | 371.808 | 41.6142 | -44.334 | -1.6 | -68.44444 | 0.9744483
155 | 155 | 3852.748 | 163.737 | 371.988 | 41.6502 | -44.514 | -1.6 | -68.88889 | 0.9742824
156 | 156 | 3851.648 | 161.538 | 369.969 | 41.6862 | -46.893 | -1.6 | -69.33333 | 0.9741165
157 | 157 | 3851.648 | 163.736 | 371.987 | 41.6502 | -44.515 | -1.6 | -69.77778 | 0.9739506
158 | 158 | 3851.648 | 162.637 | 370.708 | 41.6142 | -45.434 | -1.6 | -70.22222 | 0.9737846
159 | 159 | 3852.748 | 164.836 | 372.726 | 41.578 | -43.054 | -1.6 | -70.66667 | 0.9736187
160 | 160 | 3851.648 | 162.637 | 370.888 | 41.6502 | -45.614 | -1.6 | -71.11111 | 0.9734528
161 | 161 | 3851.648 | 162.637 | 370.527 | 41.578 | -45.253 | -1.6 | -71.55556 | 0.9732869
162 | 162 | 3850.549 | 162.637 | 371.068 | 41.6862 | -45.794 | -1.6 | -72 | 0.973121
163 | 163 | 3850.549 | 162.637 | 370.708 | 41.6142 | -45.434 | -1.6 | -72.44444 | 0.972955
164 | 164 | 3851.648 | 163.736 | 371.446 | 41.542 | -43.974 | -1.6 | -72.88889 | 0.9727891
165 | 165 | 3849.45 | 162.637 | 370.708 | 41.6142 | -45.434 | -1.6 | -73.33333 | 0.9726232
166 | 166 | 3851.648 | 163.736 | 371.626 | 41.578 | -44.154 | -1.6 | -73.77778 | 0.9724573
167 | 167 | 3849.45 | 162.637 | 370.527 | 41.578 | -45.253 | -1.6 | -74.22222 | 0.9722914
168 | 168 | 3851.648 | 167.032 | 376.003 | 41.7942 | -41.939 | -1.6 | -74.66667 | 0.9721254
169 | 169 | 3849.45 | 162.637 | 371.068 | 41.6862 | -45.794 | -1.6 | -75.11111 | 0.9719595
170 | 170 | 3849.45 | 163.736 | 371.626 | 41.578 | -44.154 | -1.6 | -75.55556 | 0.9717936
171 | 171 | 3849.45 | 164.834 | 372.905 | 41.6142 | -43.237 | -1.6 | -76 | 0.9716277
172 | 172 | 3849.45 | 163.736 | 371.987 | 41.6502 | -44.515 | -1.6 | -76.44444 | 0.9714618
173 | 173 | 3849.45 | 162.637 | 371.248 | 41.7222 | -45.974 | -1.6 | -76.88889 | 0.9712958
174 | 174 | 3848.352 | 161.539 | 369.429 | 41.578 | -46.351 | -1.6 | -77.33333 | 0.9711299
175 | 175 | 3849.45 | 163.736 | 372.167 | 41.6862 | -44.695 | -1.6 | -77.77778 | 0.970964
176 | 176 | 3848.352 | 162.638 | 370.889 | 41.6502 | -45.613 | -1.6 | -78.22222 | 0.9707981
177 | 177 | 3848.352 | 163.736 | 371.807 | 41.6142 | -44.335 | -1.6 | -78.66667 | 0.9706322
178 | 178 | 3848.352 | 162.638 | 371.249 | 41.7222 | -45.973 | -1.6 | -79.11111 | 0.9704662
179 | 179 | 3849.45 | 163.736 | 372.167 | 41.6862 | -44.695 | -1.6 | -79.55556 | 0.9703003
180 | 180 | 3848.352 | 161.539 | 369.79 | 41.6502 | -46.712 | -1.6 | -80 | 0.9701344
181 | 181 | 3846.154 | 157.143 | 365.754 | 41.7222 | -51.468 | -1.6 | -80.44444 | 0.9699685
182 | 182 | 3846.154 | 161.538 | 369.428 | 41.578 | -46.352 | -1.6 | -80.88889 | 0.9698026
183 | 183 | 3847.253 | 160.44 | 368.691 | 41.6502 | -47.811 | -1.6 | -81.33333 | 0.9696366
184 | 184 | 3845.055 | 159.341 | 367.772 | 41.6862 | -49.09 | -1.6 | -81.77778 | 0.9694707
185 | 185 | 3847.253 | 162.637 | 370.888 | 41.6502 | -45.614 | -1.6 | -82.22222 | 0.9693048
186 | 186 | 3847.253 | 163.736 | 371.807 | 41.6142 | -44.335 | -1.6 | -82.66667 | 0.9691389
187 | 187 | 3847.253 | 164.836 | 373.447 | 41.7222 | -43.775 | -1.6 | -83.11111 | 0.968973
188 | 188 | 3846.154 | 162.637 | 371.248 | 41.7222 | -45.974 | -1.6 | -83.55556 | 0.968807
189 | 189 | 3845.055 | 160.439 | 368.329 | 41.578 | -47.451 | -1.6 | -84 | 0.9686411
190 | 190 | 3846.154 | 162.637 | 371.068 | 41.6862 | -45.794 | -1.6 | -84.44444 | 0.9684752
191 | 191 | 3846.154 | 162.637 | 370.527 | 41.578 | -45.253 | -1.6 | -84.88889 | 0.9683093
192 | 192 | 3846.154 | 161.538 | 369.068 | 41.506 | -45.992 | -1.6 | -85.33333 | 0.9681434
193 | 193 | 3848.352 | 164.835 | 373.266 | 41.6862 | -43.596 | -1.6 | -85.77778 | 0.9679774
194 | 194 | 3845.055 | 162.638 | 370.709 | 41.6142 | -45.433 | -1.6 | -86.22222 | 0.9678115
195 | 195 | 3846.154 | 164.835 | 372.725 | 41.578 | -43.055 | -1.6 | -86.66667 | 0.9676456
196 | 196 | 3845.055 | 159.341 | 367.772 | 41.6862 | -49.09 | -1.6 | -87.11111 | 0.9674797
197 | 197 | 3845.055 | 159.341 | 367.592 | 41.6502 | -48.91 | -1.6 | -87.55556 | 0.9673138
198 | 198 | 3849.45 | 169.23 | 377.661 | 41.6862 | -39.201 | -1.6 | -88 | 0.9671478
199 | 199 | 3847.253 | 162.637 | 371.068 | 41.6862 | -45.794 | -1.6 | -88.44444 | 0.9669819
200 | 200 | 3846.154 | 160.44 | 368.511 | 41.6142 | -47.631 | -1.6 | -88.88889 | 0.966816
201 | 201 | 3845.055 | 162.638 | 370.709 | 41.6142 | -45.433 | -1.6 | -89.33333 | 0.9666501
202 | 202 | 3845.055 | 163.736 | 371.446 | 41.542 | -43.974 | -1.6 | -89.77778 | 0.9664842
203 | 203 | 3846.154 | 164.835 | 372.906 | 41.6142 | -43.236 | -1.6 | -90.22222 | 0.9663182
204 | 204 | 3846.154 | 165.934 | 373.824 | 41.578 | -41.956 | -1.6 | -90.66667 | 0.9661523
205 | 205 | 3845.055 | 163.736 | 371.446 | 41.542 | -43.974 | -1.6 | -91.11111 | 0.9659864
206 | 206 | 3843.956 | 162.637 | 370.347 | 41.542 | -45.073 | -1.6 | -91.55556 | 0.9658205
207 | 207 | 3845.055 | 163.736 | 371.807 | 41.6142 | -44.335 | -1.6 | -92 | 0.9656546
208 | 208 | 3842.857 | 161.538 | 369.428 | 41.578 | -46.352 | -1.6 | -92.44444 | 0.9654886
209 | 209 | 3843.956 | 162.637 | 370.888 | 41.6502 | -45.614 | -1.6 | -92.88889 | 0.9653227
210 | 210 | 3843.956 | 163.736 | 371.446 | 41.542 | -43.974 | -1.6 | -93.33333 | 0.9651568
211 | 211 | 3842.857 | 162.637 | 370.708 | 41.6142 | -45.434 | -1.6 | -93.77778 | 0.9649909
212 | 212 | 3842.857 | 161.538 | 369.789 | 41.6502 | -46.713 | -1.6 | -94.22222 | 0.964825
213 | 213 | 3843.956 | 163.736 | 372.347 | 41.7222 | -44.875 | -1.6 | -94.66667 | 0.964659
214 | 214 | 3843.956 | 163.736 | 371.807 | 41.6142 | -44.335 | -1.6 | -95.11111 | 0.9644931
215 | 215 | 3843.956 | 162.637 | 370.708 | 41.6142 | -45.434 | -1.6 | -95.55556 | 0.9643272
216 | 216 | 3842.857 | 162.637 | 370.347 | 41.542 | -45.073 | -1.6 | -96 | 0.9641613
217 | 217 | 3842.857 | 162.637 | 370.708 | 41.6142 | -45.434 | -1.6 | -96.44444 | 0.9639954
218 | 218 | 3841.758 | 161.538 | 370.149 | 41.7222 | -47.073 | -1.6 | -96.88889 | 0.9638294
219 | 219 | 3842.857 | 162.637 | 370.888 | 41.6502 | -45.614 | -1.6 | -97.33333 | 0.9636635
220 | 220 | 3841.758 | 162.637 | 371.068 | 41.6862 | -45.794 | -1.6 | -97.77778 | 0.9634976
221 | 221 | 3840.66 | 161.539 | 369.97 | 41.6862 | -46.892 | -1.6 | -98.22222 | 0.9633317
222 | 222 | 3840.66 | 163.737 | 371.627 | 41.578 | -44.153 | -1.6 | -98.66667 | 0.9631658
223 | 223 | 3842.857 | 163.736 | 372.167 | 41.6862 | -44.695 | -1.6 | -99.11111 | 0.9629998
224 | 224 | 3840.66 | 162.638 | 370.528 | 41.578 | -45.252 | -1.6 | -99.55556 | 0.9628339
225 | 225 | 3840.66 | 161.539 | 369.79 | 41.6502 | -46.712 | -1.6 | -100 | 0.962668
226 | 226 | 3840.66 | 162.638 | 370.889 | 41.6502 | -45.613 | -1.6 | -100.4444 | 0.9625021
227 | 227 | 3841.758 | 163.736 | 371.626 | 41.578 | -44.154 | -1.6 | -100.8889 | 0.9623362
228 | 228 | 3840.66 | 161.539 | 369.249 | 41.542 | -46.171 | -1.6 | -101.3333 | 0.9621702
229 | 229 | 3840.66 | 162.638 | 370.889 | 41.6502 | -45.613 | -1.6 | -101.7778 | 0.9620043
230 | 230 | 3840.66 | 163.737 | 372.168 | 41.6862 | -44.694 | -1.6 | -102.2222 | 0.9618384
231 | 231 | 3840.66 | 163.737 | 371.447 | 41.542 | -43.973 | -1.6 | -102.6667 | 0.9616725
232 | 232 | 3840.66 | 163.737 | 371.627 | 41.578 | -44.153 | -1.6 | -103.1111 | 0.9615066
233 | 233 | 3840.66 | 163.737 | 371.627 | 41.578 | -44.153 | -1.6 | -103.5556 | 0.9613406
234 | 234 | 3837.363 | 158.242 | 366.313 | 41.6142 | -49.829 | -1.6 | -104 | 0.9611747
235 | 235 | 3842.857 | 164.835 | 372.725 | 41.578 | -43.055 | -1.6 | -104.4444 | 0.9610088
236 | 236 | 3839.561 | 162.638 | 370.709 | 41.6142 | -45.433 | -1.6 | -104.8889 | 0.9608429
237 | 237 | 3840.66 | 163.737 | 371.627 | 41.578 | -44.153 | -1.6 | -105.3333 | 0.960677
238 | 238 | 3839.561 | 162.638 | 370.528 | 41.578 | -45.252 | -1.6 | -105.7778 | 0.960511
239 | 239 | 3839.561 | 162.638 | 370.709 | 41.6142 | -45.433 | -1.6 | -106.2222 | 0.9603451
240 | 240 | 3839.561 | 163.737 | 371.808 | 41.6142 | -44.334 | -1.6 | -106.6667 | 0.9601792
241 | 241 | 3838.461 | 160.439 | 368.329 | 41.578 | -47.451 | -1.6 | -107.1111 | 0.9600133
242 | 242 | 3838.461 | 161.538 | 369.789 | 41.6502 | -46.713 | -1.6 | -107.5556 | 0.9598474
243 | 243 | 3838.461 | 162.637 | 370.167 | 41.506 | -44.893 | -1.6 | -108 | 0.9596814
244 | 244 | 3840.66 | 165.935 | 374.006 | 41.6142 | -42.136 | -1.6 | -108.4444 | 0.9595155
245 | 245 | 3839.561 | 162.638 | 370.528 | 41.578 | -45.252 | -1.6 | -108.8889 | 0.9593496
246 | 246 | 3838.461 | 163.736 | 371.446 | 41.542 | -43.974 | -1.6 | -109.3333 | 0.9591837
247 | 247 | 3838.461 | 163.736 | 371.807 | 41.6142 | -44.335 | -1.6 | -109.7778 | 0.9590178
248 | 248 | 3838.461 | 162.637 | 370.888 | 41.6502 | -45.614 | -1.6 | -110.2222 | 0.9588518
249 | 249 | 3838.461 | 163.736 | 371.987 | 41.6502 | -44.515 | -1.6 | -110.6667 | 0.9586859
250 | 250 | 3842.857 | 167.033 | 375.284 | 41.6502 | -41.218 | -1.6 | -111.1111 | 0.95852
251 | 251 | 3837.363 | 162.638 | 370.889 | 41.6502 | -45.613 | -1.6 | -111.5556 | 0.9583541
252 | 252 | 3837.363 | 162.638 | 370.709 | 41.6142 | -45.433 | -1.6 | -112 | 0.9581882
253 | 253 | 3837.363 | 162.638 | 370.889 | 41.6502 | -45.613 | -1.6 | -112.4444 | 0.9580222
254 | 254 | 3836.264 | 160.44 | 368.511 | 41.6142 | -47.631 | -1.6 | -112.8889 | 0.9578563
255 | 255 | 3836.264 | 161.539 | 369.429 | 41.578 | -46.351 | -1.6 | -113.3333 | 0.9576904
256 | 256 | 3837.363 | 161.539 | 369.429 | 41.578 | -46.351 | -1.6 | -113.7778 | 0.9575245
257 | 257 | 3836.264 | 163.737 | 371.447 | 41.542 | -43.973 | -1.6 | -114.2222 | 0.9573586
258 | 258 | 3840.66 | 167.034 | 375.105 | 41.6142 | -41.037 | -1.6 | -114.6667 | 0.9571926
259 | 259 | 3836.264 | 161.539 | 369.429 | 41.578 | -46.351 | -1.6 | -115.1111 | 0.9570267
260 | 260 | 3836.264 | 161.539 | 369.429 | 41.578 | -46.351 | -1.6 | -115.5556 | 0.9568608
261 | 261 | 3836.264 | 162.638 | 370.348 | 41.542 | -45.072 | -1.6 | -116 | 0.9566949
262 | 262 | 3835.165 | 161.539 | 369.79 | 41.6502 | -46.712 | -1.6 | -116.4444 | 0.956529
263 | 263 | 3836.264 | 162.638 | 370.709 | 41.6142 | -45.433 | -1.6 | -116.8889 | 0.956363
264 | 264 | 3836.264 | 164.835 | 373.266 | 41.6862 | -43.596 | -1.6 | -117.3333 | 0.9561971
265 | 265 | 3836.264 | 164.835 | 372.725 | 41.578 | -43.055 | -1.6 | -117.7778 | 0.9560312
266 | 266 | 3835.165 | 162.638 | 370.348 | 41.542 | -45.072 | -1.6 | -118.2222 | 0.9558653
267 | 267 | 3835.165 | 161.539 | 369.61 | 41.6142 | -46.532 | -1.6 | -118.6667 | 0.9556994
268 | 268 | 3836.264 | 162.638 | 371.069 | 41.6862 | -45.793 | -1.6 | -119.1111 | 0.9555334
269 | 269 | 3835.165 | 162.638 | 370.168 | 41.506 | -44.892 | -1.6 | -119.5556 | 0.9553675
270 | 270 | 3835.165 | 162.638 | 370.889 | 41.6502 | -45.613 | -1.6 | -120 | 0.9552016
271 | 271 | 3835.165 | 163.736 | 371.446 | 41.542 | -43.974 | -1.6 | -120.4444 | 0.9550357
272 | 272 | 3835.165 | 164.835 | 372.906 | 41.6142 | -43.236 | -1.6 | -120.8889 | 0.9548698
273 | 273 | 3834.066 | 161.539 | 369.79 | 41.6502 | -46.712 | -1.6 | -121.3333 | 0.9547038
274 | 274 | 3834.066 | 161.539 | 369.61 | 41.6142 | -46.532 | -1.6 | -121.7778 | 0.9545379
275 | 275 | 3832.967 | 160.44 | 368.871 | 41.6862 | -47.991 | -1.6 | -122.2222 | 0.954372
276 | 276 | 3834.066 | 162.637 | 371.068 | 41.6862 | -45.794 | -1.6 | -122.6667 | 0.9542061
277 | 277 | 3834.066 | 162.637 | 370.708 | 41.6142 | -45.434 | -1.6 | -123.1111 | 0.9540402
278 | 278 | 3834.066 | 161.539 | 369.069 | 41.506 | -45.991 | -1.6 | -123.5556 | 0.9538742
279 | 279 | 3834.066 | 161.539 | 369.79 | 41.6502 | -46.712 | -1.6 | -124 | 0.9537083
280 | 280 | 3834.066 | 163.736 | 371.987 | 41.6502 | -44.515 | -1.6 | -124.4444 | 0.9535424
281 | 281 | 3832.967 | 162.637 | 370.347 | 41.542 | -45.073 | -1.6 | -124.8889 | 0.9533765
282 | 282 | 3834.066 | 163.736 | 371.987 | 41.6502 | -44.515 | -1.6 | -125.3333 | 0.9532106
283 | 283 | 3832.967 | 163.736 | 372.347 | 41.7222 | -44.875 | -1.6 | -125.7778 | 0.9530446
284 | 284 | 3829.67 | 158.241 | 366.492 | 41.6502 | -50.01 | -1.6 | -126.2222 | 0.9528787
285 | 285 | 3835.165 | 165.934 | 373.824 | 41.578 | -41.956 | -1.6 | -126.6667 | 0.9527128
286 | 286 | 3831.868 | 159.341 | 367.592 | 41.6502 | -48.91 | -1.6 | -127.1111 | 0.9525469
287 | 287 | 3832.967 | 162.637 | 370.527 | 41.578 | -45.253 | -1.6 | -127.5556 | 0.952381
288 | 288 | 3832.967 | 162.637 | 370.347 | 41.542 | -45.073 | -1.6 | -128 | 0.952215
289 | 289 | 3831.868 | 160.439 | 368.69 | 41.6502 | -47.812 | -1.6 | -128.4444 | 0.9520491
290 | 290 | 3832.967 | 164.835 | 372.545 | 41.542 | -42.875 | -1.6 | -128.8889 | 0.9518832
291 | 291 | 3831.868 | 162.637 | 370.888 | 41.6502 | -45.614 | -1.6 | -129.3333 | 0.9517173
292 | 292 | 3831.868 | 161.538 | 369.969 | 41.6862 | -46.893 | -1.6 | -129.7778 | 0.9515514
293 | 293 | 3831.868 | 161.538 | 369.609 | 41.6142 | -46.533 | -1.6 | -130.2222 | 0.9513854
294 | 294 | 3831.868 | 162.637 | 371.068 | 41.6862 | -45.794 | -1.6 | -130.6667 | 0.9512195
295 | 295 | 3830.769 | 160.439 | 368.51 | 41.6142 | -47.632 | -1.6 | -131.1111 | 0.9510536
296 | 296 | 3831.868 | 161.538 | 369.068 | 41.506 | -45.992 | -1.6 | -131.5556 | 0.9508877
297 | 297 | 3831.868 | 162.637 | 370.347 | 41.542 | -45.073 | -1.6 | -132 | 0.9507218
298 | 298 | 3830.769 | 161.538 | 369.789 | 41.6502 | -46.713 | -1.6 | -132.4444 | 0.9505558
299 | 299 | 3829.67 | 160.439 | 368.69 | 41.6502 | -47.812 | -1.6 | -132.8889 | 0.9503899
300 | 300 | 3830.769 | 161.538 | 369.248 | 41.542 | -46.172 | -1.6 | -133.3333 | 0.950224
301 | 301 | 3831.868 | 161.538 | 369.969 | 41.6862 | -46.893 | -1.6 | -133.7778 | 0.9500581
302 | 302 | 3831.868 | 163.736 | 371.807 | 41.6142 | -44.335 | -1.6 | -134.2222 | 0.9498922
303 | 303 | 3829.67 | 160.439 | 368.149 | 41.542 | -47.271 | -1.6 | -134.6667 | 0.9497262
304 | 304 | 3830.769 | 160.439 | 368.329 | 41.578 | -47.451 | -1.6 | -135.1111 | 0.9495603
305 | 305 | 3830.769 | 162.637 | 370.347 | 41.542 | -45.073 | -1.6 | -135.5556 | 0.9493944
306 | 306 | 3830.769 | 163.736 | 371.266 | 41.506 | -43.794 | -1.6 | -136 | 0.9492285
307 | 307 | 3829.67 | 162.637 | 370.708 | 41.6142 | -45.434 | -1.6 | -136.4444 | 0.9490626
308 | 308 | 3829.67 | 160.439 | 368.69 | 41.6502 | -47.812 | -1.6 | -136.8889 | 0.9488966
309 | 309 | 3830.769 | 165.934 | 373.644 | 41.542 | -41.776 | -1.6 | -137.3333 | 0.9487307
310 | 310 | 3829.67 | 162.637 | 370.888 | 41.6502 | -45.614 | -1.6 | -137.7778 | 0.9485648
311 | 311 | 3829.67 | 161.538 | 369.428 | 41.578 | -46.352 | -1.6 | -138.2222 | 0.9483989
312 | 312 | 3827.473 | 160.44 | 368.15 | 41.542 | -47.27 | -1.6 | -138.6667 | 0.948233
313 | 313 | 3829.67 | 161.538 | 369.789 | 41.6502 | -46.713 | -1.6 | -139.1111 | 0.948067
314 | 314 | 3825.275 | 160.44 | 369.051 | 41.7222 | -48.171 | -1.6 | -139.5556 | 0.9479011
315 | 315 | 3828.571 | 159.34 | 367.591 | 41.6502 | -48.911 | -1.6 | -140 | 0.9477352
316 | 316 | 3827.473 | 161.539 | 369.249 | 41.542 | -46.171 | -1.6 | -140.4444 | 0.9475693
317 | 317 | 3827.473 | 161.539 | 369.249 | 41.542 | -46.171 | -1.6 | -140.8889 | 0.9474034
318 | 318 | 3830.769 | 164.835 | 372.725 | 41.578 | -43.055 | -1.6 | -141.3333 | 0.9472374
319 | 319 | 3829.67 | 162.637 | 370.708 | 41.6142 | -45.434 | -1.6 | -141.7778 | 0.9470715
320 | 320 | 3828.571 | 162.637 | 370.347 | 41.542 | -45.073 | -1.6 | -142.2222 | 0.9469056
321 | 321 | 3828.571 | 161.538 | 368.888 | 41.47 | -45.812 | -1.6 | -142.6667 | 0.9467397
322 | 322 | 3828.571 | 163.736 | 371.266 | 41.506 | -43.794 | -1.6 | -143.1111 | 0.9465738
323 | 323 | 3828.571 | 163.736 | 371.446 | 41.542 | -43.974 | -1.6 | -143.5556 | 0.9464078
324 | 324 | 3827.473 | 161.539 | 369.429 | 41.578 | -46.351 | -1.6 | -144 | 0.9462419
325 | 325 | 3828.571 | 164.835 | 372.545 | 41.542 | -42.875 | -1.6 | -144.4444 | 0.946076
326 | 326 | 3828.571 | 163.736 | 371.807 | 41.6142 | -44.335 | -1.6 | -144.8889 | 0.9459101
327 | 327 | 3827.473 | 162.638 | 370.709 | 41.6142 | -45.433 | -1.6 | -145.3333 | 0.9457442
328 | 328 | 3828.571 | 163.736 | 371.266 | 41.506 | -43.794 | -1.6 | -145.7778 | 0.9455782
329 | 329 | 3826.374 | 161.539 | 369.61 | 41.6142 | -46.532 | -1.6 | -146.2222 | 0.9454123
330 | 330 | 3827.473 | 161.539 | 369.069 | 41.506 | -45.991 | -1.6 | -146.6667 | 0.9452464
331 | 331 | 3826.374 | 163.737 | 371.808 | 41.6142 | -44.334 | -1.6 | -147.1111 | 0.9450805
332 | 332 | 3826.374 | 161.539 | 369.249 | 41.542 | -46.171 | -1.6 | -147.5556 | 0.9449146
333 | 333 | 3827.473 | 161.539 | 369.79 | 41.6502 | -46.712 | -1.6 | -148 | 0.9447486
334 | 334 | 3827.473 | 162.638 | 370.889 | 41.6502 | -45.613 | -1.6 | -148.4444 | 0.9445827
335 | 335 | 3826.374 | 161.539 | 369.249 | 41.542 | -46.171 | -1.6 | -148.8889 | 0.9444168
336 | 336 | 3825.275 | 161.539 | 369.429 | 41.578 | -46.351 | -1.6 | -149.3333 | 0.9442509
337 | 337 | 3826.374 | 161.539 | 369.249 | 41.542 | -46.171 | -1.6 | -149.7778 | 0.944085
338 | 338 | 3826.374 | 163.737 | 371.808 | 41.6142 | -44.334 | -1.6 | -150.2222 | 0.943919
339 | 339 | 3826.374 | 163.737 | 371.627 | 41.578 | -44.153 | -1.6 | -150.6667 | 0.9437531
340 | 340 | 3826.374 | 163.737 | 371.627 | 41.578 | -44.153 | -1.6 | -151.1111 | 0.9435872
341 | 341 | 3826.374 | 163.737 | 371.267 | 41.506 | -43.793 | -1.6 | -151.5556 | 0.9434213
342 | 342 | 3826.374 | 162.638 | 370.168 | 41.506 | -44.892 | -1.6 | -152 | 0.9432554
343 | 343 | 3825.275 | 162.638 | 370.528 | 41.578 | -45.252 | -1.6 | -152.4444 | 0.9430894
344 | 344 | 3825.275 | 162.638 | 370.348 | 41.542 | -45.072 | -1.6 | -152.8889 | 0.9429235
345 | 345 | 3823.077 | 158.242 | 366.673 | 41.6862 | -50.189 | -1.6 | -153.3333 | 0.9427576
346 | 346 | 3825.275 | 162.638 | 370.889 | 41.6502 | -45.613 | -1.6 | -153.7778 | 0.9425917
347 | 347 | 3825.275 | 164.836 | 372.546 | 41.542 | -42.874 | -1.6 | -154.2222 | 0.9424258
348 | 348 | 3824.176 | 161.539 | 369.069 | 41.506 | -45.991 | -1.6 | -154.6667 | 0.9422598
349 | 349 | 3824.176 | 160.44 | 367.97 | 41.506 | -47.09 | -1.6 | -155.1111 | 0.9420939
350 | 350 | 3824.176 | 162.637 | 370.708 | 41.6142 | -45.434 | -1.6 | -155.5556 | 0.941928
351 | 351 | 3825.275 | 164.836 | 372.546 | 41.542 | -42.874 | -1.6 | -156 | 0.9417621
352 | 352 | 3824.176 | 162.637 | 370.347 | 41.542 | -45.073 | -1.6 | -156.4444 | 0.9415962
353 | 353 | 3825.275 | 164.836 | 372.366 | 41.506 | -42.694 | -1.6 | -156.8889 | 0.9414302
354 | 354 | 3824.176 | 164.835 | 372.906 | 41.6142 | -43.236 | -1.6 | -157.3333 | 0.9412643
355 | 355 | 3824.176 | 164.835 | 372.725 | 41.578 | -43.055 | -1.6 | -157.7778 | 0.9410984
356 | 356 | 3824.176 | 165.934 | 373.824 | 41.578 | -41.956 | -1.6 | -158.2222 | 0.9409325
357 | 357 | 3824.176 | 162.637 | 370.888 | 41.6502 | -45.614 | -1.6 | -158.6667 | 0.9407666
358 | 358 | 3823.077 | 160.44 | 368.15 | 41.542 | -47.27 | -1.6 | -159.1111 | 0.9406006
359 | 359 | 3824.176 | 162.637 | 370.167 | 41.506 | -44.893 | -1.6 | -159.5556 | 0.9404347
360 | 360 | 3823.077 | 163.736 | 371.266 | 41.506 | -43.794 | -1.6 | -160 | 0.9402688
361 | 361 | 3824.176 | 165.934 | 373.464 | 41.506 | -41.596 | -1.6 | -160.4444 | 0.9401029
362 | 362 | 3823.077 | 162.638 | 370.348 | 41.542 | -45.072 | -1.6 | -160.8889 | 0.939937
363 | 363 | 3823.077 | 162.638 | 370.348 | 41.542 | -45.072 | -1.6 | -161.3333 | 0.939771
364 | 364 | 3821.978 | 162.637 | 370.347 | 41.542 | -45.073 | -1.6 | -161.7778 | 0.9396051
365 | 365 | 3821.978 | 162.637 | 370.347 | 41.542 | -45.073 | -1.6 | -162.2222 | 0.9394392
366 | 366 | 3823.077 | 163.736 | 372.167 | 41.6862 | -44.695 | -1.6 | -162.6667 | 0.9392733
367 | 367 | 3820.879 | 162.637 | 370.167 | 41.506 | -44.893 | -1.6 | -163.1111 | 0.9391074
368 | 368 | 3820.879 | 160.44 | 368.511 | 41.6142 | -47.631 | -1.6 | -163.5556 | 0.9389414
369 | 369 | 3820.879 | 162.637 | 370.347 | 41.542 | -45.073 | -1.6 | -164 | 0.9387755
370 | 370 | 3820.879 | 162.637 | 370.708 | 41.6142 | -45.434 | -1.6 | -164.4444 | 0.9386096
371 | 371 | 3820.879 | 162.637 | 370.167 | 41.506 | -44.893 | -1.6 | -164.8889 | 0.9384437
372 | 372 | 3820.879 | 163.736 | 371.987 | 41.6502 | -44.515 | -1.6 | -165.3333 | 0.9382778
373 | 373 | 3820.879 | 162.637 | 370.708 | 41.6142 | -45.434 | -1.6 | -165.7778 | 0.9381118
374 | 374 | 3820.879 | 164.835 | 372.906 | 41.6142 | -43.236 | -1.6 | -166.2222 | 0.9379459
375 | 375 | 3819.78 | 160.439 | 367.969 | 41.506 | -47.091 | -1.6 | -166.6667 | 0.93778
376 | 376 | 3821.978 | 163.736 | 371.807 | 41.6142 | -44.335 | -1.6 | -167.1111 | 0.9376141
377 | 377 | 3820.879 | 163.736 | 371.807 | 41.6142 | -44.335 | -1.6 | -167.5556 | 0.9374481
378 | 378 | 3820.879 | 162.637 | 370.347 | 41.542 | -45.073 | -1.6 | -168 | 0.9372822
379 | 379 | 3819.78 | 162.637 | 370.527 | 41.578 | -45.253 | -1.6 | -168.4444 | 0.9371163
380 | 380 | 3819.78 | 163.736 | 371.807 | 41.6142 | -44.335 | -1.6 | -168.8889 | 0.9369504
381 | 381 | 3819.78 | 162.637 | 370.708 | 41.6142 | -45.434 | -1.6 | -169.3333 | 0.9367845
382 | 382 | 3820.879 | 163.736 | 371.807 | 41.6142 | -44.335 | -1.6 | -169.7778 | 0.9366185
383 | 383 | 3820.879 | 164.835 | 372.906 | 41.6142 | -43.236 | -1.6 | -170.2222 | 0.9364526
384 | 384 | 3818.681 | 161.538 | 369.068 | 41.506 | -45.992 | -1.6 | -170.6667 | 0.9362867
385 | 385 | 3819.78 | 162.637 | 369.987 | 41.47 | -44.713 | -1.6 | -171.1111 | 0.9361208
386 | 386 | 3818.681 | 162.637 | 369.987 | 41.47 | -44.713 | -1.6 | -171.5556 | 0.9359549
387 | 387 | 3818.681 | 161.538 | 369.068 | 41.506 | -45.992 | -1.6 | -172 | 0.9357889
388 | 388 | 3820.879 | 165.934 | 373.644 | 41.542 | -41.776 | -1.6 | -172.4444 | 0.935623
389 | 389 | 3820.879 | 165.934 | 373.464 | 41.506 | -41.596 | -1.6 | -172.8889 | 0.9354571
390 | 390 | 3818.681 | 163.736 | 371.446 | 41.542 | -43.974 | -1.6 | -173.3333 | 0.9352912
391 | 391 | 3817.583 | 160.44 | 368.33 | 41.578 | -47.45 | -1.6 | -173.7778 | 0.9351253
392 | 392 | 3818.681 | 162.637 | 370.527 | 41.578 | -45.253 | -1.6 | -174.2222 | 0.9349593
393 | 393 | 3818.681 | 161.538 | 369.428 | 41.578 | -46.352 | -1.6 | -174.6667 | 0.9347934
394 | 394 | 3818.681 | 163.736 | 371.446 | 41.542 | -43.974 | -1.6 | -175.1111 | 0.9346275
395 | 395 | 3819.78 | 164.835 | 372.545 | 41.542 | -42.875 | -1.6 | -175.5556 | 0.9344616
396 | 396 | 3818.681 | 162.637 | 370.167 | 41.506 | -44.893 | -1.6 | -176 | 0.9342957
397 | 397 | 3818.681 | 162.637 | 371.068 | 41.6862 | -45.794 | -1.6 | -176.4444 | 0.9341297
398 | 398 | 3818.681 | 160.439 | 368.51 | 41.6142 | -47.632 | -1.6 | -176.8889 | 0.9339638
399 | 399 | 3817.583 | 163.737 | 371.808 | 41.6142 | -44.334 | -1.6 | -177.3333 | 0.9337979
400 | 400 | 3818.681 | 163.736 | 371.266 | 41.506 | -43.794 | -1.6 | -177.7778 | 0.933632
401 | 401 | 3817.583 | 163.737 | 371.627 | 41.578 | -44.153 | -1.6 | -178.2222 | 0.9334661
402 | 402 | 3817.583 | 162.638 | 370.528 | 41.578 | -45.252 | -1.6 | -178.6667 | 0.9333001
403 | 403 | 3816.483 | 162.637 | 370.167 | 41.506 | -44.893 | -1.6 | -179.1111 | 0.9331342
404 | 404 | 3816.483 | 162.637 | 370.708 | 41.6142 | -45.434 | -1.6 | -179.5556 | 0.9329683
405 | 405 | 3816.483 | 161.538 | 369.969 | 41.6862 | -46.893 | -1.6 | -180 | 0.9328024
406 | 406 | 3816.483 | 162.637 | 370.708 | 41.6142 | -45.434 | -1.6 | -180.4444 | 0.9326365
407 | 407 | 3817.583 | 163.737 | 371.447 | 41.542 | -43.973 | -1.6 | -180.8889 | 0.9324705
408 | 408 | 3817.583 | 163.737 | 371.808 | 41.6142 | -44.334 | -1.6 | -181.3333 | 0.9323046
409 | 409 | 3818.681 | 165.934 | 373.464 | 41.506 | -41.596 | -1.6 | -181.7778 | 0.9321387
410 | 410 | 3816.483 | 162.637 | 370.527 | 41.578 | -45.253 | -1.6 | -182.2222 | 0.9319728
411 | 411 | 3815.385 | 162.638 | 370.709 | 41.6142 | -45.433 | -1.6 | -182.6667 | 0.9318069
412 | 412 | 3819.78 | 169.23 | 376.94 | 41.542 | -38.48 | -1.6 | -183.1111 | 0.9316409
413 | 413 | 3813.187 | 161.539 | 368.529 | 41.398 | -45.451 | -1.6 | -183.5556 | 0.931475
414 | 414 | 3816.483 | 163.736 | 371.446 | 41.542 | -43.974 | -1.6 | -184 | 0.9313091
415 | 415 | 3816.483 | 163.736 | 371.446 | 41.542 | -43.974 | -1.6 | -184.4444 | 0.9311432
416 | 416 | 3816.483 | 163.736 | 371.266 | 41.506 | -43.794 | -1.6 | -184.8889 | 0.9309773
417 | 417 | 3815.385 | 163.737 | 371.447 | 41.542 | -43.973 | -1.6 | -185.3333 | 0.9308113
418 | 418 | 3815.385 | 163.737 | 371.087 | 41.47 | -43.613 | -1.6 | -185.7778 | 0.9306454
419 | 419 | 3815.385 | 162.638 | 370.709 | 41.6142 | -45.433 | -1.6 | -186.2222 | 0.9304795
420 | 420 | 3814.286 | 161.539 | 369.249 | 41.542 | -46.171 | -1.6 | -186.6667 | 0.9303136
421 | 421 | 3815.385 | 162.638 | 370.528 | 41.578 | -45.252 | -1.6 | -187.1111 | 0.9301477
422 | 422 | 3814.286 | 162.638 | 370.709 | 41.6142 | -45.433 | -1.6 | -187.5556 | 0.9299817
423 | 423 | 3814.286 | 162.638 | 370.168 | 41.506 | -44.892 | -1.6 | -188 | 0.9298158
424 | 424 | 3814.286 | 163.736 | 371.807 | 41.6142 | -44.335 | -1.6 | -188.4444 | 0.9296499
425 | 425 | 3814.286 | 162.638 | 369.988 | 41.47 | -44.712 | -1.6 | -188.8889 | 0.929484
426 | 426 | 3813.187 | 161.539 | 369.249 | 41.542 | -46.171 | -1.6 | -189.3333 | 0.9293181
427 | 427 | 3813.187 | 161.539 | 369.069 | 41.506 | -45.991 | -1.6 | -189.7778 | 0.9291521
428 | 428 | 3813.187 | 161.539 | 369.249 | 41.542 | -46.171 | -1.6 | -190.2222 | 0.9289862
429 | 429 | 3813.187 | 161.539 | 369.429 | 41.578 | -46.351 | -1.6 | -190.6667 | 0.9288203
430 | 430 | 3813.187 | 162.637 | 370.347 | 41.542 | -45.073 | -1.6 | -191.1111 | 0.9286544
431 | 431 | 3813.187 | 162.637 | 370.527 | 41.578 | -45.253 | -1.6 | -191.5556 | 0.9284885
432 | 432 | 3813.187 | 161.539 | 369.61 | 41.6142 | -46.532 | -1.6 | -192 | 0.9283225
433 | 433 | 3813.187 | 162.637 | 370.347 | 41.542 | -45.073 | -1.6 | -192.4444 | 0.9281566
434 | 434 | 3813.187 | 162.637 | 370.527 | 41.578 | -45.253 | -1.6 | -192.8889 | 0.9279907
435 | 435 | 3812.088 | 160.44 | 368.33 | 41.578 | -47.45 | -1.6 | -193.3333 | 0.9278248
436 | 436 | 3812.088 | 160.44 | 368.33 | 41.578 | -47.45 | -1.6 | -193.7778 | 0.9276589
437 | 437 | 3813.187 | 162.637 | 370.527 | 41.578 | -45.253 | -1.6 | -194.2222 | 0.9274929
438 | 438 | 3812.088 | 162.637 | 370.167 | 41.506 | -44.893 | -1.6 | -194.6667 | 0.927327
439 | 439 | 3813.187 | 162.637 | 370.167 | 41.506 | -44.893 | -1.6 | -195.1111 | 0.9271611
440 | 440 | 3813.187 | 163.736 | 371.807 | 41.6142 | -44.335 | -1.6 | -195.5556 | 0.9269952
441 | 441 | 3812.088 | 162.637 | 370.347 | 41.542 | -45.073 | -1.6 | -196 | 0.9268293
442 | 442 | 3810.989 | 162.637 | 370.527 | 41.578 | -45.253 | -1.6 | -196.4444 | 0.9266633
443 | 443 | 3810.989 | 162.637 | 370.167 | 41.506 | -44.893 | -1.6 | -196.8889 | 0.9264974
444 | 444 | 3812.088 | 161.538 | 369.248 | 41.542 | -46.172 | -1.6 | -197.3333 | 0.9263315
445 | 445 | 3812.088 | 162.637 | 369.987 | 41.47 | -44.713 | -1.6 | -197.7778 | 0.9261656
446 | 446 | 3809.89 | 161.538 | 369.248 | 41.542 | -46.172 | -1.6 | -198.2222 | 0.9259997
447 | 447 | 3812.088 | 163.736 | 371.626 | 41.578 | -44.154 | -1.6 | -198.6667 | 0.9258337
448 | 448 | 3810.989 | 162.637 | 370.347 | 41.542 | -45.073 | -1.6 | -199.1111 | 0.9256678
449 | 449 | 3812.088 | 163.736 | 371.807 | 41.6142 | -44.335 | -1.6 | -199.5556 | 0.9255019
450 | 450 | 3810.989 | 161.538 | 369.248 | 41.542 | -46.172 | -1.6 | -200 | 0.925336
451 | 451 | 3809.89 | 160.439 | 368.329 | 41.578 | -47.451 | -1.6 | -200.4444 | 0.9251701
452 | 452 | 3810.989 | 163.736 | 371.446 | 41.542 | -43.974 | -1.6 | -200.8889 | 0.9250041
453 | 453 | 3807.692 | 160.439 | 367.969 | 41.506 | -47.091 | -1.6 | -201.3333 | 0.9248382
454 | 454 | 3808.791 | 160.439 | 368.149 | 41.542 | -47.271 | -1.6 | -201.7778 | 0.9246723
455 | 455 | 3810.989 | 161.538 | 369.428 | 41.578 | -46.352 | -1.6 | -202.2222 | 0.9245064
456 | 456 | 3810.989 | 164.835 | 372.725 | 41.578 | -43.055 | -1.6 | -202.6667 | 0.9243405
457 | 457 | 3810.989 | 162.637 | 370.347 | 41.542 | -45.073 | -1.6 | -203.1111 | 0.9241745
458 | 458 | 3807.692 | 159.34 | 367.591 | 41.6502 | -48.911 | -1.6 | -203.5556 | 0.9240086
459 | 459 | 3808.791 | 161.538 | 369.428 | 41.578 | -46.352 | -1.6 | -204 | 0.9238427
460 | 460 | 3809.89 | 163.736 | 371.446 | 41.542 | -43.974 | -1.6 | -204.4444 | 0.9236768
461 | 461 | 3809.89 | 162.637 | 370.167 | 41.506 | -44.893 | -1.6 | -204.8889 | 0.9235109
462 | 462 | 3809.89 | 162.637 | 370.708 | 41.6142 | -45.434 | -1.6 | -205.3333 | 0.9233449
463 | 463 | 3810.989 | 163.736 | 371.807 | 41.6142 | -44.335 | -1.6 | -205.7778 | 0.923179
464 | 464 | 3808.791 | 162.637 | 370.888 | 41.6502 | -45.614 | -1.6 | -206.2222 | 0.9230131
465 | 465 | 3808.791 | 161.538 | 369.428 | 41.578 | -46.352 | -1.6 | -206.6667 | 0.9228472
466 | 466 | 3808.791 | 162.637 | 370.527 | 41.578 | -45.253 | -1.6 | -207.1111 | 0.9226813
467 | 467 | 3808.791 | 161.538 | 369.428 | 41.578 | -46.352 | -1.6 | -207.5556 | 0.9225153
468 | 468 | 3809.89 | 163.736 | 371.266 | 41.506 | -43.794 | -1.6 | -208 | 0.9223494
469 | 469 | 3807.692 | 161.538 | 369.068 | 41.506 | -45.992 | -1.6 | -208.4444 | 0.9221835
470 | 470 | 3807.692 | 162.637 | 369.987 | 41.47 | -44.713 | -1.6 | -208.8889 | 0.9220176
471 | 471 | 3807.692 | 161.538 | 368.888 | 41.47 | -45.812 | -1.6 | -209.3333 | 0.9218517
472 | 472 | 3808.791 | 163.736 | 371.626 | 41.578 | -44.154 | -1.6 | -209.7778 | 0.9216857
473 | 473 | 3807.692 | 162.637 | 370.167 | 41.506 | -44.893 | -1.6 | -210.2222 | 0.9215198
474 | 474 | 3807.692 | 161.538 | 369.789 | 41.6502 | -46.713 | -1.6 | -210.6667 | 0.9213539
475 | 475 | 3807.692 | 163.736 | 371.446 | 41.542 | -43.974 | -1.6 | -211.1111 | 0.921188
476 | 476 | 3807.692 | 162.637 | 370.708 | 41.6142 | -45.434 | -1.6 | -211.5556 | 0.9210221
477 | 477 | 3808.791 | 163.736 | 371.446 | 41.542 | -43.974 | -1.6 | -212 | 0.9208561
478 | 478 | 3808.791 | 163.736 | 371.987 | 41.6502 | -44.515 | -1.6 | -212.4444 | 0.9206902
479 | 479 | 3807.692 | 160.439 | 368.149 | 41.542 | -47.271 | -1.6 | -212.8889 | 0.9205243
480 | 480 | 3806.594 | 162.638 | 370.889 | 41.6502 | -45.613 | -1.6 | -213.3333 | 0.9203584
481 | 481 | 3806.594 | 164.836 | 372.366 | 41.506 | -42.694 | -1.6 | -213.7778 | 0.9201925
482 | 482 | 3806.594 | 162.638 | 370.348 | 41.542 | -45.072 | -1.6 | -214.2222 | 0.9200265
483 | 483 | 3806.594 | 162.638 | 370.168 | 41.506 | -44.892 | -1.6 | -214.6667 | 0.9198606
484 | 484 | 3806.594 | 162.638 | 370.168 | 41.506 | -44.892 | -1.6 | -215.1111 | 0.9196947
485 | 485 | 3806.594 | 162.638 | 370.348 | 41.542 | -45.072 | -1.6 | -215.5556 | 0.9195288
486 | 486 | 3806.594 | 161.539 | 369.429 | 41.578 | -46.351 | -1.6 | -216 | 0.9193629
487 | 487 | 3807.692 | 164.835 | 372.725 | 41.578 | -43.055 | -1.6 | -216.4444 | 0.9191969
488 | 488 | 3805.495 | 161.539 | 369.429 | 41.578 | -46.351 | -1.6 | -216.8889 | 0.919031
489 | 489 | 3806.594 | 162.638 | 370.528 | 41.578 | -45.252 | -1.6 | -217.3333 | 0.9188651
490 | 490 | 3806.594 | 162.638 | 370.709 | 41.6142 | -45.433 | -1.6 | -217.7778 | 0.9186992
491 | 491 | 3804.396 | 161.539 | 369.249 | 41.542 | -46.171 | -1.6 | -218.2222 | 0.9185333
492 | 492 | 3804.396 | 161.539 | 368.889 | 41.47 | -45.811 | -1.6 | -218.6667 | 0.9183673
493 | 493 | 3804.396 | 161.539 | 368.529 | 41.398 | -45.451 | -1.6 | -219.1111 | 0.9182014
494 | 494 | 3803.297 | 161.539 | 369.069 | 41.506 | -45.991 | -1.6 | -219.5556 | 0.9180355
495 | 495 | 3804.396 | 162.638 | 369.808 | 41.434 | -44.532 | -1.6 | -220 | 0.9178696
496 | 496 | 3804.396 | 161.539 | 369.069 | 41.506 | -45.991 | -1.6 | -220.4444 | 0.9177037
497 | 497 | 3804.396 | 161.539 | 369.249 | 41.542 | -46.171 | -1.6 | -220.8889 | 0.9175377
498 | 498 | 3803.297 | 160.44 | 368.511 | 41.6142 | -47.631 | -1.6 | -221.3333 | 0.9173718
499 | 499 | 3805.495 | 163.737 | 371.447 | 41.542 | -43.973 | -1.6 | -221.7778 | 0.9172059
500 | 500 | 3805.495 | 162.638 | 370.348 | 41.542 | -45.072 | -1.6 | -222.2222 | 0.91704
501 | 501 | 3803.297 | 161.539 | 369.069 | 41.506 | -45.991 | -1.6 | -222.6667 | 0.9168741
502 | 502 | 3802.198 | 160.44 | 367.61 | 41.434 | -46.73 | -1.6 | -223.1111 | 0.9167081
503 | 503 | 3803.297 | 161.539 | 369.249 | 41.542 | -46.171 | -1.6 | -223.5556 | 0.9165422
504 | 504 | 3803.297 | 162.638 | 370.168 | 41.506 | -44.892 | -1.6 | -224 | 0.9163763
505 | 505 | 3803.297 | 161.539 | 369.79 | 41.6502 | -46.712 | -1.6 | -224.4444 | 0.9162104
506 | 506 | 3802.198 | 160.44 | 368.511 | 41.6142 | -47.631 | -1.6 | -224.8889 | 0.9160445
507 | 507 | 3804.396 | 164.835 | 372.906 | 41.6142 | -43.236 | -1.6 | -225.3333 | 0.9158785
508 | 508 | 3802.198 | 162.637 | 370.167 | 41.506 | -44.893 | -1.6 | -225.7778 | 0.9157126
509 | 509 | 3802.198 | 161.539 | 369.249 | 41.542 | -46.171 | -1.6 | -226.2222 | 0.9155467
510 | 510 | 3802.198 | 160.44 | 367.97 | 41.506 | -47.09 | -1.6 | -226.6667 | 0.9153808
511 | 511 | 3801.099 | 160.44 | 367.97 | 41.506 | -47.09 | -1.6 | -227.1111 | 0.9152149
512 | 512 | 3801.099 | 160.44 | 368.33 | 41.578 | -47.45 | -1.6 | -227.5556 | 0.9150489
513 | 513 | 3801.099 | 160.44 | 368.33 | 41.578 | -47.45 | -1.6 | -228 | 0.914883
514 | 514 | 3801.099 | 161.538 | 369.428 | 41.578 | -46.352 | -1.6 | -228.4444 | 0.9147171
515 | 515 | 3800 | 160.439 | 368.149 | 41.542 | -47.271 | -1.6 | -228.8889 | 0.9145512
516 | 516 | 3801.099 | 162.637 | 370.347 | 41.542 | -45.073 | -1.6 | -229.3333 | 0.9143853
517 | 517 | 3802.198 | 161.539 | 369.61 | 41.6142 | -46.532 | -1.6 | -229.7778 | 0.9142193
518 | 518 | 3802.198 | 162.637 | 370.888 | 41.6502 | -45.614 | -1.6 | -230.2222 | 0.9140534
519 | 519 | 3798.901 | 160.439 | 367.969 | 41.506 | -47.091 | -1.6 | -230.6667 | 0.9138875
520 | 520 | 3802.198 | 162.637 | 369.987 | 41.47 | -44.713 | -1.6 | -231.1111 | 0.9137216
521 | 521 | 3801.099 | 161.538 | 368.888 | 41.47 | -45.812 | -1.6 | -231.5556 | 0.9135557
522 | 522 | 3800 | 161.538 | 369.068 | 41.506 | -45.992 | -1.6 | -232 | 0.9133897
523 | 523 | 3800 | 160.439 | 368.149 | 41.542 | -47.271 | -1.6 | -232.4444 | 0.9132238
524 | 524 | 3800 | 161.538 | 369.428 | 41.578 | -46.352 | -1.6 | -232.8889 | 0.9130579
525 | 525 | 3801.099 | 162.637 | 370.708 | 41.6142 | -45.434 | -1.6 | -233.3333 | 0.912892
526 | 526 | 3800 | 161.538 | 369.428 | 41.578 | -46.352 | -1.6 | -233.7778 | 0.9127261
527 | 527 | 3800 | 160.439 | 367.789 | 41.47 | -46.911 | -1.6 | -234.2222 | 0.9125601
528 | 528 | 3800 | 161.538 | 369.609 | 41.6142 | -46.533 | -1.6 | -234.6667 | 0.9123942
529 | 529 | 3798.901 | 160.439 | 367.789 | 41.47 | -46.911 | -1.6 | -235.1111 | 0.9122283
530 | 530 | 3801.099 | 162.637 | 370.527 | 41.578 | -45.253 | -1.6 | -235.5556 | 0.9120624
531 | 531 | 3800 | 162.637 | 370.527 | 41.578 | -45.253 | -1.6 | -236 | 0.9118965
532 | 532 | 3801.099 | 164.835 | 372.185 | 41.47 | -42.515 | -1.6 | -236.4444 | 0.9117305
533 | 533 | 3798.901 | 161.538 | 369.609 | 41.6142 | -46.533 | -1.6 | -236.8889 | 0.9115646
534 | 534 | 3800 | 161.538 | 369.068 | 41.506 | -45.992 | -1.6 | -237.3333 | 0.9113987
535 | 535 | 3798.901 | 162.637 | 370.167 | 41.506 | -44.893 | -1.6 | -237.7778 | 0.9112328
536 | 536 | 3797.802 | 161.538 | 368.708 | 41.434 | -45.632 | -1.6 | -238.2222 | 0.9110669
537 | 537 | 3797.802 | 168.132 | 376.022 | 41.578 | -39.758 | -1.6 | -238.6667 | 0.9109009
538 | 538 | 3797.802 | 162.637 | 370.708 | 41.6142 | -45.434 | -1.6 | -239.1111 | 0.910735
539 | 539 | 3796.703 | 160.439 | 368.51 | 41.6142 | -47.632 | -1.6 | -239.5556 | 0.9105691
540 | 540 | 3800 | 163.736 | 371.626 | 41.578 | -44.154 | -1.6 | -240 | 0.9104032
541 | 541 | 3798.901 | 160.439 | 368.69 | 41.6502 | -47.812 | -1.6 | -240.4444 | 0.9102373
542 | 542 | 3796.703 | 161.538 | 369.969 | 41.6862 | -46.893 | -1.6 | -240.8889 | 0.9100713
543 | 543 | 3798.901 | 164.835 | 373.086 | 41.6502 | -43.416 | -1.6 | -241.3333 | 0.9099054
544 | 544 | 3797.802 | 161.538 | 369.789 | 41.6502 | -46.713 | -1.6 | -241.7778 | 0.9097395
545 | 545 | 3798.901 | 164.835 | 372.365 | 41.506 | -42.695 | -1.6 | -242.2222 | 0.9095736
546 | 546 | 3798.901 | 164.835 | 372.365 | 41.506 | -42.695 | -1.6 | -242.6667 | 0.9094077
547 | 547 | 3794.506 | 159.341 | 367.231 | 41.578 | -48.549 | -1.6 | -243.1111 | 0.9092417
548 | 548 | 3795.604 | 161.538 | 369.248 | 41.542 | -46.172 | -1.6 | -243.5556 | 0.9090758
549 | 549 | 3796.703 | 160.439 | 367.969 | 41.506 | -47.091 | -1.6 | -244 | 0.9089099
550 | 550 | 3794.506 | 162.638 | 370.348 | 41.542 | -45.072 | -1.6 | -244.4444 | 0.908744
551 | 551 | 3795.604 | 159.34 | 366.69 | 41.47 | -48.01 | -1.6 | -244.8889 | 0.9085781
552 | 552 | 3796.703 | 162.637 | 369.807 | 41.434 | -44.533 | -1.6 | -245.3333 | 0.9084121
553 | 553 | 3795.604 | 163.736 | 370.906 | 41.434 | -43.434 | -1.6 | -245.7778 | 0.9082462
554 | 554 | 3797.802 | 162.637 | 370.167 | 41.506 | -44.893 | -1.6 | -246.2222 | 0.9080803
555 | 555 | 3795.604 | 160.439 | 368.149 | 41.542 | -47.271 | -1.6 | -246.6667 | 0.9079144
556 | 556 | 3795.604 | 162.637 | 370.167 | 41.506 | -44.893 | -1.6 | -247.1111 | 0.9077485
557 | 557 | 3794.506 | 161.539 | 369.429 | 41.578 | -46.351 | -1.6 | -247.5556 | 0.9075825
558 | 558 | 3795.604 | 160.439 | 368.329 | 41.578 | -47.451 | -1.6 | -248 | 0.9074166
559 | 559 | 3796.703 | 163.736 | 371.446 | 41.542 | -43.974 | -1.6 | -248.4444 | 0.9072507
560 | 560 | 3794.506 | 160.44 | 368.33 | 41.578 | -47.45 | -1.6 | -248.8889 | 0.9070848
561 | 561 | 3795.604 | 161.538 | 369.068 | 41.506 | -45.992 | -1.6 | -249.3333 | 0.9069189
562 | 562 | 3792.308 | 158.242 | 365.592 | 41.47 | -49.108 | -1.6 | -249.7778 | 0.9067529
563 | 563 | 3795.604 | 161.538 | 369.068 | 41.506 | -45.992 | -1.6 | -250.2222 | 0.906587
564 | 564 | 3794.506 | 161.539 | 369.249 | 41.542 | -46.171 | -1.6 | -250.6667 | 0.9064211
565 | 565 | 3795.604 | 161.538 | 369.789 | 41.6502 | -46.713 | -1.6 | -251.1111 | 0.9062552
566 | 566 | 3794.506 | 161.539 | 369.069 | 41.506 | -45.991 | -1.6 | -251.5556 | 0.9060893
567 | 567 | 3795.604 | 162.637 | 369.987 | 41.47 | -44.713 | -1.6 | -252 | 0.9059233
568 | 568 | 3794.506 | 161.539 | 369.069 | 41.506 | -45.991 | -1.6 | -252.4444 | 0.9057574
569 | 569 | 3794.506 | 161.539 | 368.889 | 41.47 | -45.811 | -1.6 | -252.8889 | 0.9055915
570 | 570 | 3794.506 | 162.638 | 369.988 | 41.47 | -44.712 | -1.6 | -253.3333 | 0.9054256
571 | 571 | 3794.506 | 161.539 | 368.889 | 41.47 | -45.811 | -1.6 | -253.7778 | 0.9052597
572 | 572 | 3793.407 | 161.539 | 369.069 | 41.506 | -45.991 | -1.6 | -254.2222 | 0.9050937
573 | 573 | 3793.407 | 160.44 | 368.15 | 41.542 | -47.27 | -1.6 | -254.6667 | 0.9049278
574 | 574 | 3794.506 | 161.539 | 369.069 | 41.506 | -45.991 | -1.6 | -255.1111 | 0.9047619
575 | 575 | 3793.407 | 161.539 | 368.709 | 41.434 | -45.631 | -1.6 | -255.5556 | 0.904596
576 | 576 | 3792.308 | 160.44 | 368.33 | 41.578 | -47.45 | -1.6 | -256 | 0.9044301
577 | 577 | 3794.506 | 163.736 | 371.807 | 41.6142 | -44.335 | -1.6 | -256.4444 | 0.9042641
578 | 578 | 3793.407 | 163.737 | 371.447 | 41.542 | -43.973 | -1.6 | -256.8889 | 0.9040982
579 | 579 | 3795.604 | 163.736 | 371.086 | 41.47 | -43.614 | -1.6 | -257.3333 | 0.9039323
580 | 580 | 3793.407 | 161.539 | 369.429 | 41.578 | -46.351 | -1.6 | -257.7778 | 0.9037664
581 | 581 | 3793.407 | 161.539 | 369.429 | 41.578 | -46.351 | -1.6 | -258.2222 | 0.9036005
582 | 582 | 3793.407 | 162.637 | 369.987 | 41.47 | -44.713 | -1.6 | -258.6667 | 0.9034345
583 | 583 | 3793.407 | 162.637 | 369.807 | 41.434 | -44.533 | -1.6 | -259.1111 | 0.9032686
584 | 584 | 3792.308 | 161.538 | 368.888 | 41.47 | -45.812 | -1.6 | -259.5556 | 0.9031027
585 | 585 | 3792.308 | 161.538 | 369.248 | 41.542 | -46.172 | -1.6 | -260 | 0.9029368
586 | 586 | 3792.308 | 160.44 | 368.511 | 41.6142 | -47.631 | -1.6 | -260.4444 | 0.9027709
587 | 587 | 3793.407 | 163.737 | 371.447 | 41.542 | -43.973 | -1.6 | -260.8889 | 0.9026049
588 | 588 | 3791.209 | 161.539 | 369.069 | 41.506 | -45.991 | -1.6 | -261.3333 | 0.902439
589 | 589 | 3792.308 | 159.341 | 366.871 | 41.506 | -48.189 | -1.6 | -261.7778 | 0.9022731
590 | 590 | 3793.407 | 163.737 | 371.087 | 41.47 | -43.613 | -1.6 | -262.2222 | 0.9021072
591 | 591 | 3791.209 | 160.439 | 367.969 | 41.506 | -47.091 | -1.6 | -262.6667 | 0.9019413
592 | 592 | 3791.209 | 162.638 | 370.168 | 41.506 | -44.892 | -1.6 | -263.1111 | 0.9017753
593 | 593 | 3791.209 | 161.539 | 369.429 | 41.578 | -46.351 | -1.6 | -263.5556 | 0.9016094
594 | 594 | 3792.308 | 162.638 | 369.988 | 41.47 | -44.712 | -1.6 | -264 | 0.9014435
595 | 595 | 3791.209 | 161.539 | 369.069 | 41.506 | -45.991 | -1.6 | -264.4444 | 0.9012776
596 | 596 | 3790.11 | 160.44 | 368.33 | 41.578 | -47.45 | -1.6 | -264.8889 | 0.9011117
597 | 597 | 3790.11 | 160.44 | 368.511 | 41.6142 | -47.631 | -1.6 | -265.3333 | 0.9009457
598 | 598 | 3790.11 | 160.44 | 367.97 | 41.506 | -47.09 | -1.6 | -265.7778 | 0.9007798
599 | 599 | 3793.407 | 164.836 | 372.366 | 41.506 | -42.694 | -1.6 | -266.2222 | 0.9006139
600 | 600 | 3791.209 | 163.737 | 371.267 | 41.506 | -43.793 | -1.6 | -266.6667 | 0.900448
601 | 601 | 3791.209 | 161.539 | 369.61 | 41.6142 | -46.532 | -1.6 | -267.1111 | 0.9002821
602 | 602 | 3791.209 | 163.737 | 371.267 | 41.506 | -43.793 | -1.6 | -267.5556 | 0.9001161
603 | 603 | 3790.11 | 161.539 | 369.069 | 41.506 | -45.991 | -1.6 | -268 | 0.8999502
604 | 604 | 3789.011 | 160.44 | 368.15 | 41.542 | -47.27 | -1.6 | -268.4444 | 0.8997843
605 | 605 | 3790.11 | 161.539 | 369.249 | 41.542 | -46.171 | -1.6 | -268.8889 | 0.8996184
606 | 606 | 3790.11 | 164.835 | 372.185 | 41.47 | -42.515 | -1.6 | -269.3333 | 0.8994525
607 | 607 | 3786.813 | 158.242 | 365.952 | 41.542 | -49.468 | -1.6 | -269.7778 | 0.8992865
608 | 608 | 3789.011 | 161.539 | 368.889 | 41.47 | -45.811 | -1.6 | -270.2222 | 0.8991206
609 | 609 | 3789.011 | 161.539 | 369.249 | 41.542 | -46.171 | -1.6 | -270.6667 | 0.8989547
610 | 610 | 3789.011 | 160.44 | 367.79 | 41.47 | -46.91 | -1.6 | -271.1111 | 0.8987888
611 | 611 | 3789.011 | 161.539 | 369.249 | 41.542 | -46.171 | -1.6 | -271.5556 | 0.8986229
612 | 612 | 3790.11 | 164.835 | 372.185 | 41.47 | -42.515 | -1.6 | -272 | 0.8984569
613 | 613 | 3789.011 | 162.637 | 370.347 | 41.542 | -45.073 | -1.6 | -272.4444 | 0.898291
614 | 614 | 3786.813 | 159.341 | 367.592 | 41.6502 | -48.91 | -1.6 | -272.8889 | 0.8981251037
615 | 615 | 3790.11 | 163.736 | 371.266 | 41.506 | -43.794 | -1.6 | -273.3333 | 0.8979592
616 | 616 | 3787.912 | 161.538 | 368.888 | 41.47 | -45.812 | -1.6 | -273.7778 | 0.8977933
617 | 617 | 3787.912 | 161.538 | 369.068 | 41.506 | -45.992 | -1.6 | -274.2222 | 0.8976273
618 | 618 | 3787.912 | 160.44 | 368.33 | 41.578 | -47.45 | -1.6 | -274.6667 | 0.8974614
619 | 619 | 3786.813 | 161.538 | 369.068 | 41.506 | -45.992 | -1.6 | -275.1111 | 0.8972955
620 | 620 | 3787.912 | 161.538 | 369.248 | 41.542 | -46.172 | -1.6 | -275.5556 | 0.8971296
621 | 621 | 3787.912 | 161.538 | 369.428 | 41.578 | -46.352 | -1.6 | -276 | 0.8969637
622 | 622 | 3786.813 | 162.637 | 370.347 | 41.542 | -45.073 | -1.6 | -276.4444 | 0.8967977
623 | 623 | 3787.912 | 162.637 | 370.167 | 41.506 | -44.893 | -1.6 | -276.8889 | 0.8966318
624 | 624 | 3786.813 | 161.538 | 368.348 | 41.362 | -45.272 | -1.6 | -277.3333 | 0.8964659
625 | 625 | 3784.615 | 158.241 | 365.591 | 41.47 | -49.109 | -1.6 | -277.7778 | 0.8963
626 | 626 | 3785.714 | 160.439 | 367.789 | 41.47 | -46.911 | -1.6 | -278.2222 | 0.8961341
627 | 627 | 3787.912 | 161.538 | 369.428 | 41.578 | -46.352 | -1.6 | -278.6667 | 0.8959681
628 | 628 | 3786.813 | 162.637 | 369.987 | 41.47 | -44.713 | -1.6 | -279.1111 | 0.8958022
629 | 629 | 3785.714 | 160.439 | 368.329 | 41.578 | -47.451 | -1.6 | -279.5556 | 0.8956363
630 | 630 | 3785.714 | 161.538 | 368.888 | 41.47 | -45.812 | -1.6 | -280 | 0.8954704
631 | 631 | 3786.813 | 161.538 | 369.248 | 41.542 | -46.172 | -1.6 | -280.4444 | 0.8953045
632 | 632 | 3787.912 | 162.637 | 370.708 | 41.6142 | -45.434 | -1.6 | -280.8889 | 0.8951385
633 | 633 | 3786.813 | 161.538 | 369.609 | 41.6142 | -46.533 | -1.6 | -281.3333 | 0.8949726
634 | 634 | 3787.912 | 163.736 | 371.266 | 41.506 | -43.794 | -1.6 | -281.7778 | 0.8948067
635 | 635 | 3783.516 | 158.241 | 365.591 | 41.47 | -49.109 | -1.6 | -282.2222 | 0.8946408
636 | 636 | 3785.714 | 161.538 | 369.248 | 41.542 | -46.172 | -1.6 | -282.6667 | 0.8944749
637 | 637 | 3789.011 | 163.736 | 371.807 | 41.6142 | -44.335 | -1.6 | -283.1111 | 0.8943089
638 | 638 | 3787.912 | 164.835 | 372.545 | 41.542 | -42.875 | -1.6 | -283.5556 | 0.894143
639 | 639 | 3785.714 | 161.538 | 368.888 | 41.47 | -45.812 | -1.6 | -284 | 0.8939771
640 | 640 | 3785.714 | 160.439 | 368.51 | 41.6142 | -47.632 | -1.6 | -284.4444 | 0.8938112
641 | 641 | 3784.615 | 161.538 | 369.248 | 41.542 | -46.172 | -1.6 | -284.8889 | 0.8936453
642 | 642 | 3783.516 | 161.538 | 369.068 | 41.506 | -45.992 | -1.6 | -285.3333 | 0.8934793
643 | 643 | 3785.714 | 162.637 | 369.987 | 41.47 | -44.713 | -1.6 | -285.7778 | 0.8933134
644 | 644 | 3784.615 | 161.538 | 369.248 | 41.542 | -46.172 | -1.6 | -286.2222 | 0.8931475
645 | 645 | 3784.615 | 161.538 | 369.248 | 41.542 | -46.172 | -1.6 | -286.6667 | 0.8929816
646 | 646 | 3784.615 | 161.538 | 369.068 | 41.506 | -45.992 | -1.6 | -287.1111 | 0.8928157
647 | 647 | 3784.615 | 161.538 | 369.428 | 41.578 | -46.352 | -1.6 | -287.5556 | 0.8926497
648 | 648 | 3784.615 | 161.538 | 369.428 | 41.578 | -46.352 | -1.6 | -288 | 0.8924838
649 | 649 | 3784.615 | 162.637 | 370.888 | 41.6502 | -45.614 | -1.6 | -288.4444 | 0.8923179
650 | 650 | 3783.516 | 161.538 | 369.428 | 41.578 | -46.352 | -1.6 | -288.8889 | 0.892152
651 | 651 | 3784.615 | 163.736 | 371.626 | 41.578 | -44.154 | -1.6 | -289.3333 | 0.8919861
652 | 652 | 3783.516 | 160.439 | 368.329 | 41.578 | -47.451 | -1.6 | -289.7778 | 0.8918201
653 | 653 | 3783.516 | 162.637 | 370.167 | 41.506 | -44.893 | -1.6 | -290.2222 | 0.8916542
654 | 654 | 3782.418 | 162.638 | 369.988 | 41.47 | -44.712 | -1.6 | -290.6667 | 0.8914883
655 | 655 | 3783.516 | 163.736 | 371.807 | 41.6142 | -44.335 | -1.6 | -291.1111 | 0.8913224
656 | 656 | 3782.418 | 160.44 | 367.97 | 41.506 | -47.09 | -1.6 | -291.5556 | 0.8911565
657 | 657 | 3781.319 | 160.44 | 367.79 | 41.47 | -46.91 | -1.6 | -292 | 0.8909905
658 | 658 | 3783.516 | 162.637 | 369.627 | 41.398 | -44.353 | -1.6 | -292.4444 | 0.8908246
659 | 659 | 3782.418 | 162.638 | 369.988 | 41.47 | -44.712 | -1.6 | -292.8889 | 0.8906587
660 | 660 | 3782.418 | 162.638 | 369.988 | 41.47 | -44.712 | -1.6 | -293.3333 | 0.8904928
661 | 661 | 3783.516 | 163.736 | 371.266 | 41.506 | -43.794 | -1.6 | -293.7778 | 0.8903269
662 | 662 | 3781.319 | 161.539 | 368.889 | 41.47 | -45.811 | -1.6 | -294.2222 | 0.8901609
663 | 663 | 3782.418 | 161.539 | 369.429 | 41.578 | -46.351 | -1.6 | -294.6667 | 0.889995
664 | 664 | 3781.319 | 160.44 | 367.61 | 41.434 | -46.73 | -1.6 | -295.1111 | 0.8898291
665 | 665 | 3782.418 | 162.638 | 369.808 | 41.434 | -44.532 | -1.6 | -295.5556 | 0.8896632
666 | 666 | 3782.418 | 163.736 | 371.086 | 41.47 | -43.614 | -1.6 | -296 | 0.8894973
667 | 667 | 3782.418 | 161.539 | 368.889 | 41.47 | -45.811 | -1.6 | -296.4444 | 0.8893313
668 | 668 | 3782.418 | 164.835 | 372.365 | 41.506 | -42.695 | -1.6 | -296.8889 | 0.8891654
669 | 669 | 3781.319 | 160.44 | 368.33 | 41.578 | -47.45 | -1.6 | -297.3333 | 0.8889995
670 | 670 | 3783.516 | 163.736 | 371.807 | 41.6142 | -44.335 | -1.6 | -297.7778 | 0.8888336
671 | 671 | 3781.319 | 162.637 | 370.347 | 41.542 | -45.073 | -1.6 | -298.2222 | 0.8886677
672 | 672 | 3780.22 | 159.341 | 367.051 | 41.542 | -48.369 | -1.6 | -298.6667 | 0.8885017
673 | 673 | 3780.22 | 160.44 | 368.15 | 41.542 | -47.27 | -1.6 | -299.1111 | 0.8883358
674 | 674 | 3780.22 | 161.538 | 369.248 | 41.542 | -46.172 | -1.6 | -299.5556 | 0.8881699
675 | 675 | 3780.22 | 161.538 | 369.428 | 41.578 | -46.352 | -1.6 | -300 | 0.888004
676 | 676 | 3780.22 | 161.538 | 368.888 | 41.47 | -45.812 | -1.6 | -300.4444 | 0.8878381
677 | 677 | 3780.22 | 161.538 | 368.708 | 41.434 | -45.632 | -1.6 | -300.8889 | 0.8876721
678 | 678 | 3780.22 | 160.44 | 367.97 | 41.506 | -47.09 | -1.6 | -301.3333 | 0.8875062
679 | 679 | 3780.22 | 161.538 | 368.708 | 41.434 | -45.632 | -1.6 | -301.7778 | 0.8873403
680 | 680 | 3779.121 | 159.341 | 366.691 | 41.47 | -48.009 | -1.6 | -302.2222 | 0.8871744
681 | 681 | 3779.121 | 161.538 | 368.888 | 41.47 | -45.812 | -1.6 | -302.6667 | 0.8870085
682 | 682 | 3779.121 | 161.538 | 369.068 | 41.506 | -45.992 | -1.6 | -303.1111 | 0.8868425
683 | 683 | 3779.121 | 161.538 | 368.888 | 41.47 | -45.812 | -1.6 | -303.5556 | 0.8866766
684 | 684 | 3780.22 | 162.637 | 369.987 | 41.47 | -44.713 | -1.6 | -304 | 0.8865107
685 | 685 | 3780.22 | 161.538 | 369.068 | 41.506 | -45.992 | -1.6 | -304.4444 | 0.8863448
686 | 686 | 3779.121 | 160.439 | 367.789 | 41.47 | -46.911 | -1.6 | -304.8889 | 0.8861789
687 | 687 | 3779.121 | 161.538 | 369.428 | 41.578 | -46.352 | -1.6 | -305.3333 | 0.8860129
688 | 688 | 3779.121 | 158.242 | 365.952 | 41.542 | -49.468 | -1.6 | -305.7778 | 0.885847
689 | 689 | 3776.923 | 159.34 | 367.23 | 41.578 | -48.55 | -1.6 | -306.2222 | 0.8856811
690 | 690 | 3779.121 | 162.638 | 369.808 | 41.434 | -44.532 | -1.6 | -306.6667 | 0.8855152
691 | 691 | 3779.121 | 161.538 | 368.708 | 41.434 | -45.632 | -1.6 | -307.1111 | 0.8853493
692 | 692 | 3776.923 | 160.44 | 367.79 | 41.47 | -46.91 | -1.6 | -307.5556 | 0.8851833
693 | 693 | 3778.022 | 160.439 | 368.149 | 41.542 | -47.271 | -1.6 | -308 | 0.8850174
694 | 694 | 3778.022 | 161.539 | 369.429 | 41.578 | -46.351 | -1.6 | -308.4444 | 0.8848515
695 | 695 | 3778.022 | 161.539 | 369.249 | 41.542 | -46.171 | -1.6 | -308.8889 | 0.8846856
696 | 696 | 3773.626 | 156.043 | 363.573 | 41.506 | -51.487 | -1.6 | -309.3333 | 0.8845197
697 | 697 | 3781.319 | 165.934 | 373.824 | 41.578 | -41.956 | -1.6 | -309.7778 | 0.8843537
698 | 698 | 3776.923 | 160.44 | 368.511 | 41.6142 | -47.631 | -1.6 | -310.2222 | 0.8841878
699 | 699 | 3776.923 | 160.44 | 368.33 | 41.578 | -47.45 | -1.6 | -310.6667 | 0.8840219
700 | 700 | 3776.923 | 160.44 | 368.33 | 41.578 | -47.45 | -1.6 | -311.1111 | 0.883856
701 | 701 | 3776.923 | 160.44 | 368.511 | 41.6142 | -47.631 | -1.6 | -311.5556 | 0.8836901
702 | 702 | 3776.923 | 161.538 | 369.428 | 41.578 | -46.352 | -1.6 | -312 | 0.8835241
703 | 703 | 3779.121 | 162.638 | 370.348 | 41.542 | -45.072 | -1.6 | -312.4444 | 0.8833582
704 | 704 | 3776.923 | 162.637 | 369.987 | 41.47 | -44.713 | -1.6 | -312.8889 | 0.8831923
705 | 705 | 3776.923 | 161.538 | 369.428 | 41.578 | -46.352 | -1.6 | -313.3333 | 0.8830264
706 | 706 | 3775.824 | 161.538 | 368.888 | 41.47 | -45.812 | -1.6 | -313.7778 | 0.8828605
707 | 707 | 3776.923 | 160.44 | 367.97 | 41.506 | -47.09 | -1.6 | -314.2222 | 0.8826945
708 | 708 | 3775.824 | 160.439 | 368.329 | 41.578 | -47.451 | -1.6 | -314.6667 | 0.8825286
709 | 709 | 3775.824 | 160.439 | 368.69 | 41.6502 | -47.812 | -1.6 | -315.1111 | 0.8823627
710 | 710 | 3775.824 | 162.637 | 369.987 | 41.47 | -44.713 | -1.6 | -315.5556 | 0.8821968
711 | 711 | 3776.923 | 161.538 | 368.708 | 41.434 | -45.632 | -1.6 | -316 | 0.8820309
712 | 712 | 3774.726 | 160.44 | 367.97 | 41.506 | -47.09 | -1.6 | -316.4444 | 0.8818649
713 | 713 | 3775.824 | 162.637 | 369.987 | 41.47 | -44.713 | -1.6 | -316.8889 | 0.881699
714 | 714 | 3774.726 | 161.539 | 368.889 | 41.47 | -45.811 | -1.6 | -317.3333 | 0.8815331
715 | 715 | 3775.824 | 161.538 | 369.248 | 41.542 | -46.172 | -1.6 | -317.7778 | 0.8813672
716 | 716 | 3773.626 | 159.34 | 367.23 | 41.578 | -48.55 | -1.6 | -318.2222 | 0.8812013
717 | 717 | 3775.824 | 162.637 | 370.527 | 41.578 | -45.253 | -1.6 | -318.6667 | 0.8810353
718 | 718 | 3774.726 | 161.539 | 369.429 | 41.578 | -46.351 | -1.6 | -319.1111 | 0.8808694
719 | 719 | 3774.726 | 160.44 | 368.15 | 41.542 | -47.27 | -1.6 | -319.5556 | 0.8807035
720 | 720 | 3774.726 | 161.539 | 369.069 | 41.506 | -45.991 | -1.6 | -320 | 0.8805376
721 | 721 | 3773.626 | 160.439 | 367.789 | 41.47 | -46.911 | -1.6 | -320.4444 | 0.8803717
722 | 722 | 3774.726 | 162.638 | 370.168 | 41.506 | -44.892 | -1.6 | -320.8889 | 0.8802057
723 | 723 | 3774.726 | 162.638 | 370.709 | 41.6142 | -45.433 | -1.6 | -321.3333 | 0.8800398
724 | 724 | 3775.824 | 163.736 | 371.086 | 41.47 | -43.614 | -1.6 | -321.7778 | 0.8798739
725 | 725 | 3771.428 | 159.34 | 366.51 | 41.434 | -47.83 | -1.6 | -322.2222 | 0.879708
726 | 726 | 3774.726 | 161.539 | 369.069 | 41.506 | -45.991 | -1.6 | -322.6667 | 0.8795421
727 | 727 | 3773.626 | 160.439 | 367.969 | 41.506 | -47.091 | -1.6 | -323.1111 | 0.8793761
728 | 728 | 3774.726 | 161.539 | 368.889 | 41.47 | -45.811 | -1.6 | -323.5556 | 0.8792102
729 | 729 | 3773.626 | 160.439 | 367.969 | 41.506 | -47.091 | -1.6 | -324 | 0.8790443
730 | 730 | 3775.824 | 163.736 | 371.086 | 41.47 | -43.614 | -1.6 | -324.4444 | 0.8788784
731 | 731 | 3771.428 | 158.241 | 365.951 | 41.542 | -49.469 | -1.6 | -324.8889 | 0.8787125
732 | 732 | 3771.428 | 159.34 | 367.23 | 41.578 | -48.55 | -1.6 | -325.3333 | 0.8785465
733 | 733 | 3773.626 | 162.637 | 370.527 | 41.578 | -45.253 | -1.6 | -325.7778 | 0.8783806
734 | 734 | 3772.527 | 161.538 | 368.708 | 41.434 | -45.632 | -1.6 | -326.2222 | 0.8782147
735 | 735 | 3772.527 | 160.439 | 368.149 | 41.542 | -47.271 | -1.6 | -326.6667 | 0.8780488
736 | 736 | 3771.428 | 159.34 | 367.05 | 41.542 | -48.37 | -1.6 | -327.1111 | 0.8778829
737 | 737 | 3773.626 | 162.637 | 369.987 | 41.47 | -44.713 | -1.6 | -327.5556 | 0.8777169
738 | 738 | 3770.33 | 158.242 | 365.412 | 41.434 | -48.928 | -1.6 | -328 | 0.877551
739 | 739 | 3773.626 | 162.637 | 369.987 | 41.47 | -44.713 | -1.6 | -328.4444 | 0.8773851
740 | 740 | 3770.33 | 159.341 | 367.051 | 41.542 | -48.369 | -1.6 | -328.8889 | 0.8772192
741 | 741 | 3772.527 | 162.637 | 370.167 | 41.506 | -44.893 | -1.6 | -329.3333 | 0.8770533
742 | 742 | 3771.428 | 161.538 | 369.609 | 41.6142 | -46.533 | -1.6 | -329.7778 | 0.8768873
743 | 743 | 3770.33 | 160.44 | 368.15 | 41.542 | -47.27 | -1.6 | -330.2222 | 0.8767214
744 | 744 | 3770.33 | 160.44 | 367.79 | 41.47 | -46.91 | -1.6 | -330.6667 | 0.8765555
745 | 745 | 3771.428 | 161.538 | 369.068 | 41.506 | -45.992 | -1.6 | -331.1111 | 0.8763896
746 | 746 | 3771.428 | 161.538 | 368.348 | 41.362 | -45.272 | -1.6 | -331.5556 | 0.8762237
747 | 747 | 3769.231 | 159.341 | 366.691 | 41.47 | -48.009 | -1.6 | -332 | 0.8760577
748 | 748 | 3770.33 | 159.341 | 367.051 | 41.542 | -48.369 | -1.6 | -332.4444 | 0.8758918
749 | 749 | 3770.33 | 162.638 | 370.348 | 41.542 | -45.072 | -1.6 | -332.8889 | 0.8757259
750 | 750 | 3770.33 | 161.539 | 368.889 | 41.47 | -45.811 | -1.6 | -333.3333 | 0.87556
751 | 751 | 3770.33 | 160.44 | 367.97 | 41.506 | -47.09 | -1.6 | -333.7778 | 0.8753941
752 | 752 | 3769.231 | 160.44 | 367.61 | 41.434 | -46.73 | -1.6 | -334.2222 | 0.8752281
753 | 753 | 3769.231 | 160.44 | 368.15 | 41.542 | -47.27 | -1.6 | -334.6667 | 0.8750622
754 | 754 | 3771.428 | 164.834 | 372.004 | 41.434 | -42.336 | -1.6 | -335.1111 | 0.8748963
755 | 755 | 3769.231 | 161.539 | 368.529 | 41.398 | -45.451 | -1.6 | -335.5556 | 0.8747304
756 | 756 | 3769.231 | 160.44 | 367.97 | 41.506 | -47.09 | -1.6 | -336 | 0.8745645
757 | 757 | 3769.231 | 161.539 | 369.249 | 41.542 | -46.171 | -1.6 | -336.4444 | 0.8743985
758 | 758 | 3768.132 | 159.341 | 367.051 | 41.542 | -48.369 | -1.6 | -336.8889 | 0.8742326
759 | 759 | 3769.231 | 161.539 | 368.889 | 41.47 | -45.811 | -1.6 | -337.3333 | 0.8740667
760 | 760 | 3768.132 | 160.44 | 367.61 | 41.434 | -46.73 | -1.6 | -337.7778 | 0.8739008
761 | 761 | 3769.231 | 162.637 | 369.987 | 41.47 | -44.713 | -1.6 | -338.2222 | 0.8737349
762 | 762 | 3765.934 | 157.143 | 364.493 | 41.47 | -50.207 | -1.6 | -338.6667 | 0.8735689
763 | 763 | 3768.132 | 160.44 | 367.97 | 41.506 | -47.09 | -1.6 | -339.1111 | 0.873403
764 | 764 | 3768.132 | 160.44 | 367.97 | 41.506 | -47.09 | -1.6 | -339.5556 | 0.8732371
765 | 765 | 3768.132 | 160.44 | 367.79 | 41.47 | -46.91 | -1.6 | -340 | 0.8730712
766 | 766 | 3768.132 | 160.44 | 368.511 | 41.6142 | -47.631 | -1.6 | -340.4444 | 0.8729053
767 | 767 | 3769.231 | 161.539 | 369.249 | 41.542 | -46.171 | -1.6 | -340.8889 | 0.8727393
768 | 768 | 3768.132 | 160.44 | 367.79 | 41.47 | -46.91 | -1.6 | -341.3333 | 0.8725734
769 | 769 | 3768.132 | 160.44 | 367.97 | 41.506 | -47.09 | -1.6 | -341.7778 | 0.8724075
770 | 770 | 3765.934 | 161.538 | 368.888 | 41.47 | -45.812 | -1.6 | -342.2222 | 0.8722416
771 | 771 | 3769.231 | 162.637 | 370.167 | 41.506 | -44.893 | -1.6 | -342.6667 | 0.8720757
772 | 772 | 3769.231 | 162.637 | 370.527 | 41.578 | -45.253 | -1.6 | -343.1111 | 0.8719097
773 | 773 | 3769.231 | 162.637 | 369.987 | 41.47 | -44.713 | -1.6 | -343.5556 | 0.8717438
774 | 774 | 3767.033 | 160.439 | 368.149 | 41.542 | -47.271 | -1.6 | -344 | 0.8715779
775 | 775 | 3767.033 | 160.439 | 367.969 | 41.506 | -47.091 | -1.6 | -344.4444 | 0.871412
776 | 776 | 3767.033 | 161.538 | 368.708 | 41.434 | -45.632 | -1.6 | -344.8889 | 0.8712461
777 | 777 | 3765.934 | 160.439 | 367.789 | 41.47 | -46.911 | -1.6 | -345.3333 | 0.8710801
778 | 778 | 3765.934 | 160.439 | 368.149 | 41.542 | -47.271 | -1.6 | -345.7778 | 0.8709142
779 | 779 | 3767.033 | 161.538 | 369.068 | 41.506 | -45.992 | -1.6 | -346.2222 | 0.8707483
780 | 780 | 3765.934 | 159.34 | 366.87 | 41.506 | -48.19 | -1.6 | -346.6667 | 0.8705824
781 | 781 | 3764.835 | 160.439 | 368.51 | 41.6142 | -47.632 | -1.6 | -347.1111 | 0.8704165
782 | 782 | 3768.132 | 164.835 | 372.545 | 41.542 | -42.875 | -1.6 | -347.5556 | 0.8702505
783 | 783 | 3764.835 | 161.538 | 368.888 | 41.47 | -45.812 | -1.6 | -348 | 0.8700846
784 | 784 | 3763.736 | 159.34 | 367.23 | 41.578 | -48.55 | -1.6 | -348.4444 | 0.8699187
785 | 785 | 3767.033 | 163.736 | 371.446 | 41.542 | -43.974 | -1.6 | -348.8889 | 0.8697528
786 | 786 | 3764.835 | 160.439 | 367.789 | 41.47 | -46.911 | -1.6 | -349.3333 | 0.8695869
787 | 787 | 3764.835 | 160.439 | 367.789 | 41.47 | -46.911 | -1.6 | -349.7778 | 0.8694209
788 | 788 | 3764.835 | 160.439 | 368.149 | 41.542 | -47.271 | -1.6 | -350.2222 | 0.869255
789 | 789 | 3765.934 | 161.538 | 369.248 | 41.542 | -46.172 | -1.6 | -350.6667 | 0.8690891
790 | 790 | 3765.934 | 162.637 | 370.347 | 41.542 | -45.073 | -1.6 | -351.1111 | 0.8689232
791 | 791 | 3763.736 | 160.439 | 367.969 | 41.506 | -47.091 | -1.6 | -351.5556 | 0.8687573
792 | 792 | 3764.835 | 161.538 | 369.248 | 41.542 | -46.172 | -1.6 | -352 | 0.8685913
793 | 793 | 3764.835 | 161.538 | 369.789 | 41.6502 | -46.713 | -1.6 | -352.4444 | 0.8684254
794 | 794 | 3763.736 | 158.241 | 366.131 | 41.578 | -49.649 | -1.6 | -352.8889 | 0.8682595
795 | 795 | 3764.835 | 159.34 | 367.23 | 41.578 | -48.55 | -1.6 | -353.3333 | 0.8680936
796 | 796 | 3763.736 | 160.439 | 367.969 | 41.506 | -47.091 | -1.6 | -353.7778 | 0.8679277
797 | 797 | 3763.736 | 159.34 | 367.05 | 41.542 | -48.37 | -1.6 | -354.2222 | 0.8677617
798 | 798 | 3764.835 | 161.538 | 369.068 | 41.506 | -45.992 | -1.6 | -354.6667 | 0.8675958
799 | 799 | 3764.835 | 162.637 | 370.527 | 41.578 | -45.253 | -1.6 | -355.1111 | 0.8674299
800 | 800 | 3762.638 | 160.44 | 367.97 | 41.506 | -47.09 | -1.6 | -355.5556 | 0.867264
801 | 801 | 3762.638 | 160.44 | 367.97 | 41.506 | -47.09 | -1.6 | -356 | 0.8670981
802 | 802 | 3763.736 | 161.538 | 369.248 | 41.542 | -46.172 | -1.6 | -356.4444 | 0.8669321
803 | 803 | 3763.736 | 161.538 | 369.248 | 41.542 | -46.172 | -1.6 | -356.8889 | 0.8667662
804 | 804 | 3761.539 | 158.242 | 365.952 | 41.542 | -49.468 | -1.6 | -357.3333 | 0.8666003
805 | 805 | 3762.638 | 160.44 | 368.15 | 41.542 | -47.27 | -1.6 | -357.7778 | 0.8664344
806 | 806 | 3763.736 | 161.538 | 369.248 | 41.542 | -46.172 | -1.6 | -358.2222 | 0.8662685
807 | 807 | 3762.638 | 160.44 | 367.79 | 41.47 | -46.91 | -1.6 | -358.6667 | 0.8661025
808 | 808 | 3762.638 | 160.44 | 368.511 | 41.6142 | -47.631 | -1.6 | -359.1111 | 0.8659366
809 | 809 | 3762.638 | 162.638 | 370.348 | 41.542 | -45.072 | -1.6 | -359.5556 | 0.8657707
810 | 810 | 3760.439 | 161.538 | 368.888 | 41.47 | -45.812 | -1.6 | -360 | 0.8656048
811 | 811 | 3763.736 | 162.637 | 370.527 | 41.578 | -45.253 | -1.6 | -360.4444 | 0.8654389
812 | 812 | 3761.539 | 159.341 | 367.231 | 41.578 | -48.549 | -1.6 | -360.8889 | 0.8652729
813 | 813 | 3762.638 | 160.44 | 367.97 | 41.506 | -47.09 | -1.6 | -361.3333 | 0.865107
814 | 814 | 3761.539 | 161.539 | 369.069 | 41.506 | -45.991 | -1.6 | -361.7778 | 0.8649411
815 | 815 | 3761.539 | 161.539 | 369.069 | 41.506 | -45.991 | -1.6 | -362.2222 | 0.8647752
816 | 816 | 3762.638 | 162.638 | 370.709 | 41.6142 | -45.433 | -1.6 | -362.6667 | 0.8646093
817 | 817 | 3762.638 | 162.638 | 370.709 | 41.6142 | -45.433 | -1.6 | -363.1111 | 0.8644433
818 | 818 | 3760.439 | 159.34 | 366.69 | 41.47 | -48.01 | -1.6 | -363.5556 | 0.8642774
819 | 819 | 3761.539 | 162.638 | 370.168 | 41.506 | -44.892 | -1.6 | -364 | 0.8641115
820 | 820 | 3760.439 | 161.538 | 369.969 | 41.6862 | -46.893 | -1.6 | -364.4444 | 0.8639456
821 | 821 | 3761.539 | 161.539 | 369.069 | 41.506 | -45.991 | -1.6 | -364.8889 | 0.8637797
822 | 822 | 3761.539 | 161.539 | 368.889 | 41.47 | -45.811 | -1.6 | -365.3333 | 0.8636137
823 | 823 | 3761.539 | 161.539 | 368.889 | 41.47 | -45.811 | -1.6 | -365.7778 | 0.8634478
824 | 824 | 3760.439 | 160.439 | 368.149 | 41.542 | -47.271 | -1.6 | -366.2222 | 0.8632819
825 | 825 | 3761.539 | 162.638 | 369.808 | 41.434 | -44.532 | -1.6 | -366.6667 | 0.863116
826 | 826 | 3760.439 | 160.439 | 368.149 | 41.542 | -47.271 | -1.6 | -367.1111 | 0.8629501
827 | 827 | 3759.341 | 160.44 | 367.61 | 41.434 | -46.73 | -1.6 | -367.5556 | 0.8627841
828 | 828 | 3760.439 | 162.637 | 369.807 | 41.434 | -44.533 | -1.6 | -368 | 0.8626182
829 | 829 | 3760.439 | 161.538 | 369.428 | 41.578 | -46.352 | -1.6 | -368.4444 | 0.8624523
830 | 830 | 3760.439 | 160.439 | 368.329 | 41.578 | -47.451 | -1.6 | -368.8889 | 0.8622864
831 | 831 | 3759.341 | 161.539 | 369.069 | 41.506 | -45.991 | -1.6 | -369.3333 | 0.8621205
832 | 832 | 3759.341 | 161.539 | 369.249 | 41.542 | -46.171 | -1.6 | -369.7778 | 0.8619545
833 | 833 | 3760.439 | 163.736 | 371.086 | 41.47 | -43.614 | -1.6 | -370.2222 | 0.8617886
834 | 834 | 3758.242 | 158.242 | 365.592 | 41.47 | -49.108 | -1.6 | -370.6667 | 0.8616227
835 | 835 | 3757.143 | 158.242 | 365.772 | 41.506 | -49.288 | -1.6 | -371.1111 | 0.8614568
836 | 836 | 3759.341 | 161.539 | 369.069 | 41.506 | -45.991 | -1.6 | -371.5556 | 0.8612909
837 | 837 | 3759.341 | 161.539 | 368.889 | 41.47 | -45.811 | -1.6 | -372 | 0.8611249
838 | 838 | 3759.341 | 161.539 | 369.61 | 41.6142 | -46.532 | -1.6 | -372.4444 | 0.860959
839 | 839 | 3759.341 | 161.539 | 368.889 | 41.47 | -45.811 | -1.6 | -372.8889 | 0.8607931
840 | 840 | 3758.242 | 161.539 | 368.709 | 41.434 | -45.631 | -1.6 | -373.3333 | 0.8606272
841 | 841 | 3758.242 | 161.539 | 368.889 | 41.47 | -45.811 | -1.6 | -373.7778 | 0.8604613
842 | 842 | 3758.242 | 159.341 | 367.051 | 41.542 | -48.369 | -1.6 | -374.2222 | 0.8602953
843 | 843 | 3758.242 | 162.638 | 370.168 | 41.506 | -44.892 | -1.6 | -374.6667 | 0.8601294
844 | 844 | 3757.143 | 160.44 | 367.97 | 41.506 | -47.09 | -1.6 | -375.1111 | 0.8599635
845 | 845 | 3758.242 | 160.44 | 367.79 | 41.47 | -46.91 | -1.6 | -375.5556 | 0.8597976
846 | 846 | 3758.242 | 161.539 | 369.069 | 41.506 | -45.991 | -1.6 | -376 | 0.8596317
847 | 847 | 3758.242 | 161.539 | 369.429 | 41.578 | -46.351 | -1.6 | -376.4444 | 0.8594657
848 | 848 | 3758.242 | 161.539 | 369.069 | 41.506 | -45.991 | -1.6 | -376.8889 | 0.8592998
849 | 849 | 3756.044 | 159.341 | 367.051 | 41.542 | -48.369 | -1.6 | -377.3333 | 0.8591339
850 | 850 | 3758.242 | 160.44 | 368.511 | 41.6142 | -47.631 | -1.6 | -377.7778 | 0.858968
851 | 851 | 3757.143 | 161.539 | 369.79 | 41.6502 | -46.712 | -1.6 | -378.2222 | 0.8588021
852 | 852 | 3756.044 | 163.736 | 371.626 | 41.578 | -44.154 | -1.6 | -378.6667 | 0.8586361
853 | 853 | 3759.341 | 162.638 | 370.168 | 41.506 | -44.892 | -1.6 | -379.1111 | 0.8584702
854 | 854 | 3756.044 | 160.44 | 368.15 | 41.542 | -47.27 | -1.6 | -379.5556 | 0.8583043
855 | 855 | 3757.143 | 161.539 | 369.61 | 41.6142 | -46.532 | -1.6 | -380 | 0.8581384
856 | 856 | 3757.143 | 162.638 | 370.709 | 41.6142 | -45.433 | -1.6 | -380.4444 | 0.8579725
857 | 857 | 3757.143 | 162.638 | 369.988 | 41.47 | -44.712 | -1.6 | -380.8889 | 0.8578065
858 | 858 | 3756.044 | 161.539 | 368.889 | 41.47 | -45.811 | -1.6 | -381.3333 | 0.8576406
859 | 859 | 3756.044 | 160.44 | 367.79 | 41.47 | -46.91 | -1.6 | -381.7778 | 0.8574747
860 | 860 | 3757.143 | 162.638 | 370.168 | 41.506 | -44.892 | -1.6 | -382.2222 | 0.8573088
861 | 861 | 3756.044 | 161.539 | 369.069 | 41.506 | -45.991 | -1.6 | -382.6667 | 0.8571429
862 | 862 | 3756.044 | 160.44 | 367.97 | 41.506 | -47.09 | -1.6 | -383.1111 | 0.8569769
863 | 863 | 3756.044 | 161.539 | 369.249 | 41.542 | -46.171 | -1.6 | -383.5556 | 0.856811
864 | 864 | 3754.945 | 160.44 | 367.79 | 41.47 | -46.91 | -1.6 | -384 | 0.8566451
865 | 865 | 3756.044 | 161.539 | 369.069 | 41.506 | -45.991 | -1.6 | -384.4444 | 0.8564792
866 | 866 | 3754.945 | 161.538 | 369.068 | 41.506 | -45.992 | -1.6 | -384.8889 | 0.8563133
867 | 867 | 3756.044 | 162.637 | 370.347 | 41.542 | -45.073 | -1.6 | -385.3333 | 0.8561473
868 | 868 | 3756.044 | 162.637 | 370.527 | 41.578 | -45.253 | -1.6 | -385.7778 | 0.8559814
869 | 869 | 3754.945 | 162.637 | 369.987 | 41.47 | -44.713 | -1.6 | -386.2222 | 0.8558155
870 | 870 | 3756.044 | 162.637 | 370.527 | 41.578 | -45.253 | -1.6 | -386.6667 | 0.8556496
871 | 871 | 3754.945 | 161.538 | 368.888 | 41.47 | -45.812 | -1.6 | -387.1111 | 0.8554837
872 | 872 | 3754.945 | 161.538 | 368.888 | 41.47 | -45.812 | -1.6 | -387.5556 | 0.8553177
873 | 873 | 3753.846 | 161.538 | 369.428 | 41.578 | -46.352 | -1.6 | -388 | 0.8551518
874 | 874 | 3753.846 | 160.439 | 368.329 | 41.578 | -47.451 | -1.6 | -388.4444 | 0.8549859
875 | 875 | 3753.846 | 162.637 | 370.347 | 41.542 | -45.073 | -1.6 | -388.8889 | 0.85482
876 | 876 | 3754.945 | 162.637 | 370.167 | 41.506 | -44.893 | -1.6 | -389.3333 | 0.8546541
877 | 877 | 3753.846 | 162.637 | 370.527 | 41.578 | -45.253 | -1.6 | -389.7778 | 0.8544881
878 | 878 | 3753.846 | 161.538 | 368.888 | 41.47 | -45.812 | -1.6 | -390.2222 | 0.8543222
879 | 879 | 3754.945 | 162.637 | 370.708 | 41.6142 | -45.434 | -1.6 | -390.6667 | 0.8541563
880 | 880 | 3752.747 | 162.637 | 369.807 | 41.434 | -44.533 | -1.6 | -391.1111 | 0.8539904
881 | 881 | 3752.747 | 160.439 | 367.789 | 41.47 | -46.911 | -1.6 | -391.5556 | 0.8538245
882 | 882 | 3754.945 | 163.736 | 371.446 | 41.542 | -43.974 | -1.6 | -392 | 0.8536585
883 | 883 | 3751.648 | 160.439 | 368.149 | 41.542 | -47.271 | -1.6 | -392.4444 | 0.8534926
884 | 884 | 3749.451 | 156.044 | 364.295 | 41.6502 | -52.207 | -1.6 | -392.8889 | 0.8533267
885 | 885 | 3751.648 | 163.736 | 371.266 | 41.506 | -43.794 | -1.6 | -393.3333 | 0.8531608
886 | 886 | 3753.846 | 161.538 | 369.428 | 41.578 | -46.352 | -1.6 | -393.7778 | 0.8529949
887 | 887 | 3753.846 | 163.736 | 371.446 | 41.542 | -43.974 | -1.6 | -394.2222 | 0.8528289
888 | 888 | 3753.846 | 163.736 | 371.446 | 41.542 | -43.974 | -1.6 | -394.6667 | 0.852663
889 | 889 | 3752.747 | 162.637 | 370.347 | 41.542 | -45.073 | -1.6 | -395.1111 | 0.8524971
890 | 890 | 3751.648 | 160.439 | 368.149 | 41.542 | -47.271 | -1.6 | -395.5556 | 0.8523312
891 | 891 | 3751.648 | 161.538 | 368.888 | 41.47 | -45.812 | -1.6 | -396 | 0.8521653
892 | 892 | 3750.549 | 161.538 | 368.888 | 41.47 | -45.812 | -1.6 | -396.4444 | 0.8519993
893 | 893 | 3751.648 | 161.538 | 369.068 | 41.506 | -45.992 | -1.6 | -396.8889 | 0.8518334
894 | 894 | 3751.648 | 162.637 | 370.527 | 41.578 | -45.253 | -1.6 | -397.3333 | 0.8516675
895 | 895 | 3751.648 | 162.637 | 369.987 | 41.47 | -44.713 | -1.6 | -397.7778 | 0.8515016
896 | 896 | 3750.549 | 159.34 | 367.05 | 41.542 | -48.37 | -1.6 | -398.2222 | 0.8513357
897 | 897 | 3750.549 | 160.439 | 368.149 | 41.542 | -47.271 | -1.6 | -398.6667 | 0.8511697
898 | 898 | 3751.648 | 161.538 | 368.888 | 41.47 | -45.812 | -1.6 | -399.1111 | 0.8510038
899 | 899 | 3751.648 | 161.538 | 369.248 | 41.542 | -46.172 | -1.6 | -399.5556 | 0.8508379
900 | 900 | 3750.549 | 163.736 | 371.446 | 41.542 | -43.974 | -1.6 | -400 | 0.850672
901 | 901 | 3749.451 | 162.638 | 370.889 | 41.6502 | -45.613 | -1.6 | -400.4444 | 0.8505061
902 | 902 | 3749.451 | 160.44 | 368.33 | 41.578 | -47.45 | -1.6 | -400.8889 | 0.8503401
903 | 903 | 3750.549 | 160.439 | 368.329 | 41.578 | -47.451 | -1.6 | -401.3333 | 0.8501742
904 | 904 | 3750.549 | 161.538 | 369.248 | 41.542 | -46.172 | -1.6 | -401.7778 | 0.8500083
905 | 905 | 3750.549 | 161.538 | 369.428 | 41.578 | -46.352 | -1.6 | -402.2222 | 0.8498424
906 | 906 | 3749.451 | 159.341 | 367.231 | 41.578 | -48.549 | -1.6 | -402.6667 | 0.8496765
907 | 907 | 3749.451 | 160.44 | 368.511 | 41.6142 | -47.631 | -1.6 | -403.1111 | 0.8495105
908 | 908 | 3749.451 | 162.638 | 370.528 | 41.578 | -45.252 | -1.6 | -403.5556 | 0.8493446
909 | 909 | 3751.648 | 163.736 | 371.266 | 41.506 | -43.794 | -1.6 | -404 | 0.8491787
910 | 910 | 3748.352 | 161.539 | 369.429 | 41.578 | -46.351 | -1.6 | -404.4444 | 0.8490128
911 | 911 | 3750.549 | 162.637 | 370.167 | 41.506 | -44.893 | -1.6 | -404.8889 | 0.8488469
912 | 912 | 3748.352 | 160.44 | 368.15 | 41.542 | -47.27 | -1.6 | -405.3333 | 0.8486809
913 | 913 | 3749.451 | 160.44 | 368.15 | 41.542 | -47.27 | -1.6 | -405.7778 | 0.848515
914 | 914 | 3748.352 | 160.44 | 367.97 | 41.506 | -47.09 | -1.6 | -406.2222 | 0.8483491
915 | 915 | 3749.451 | 161.539 | 369.249 | 41.542 | -46.171 | -1.6 | -406.6667 | 0.8481832
916 | 916 | 3748.352 | 162.638 | 370.348 | 41.542 | -45.072 | -1.6 | -407.1111 | 0.8480173
917 | 917 | 3748.352 | 161.539 | 368.889 | 41.47 | -45.811 | -1.6 | -407.5556 | 0.8478513
918 | 918 | 3747.253 | 160.44 | 367.97 | 41.506 | -47.09 | -1.6 | -408 | 0.8476854
919 | 919 | 3748.352 | 161.539 | 369.61 | 41.6142 | -46.532 | -1.6 | -408.4444 | 0.8475195
920 | 920 | 3748.352 | 161.539 | 369.61 | 41.6142 | -46.532 | -1.6 | -408.8889 | 0.8473536
921 | 921 | 3748.352 | 161.539 | 368.889 | 41.47 | -45.811 | -1.6 | -409.3333 | 0.8471877
922 | 922 | 3748.352 | 162.638 | 370.168 | 41.506 | -44.892 | -1.6 | -409.7778 | 0.8470217
923 | 923 | 3748.352 | 161.539 | 369.429 | 41.578 | -46.351 | -1.6 | -410.2222 | 0.8468558
924 | 924 | 3747.253 | 160.44 | 368.33 | 41.578 | -47.45 | -1.6 | -410.6667 | 0.8466899
925 | 925 | 3747.253 | 161.539 | 369.069 | 41.506 | -45.991 | -1.6 | -411.1111 | 0.846524
926 | 926 | 3748.352 | 162.638 | 370.709 | 41.6142 | -45.433 | -1.6 | -411.5556 | 0.8463581
927 | 927 | 3748.352 | 162.638 | 370.348 | 41.542 | -45.072 | -1.6 | -412 | 0.8461921
928 | 928 | 3747.253 | 162.638 | 370.528 | 41.578 | -45.252 | -1.6 | -412.4444 | 0.8460262
929 | 929 | 3748.352 | 163.737 | 371.627 | 41.578 | -44.153 | -1.6 | -412.8889 | 0.8458603
930 | 930 | 3746.154 | 160.44 | 368.511 | 41.6142 | -47.631 | -1.6 | -413.3333 | 0.8456944
931 | 931 | 3748.352 | 163.737 | 371.267 | 41.506 | -43.793 | -1.6 | -413.7778 | 0.8455285
932 | 932 | 3748.352 | 162.638 | 370.348 | 41.542 | -45.072 | -1.6 | -414.2222 | 0.8453625
933 | 933 | 3748.352 | 163.737 | 371.627 | 41.578 | -44.153 | -1.6 | -414.6667 | 0.8451966
934 | 934 | 3746.154 | 161.539 | 369.429 | 41.578 | -46.351 | -1.6 | -415.1111 | 0.8450307
935 | 935 | 3747.253 | 161.539 | 369.61 | 41.6142 | -46.532 | -1.6 | -415.5556 | 0.8448648
936 | 936 | 3746.154 | 162.637 | 370.167 | 41.506 | -44.893 | -1.6 | -416 | 0.8446989
937 | 937 | 3743.956 | 154.945 | 363.376 | 41.6862 | -53.486 | -1.6 | -416.4444 | 0.8445329
938 | 938 | 3746.154 | 162.637 | 370.527 | 41.578 | -45.253 | -1.6 | -416.8889 | 0.844367
939 | 939 | 3746.154 | 161.539 | 369.429 | 41.578 | -46.351 | -1.6 | -417.3333 | 0.8442011
940 | 940 | 3745.055 | 160.44 | 368.511 | 41.6142 | -47.631 | -1.6 | -417.7778 | 0.8440352
941 | 941 | 3746.154 | 161.539 | 369.429 | 41.578 | -46.351 | -1.6 | -418.2222 | 0.8438693
942 | 942 | 3745.055 | 160.44 | 367.79 | 41.47 | -46.91 | -1.6 | -418.6667 | 0.8437033
943 | 943 | 3746.154 | 161.539 | 369.249 | 41.542 | -46.171 | -1.6 | -419.1111 | 0.8435374
944 | 944 | 3747.253 | 163.736 | 371.626 | 41.578 | -44.154 | -1.6 | -419.5556 | 0.8433715
945 | 945 | 3742.857 | 158.242 | 366.313 | 41.6142 | -49.829 | -1.6 | -420 | 0.8432056
946 | 946 | 3743.956 | 160.439 | 368.51 | 41.6142 | -47.632 | -1.6 | -420.4444 | 0.8430397
947 | 947 | 3746.154 | 162.637 | 370.347 | 41.542 | -45.073 | -1.6 | -420.8889 | 0.8428737
948 | 948 | 3745.055 | 161.538 | 368.888 | 41.47 | -45.812 | -1.6 | -421.3333 | 0.8427078
949 | 949 | 3743.956 | 161.539 | 368.889 | 41.47 | -45.811 | -1.6 | -421.7778 | 0.8425419
950 | 950 | 3743.956 | 160.439 | 367.969 | 41.506 | -47.091 | -1.6 | -422.2222 | 0.842376
951 | 951 | 3742.857 | 159.34 | 366.69 | 41.47 | -48.01 | -1.6 | -422.6667 | 0.8422101
952 | 952 | 3740.659 | 157.142 | 364.852 | 41.542 | -50.568 | -1.6 | -423.1111 | 0.8420441
953 | 953 | 3741.758 | 159.341 | 367.051 | 41.542 | -48.369 | -1.6 | -423.5556 | 0.8418782
954 | 954 | 3743.956 | 161.539 | 369.069 | 41.506 | -45.991 | -1.6 | -424 | 0.8417123
955 | 955 | 3743.956 | 162.637 | 370.167 | 41.506 | -44.893 | -1.6 | -424.4444 | 0.8415464
956 | 956 | 3743.956 | 161.539 | 369.429 | 41.578 | -46.351 | -1.6 | -424.8889 | 0.8413805
957 | 957 | 3742.857 | 160.44 | 368.15 | 41.542 | -47.27 | -1.6 | -425.3333 | 0.8412145
958 | 958 | 3743.956 | 161.539 | 369.249 | 41.542 | -46.171 | -1.6 | -425.7778 | 0.8410486
959 | 959 | 3742.857 | 159.34 | 367.05 | 41.542 | -48.37 | -1.6 | -426.2222 | 0.8408827
960 | 960 | 3740.659 | 159.34 | 367.23 | 41.578 | -48.55 | -1.6 | -426.6667 | 0.8407168
961 | 961 | 3745.055 | 163.736 | 371.086 | 41.47 | -43.614 | -1.6 | -427.1111 | 0.8405509
962 | 962 | 3740.659 | 158.242 | 366.313 | 41.6142 | -49.829 | -1.6 | -427.5556 | 0.8403849
963 | 963 | 3741.758 | 160.439 | 368.51 | 41.6142 | -47.632 | -1.6 | -428 | 0.840219
964 | 964 | 3742.857 | 161.538 | 368.888 | 41.47 | -45.812 | -1.6 | -428.4444 | 0.8400531
965 | 965 | 3741.758 | 160.439 | 367.789 | 41.47 | -46.911 | -1.6 | -428.8889 | 0.8398872
966 | 966 | 3741.758 | 160.439 | 368.51 | 41.6142 | -47.632 | -1.6 | -429.3333 | 0.8397213
967 | 967 | 3742.857 | 161.538 | 369.428 | 41.578 | -46.352 | -1.6 | -429.7778 | 0.8395553
968 | 968 | 3742.857 | 161.538 | 369.969 | 41.6862 | -46.893 | -1.6 | -430.2222 | 0.8393894
969 | 969 | 3741.758 | 162.637 | 370.167 | 41.506 | -44.893 | -1.6 | -430.6667 | 0.8392235
970 | 970 | 3741.758 | 160.439 | 368.329 | 41.578 | -47.451 | -1.6 | -431.1111 | 0.8390576
971 | 971 | 3741.758 | 161.538 | 369.068 | 41.506 | -45.992 | -1.6 | -431.5556 | 0.8388917
972 | 972 | 3741.758 | 161.538 | 369.428 | 41.578 | -46.352 | -1.6 | -432 | 0.8387257
973 | 973 | 3741.758 | 161.538 | 369.428 | 41.578 | -46.352 | -1.6 | -432.4444 | 0.8385598
974 | 974 | 3740.659 | 160.439 | 368.329 | 41.578 | -47.451 | -1.6 | -432.8889 | 0.8383939
975 | 975 | 3740.659 | 160.439 | 368.149 | 41.542 | -47.271 | -1.6 | -433.3333 | 0.838228
976 | 976 | 3740.659 | 160.439 | 368.329 | 41.578 | -47.451 | -1.6 | -433.7778 | 0.8380621
977 | 977 | 3740.659 | 161.538 | 369.248 | 41.542 | -46.172 | -1.6 | -434.2222 | 0.8378961
978 | 978 | 3738.461 | 159.34 | 367.411 | 41.6142 | -48.731 | -1.6 | -434.6667 | 0.8377302
979 | 979 | 3738.461 | 159.34 | 367.23 | 41.578 | -48.55 | -1.6 | -435.1111 | 0.8375643
980 | 980 | 3740.659 | 162.637 | 370.708 | 41.6142 | -45.434 | -1.6 | -435.5556 | 0.8373984
981 | 981 | 3740.659 | 161.538 | 369.068 | 41.506 | -45.992 | -1.6 | -436 | 0.8372325
982 | 982 | 3739.561 | 160.44 | 368.15 | 41.542 | -47.27 | -1.6 | -436.4444 | 0.8370665
983 | 983 | 3739.561 | 160.44 | 367.97 | 41.506 | -47.09 | -1.6 | -436.8889 | 0.8369006
984 | 984 | 3740.659 | 161.538 | 369.248 | 41.542 | -46.172 | -1.6 | -437.3333 | 0.8367347
985 | 985 | 3739.561 | 160.44 | 368.33 | 41.578 | -47.45 | -1.6 | -437.7778 | 0.8365688
986 | 986 | 3739.561 | 161.539 | 369.249 | 41.542 | -46.171 | -1.6 | -438.2222 | 0.8364029
987 | 987 | 3738.461 | 159.34 | 366.87 | 41.506 | -48.19 | -1.6 | -438.6667 | 0.8362369
988 | 988 | 3739.561 | 161.539 | 369.61 | 41.6142 | -46.532 | -1.6 | -439.1111 | 0.836071
989 | 989 | 3737.363 | 159.341 | 367.412 | 41.6142 | -48.73 | -1.6 | -439.5556 | 0.8359051
990 | 990 | 3739.561 | 162.638 | 370.889 | 41.6502 | -45.613 | -1.6 | -440 | 0.8357392
991 | 991 | 3738.461 | 163.736 | 371.446 | 41.542 | -43.974 | -1.6 | -440.4444 | 0.8355733
992 | 992 | 3736.264 | 157.143 | 365.033 | 41.578 | -50.747 | -1.6 | -440.8889 | 0.8354073
993 | 993 | 3738.461 | 160.439 | 367.969 | 41.506 | -47.091 | -1.6 | -441.3333 | 0.8352414
994 | 994 | 3738.461 | 160.439 | 368.329 | 41.578 | -47.451 | -1.6 | -441.7778 | 0.8350755
995 | 995 | 3737.363 | 160.44 | 367.79 | 41.47 | -46.91 | -1.6 | -442.2222 | 0.8349096
996 | 996 | 3739.561 | 161.539 | 369.429 | 41.578 | -46.351 | -1.6 | -442.6667 | 0.8347437
997 | 997 | 3738.461 | 161.538 | 369.609 | 41.6142 | -46.533 | -1.6 | -443.1111 | 0.8345777
998 | 998 | 3737.363 | 160.44 | 367.97 | 41.506 | -47.09 | -1.6 | -443.5556 | 0.8344118
999 | 999 | 3738.461 | 161.538 | 369.248 | 41.542 | -46.172 | -1.6 | -444 | 0.8342459
1000 | 1000 | 3737.363 | 160.44 | 368.691 | 41.6502 | -47.811 | -1.6 | -444.4444 | 0.83408
1001 | 1001 | 3737.363 | 160.44 | 367.97 | 41.506 | -47.09 | -1.6 | -444.8889 | 0.8339141
1002 | 1002 | 3738.461 | 163.736 | 371.086 | 41.47 | -43.614 | -1.6 | -445.3333 | 0.8337481
1003 | 1003 | 3737.363 | 161.539 | 369.61 | 41.6142 | -46.532 | -1.6 | -445.7778 | 0.8335822
1004 | 1004 | 3736.264 | 159.341 | 366.871 | 41.506 | -48.189 | -1.6 | -446.2222 | 0.8334163
1005 | 1005 | 3736.264 | 160.44 | 368.511 | 41.6142 | -47.631 | -1.6 | -446.6667 | 0.8332504
1006 | 1006 | 3736.264 | 159.341 | 367.412 | 41.6142 | -48.73 | -1.6 | -447.1111 | 0.8330845
1007 | 1007 | 3738.461 | 162.637 | 370.347 | 41.542 | -45.073 | -1.6 | -447.5556 | 0.8329185
1008 | 1008 | 3737.363 | 162.638 | 370.348 | 41.542 | -45.072 | -1.6 | -448 | 0.8327526
1009 | 1009 | 3736.264 | 160.44 | 368.33 | 41.578 | -47.45 | -1.6 | -448.4444 | 0.8325867
1010 | 1010 | 3736.264 | 160.44 | 367.97 | 41.506 | -47.09 | -1.6 | -448.8889 | 0.8324208
1011 | 1011 | 3737.363 | 162.638 | 370.528 | 41.578 | -45.252 | -1.6 | -449.3333 | 0.8322549
1012 | 1012 | 3736.264 | 160.44 | 368.871 | 41.6862 | -47.991 | -1.6 | -449.7778 | 0.8320889
1013 | 1013 | 3736.264 | 160.44 | 368.15 | 41.542 | -47.27 | -1.6 | -450.2222 | 0.831923
1014 | 1014 | 3736.264 | 162.638 | 370.168 | 41.506 | -44.892 | -1.6 | -450.6667 | 0.8317571
1015 | 1015 | 3736.264 | 161.539 | 369.61 | 41.6142 | -46.532 | -1.6 | -451.1111 | 0.8315912
1016 | 1016 | 3734.066 | 159.341 | 367.412 | 41.6142 | -48.73 | -1.6 | -451.5556 | 0.8314253
1017 | 1017 | 3736.264 | 162.638 | 370.348 | 41.542 | -45.072 | -1.6 | -452 | 0.8312593
1018 | 1018 | 3735.165 | 160.44 | 368.691 | 41.6502 | -47.811 | -1.6 | -452.4444 | 0.8310934
1019 | 1019 | 3735.165 | 160.44 | 368.33 | 41.578 | -47.45 | -1.6 | -452.8889 | 0.8309275
1020 | 1020 | 3734.066 | 158.242 | 365.772 | 41.506 | -49.288 | -1.6 | -453.3333 | 0.8307616
1021 | 1021 | 3735.165 | 160.44 | 367.97 | 41.506 | -47.09 | -1.6 | -453.7778 | 0.8305957
1022 | 1022 | 3734.066 | 163.736 | 371.987 | 41.6502 | -44.515 | -1.6 | -454.2222 | 0.8304297
1023 | 1023 | 3734.066 | 160.44 | 367.79 | 41.47 | -46.91 | -1.6 | -454.6667 | 0.8302638
1024 | 1024 | 3732.967 | 160.439 | 368.329 | 41.578 | -47.451 | -1.6 | -455.1111 | 0.8300979
1025 | 1025 | 3735.165 | 163.736 | 372.167 | 41.6862 | -44.695 | -1.6 | -455.5556 | 0.829932
1026 | 1026 | 3730.769 | 158.241 | 366.312 | 41.6142 | -49.83 | -1.6 | -456 | 0.8297661
1027 | 1027 | 3735.165 | 161.539 | 369.069 | 41.506 | -45.991 | -1.6 | -456.4444 | 0.8296001
1028 | 1028 | 3734.066 | 160.44 | 368.511 | 41.6142 | -47.631 | -1.6 | -456.8889 | 0.8294342
1029 | 1029 | 3734.066 | 161.538 | 369.068 | 41.506 | -45.992 | -1.6 | -457.3333 | 0.8292683
1030 | 1030 | 3732.967 | 159.341 | 367.412 | 41.6142 | -48.73 | -1.6 | -457.7778 | 0.8291024
1031 | 1031 | 3732.967 | 160.439 | 367.969 | 41.506 | -47.091 | -1.6 | -458.2222 | 0.8289365
1032 | 1032 | 3732.967 | 160.439 | 368.329 | 41.578 | -47.451 | -1.6 | -458.6667 | 0.8287705
1033 | 1033 | 3732.967 | 160.439 | 368.329 | 41.578 | -47.451 | -1.6 | -459.1111 | 0.8286046
1034 | 1034 | 3731.868 | 159.34 | 367.411 | 41.6142 | -48.731 | -1.6 | -459.5556 | 0.8284387
1035 | 1035 | 3732.967 | 160.439 | 368.87 | 41.6862 | -47.992 | -1.6 | -460 | 0.8282728
1036 | 1036 | 3732.967 | 160.439 | 368.51 | 41.6142 | -47.632 | -1.6 | -460.4444 | 0.8281069
1037 | 1037 | 3732.967 | 161.538 | 369.609 | 41.6142 | -46.533 | -1.6 | -460.8889 | 0.8279409
1038 | 1038 | 3732.967 | 160.439 | 368.329 | 41.578 | -47.451 | -1.6 | -461.3333 | 0.827775
1039 | 1039 | 3732.967 | 161.538 | 369.248 | 41.542 | -46.172 | -1.6 | -461.7778 | 0.8276091
1040 | 1040 | 3731.868 | 159.34 | 367.05 | 41.542 | -48.37 | -1.6 | -462.2222 | 0.8274432
1041 | 1041 | 3732.967 | 161.538 | 369.068 | 41.506 | -45.992 | -1.6 | -462.6667 | 0.8272773
1042 | 1042 | 3731.868 | 159.34 | 367.411 | 41.6142 | -48.731 | -1.6 | -463.1111 | 0.8271113
1043 | 1043 | 3731.868 | 160.439 | 368.329 | 41.578 | -47.451 | -1.6 | -463.5556 | 0.8269454
1044 | 1044 | 3731.868 | 161.538 | 369.428 | 41.578 | -46.352 | -1.6 | -464 | 0.8267795
1045 | 1045 | 3730.769 | 159.34 | 367.05 | 41.542 | -48.37 | -1.6 | -464.4444 | 0.8266136
1046 | 1046 | 3730.769 | 158.241 | 366.312 | 41.6142 | -49.83 | -1.6 | -464.8889 | 0.8264477
1047 | 1047 | 3730.769 | 157.143 | 365.394 | 41.6502 | -51.108 | -1.6 | -465.3333 | 0.8262817
1048 | 1048 | 3734.066 | 164.835 | 372.545 | 41.542 | -42.875 | -1.6 | -465.7778 | 0.8261158
1049 | 1049 | 3727.473 | 157.143 | 364.853 | 41.542 | -50.567 | -1.6 | -466.2222 | 0.8259499
1050 | 1050 | 3731.868 | 161.538 | 369.248 | 41.542 | -46.172 | -1.6 | -466.6667 | 0.825784
1051 | 1051 | 3730.769 | 161.538 | 369.068 | 41.506 | -45.992 | -1.6 | -467.1111 | 0.8256181
1052 | 1052 | 3730.769 | 161.538 | 369.789 | 41.6502 | -46.713 | -1.6 | -467.5556 | 0.8254521
1053 | 1053 | 3729.67 | 158.241 | 366.312 | 41.6142 | -49.83 | -1.6 | -468 | 0.8252862
1054 | 1054 | 3729.67 | 159.34 | 367.771 | 41.6862 | -49.091 | -1.6 | -468.4444 | 0.8251203
1055 | 1055 | 3729.67 | 159.34 | 367.411 | 41.6142 | -48.731 | -1.6 | -468.8889 | 0.8249544
1056 | 1056 | 3730.769 | 162.637 | 370.527 | 41.578 | -45.253 | -1.6 | -469.3333 | 0.8247885
1057 | 1057 | 3726.374 | 158.242 | 366.493 | 41.6502 | -50.009 | -1.6 | -469.7778 | 0.8246225
1058 | 1058 | 3728.572 | 156.044 | 363.934 | 41.578 | -51.846 | -1.6 | -470.2222 | 0.8244566
1059 | 1059 | 3728.572 | 159.341 | 367.231 | 41.578 | -48.549 | -1.6 | -470.6667 | 0.8242907
1060 | 1060 | 3728.572 | 159.341 | 367.592 | 41.6502 | -48.91 | -1.6 | -471.1111 | 0.8241248
1061 | 1061 | 3729.67 | 160.439 | 368.69 | 41.6502 | -47.812 | -1.6 | -471.5556 | 0.8239589
1062 | 1062 | 3729.67 | 160.439 | 368.69 | 41.6502 | -47.812 | -1.6 | -472 | 0.8237929
1063 | 1063 | 3729.67 | 162.637 | 370.888 | 41.6502 | -45.614 | -1.6 | -472.4444 | 0.823627
1064 | 1064 | 3729.67 | 163.736 | 371.807 | 41.6142 | -44.335 | -1.6 | -472.8889 | 0.8234611
1065 | 1065 | 3728.572 | 159.341 | 367.592 | 41.6502 | -48.91 | -1.6 | -473.3333 | 0.8232952
1066 | 1066 | 3728.572 | 159.341 | 367.231 | 41.578 | -48.549 | -1.6 | -473.7778 | 0.8231293
1067 | 1067 | 3728.572 | 160.44 | 368.33 | 41.578 | -47.45 | -1.6 | -474.2222 | 0.8229633
1068 | 1068 | 3728.572 | 160.44 | 368.33 | 41.578 | -47.45 | -1.6 | -474.6667 | 0.8227974
1069 | 1069 | 3727.473 | 158.242 | 366.673 | 41.6862 | -50.189 | -1.6 | -475.1111 | 0.8226315
1070 | 1070 | 3727.473 | 159.341 | 367.772 | 41.6862 | -49.09 | -1.6 | -475.5556 | 0.8224656
1071 | 1071 | 3724.176 | 158.242 | 366.493 | 41.6502 | -50.009 | -1.6 | -476 | 0.8222997
1072 | 1072 | 3725.275 | 158.242 | 366.313 | 41.6142 | -49.829 | -1.6 | -476.4444 | 0.8221337
1073 | 1073 | 3726.374 | 159.341 | 367.231 | 41.578 | -48.549 | -1.6 | -476.8889 | 0.8219678
1074 | 1074 | 3728.572 | 161.539 | 369.429 | 41.578 | -46.351 | -1.6 | -477.3333 | 0.8218019
1075 | 1075 | 3727.473 | 159.341 | 367.231 | 41.578 | -48.549 | -1.6 | -477.7778 | 0.821636
1076 | 1076 | 3728.572 | 162.638 | 370.528 | 41.578 | -45.252 | -1.6 | -478.2222 | 0.8214701
1077 | 1077 | 3725.275 | 160.44 | 368.33 | 41.578 | -47.45 | -1.6 | -478.6667 | 0.8213041
1078 | 1078 | 3724.176 | 160.44 | 368.33 | 41.578 | -47.45 | -1.6 | -479.1111 | 0.8211382
1079 | 1079 | 3725.275 | 158.242 | 366.853 | 41.7222 | -50.369 | -1.6 | -479.5556 | 0.8209723
1080 | 1080 | 3727.473 | 162.638 | 370.889 | 41.6502 | -45.613 | -1.6 | -480 | 0.8208064
1081 | 1081 | 3726.374 | 160.44 | 368.33 | 41.578 | -47.45 | -1.6 | -480.4444 | 0.8206405
1082 | 1082 | 3727.473 | 161.539 | 369.249 | 41.542 | -46.171 | -1.6 | -480.8889 | 0.8204745
1083 | 1083 | 3727.473 | 159.341 | 367.231 | 41.578 | -48.549 | -1.6 | -481.3333 | 0.8203086
1084 | 1084 | 3725.275 | 159.341 | 367.772 | 41.6862 | -49.09 | -1.6 | -481.7778 | 0.8201427
1085 | 1085 | 3723.077 | 159.341 | 367.231 | 41.578 | -48.549 | -1.6 | -482.2222 | 0.8199768
1086 | 1086 | 3725.275 | 159.341 | 367.231 | 41.578 | -48.549 | -1.6 | -482.6667 | 0.8198109
1087 | 1087 | 3727.473 | 162.638 | 370.528 | 41.578 | -45.252 | -1.6 | -483.1111 | 0.8196449
1088 | 1088 | 3726.374 | 161.539 | 369.79 | 41.6502 | -46.712 | -1.6 | -483.5556 | 0.819479
1089 | 1089 | 3725.275 | 159.341 | 367.231 | 41.578 | -48.549 | -1.6 | -484 | 0.8193131
1090 | 1090 | 3726.374 | 160.44 | 368.15 | 41.542 | -47.27 | -1.6 | -484.4444 | 0.8191472
1091 | 1091 | 3725.275 | 158.242 | 365.772 | 41.506 | -49.288 | -1.6 | -484.8889 | 0.8189813
1092 | 1092 | 3726.374 | 161.539 | 369.429 | 41.578 | -46.351 | -1.6 | -485.3333 | 0.8188153
1093 | 1093 | 3725.275 | 162.638 | 370.709 | 41.6142 | -45.433 | -1.6 | -485.7778 | 0.8186494
1094 | 1094 | 3726.374 | 163.737 | 371.988 | 41.6502 | -44.514 | -1.6 | -486.2222 | 0.8184835
1095 | 1095 | 3726.374 | 161.539 | 369.61 | 41.6142 | -46.532 | -1.6 | -486.6667 | 0.8183176
1096 | 1096 | 3724.176 | 160.44 | 368.33 | 41.578 | -47.45 | -1.6 | -487.1111 | 0.8181517
1097 | 1097 | 3725.275 | 160.44 | 368.871 | 41.6862 | -47.991 | -1.6 | -487.5556 | 0.8179857
1098 | 1098 | 3724.176 | 159.341 | 367.231 | 41.578 | -48.549 | -1.6 | -488 | 0.8178198
1099 | 1099 | 3725.275 | 161.539 | 369.97 | 41.6862 | -46.892 | -1.6 | -488.4444 | 0.8176539
1100 | 1100 | 3724.176 | 160.44 | 368.871 | 41.6862 | -47.991 | -1.6 | -488.8889 | 0.817488
1101 | 1101 | 3725.275 | 161.539 | 369.429 | 41.578 | -46.351 | -1.6 | -489.3333 | 0.8173221
1102 | 1102 | 3725.275 | 162.638 | 370.528 | 41.578 | -45.252 | -1.6 | -489.7778 | 0.8171561
1103 | 1103 | 3725.275 | 162.638 | 370.348 | 41.542 | -45.072 | -1.6 | -490.2222 | 0.8169902
1104 | 1104 | 3724.176 | 160.44 | 368.511 | 41.6142 | -47.631 | -1.6 | -490.6667 | 0.8168243
1105 | 1105 | 3723.077 | 159.341 | 367.412 | 41.6142 | -48.73 | -1.6 | -491.1111 | 0.8166584
1106 | 1106 | 3724.176 | 160.44 | 368.15 | 41.542 | -47.27 | -1.6 | -491.5556 | 0.8164925
1107 | 1107 | 3724.176 | 160.44 | 369.051 | 41.7222 | -48.171 | -1.6 | -492 | 0.8163265
1108 | 1108 | 3720.879 | 157.143 | 365.033 | 41.578 | -50.747 | -1.6 | -492.4444 | 0.8161606
1109 | 1109 | 3723.077 | 159.341 | 367.592 | 41.6502 | -48.91 | -1.6 | -492.8889 | 0.8159947
1110 | 1110 | 3725.275 | 163.736 | 371.807 | 41.6142 | -44.335 | -1.6 | -493.3333 | 0.8158288
1111 | 1111 | 3723.077 | 160.44 | 368.15 | 41.542 | -47.27 | -1.6 | -493.7778 | 0.8156629
1112 | 1112 | 3723.077 | 160.44 | 368.33 | 41.578 | -47.45 | -1.6 | -494.2222 | 0.8154969
1113 | 1113 | 3723.077 | 161.538 | 369.789 | 41.6502 | -46.713 | -1.6 | -494.6667 | 0.815331
1114 | 1114 | 3723.077 | 160.44 | 368.691 | 41.6502 | -47.811 | -1.6 | -495.1111 | 0.8151651
1115 | 1115 | 3723.077 | 161.538 | 369.969 | 41.6862 | -46.893 | -1.6 | -495.5556 | 0.8149992
1116 | 1116 | 3721.978 | 160.439 | 368.69 | 41.6502 | -47.812 | -1.6 | -496 | 0.8148333
1117 | 1117 | 3723.077 | 162.637 | 370.527 | 41.578 | -45.253 | -1.6 | -496.4444 | 0.8146673
1118 | 1118 | 3723.077 | 162.637 | 370.167 | 41.506 | -44.893 | -1.6 | -496.8889 | 0.8145014
1119 | 1119 | 3721.978 | 161.538 | 369.248 | 41.542 | -46.172 | -1.6 | -497.3333 | 0.8143355
1120 | 1120 | 3721.978 | 160.439 | 368.69 | 41.6502 | -47.812 | -1.6 | -497.7778 | 0.8141696
1121 | 1121 | 3721.978 | 160.439 | 368.87 | 41.6862 | -47.992 | -1.6 | -498.2222 | 0.8140037
1122 | 1122 | 3723.077 | 161.538 | 369.789 | 41.6502 | -46.713 | -1.6 | -498.6667 | 0.8138377
1123 | 1123 | 3721.978 | 160.439 | 368.87 | 41.6862 | -47.992 | -1.6 | -499.1111 | 0.8136718
1124 | 1124 | 3720.879 | 161.538 | 369.609 | 41.6142 | -46.533 | -1.6 | -499.5556 | 0.8135059
1125 | 1125 | 3719.78 | 158.241 | 366.312 | 41.6142 | -49.83 | -1.6 | -500 | 0.81334
1126 | 1126 | 3721.978 | 161.538 | 369.609 | 41.6142 | -46.533 | -1.6 | -500.4444 | 0.8131741
1127 | 1127 | 3720.879 | 159.34 | 367.23 | 41.578 | -48.55 | -1.6 | -500.8889 | 0.8130081
1128 | 1128 | 3720.879 | 160.439 | 368.329 | 41.578 | -47.451 | -1.6 | -501.3333 | 0.8128422
1129 | 1129 | 3720.879 | 161.538 | 369.428 | 41.578 | -46.352 | -1.6 | -501.7778 | 0.8126763
1130 | 1130 | 3718.681 | 157.142 | 364.852 | 41.542 | -50.568 | -1.6 | -502.2222 | 0.8125104
1131 | 1131 | 3720.879 | 160.439 | 368.149 | 41.542 | -47.271 | -1.6 | -502.6667 | 0.8123444
1132 | 1132 | 3720.879 | 160.439 | 368.69 | 41.6502 | -47.812 | -1.6 | -503.1111 | 0.8121785
1133 | 1133 | 3719.78 | 160.439 | 368.149 | 41.542 | -47.271 | -1.6 | -503.5556 | 0.8120126
1134 | 1134 | 3719.78 | 160.439 | 368.69 | 41.6502 | -47.812 | -1.6 | -504 | 0.8118467
1135 | 1135 | 3718.681 | 159.34 | 367.591 | 41.6502 | -48.911 | -1.6 | -504.4444 | 0.8116808
1136 | 1136 | 3719.78 | 161.538 | 369.428 | 41.578 | -46.352 | -1.6 | -504.8889 | 0.8115148
1137 | 1137 | 3719.78 | 159.34 | 367.771 | 41.6862 | -49.091 | -1.6 | -505.3333 | 0.8113489
1138 | 1138 | 3718.681 | 159.34 | 367.771 | 41.6862 | -49.091 | -1.6 | -505.7778 | 0.811183
1139 | 1139 | 3719.78 | 161.538 | 370.329 | 41.7582 | -47.253 | -1.6 | -506.2222 | 0.8110171
1140 | 1140 | 3718.681 | 160.439 | 368.51 | 41.6142 | -47.632 | -1.6 | -506.6667 | 0.8108512
1141 | 1141 | 3718.681 | 160.439 | 368.69 | 41.6502 | -47.812 | -1.6 | -507.1111 | 0.8106852
1142 | 1142 | 3718.681 | 160.439 | 369.05 | 41.7222 | -48.172 | -1.6 | -507.5556 | 0.8105193
1143 | 1143 | 3719.78 | 161.538 | 369.428 | 41.578 | -46.352 | -1.6 | -508 | 0.8103534
1144 | 1144 | 3718.681 | 161.538 | 369.609 | 41.6142 | -46.533 | -1.6 | -508.4444 | 0.8101875
1145 | 1145 | 3718.681 | 161.538 | 369.428 | 41.578 | -46.352 | -1.6 | -508.8889 | 0.8100216
1146 | 1146 | 3718.681 | 160.439 | 368.69 | 41.6502 | -47.812 | -1.6 | -509.3333 | 0.8098556
1147 | 1147 | 3717.583 | 157.143 | 365.754 | 41.7222 | -51.468 | -1.6 | -509.7778 | 0.8096897
1148 | 1148 | 3716.484 | 158.242 | 366.132 | 41.578 | -49.648 | -1.6 | -510.2222 | 0.8095238
1149 | 1149 | 3719.78 | 164.835 | 372.725 | 41.578 | -43.055 | -1.6 | -510.6667 | 0.8093579
1150 | 1150 | 3717.583 | 159.341 | 367.592 | 41.6502 | -48.91 | -1.6 | -511.1111 | 0.809192
1151 | 1151 | 3717.583 | 161.539 | 369.429 | 41.578 | -46.351 | -1.6 | -511.5556 | 0.809026
1152 | 1152 | 3717.583 | 160.44 | 368.691 | 41.6502 | -47.811 | -1.6 | -512 | 0.8088601
1153 | 1153 | 3717.583 | 160.44 | 368.33 | 41.578 | -47.45 | -1.6 | -512.4444 | 0.8086942
1154 | 1154 | 3716.484 | 159.341 | 367.592 | 41.6502 | -48.91 | -1.6 | -512.8889 | 0.8085283
1155 | 1155 | 3716.484 | 159.341 | 367.592 | 41.6502 | -48.91 | -1.6 | -513.3333 | 0.8083624
1156 | 1156 | 3716.484 | 159.341 | 367.231 | 41.578 | -48.549 | -1.6 | -513.7778 | 0.8081964
1157 | 1157 | 3716.484 | 158.242 | 366.132 | 41.578 | -49.648 | -1.6 | -514.2222 | 0.8080305
1158 | 1158 | 3717.583 | 160.44 | 368.15 | 41.542 | -47.27 | -1.6 | -514.6667 | 0.8078646
1159 | 1159 | 3715.385 | 158.242 | 366.132 | 41.578 | -49.648 | -1.6 | -515.1111 | 0.8076987
1160 | 1160 | 3718.681 | 164.835 | 373.086 | 41.6502 | -43.416 | -1.6 | -515.5556 | 0.8075328
1161 | 1161 | 3715.385 | 161.539 | 369.429 | 41.578 | -46.351 | -1.6 | -516 | 0.8073668
1162 | 1162 | 3717.583 | 161.539 | 369.429 | 41.578 | -46.351 | -1.6 | -516.4444 | 0.8072009
1163 | 1163 | 3716.484 | 161.539 | 369.429 | 41.578 | -46.351 | -1.6 | -516.8889 | 0.807035
1164 | 1164 | 3716.484 | 161.539 | 369.79 | 41.6502 | -46.712 | -1.6 | -517.3333 | 0.8068691
1165 | 1165 | 3715.385 | 160.44 | 368.871 | 41.6862 | -47.991 | -1.6 | -517.7778 | 0.8067032
1166 | 1166 | 3715.385 | 159.341 | 367.231 | 41.578 | -48.549 | -1.6 | -518.2222 | 0.8065372
1167 | 1167 | 3715.385 | 160.44 | 368.33 | 41.578 | -47.45 | -1.6 | -518.6667 | 0.8063713
1168 | 1168 | 3714.286 | 158.242 | 366.673 | 41.6862 | -50.189 | -1.6 | -519.1111 | 0.8062054
1169 | 1169 | 3715.385 | 161.539 | 369.61 | 41.6142 | -46.532 | -1.6 | -519.5556 | 0.8060395
1170 | 1170 | 3715.385 | 161.539 | 369.61 | 41.6142 | -46.532 | -1.6 | -520 | 0.8058736
1171 | 1171 | 3715.385 | 161.539 | 370.15 | 41.7222 | -47.072 | -1.6 | -520.4444 | 0.8057076
1172 | 1172 | 3715.385 | 163.737 | 371.627 | 41.578 | -44.153 | -1.6 | -520.8889 | 0.8055417
1173 | 1173 | 3715.385 | 160.44 | 369.051 | 41.7222 | -48.171 | -1.6 | -521.3333 | 0.8053758
1174 | 1174 | 3713.187 | 158.242 | 366.132 | 41.578 | -49.648 | -1.6 | -521.7778 | 0.8052099
1175 | 1175 | 3713.187 | 159.341 | 367.772 | 41.6862 | -49.09 | -1.6 | -522.2222 | 0.805044
1176 | 1176 | 3715.385 | 162.637 | 370.527 | 41.578 | -45.253 | -1.6 | -522.6667 | 0.804878
1177 | 1177 | 3714.286 | 161.538 | 369.789 | 41.6502 | -46.713 | -1.6 | -523.1111 | 0.8047121
1178 | 1178 | 3714.286 | 161.538 | 369.789 | 41.6502 | -46.713 | -1.6 | -523.5556 | 0.8045462
1179 | 1179 | 3713.187 | 160.439 | 368.69 | 41.6502 | -47.812 | -1.6 | -524 | 0.8043803
1180 | 1180 | 3714.286 | 160.44 | 368.691 | 41.6502 | -47.811 | -1.6 | -524.4444 | 0.8042144
1181 | 1181 | 3713.187 | 160.439 | 368.329 | 41.578 | -47.451 | -1.6 | -524.8889 | 0.8040484
1182 | 1182 | 3714.286 | 161.538 | 369.428 | 41.578 | -46.352 | -1.6 | -525.3333 | 0.8038825
1183 | 1183 | 3714.286 | 162.638 | 370.889 | 41.6502 | -45.613 | -1.6 | -525.7778 | 0.8037166
1184 | 1184 | 3713.187 | 160.439 | 368.51 | 41.6142 | -47.632 | -1.6 | -526.2222 | 0.8035507
1185 | 1185 | 3714.286 | 162.638 | 370.528 | 41.578 | -45.252 | -1.6 | -526.6667 | 0.8033848
1186 | 1186 | 3713.187 | 161.539 | 369.069 | 41.506 | -45.991 | -1.6 | -527.1111 | 0.8032188
1187 | 1187 | 3714.286 | 161.538 | 369.969 | 41.6862 | -46.893 | -1.6 | -527.5556 | 0.8030529
1188 | 1188 | 3713.187 | 161.539 | 369.97 | 41.6862 | -46.892 | -1.6 | -528 | 0.802887
1189 | 1189 | 3714.286 | 163.737 | 371.988 | 41.6502 | -44.514 | -1.6 | -528.4444 | 0.8027211
1190 | 1190 | 3712.088 | 160.44 | 368.511 | 41.6142 | -47.631 | -1.6 | -528.8889 | 0.8025552
1191 | 1191 | 3712.088 | 161.539 | 369.249 | 41.542 | -46.171 | -1.6 | -529.3333 | 0.8023892
1192 | 1192 | 3712.088 | 159.34 | 367.591 | 41.6502 | -48.911 | -1.6 | -529.7778 | 0.8022233
1193 | 1193 | 3712.088 | 160.44 | 368.691 | 41.6502 | -47.811 | -1.6 | -530.2222 | 0.8020574
1194 | 1194 | 3712.088 | 160.44 | 368.691 | 41.6502 | -47.811 | -1.6 | -530.6667 | 0.8018915
1195 | 1195 | 3713.187 | 162.638 | 370.709 | 41.6142 | -45.433 | -1.6 | -531.1111 | 0.8017256
1196 | 1196 | 3712.088 | 161.539 | 369.97 | 41.6862 | -46.892 | -1.6 | -531.5556 | 0.8015596
1197 | 1197 | 3710.989 | 159.341 | 367.592 | 41.6502 | -48.91 | -1.6 | -532 | 0.8013937
1198 | 1198 | 3710.989 | 161.539 | 369.429 | 41.578 | -46.351 | -1.6 | -532.4444 | 0.8012278
1199 | 1199 | 3712.088 | 160.44 | 368.691 | 41.6502 | -47.811 | -1.6 | -532.8889 | 0.8010619
1200 | 1200 | 3712.088 | 162.638 | 370.528 | 41.578 | -45.252 | -1.6 | -533.3333 | 0.800896
1201 | 1201 | 3712.088 | 162.638 | 371.069 | 41.6862 | -45.793 | -1.6 | -533.7778 | 0.80073
1202 | 1202 | 3710.989 | 160.44 | 369.051 | 41.7222 | -48.171 | -1.6 | -534.2222 | 0.8005641
1203 | 1203 | 3709.89 | 158.242 | 366.853 | 41.7222 | -50.369 | -1.6 | -534.6667 | 0.8003982
1204 | 1204 | 3709.89 | 158.242 | 366.853 | 41.7222 | -50.369 | -1.6 | -535.1111 | 0.8002323
1205 | 1205 | 3710.989 | 160.44 | 369.051 | 41.7222 | -48.171 | -1.6 | -535.5556 | 0.8000664
1206 | 1206 | 3710.989 | 161.539 | 369.79 | 41.6502 | -46.712 | -1.6 | -536 | 0.7999004
1207 | 1207 | 3710.989 | 161.539 | 369.79 | 41.6502 | -46.712 | -1.6 | -536.4444 | 0.7997345
1208 | 1208 | 3710.989 | 161.539 | 369.429 | 41.578 | -46.351 | -1.6 | -536.8889 | 0.7995686
1209 | 1209 | 3709.89 | 159.341 | 367.412 | 41.6142 | -48.73 | -1.6 | -537.3333 | 0.7994027
1210 | 1210 | 3709.89 | 160.44 | 368.691 | 41.6502 | -47.811 | -1.6 | -537.7778 | 0.7992368
1211 | 1211 | 3709.89 | 160.44 | 368.871 | 41.6862 | -47.991 | -1.6 | -538.2222 | 0.7990708
1212 | 1212 | 3708.792 | 160.44 | 368.871 | 41.6862 | -47.991 | -1.6 | -538.6667 | 0.7989049
1213 | 1213 | 3709.89 | 160.44 | 368.33 | 41.578 | -47.45 | -1.6 | -539.1111 | 0.798739
1214 | 1214 | 3709.89 | 160.44 | 368.33 | 41.578 | -47.45 | -1.6 | -539.5556 | 0.7985731
1215 | 1215 | 3708.792 | 158.243 | 366.133 | 41.578 | -49.647 | -1.6 | -540 | 0.7984072
1216 | 1216 | 3708.792 | 159.342 | 367.593 | 41.6502 | -48.909 | -1.6 | -540.4444 | 0.7982412
1217 | 1217 | 3708.792 | 160.44 | 368.511 | 41.6142 | -47.631 | -1.6 | -540.8889 | 0.7980753
1218 | 1218 | 3709.89 | 160.44 | 369.051 | 41.7222 | -48.171 | -1.6 | -541.3333 | 0.7979094
1219 | 1219 | 3708.792 | 160.44 | 368.871 | 41.6862 | -47.991 | -1.6 | -541.7778 | 0.7977435
1220 | 1220 | 3708.792 | 160.44 | 368.511 | 41.6142 | -47.631 | -1.6 | -542.2222 | 0.7975776
1221 | 1221 | 3708.792 | 159.342 | 367.773 | 41.6862 | -49.089 | -1.6 | -542.6667 | 0.7974116
1222 | 1222 | 3708.792 | 160.44 | 368.511 | 41.6142 | -47.631 | -1.6 | -543.1111 | 0.7972457
1223 | 1223 | 3707.692 | 159.34 | 367.411 | 41.6142 | -48.731 | -1.6 | -543.5556 | 0.7970798
1224 | 1224 | 3707.692 | 159.34 | 367.591 | 41.6502 | -48.911 | -1.6 | -544 | 0.7969139
1225 | 1225 | 3707.692 | 159.34 | 367.411 | 41.6142 | -48.731 | -1.6 | -544.4444 | 0.796748
1226 | 1226 | 3708.792 | 161.539 | 369.97 | 41.6862 | -46.892 | -1.6 | -544.8889 | 0.796582
1227 | 1227 | 3707.692 | 159.34 | 367.951 | 41.7222 | -49.271 | -1.6 | -545.3333 | 0.7964161
1228 | 1228 | 3707.692 | 160.439 | 368.51 | 41.6142 | -47.632 | -1.6 | -545.7778 | 0.7962502074
1229 | 1229 | 3707.692 | 159.34 | 367.591 | 41.6502 | -48.911 | -1.6 | -546.2222 | 0.7960843
1230 | 1230 | 3707.692 | 160.439 | 368.51 | 41.6142 | -47.632 | -1.6 | -546.6667 | 0.7959184
1231 | 1231 | 3707.692 | 160.439 | 368.51 | 41.6142 | -47.632 | -1.6 | -547.1111 | 0.7957524
1232 | 1232 | 3707.692 | 161.538 | 369.789 | 41.6502 | -46.713 | -1.6 | -547.5556 | 0.7955865
1233 | 1233 | 3706.593 | 160.439 | 368.69 | 41.6502 | -47.812 | -1.6 | -548 | 0.7954206
1234 | 1234 | 3706.593 | 159.34 | 367.951 | 41.7222 | -49.271 | -1.6 | -548.4444 | 0.7952547
1235 | 1235 | 3706.593 | 160.439 | 368.87 | 41.6862 | -47.992 | -1.6 | -548.8889 | 0.7950888
1236 | 1236 | 3706.593 | 159.34 | 367.23 | 41.578 | -48.55 | -1.6 | -549.3333 | 0.7949228
1237 | 1237 | 3705.494 | 158.241 | 367.032 | 41.7582 | -50.55 | -1.6 | -549.7778 | 0.7947569
1238 | 1238 | 3709.89 | 163.736 | 371.446 | 41.542 | -43.974 | -1.6 | -550.2222 | 0.794591
1239 | 1239 | 3706.593 | 159.34 | 367.951 | 41.7222 | -49.271 | -1.6 | -550.6667 | 0.7944251
1240 | 1240 | 3705.494 | 159.34 | 368.131 | 41.7582 | -49.451 | -1.6 | -551.1111 | 0.7942592
1241 | 1241 | 3705.494 | 161.538 | 369.969 | 41.6862 | -46.893 | -1.6 | -551.5556 | 0.7940932
1242 | 1242 | 3706.593 | 161.538 | 369.609 | 41.6142 | -46.533 | -1.6 | -552 | 0.7939273
1243 | 1243 | 3707.692 | 161.538 | 369.609 | 41.6142 | -46.533 | -1.6 | -552.4444 | 0.7937614
1244 | 1244 | 3704.396 | 159.341 | 367.952 | 41.7222 | -49.27 | -1.6 | -552.8889 | 0.7935955
1245 | 1245 | 3705.494 | 161.538 | 369.969 | 41.6862 | -46.893 | -1.6 | -553.3333 | 0.7934296
1246 | 1246 | 3705.494 | 160.439 | 368.329 | 41.578 | -47.451 | -1.6 | -553.7778 | 0.7932636
1247 | 1247 | 3704.396 | 159.341 | 367.592 | 41.6502 | -48.91 | -1.6 | -554.2222 | 0.7930977
1248 | 1248 | 3705.494 | 159.34 | 368.131 | 41.7582 | -49.451 | -1.6 | -554.6667 | 0.7929318
1249 | 1249 | 3705.494 | 159.34 | 367.591 | 41.6502 | -48.911 | -1.6 | -555.1111 | 0.7927659
1250 | 1250 | 3704.396 | 160.44 | 368.15 | 41.542 | -47.27 | -1.6 | -555.5556 | 0.7926
1251 | 1251 | 3704.396 | 159.341 | 367.231 | 41.578 | -48.549 | -1.6 | -556 | 0.792434
1252 | 1252 | 3703.297 | 159.341 | 367.592 | 41.6502 | -48.91 | -1.6 | -556.4444 | 0.7922681
1253 | 1253 | 3704.396 | 160.44 | 368.691 | 41.6502 | -47.811 | -1.6 | -556.8889 | 0.7921022
1254 | 1254 | 3704.396 | 160.44 | 368.33 | 41.578 | -47.45 | -1.6 | -557.3333 | 0.7919363
1255 | 1255 | 3703.297 | 158.242 | 366.132 | 41.578 | -49.648 | -1.6 | -557.7778 | 0.7917704
1256 | 1256 | 3703.297 | 159.341 | 367.231 | 41.578 | -48.549 | -1.6 | -558.2222 | 0.7916044
1257 | 1257 | 3702.198 | 158.242 | 366.132 | 41.578 | -49.648 | -1.6 | -558.6667 | 0.7914385
1258 | 1258 | 3704.396 | 160.44 | 368.33 | 41.578 | -47.45 | -1.6 | -559.1111 | 0.7912726
1259 | 1259 | 3704.396 | 160.44 | 368.33 | 41.578 | -47.45 | -1.6 | -559.5556 | 0.7911067
1260 | 1260 | 3703.297 | 158.242 | 366.132 | 41.578 | -49.648 | -1.6 | -560 | 0.7909408
1261 | 1261 | 3704.396 | 161.539 | 369.79 | 41.6502 | -46.712 | -1.6 | -560.4444 | 0.7907748
1262 | 1262 | 3708.792 | 167.034 | 375.645 | 41.7222 | -41.577 | -1.6 | -560.8889 | 0.7906089
1263 | 1263 | 3702.198 | 158.242 | 366.673 | 41.6862 | -50.189 | -1.6 | -561.3333 | 0.790443
1264 | 1264 | 3703.297 | 160.44 | 369.231 | 41.7582 | -48.351 | -1.6 | -561.7778 | 0.7902771
1265 | 1265 | 3702.198 | 159.341 | 367.952 | 41.7222 | -49.27 | -1.6 | -562.2222 | 0.7901112
1266 | 1266 | 3703.297 | 161.539 | 369.79 | 41.6502 | -46.712 | -1.6 | -562.6667 | 0.7899452
1267 | 1267 | 3703.297 | 161.539 | 369.61 | 41.6142 | -46.532 | -1.6 | -563.1111 | 0.7897793
1268 | 1268 | 3703.297 | 161.539 | 369.97 | 41.6862 | -46.892 | -1.6 | -563.5556 | 0.7896134
1269 | 1269 | 3703.297 | 161.539 | 369.429 | 41.578 | -46.351 | -1.6 | -564 | 0.7894475
1270 | 1270 | 3703.297 | 164.836 | 372.907 | 41.6142 | -43.235 | -1.6 | -564.4444 | 0.7892816
1271 | 1271 | 3705.494 | 163.736 | 372.167 | 41.6862 | -44.695 | -1.6 | -564.8889 | 0.7891156
1272 | 1272 | 3701.099 | 160.439 | 368.51 | 41.6142 | -47.632 | -1.6 | -565.3333 | 0.7889497
1273 | 1273 | 3702.198 | 160.44 | 369.051 | 41.7222 | -48.171 | -1.6 | -565.7778 | 0.7887838
1274 | 1274 | 3702.198 | 160.44 | 368.511 | 41.6142 | -47.631 | -1.6 | -566.2222 | 0.7886179
1275 | 1275 | 3701.099 | 159.341 | 367.772 | 41.6862 | -49.09 | -1.6 | -566.6667 | 0.788452
1276 | 1276 | 3700 | 159.34 | 367.771 | 41.6862 | -49.091 | -1.6 | -567.1111 | 0.788286
1277 | 1277 | 3702.198 | 163.737 | 371.988 | 41.6502 | -44.514 | -1.6 | -567.5556 | 0.7881201
1278 | 1278 | 3703.297 | 161.539 | 369.61 | 41.6142 | -46.532 | -1.6 | -568 | 0.7879542
1279 | 1279 | 3700 | 158.242 | 366.673 | 41.6862 | -50.189 | -1.6 | -568.4444 | 0.7877883
1280 | 1280 | 3700 | 159.34 | 367.771 | 41.6862 | -49.091 | -1.6 | -568.8889 | 0.7876224
1281 | 1281 | 3701.099 | 160.439 | 368.51 | 41.6142 | -47.632 | -1.6 | -569.3333 | 0.7874564
1282 | 1282 | 3701.099 | 161.538 | 369.969 | 41.6862 | -46.893 | -1.6 | -569.7778 | 0.7872905
1283 | 1283 | 3700 | 159.34 | 367.951 | 41.7222 | -49.271 | -1.6 | -570.2222 | 0.7871246
1284 | 1284 | 3698.901 | 159.34 | 367.591 | 41.6502 | -48.911 | -1.6 | -570.6667 | 0.7869587
1285 | 1285 | 3701.099 | 158.242 | 366.313 | 41.6142 | -49.829 | -1.6 | -571.1111 | 0.7867928
1286 | 1286 | 3700 | 160.439 | 368.69 | 41.6502 | -47.812 | -1.6 | -571.5556 | 0.7866268
1287 | 1287 | 3700 | 159.34 | 367.951 | 41.7222 | -49.271 | -1.6 | -572 | 0.7864609
1288 | 1288 | 3701.099 | 161.538 | 369.428 | 41.578 | -46.352 | -1.6 | -572.4444 | 0.786295
1289 | 1289 | 3700 | 160.439 | 368.51 | 41.6142 | -47.632 | -1.6 | -572.8889 | 0.7861291
1290 | 1290 | 3700 | 161.539 | 369.79 | 41.6502 | -46.712 | -1.6 | -573.3333 | 0.7859632
1291 | 1291 | 3697.802 | 154.945 | 363.016 | 41.6142 | -53.126 | -1.6 | -573.7778 | 0.7857972
1292 | 1292 | 3697.802 | 158.241 | 366.492 | 41.6502 | -50.01 | -1.6 | -574.2222 | 0.7856313
1293 | 1293 | 3697.802 | 159.341 | 367.231 | 41.578 | -48.549 | -1.6 | -574.6667 | 0.7854654
1294 | 1294 | 3698.901 | 159.34 | 367.23 | 41.578 | -48.55 | -1.6 | -575.1111 | 0.7852995
1295 | 1295 | 3698.901 | 160.44 | 368.33 | 41.578 | -47.45 | -1.6 | -575.5556 | 0.7851336
1296 | 1296 | 3698.901 | 161.538 | 369.789 | 41.6502 | -46.713 | -1.6 | -576 | 0.7849676
1297 | 1297 | 3698.901 | 160.44 | 368.871 | 41.6862 | -47.991 | -1.6 | -576.4444 | 0.7848017
1298 | 1298 | 3698.901 | 160.44 | 368.33 | 41.578 | -47.45 | -1.6 | -576.8889 | 0.7846358
1299 | 1299 | 3698.901 | 160.44 | 368.691 | 41.6502 | -47.811 | -1.6 | -577.3333 | 0.7844699
1300 | 1300 | 3695.604 | 157.143 | 365.394 | 41.6502 | -51.108 | -1.6 | -577.7778 | 0.784304
1301 | 1301 | 3696.704 | 159.341 | 367.412 | 41.6142 | -48.73 | -1.6 | -578.2222 | 0.784138
1302 | 1302 | 3698.901 | 161.538 | 369.428 | 41.578 | -46.352 | -1.6 | -578.6667 | 0.7839721
1303 | 1303 | 3697.802 | 160.439 | 368.329 | 41.578 | -47.451 | -1.6 | -579.1111 | 0.7838062
1304 | 1304 | 3696.704 | 158.243 | 366.314 | 41.6142 | -49.828 | -1.6 | -579.5556 | 0.7836403
1305 | 1305 | 3697.802 | 160.439 | 368.69 | 41.6502 | -47.812 | -1.6 | -580 | 0.7834744
1306 | 1306 | 3698.901 | 161.538 | 369.969 | 41.6862 | -46.893 | -1.6 | -580.4444 | 0.7833084
1307 | 1307 | 3697.802 | 160.439 | 368.87 | 41.6862 | -47.992 | -1.6 | -580.8889 | 0.7831425
1308 | 1308 | 3697.802 | 159.341 | 368.132 | 41.7582 | -49.45 | -1.6 | -581.3333 | 0.7829766
1309 | 1309 | 3696.704 | 158.243 | 365.953 | 41.542 | -49.467 | -1.6 | -581.7778 | 0.7828107
1310 | 1310 | 3696.704 | 160.44 | 368.691 | 41.6502 | -47.811 | -1.6 | -582.2222 | 0.7826448
1311 | 1311 | 3695.604 | 158.241 | 366.672 | 41.6862 | -50.19 | -1.6 | -582.6667 | 0.7824788
1312 | 1312 | 3696.704 | 162.638 | 370.889 | 41.6502 | -45.613 | -1.6 | -583.1111 | 0.7823129
1313 | 1313 | 3695.604 | 158.241 | 366.312 | 41.6142 | -49.83 | -1.6 | -583.5556 | 0.782147
1314 | 1314 | 3695.604 | 162.637 | 370.527 | 41.578 | -45.253 | -1.6 | -584 | 0.7819811
1315 | 1315 | 3696.704 | 160.44 | 369.411 | 41.7942 | -48.531 | -1.6 | -584.4444 | 0.7818152
1316 | 1316 | 3695.604 | 158.241 | 366.852 | 41.7222 | -50.37 | -1.6 | -584.8889 | 0.7816492
1317 | 1317 | 3694.505 | 158.241 | 366.672 | 41.6862 | -50.19 | -1.6 | -585.3333 | 0.7814833
1318 | 1318 | 3695.604 | 161.538 | 369.609 | 41.6142 | -46.533 | -1.6 | -585.7778 | 0.7813174
1319 | 1319 | 3700 | 165.934 | 374.185 | 41.6502 | -42.317 | -1.6 | -586.2222 | 0.7811515
1320 | 1320 | 3696.704 | 161.539 | 369.61 | 41.6142 | -46.532 | -1.6 | -586.6667 | 0.7809856
1321 | 1321 | 3696.704 | 161.539 | 369.79 | 41.6502 | -46.712 | -1.6 | -587.1111 | 0.7808196
1322 | 1322 | 3693.406 | 159.34 | 367.23 | 41.578 | -48.55 | -1.6 | -587.5556 | 0.7806537
1323 | 1323 | 3696.704 | 162.638 | 370.709 | 41.6142 | -45.433 | -1.6 | -588 | 0.7804878
1324 | 1324 | 3698.901 | 163.736 | 371.807 | 41.6142 | -44.335 | -1.6 | -588.4444 | 0.7803219
1325 | 1325 | 3694.505 | 158.241 | 366.312 | 41.6142 | -49.83 | -1.6 | -588.8889 | 0.780156
1326 | 1326 | 3695.604 | 159.34 | 367.591 | 41.6502 | -48.911 | -1.6 | -589.3333 | 0.77999
1327 | 1327 | 3694.505 | 159.34 | 367.771 | 41.6862 | -49.091 | -1.6 | -589.7778 | 0.7798241
1328 | 1328 | 3694.505 | 159.34 | 367.411 | 41.6142 | -48.731 | -1.6 | -590.2222 | 0.7796582
1329 | 1329 | 3693.406 | 159.34 | 367.591 | 41.6502 | -48.911 | -1.6 | -590.6667 | 0.7794923
1330 | 1330 | 3694.505 | 160.439 | 369.05 | 41.7222 | -48.172 | -1.6 | -591.1111 | 0.7793264
1331 | 1331 | 3694.505 | 160.439 | 368.87 | 41.6862 | -47.992 | -1.6 | -591.5556 | 0.7791604
1332 | 1332 | 3693.406 | 159.34 | 367.771 | 41.6862 | -49.091 | -1.6 | -592 | 0.7789945
1333 | 1333 | 3693.406 | 159.34 | 367.411 | 41.6142 | -48.731 | -1.6 | -592.4444 | 0.7788286
1334 | 1334 | 3694.505 | 160.439 | 368.87 | 41.6862 | -47.992 | -1.6 | -592.8889 | 0.7786627
1335 | 1335 | 3694.505 | 160.439 | 369.05 | 41.7222 | -48.172 | -1.6 | -593.3333 | 0.7784968
1336 | 1336 | 3693.406 | 160.439 | 368.51 | 41.6142 | -47.632 | -1.6 | -593.7778 | 0.7783308
1337 | 1337 | 3693.406 | 160.439 | 369.05 | 41.7222 | -48.172 | -1.6 | -594.2222 | 0.7781649
1338 | 1338 | 3693.406 | 160.439 | 368.87 | 41.6862 | -47.992 | -1.6 | -594.6667 | 0.777999
1339 | 1339 | 3693.406 | 159.34 | 367.771 | 41.6862 | -49.091 | -1.6 | -595.1111 | 0.7778331
1340 | 1340 | 3693.406 | 160.439 | 369.05 | 41.7222 | -48.172 | -1.6 | -595.5556 | 0.7776672
1341 | 1341 | 3693.406 | 161.538 | 369.428 | 41.578 | -46.352 | -1.6 | -596 | 0.7775012
1342 | 1342 | 3692.308 | 159.341 | 367.592 | 41.6502 | -48.91 | -1.6 | -596.4444 | 0.7773353
1343 | 1343 | 3692.308 | 160.44 | 369.051 | 41.7222 | -48.171 | -1.6 | -596.8889 | 0.7771694
1344 | 1344 | 3692.308 | 159.341 | 367.772 | 41.6862 | -49.09 | -1.6 | -597.3333 | 0.7770035
1345 | 1345 | 3692.308 | 160.44 | 368.511 | 41.6142 | -47.631 | -1.6 | -597.7778 | 0.7768376
1346 | 1346 | 3692.308 | 160.44 | 368.691 | 41.6502 | -47.811 | -1.6 | -598.2222 | 0.7766716
1347 | 1347 | 3692.308 | 159.341 | 367.412 | 41.6142 | -48.73 | -1.6 | -598.6667 | 0.7765057
1348 | 1348 | 3691.209 | 159.341 | 368.312 | 41.7942 | -49.63 | -1.6 | -599.1111 | 0.7763398
1349 | 1349 | 3691.209 | 159.341 | 367.952 | 41.7222 | -49.27 | -1.6 | -599.5556 | 0.7761739
1350 | 1350 | 3691.209 | 160.44 | 369.051 | 41.7222 | -48.171 | -1.6 | -600 | 0.776008
1351 | 1351 | 3690.11 | 160.44 | 368.511 | 41.6142 | -47.631 | -1.6 | -600.4444 | 0.775842
1352 | 1352 | 3692.308 | 161.539 | 369.429 | 41.578 | -46.351 | -1.6 | -600.8889 | 0.7756761
1353 | 1353 | 3693.406 | 163.736 | 372.347 | 41.7222 | -44.875 | -1.6 | -601.3333 | 0.7755102
1354 | 1354 | 3691.209 | 159.341 | 367.592 | 41.6502 | -48.91 | -1.6 | -601.7778 | 0.7753443
1355 | 1355 | 3691.209 | 161.539 | 369.79 | 41.6502 | -46.712 | -1.6 | -602.2222 | 0.7751784
1356 | 1356 | 3690.11 | 161.538 | 369.609 | 41.6142 | -46.533 | -1.6 | -602.6667 | 0.7750124
1357 | 1357 | 3691.209 | 160.44 | 369.231 | 41.7582 | -48.351 | -1.6 | -603.1111 | 0.7748465
1358 | 1358 | 3690.11 | 159.341 | 367.952 | 41.7222 | -49.27 | -1.6 | -603.5556 | 0.7746806
1359 | 1359 | 3691.209 | 161.539 | 369.429 | 41.578 | -46.351 | -1.6 | -604 | 0.7745147
1360 | 1360 | 3690.11 | 160.44 | 368.691 | 41.6502 | -47.811 | -1.6 | -604.4444 | 0.7743488
1361 | 1361 | 3690.11 | 160.44 | 369.051 | 41.7222 | -48.171 | -1.6 | -604.8889 | 0.7741828
1362 | 1362 | 3689.011 | 158.242 | 366.853 | 41.7222 | -50.369 | -1.6 | -605.3333 | 0.7740169
1363 | 1363 | 3690.11 | 159.341 | 367.592 | 41.6502 | -48.91 | -1.6 | -605.7778 | 0.773851
1364 | 1364 | 3690.11 | 160.44 | 368.691 | 41.6502 | -47.811 | -1.6 | -606.2222 | 0.7736851
1365 | 1365 | 3690.11 | 160.44 | 368.871 | 41.6862 | -47.991 | -1.6 | -606.6667 | 0.7735192
1366 | 1366 | 3690.11 | 160.44 | 368.511 | 41.6142 | -47.631 | -1.6 | -607.1111 | 0.7733532
1367 | 1367 | 3690.11 | 160.44 | 368.511 | 41.6142 | -47.631 | -1.6 | -607.5556 | 0.7731873
1368 | 1368 | 3690.11 | 160.44 | 368.691 | 41.6502 | -47.811 | -1.6 | -608 | 0.7730214
1369 | 1369 | 3689.011 | 159.341 | 368.132 | 41.7582 | -49.45 | -1.6 | -608.4444 | 0.7728555
1370 | 1370 | 3689.011 | 159.341 | 367.952 | 41.7222 | -49.27 | -1.6 | -608.8889 | 0.7726896
1371 | 1371 | 3689.011 | 159.341 | 367.592 | 41.6502 | -48.91 | -1.6 | -609.3333 | 0.7725236
1372 | 1372 | 3687.912 | 159.34 | 367.771 | 41.6862 | -49.091 | -1.6 | -609.7778 | 0.7723577
1373 | 1373 | 3689.011 | 161.538 | 369.609 | 41.6142 | -46.533 | -1.6 | -610.2222 | 0.7721918
1374 | 1374 | 3687.912 | 159.34 | 368.672 | 41.8664 | -49.992 | -1.6 | -610.6667 | 0.7720259
1375 | 1375 | 3689.011 | 162.637 | 371.789 | 41.8304 | -46.515 | -1.6 | -611.1111 | 0.77186
1376 | 1376 | 3690.11 | 161.538 | 370.329 | 41.7582 | -47.253 | -1.6 | -611.5556 | 0.771694
1377 | 1377 | 3690.11 | 163.736 | 371.987 | 41.6502 | -44.515 | -1.6 | -612 | 0.7715281
1378 | 1378 | 3687.912 | 156.044 | 364.475 | 41.6862 | -52.387 | -1.6 | -612.4444 | 0.7713622
1379 | 1379 | 3687.912 | 158.242 | 366.493 | 41.6502 | -50.009 | -1.6 | -612.8889 | 0.7711963
1380 | 1380 | 3687.912 | 159.34 | 367.771 | 41.6862 | -49.091 | -1.6 | -613.3333 | 0.7710304
1381 | 1381 | 3687.912 | 160.439 | 369.05 | 41.7222 | -48.172 | -1.6 | -613.7778 | 0.7708644
1382 | 1382 | 3687.912 | 160.439 | 369.05 | 41.7222 | -48.172 | -1.6 | -614.2222 | 0.7706985
1383 | 1383 | 3687.912 | 160.439 | 368.87 | 41.6862 | -47.992 | -1.6 | -614.6667 | 0.7705326
1384 | 1384 | 3687.912 | 160.439 | 368.329 | 41.578 | -47.451 | -1.6 | -615.1111 | 0.7703667
1385 | 1385 | 3686.813 | 159.34 | 367.411 | 41.6142 | -48.731 | -1.6 | -615.5556 | 0.7702008
1386 | 1386 | 3687.912 | 161.538 | 369.969 | 41.6862 | -46.893 | -1.6 | -616 | 0.7700348
1387 | 1387 | 3686.813 | 159.34 | 367.411 | 41.6142 | -48.731 | -1.6 | -616.4444 | 0.7698689
1388 | 1388 | 3685.714 | 160.439 | 369.23 | 41.7582 | -48.352 | -1.6 | -616.8889 | 0.769703
1389 | 1389 | 3685.714 | 159.34 | 367.591 | 41.6502 | -48.911 | -1.6 | -617.3333 | 0.7695371
1390 | 1390 | 3687.912 | 160.439 | 368.329 | 41.578 | -47.451 | -1.6 | -617.7778 | 0.7693712
1391 | 1391 | 3686.813 | 161.538 | 370.149 | 41.7222 | -47.073 | -1.6 | -618.2222 | 0.7692052
1392 | 1392 | 3686.813 | 160.439 | 368.87 | 41.6862 | -47.992 | -1.6 | -618.6667 | 0.7690393
1393 | 1393 | 3686.813 | 158.241 | 366.852 | 41.7222 | -50.37 | -1.6 | -619.1111 | 0.7688734
1394 | 1394 | 3686.813 | 160.439 | 369.05 | 41.7222 | -48.172 | -1.6 | -619.5556 | 0.7687075
1395 | 1395 | 3685.714 | 159.34 | 367.771 | 41.6862 | -49.091 | -1.6 | -620 | 0.7685416
1396 | 1396 | 3686.813 | 160.439 | 369.23 | 41.7582 | -48.352 | -1.6 | -620.4444 | 0.7683756
1397 | 1397 | 3684.616 | 159.341 | 367.592 | 41.6502 | -48.91 | -1.6 | -620.8889 | 0.7682097
1398 | 1398 | 3684.616 | 158.242 | 366.493 | 41.6502 | -50.009 | -1.6 | -621.3333 | 0.7680438
1399 | 1399 | 3685.714 | 159.34 | 368.131 | 41.7582 | -49.451 | -1.6 | -621.7778 | 0.7678779
1400 | 1400 | 3686.813 | 162.637 | 370.888 | 41.6502 | -45.614 | -1.6 | -622.2222 | 0.767712
1401 | 1401 | 3686.813 | 160.439 | 368.51 | 41.6142 | -47.632 | -1.6 | -622.6667 | 0.767546
1402 | 1402 | 3686.813 | 162.637 | 371.248 | 41.7222 | -45.974 | -1.6 | -623.1111 | 0.7673801
1403 | 1403 | 3685.714 | 163.736 | 371.807 | 41.6142 | -44.335 | -1.6 | -623.5556 | 0.7672142
1404 | 1404 | 3683.517 | 158.242 | 366.853 | 41.7222 | -50.369 | -1.6 | -624 | 0.7670483
1405 | 1405 | 3685.714 | 160.439 | 368.51 | 41.6142 | -47.632 | -1.6 | -624.4444 | 0.7668824
1406 | 1406 | 3685.714 | 161.538 | 369.789 | 41.6502 | -46.713 | -1.6 | -624.8889 | 0.7667164
1407 | 1407 | 3685.714 | 161.538 | 369.609 | 41.6142 | -46.533 | -1.6 | -625.3333 | 0.7665505
1408 | 1408 | 3684.616 | 159.341 | 367.952 | 41.7222 | -49.27 | -1.6 | -625.7778 | 0.7663846
1409 | 1409 | 3683.517 | 163.737 | 372.348 | 41.7222 | -44.874 | -1.6 | -626.2222 | 0.7662187
1410 | 1410 | 3683.517 | 160.44 | 369.051 | 41.7222 | -48.171 | -1.6 | -626.6667 | 0.7660528
1411 | 1411 | 3683.517 | 160.44 | 369.051 | 41.7222 | -48.171 | -1.6 | -627.1111 | 0.7658868
1412 | 1412 | 3683.517 | 160.44 | 368.511 | 41.6142 | -47.631 | -1.6 | -627.5556 | 0.7657209
1413 | 1413 | 3683.517 | 161.539 | 369.79 | 41.6502 | -46.712 | -1.6 | -628 | 0.765555
1414 | 1414 | 3683.517 | 160.44 | 369.231 | 41.7582 | -48.351 | -1.6 | -628.4444 | 0.7653891
1415 | 1415 | 3683.517 | 158.242 | 366.853 | 41.7222 | -50.369 | -1.6 | -628.8889 | 0.7652232
1416 | 1416 | 3681.319 | 156.044 | 364.115 | 41.6142 | -52.027 | -1.6 | -629.3333 | 0.7650572
1417 | 1417 | 3683.517 | 161.539 | 369.97 | 41.6862 | -46.892 | -1.6 | -629.7778 | 0.7648913
1418 | 1418 | 3683.517 | 162.638 | 370.709 | 41.6142 | -45.433 | -1.6 | -630.2222 | 0.7647254
1419 | 1419 | 3683.517 | 161.539 | 369.97 | 41.6862 | -46.892 | -1.6 | -630.6667 | 0.7645595
1420 | 1420 | 3683.517 | 161.539 | 370.51 | 41.7942 | -47.432 | -1.6 | -631.1111 | 0.7643936
1421 | 1421 | 3683.517 | 162.638 | 370.709 | 41.6142 | -45.433 | -1.6 | -631.5556 | 0.7642276
1422 | 1422 | 3680.22 | 159.341 | 367.952 | 41.7222 | -49.27 | -1.6 | -632 | 0.7640617
1423 | 1423 | 3682.417 | 160.439 | 369.41 | 41.7942 | -48.532 | -1.6 | -632.4444 | 0.7638958
1424 | 1424 | 3682.417 | 159.34 | 368.131 | 41.7582 | -49.451 | -1.6 | -632.8889 | 0.7637299
1425 | 1425 | 3682.417 | 161.538 | 370.329 | 41.7582 | -47.253 | -1.6 | -633.3333 | 0.763564
1426 | 1426 | 3681.319 | 160.44 | 368.691 | 41.6502 | -47.811 | -1.6 | -633.7778 | 0.763398
1427 | 1427 | 3682.417 | 161.538 | 369.969 | 41.6862 | -46.893 | -1.6 | -634.2222 | 0.7632321
1428 | 1428 | 3682.417 | 160.439 | 369.41 | 41.7942 | -48.532 | -1.6 | -634.6667 | 0.7630662
1429 | 1429 | 3681.319 | 160.44 | 369.051 | 41.7222 | -48.171 | -1.6 | -635.1111 | 0.7629003
1430 | 1430 | 3680.22 | 160.44 | 369.051 | 41.7222 | -48.171 | -1.6 | -635.5556 | 0.7627344
1431 | 1431 | 3682.417 | 161.538 | 370.329 | 41.7582 | -47.253 | -1.6 | -636 | 0.7625684
1432 | 1432 | 3680.22 | 158.242 | 366.853 | 41.7222 | -50.369 | -1.6 | -636.4444 | 0.7624025
1433 | 1433 | 3680.22 | 160.44 | 368.691 | 41.6502 | -47.811 | -1.6 | -636.8889 | 0.7622366
1434 | 1434 | 3680.22 | 159.341 | 367.772 | 41.6862 | -49.09 | -1.6 | -637.3333 | 0.7620707
1435 | 1435 | 3681.319 | 161.539 | 369.79 | 41.6502 | -46.712 | -1.6 | -637.7778 | 0.7619048
1436 | 1436 | 3681.319 | 161.539 | 369.97 | 41.6862 | -46.892 | -1.6 | -638.2222 | 0.7617388
1437 | 1437 | 3680.22 | 158.242 | 367.033 | 41.7582 | -50.549 | -1.6 | -638.6667 | 0.7615729
1438 | 1438 | 3680.22 | 161.539 | 369.61 | 41.6142 | -46.532 | -1.6 | -639.1111 | 0.761407
1439 | 1439 | 3681.319 | 162.638 | 371.069 | 41.6862 | -45.793 | -1.6 | -639.5556 | 0.7612411
1440 | 1440 | 3678.022 | 158.242 | 366.853 | 41.7222 | -50.369 | -1.6 | -640 | 0.7610752
1441 | 1441 | 3679.121 | 160.44 | 368.871 | 41.6862 | -47.991 | -1.6 | -640.4444 | 0.7609092
1442 | 1442 | 3680.22 | 161.539 | 370.15 | 41.7222 | -47.072 | -1.6 | -640.8889 | 0.7607433
1443 | 1443 | 3680.22 | 160.44 | 369.231 | 41.7582 | -48.351 | -1.6 | -641.3333 | 0.7605774
1444 | 1444 | 3679.121 | 161.538 | 369.789 | 41.6502 | -46.713 | -1.6 | -641.7778 | 0.7604115
1445 | 1445 | 3681.319 | 159.341 | 367.592 | 41.6502 | -48.91 | -1.6 | -642.2222 | 0.7602456
1446 | 1446 | 3680.22 | 161.539 | 369.79 | 41.6502 | -46.712 | -1.6 | -642.6667 | 0.7600796
1447 | 1447 | 3680.22 | 161.539 | 370.33 | 41.7582 | -47.252 | -1.6 | -643.1111 | 0.7599137
1448 | 1448 | 3678.022 | 160.439 | 369.05 | 41.7222 | -48.172 | -1.6 | -643.5556 | 0.7597478
1449 | 1449 | 3679.121 | 161.538 | 370.329 | 41.7582 | -47.253 | -1.6 | -644 | 0.7595819
1450 | 1450 | 3678.022 | 159.341 | 367.592 | 41.6502 | -48.91 | -1.6 | -644.4444 | 0.759416
1451 | 1451 | 3679.121 | 161.538 | 369.609 | 41.6142 | -46.533 | -1.6 | -644.8889 | 0.75925
1452 | 1452 | 3678.022 | 160.439 | 368.87 | 41.6862 | -47.992 | -1.6 | -645.3333 | 0.7590841
1453 | 1453 | 3678.022 | 159.341 | 368.132 | 41.7582 | -49.45 | -1.6 | -645.7778 | 0.7589182
1454 | 1454 | 3680.22 | 162.637 | 371.248 | 41.7222 | -45.974 | -1.6 | -646.2222 | 0.7587523
1455 | 1455 | 3679.121 | 160.44 | 368.871 | 41.6862 | -47.991 | -1.6 | -646.6667 | 0.7585864
1456 | 1456 | 3679.121 | 162.638 | 371.249 | 41.7222 | -45.973 | -1.6 | -647.1111 | 0.7584204
1457 | 1457 | 3675.824 | 159.341 | 367.952 | 41.7222 | -49.27 | -1.6 | -647.5556 | 0.7582545
1458 | 1458 | 3678.022 | 163.736 | 372.527 | 41.7582 | -45.055 | -1.6 | -648 | 0.7580886
1459 | 1459 | 3681.319 | 165.934 | 374.545 | 41.7222 | -42.677 | -1.6 | -648.4444 | 0.7579227
1460 | 1460 | 3679.121 | 164.835 | 373.266 | 41.6862 | -43.596 | -1.6 | -648.8889 | 0.7577568
1461 | 1461 | 3675.824 | 159.341 | 367.772 | 41.6862 | -49.09 | -1.6 | -649.3333 | 0.7575908
1462 | 1462 | 3676.923 | 160.44 | 369.231 | 41.7582 | -48.351 | -1.6 | -649.7778 | 0.7574249
1463 | 1463 | 3675.824 | 158.241 | 366.852 | 41.7222 | -50.37 | -1.6 | -650.2222 | 0.757259
1464 | 1464 | 3675.824 | 159.341 | 367.592 | 41.6502 | -48.91 | -1.6 | -650.6667 | 0.7570931
1465 | 1465 | 3676.923 | 160.44 | 368.691 | 41.6502 | -47.811 | -1.6 | -651.1111 | 0.7569272
1466 | 1466 | 3676.923 | 161.538 | 370.329 | 41.7582 | -47.253 | -1.6 | -651.5556 | 0.7567612
1467 | 1467 | 3678.022 | 162.637 | 370.888 | 41.6502 | -45.614 | -1.6 | -652 | 0.7565953
1468 | 1468 | 3675.824 | 160.439 | 369.05 | 41.7222 | -48.172 | -1.6 | -652.4444 | 0.7564294
1469 | 1469 | 3674.725 | 158.242 | 366.853 | 41.7222 | -50.369 | -1.6 | -652.8889 | 0.7562635
1470 | 1470 | 3676.923 | 160.44 | 369.231 | 41.7582 | -48.351 | -1.6 | -653.3333 | 0.7560976
1471 | 1471 | 3675.824 | 159.341 | 367.952 | 41.7222 | -49.27 | -1.6 | -653.7778 | 0.7559316
1472 | 1472 | 3676.923 | 161.538 | 370.149 | 41.7222 | -47.073 | -1.6 | -654.2222 | 0.7557657
1473 | 1473 | 3675.824 | 160.439 | 369.591 | 41.8304 | -48.713 | -1.6 | -654.6667 | 0.7555998
1474 | 1474 | 3675.824 | 160.439 | 369.05 | 41.7222 | -48.172 | -1.6 | -655.1111 | 0.7554339
1475 | 1475 | 3675.824 | 160.439 | 369.23 | 41.7582 | -48.352 | -1.6 | -655.5556 | 0.755268
1476 | 1476 | 3675.824 | 161.538 | 370.329 | 41.7582 | -47.253 | -1.6 | -656 | 0.755102
1477 | 1477 | 3674.725 | 160.439 | 369.23 | 41.7582 | -48.352 | -1.6 | -656.4444 | 0.7549361
1478 | 1478 | 3674.725 | 159.34 | 368.492 | 41.8304 | -49.812 | -1.6 | -656.8889 | 0.7547702
1479 | 1479 | 3674.725 | 159.34 | 368.131 | 41.7582 | -49.451 | -1.6 | -657.3333 | 0.7546043
1480 | 1480 | 3674.725 | 160.439 | 369.591 | 41.8304 | -48.713 | -1.6 | -657.7778 | 0.7544384
1481 | 1481 | 3674.725 | 159.34 | 367.771 | 41.6862 | -49.091 | -1.6 | -658.2222 | 0.7542724
1482 | 1482 | 3674.725 | 159.34 | 368.131 | 41.7582 | -49.451 | -1.6 | -658.6667 | 0.7541065
1483 | 1483 | 3674.725 | 160.439 | 368.87 | 41.6862 | -47.992 | -1.6 | -659.1111 | 0.7539406
1484 | 1484 | 3673.626 | 159.34 | 367.771 | 41.6862 | -49.091 | -1.6 | -659.5556 | 0.7537747
1485 | 1485 | 3673.626 | 159.34 | 367.771 | 41.6862 | -49.091 | -1.6 | -660 | 0.7536088
1486 | 1486 | 3674.725 | 159.34 | 367.951 | 41.7222 | -49.271 | -1.6 | -660.4444 | 0.7534428
1487 | 1487 | 3673.626 | 159.34 | 368.131 | 41.7582 | -49.451 | -1.6 | -660.8889 | 0.7532769
1488 | 1488 | 3673.626 | 160.439 | 368.87 | 41.6862 | -47.992 | -1.6 | -661.3333 | 0.753111
1489 | 1489 | 3673.626 | 160.439 | 369.23 | 41.7582 | -48.352 | -1.6 | -661.7778 | 0.7529451
1490 | 1490 | 3674.725 | 161.538 | 370.329 | 41.7582 | -47.253 | -1.6 | -662.2222 | 0.7527792
1491 | 1491 | 3673.626 | 159.34 | 367.771 | 41.6862 | -49.091 | -1.6 | -662.6667 | 0.7526132
1492 | 1492 | 3672.527 | 157.142 | 365.933 | 41.7582 | -51.649 | -1.6 | -663.1111 | 0.7524473
1493 | 1493 | 3673.626 | 159.34 | 368.311 | 41.7942 | -49.631 | -1.6 | -663.5556 | 0.7522814
1494 | 1494 | 3673.626 | 158.241 | 367.032 | 41.7582 | -50.55 | -1.6 | -664 | 0.7521155
1495 | 1495 | 3674.725 | 163.736 | 372.527 | 41.7582 | -45.055 | -1.6 | -664.4444 | 0.7519496
1496 | 1496 | 3672.527 | 159.34 | 368.492 | 41.8304 | -49.812 | -1.6 | -664.8889 | 0.7517836
1497 | 1497 | 3670.33 | 159.341 | 368.132 | 41.7582 | -49.45 | -1.6 | -665.3333 | 0.7516177
1498 | 1498 | 3671.429 | 158.242 | 366.853 | 41.7222 | -50.369 | -1.6 | -665.7778 | 0.7514518
1499 | 1499 | 3673.626 | 162.637 | 371.608 | 41.7942 | -46.334 | -1.6 | -666.2222 | 0.7512859
1500 | 1500 | 3672.527 | 161.538 | 370.509 | 41.7942 | -47.433 | -1.6 | -666.6667 | 0.75112
1501 | 1501 | 3671.429 | 159.341 | 367.772 | 41.6862 | -49.09 | -1.6 | -667.1111 | 0.750954
1502 | 1502 | 3672.527 | 161.538 | 370.509 | 41.7942 | -47.433 | -1.6 | -667.5556 | 0.7507881
1503 | 1503 | 3671.429 | 159.341 | 368.132 | 41.7582 | -49.45 | -1.6 | -668 | 0.7506222
1504 | 1504 | 3672.527 | 160.439 | 368.69 | 41.6502 | -47.812 | -1.6 | -668.4444 | 0.7504563
1505 | 1505 | 3672.527 | 160.439 | 368.87 | 41.6862 | -47.992 | -1.6 | -668.8889 | 0.7502904
1506 | 1506 | 3672.527 | 161.538 | 370.149 | 41.7222 | -47.073 | -1.6 | -669.3333 | 0.7501244
1507 | 1507 | 3671.429 | 159.341 | 368.132 | 41.7582 | -49.45 | -1.6 | -669.7778 | 0.7499585
1508 | 1508 | 3671.429 | 160.44 | 369.772 | 41.8664 | -48.892 | -1.6 | -670.2222 | 0.7497926
1509 | 1509 | 3671.429 | 159.341 | 368.132 | 41.7582 | -49.45 | -1.6 | -670.6667 | 0.7496267
1510 | 1510 | 3670.33 | 160.44 | 369.231 | 41.7582 | -48.351 | -1.6 | -671.1111 | 0.7494608
1511 | 1511 | 3670.33 | 161.539 | 370.33 | 41.7582 | -47.252 | -1.6 | -671.5556 | 0.7492948
1512 | 1512 | 3671.429 | 161.539 | 370.15 | 41.7222 | -47.072 | -1.6 | -672 | 0.7491289
1513 | 1513 | 3670.33 | 160.44 | 369.411 | 41.7942 | -48.531 | -1.6 | -672.4444 | 0.748963
1514 | 1514 | 3670.33 | 159.341 | 368.493 | 41.8304 | -49.811 | -1.6 | -672.8889 | 0.7487971
1515 | 1515 | 3670.33 | 160.44 | 369.592 | 41.8304 | -48.712 | -1.6 | -673.3333 | 0.7486312
1516 | 1516 | 3670.33 | 160.44 | 369.231 | 41.7582 | -48.351 | -1.6 | -673.7778 | 0.7484652
1517 | 1517 | 3669.231 | 159.341 | 367.952 | 41.7222 | -49.27 | -1.6 | -674.2222 | 0.7482993
1518 | 1518 | 3669.231 | 161.539 | 370.51 | 41.7942 | -47.432 | -1.6 | -674.6667 | 0.7481334
1519 | 1519 | 3672.527 | 165.933 | 374.724 | 41.7582 | -42.858 | -1.6 | -675.1111 | 0.7479675
1520 | 1520 | 3670.33 | 159.341 | 368.312 | 41.7942 | -49.63 | -1.6 | -675.5556 | 0.7478016
1521 | 1521 | 3670.33 | 160.44 | 369.051 | 41.7222 | -48.171 | -1.6 | -676 | 0.7476356
1522 | 1522 | 3670.33 | 161.539 | 370.15 | 41.7222 | -47.072 | -1.6 | -676.4444 | 0.7474697
1523 | 1523 | 3669.231 | 159.341 | 367.952 | 41.7222 | -49.27 | -1.6 | -676.8889 | 0.7473038
1524 | 1524 | 3669.231 | 159.341 | 367.772 | 41.6862 | -49.09 | -1.6 | -677.3333 | 0.7471379
1525 | 1525 | 3668.132 | 159.341 | 368.493 | 41.8304 | -49.811 | -1.6 | -677.7778 | 0.746972
1526 | 1526 | 3667.033 | 162.637 | 371.608 | 41.7942 | -46.334 | -1.6 | -678.2222 | 0.746806
1527 | 1527 | 3669.231 | 160.44 | 369.051 | 41.7222 | -48.171 | -1.6 | -678.6667 | 0.7466401
1528 | 1528 | 3667.033 | 157.143 | 365.574 | 41.6862 | -51.288 | -1.6 | -679.1111 | 0.7464742
1529 | 1529 | 3669.231 | 160.44 | 369.411 | 41.7942 | -48.531 | -1.6 | -679.5556 | 0.7463083
1530 | 1530 | 3668.132 | 159.341 | 367.952 | 41.7222 | -49.27 | -1.6 | -680 | 0.7461424
1531 | 1531 | 3668.132 | 159.341 | 368.312 | 41.7942 | -49.63 | -1.6 | -680.4444 | 0.7459764
1532 | 1532 | 3668.132 | 160.44 | 369.231 | 41.7582 | -48.351 | -1.6 | -680.8889 | 0.7458105
1533 | 1533 | 3669.231 | 160.44 | 368.871 | 41.6862 | -47.991 | -1.6 | -681.3333 | 0.7456446
1534 | 1534 | 3668.132 | 161.538 | 370.69 | 41.8304 | -47.614 | -1.6 | -681.7778 | 0.7454787
1535 | 1535 | 3664.835 | 160.439 | 368.87 | 41.6862 | -47.992 | -1.6 | -682.2222 | 0.7453128
1536 | 1536 | 3667.033 | 160.439 | 369.41 | 41.7942 | -48.532 | -1.6 | -682.6667 | 0.7451468
1537 | 1537 | 3665.934 | 157.143 | 365.934 | 41.7582 | -51.648 | -1.6 | -683.1111 | 0.7449809
1538 | 1538 | 3668.132 | 160.44 | 369.051 | 41.7222 | -48.171 | -1.6 | -683.5556 | 0.744815
1539 | 1539 | 3667.033 | 159.341 | 367.952 | 41.7222 | -49.27 | -1.6 | -684 | 0.7446491
1540 | 1540 | 3668.132 | 162.637 | 371.068 | 41.6862 | -45.794 | -1.6 | -684.4444 | 0.7444832
1541 | 1541 | 3668.132 | 162.637 | 371.789 | 41.8304 | -46.515 | -1.6 | -684.8889 | 0.7443172
1542 | 1542 | 3669.231 | 162.637 | 371.428 | 41.7582 | -46.154 | -1.6 | -685.3333 | 0.7441513
1543 | 1543 | 3667.033 | 165.934 | 375.086 | 41.8304 | -43.218 | -1.6 | -685.7778 | 0.7439854
1544 | 1544 | 3662.637 | 156.043 | 363.933 | 41.578 | -51.847 | -1.6 | -686.2222 | 0.7438195
1545 | 1545 | 3665.934 | 159.34 | 368.131 | 41.7582 | -49.451 | -1.6 | -686.6667 | 0.7436536
1546 | 1546 | 3669.231 | 162.637 | 371.608 | 41.7942 | -46.334 | -1.6 | -687.1111 | 0.7434876
1547 | 1547 | 3665.934 | 158.242 | 367.033 | 41.7582 | -50.549 | -1.6 | -687.5556 | 0.7433217
1548 | 1548 | 3665.934 | 161.538 | 370.149 | 41.7222 | -47.073 | -1.6 | -688 | 0.7431558
1549 | 1549 | 3664.835 | 159.34 | 367.951 | 41.7222 | -49.271 | -1.6 | -688.4444 | 0.7429899
1550 | 1550 | 3664.835 | 159.34 | 368.492 | 41.8304 | -49.812 | -1.6 | -688.8889 | 0.742824
1551 | 1551 | 3665.934 | 161.538 | 370.509 | 41.7942 | -47.433 | -1.6 | -689.3333 | 0.742658
1552 | 1552 | 3665.934 | 160.439 | 369.591 | 41.8304 | -48.713 | -1.6 | -689.7778 | 0.7424921
1553 | 1553 | 3665.934 | 161.538 | 370.509 | 41.7942 | -47.433 | -1.6 | -690.2222 | 0.7423262
1554 | 1554 | 3663.736 | 158.241 | 366.852 | 41.7222 | -50.37 | -1.6 | -690.6667 | 0.7421603
1555 | 1555 | 3664.835 | 159.34 | 367.951 | 41.7222 | -49.271 | -1.6 | -691.1111 | 0.7419944
1556 | 1556 | 3664.835 | 159.34 | 368.311 | 41.7942 | -49.631 | -1.6 | -691.5556 | 0.7418284
1557 | 1557 | 3664.835 | 160.439 | 369.951 | 41.9024 | -49.073 | -1.6 | -692 | 0.7416625
1558 | 1558 | 3665.934 | 163.736 | 372.347 | 41.7222 | -44.875 | -1.6 | -692.4444 | 0.7414966
1559 | 1559 | 3667.033 | 162.637 | 371.068 | 41.6862 | -45.794 | -1.6 | -692.8889 | 0.7413307
1560 | 1560 | 3661.539 | 159.341 | 368.673 | 41.8664 | -49.991 | -1.6 | -693.3333 | 0.7411648
1561 | 1561 | 3663.736 | 163.736 | 372.167 | 41.6862 | -44.695 | -1.6 | -693.7778 | 0.7409988
1562 | 1562 | 3662.637 | 157.142 | 365.933 | 41.7582 | -51.649 | -1.6 | -694.2222 | 0.7408329
1563 | 1563 | 3667.033 | 163.736 | 372.527 | 41.7582 | -45.055 | -1.6 | -694.6667 | 0.740667
1564 | 1564 | 3662.637 | 158.241 | 367.212 | 41.7942 | -50.73 | -1.6 | -695.1111 | 0.7405011
1565 | 1565 | 3664.835 | 160.439 | 369.23 | 41.7582 | -48.352 | -1.6 | -695.5556 | 0.7403352
1566 | 1566 | 3662.637 | 159.34 | 368.492 | 41.8304 | -49.812 | -1.6 | -696 | 0.7401692
1567 | 1567 | 3662.637 | 158.241 | 366.852 | 41.7222 | -50.37 | -1.6 | -696.4444 | 0.7400033
1568 | 1568 | 3661.539 | 158.242 | 366.853 | 41.7222 | -50.369 | -1.6 | -696.8889 | 0.7398374
1569 | 1569 | 3663.736 | 160.439 | 369.41 | 41.7942 | -48.532 | -1.6 | -697.3333 | 0.7396715
1570 | 1570 | 3661.539 | 159.341 | 368.493 | 41.8304 | -49.811 | -1.6 | -697.7778 | 0.7395056
1571 | 1571 | 3662.637 | 159.34 | 368.131 | 41.7582 | -49.451 | -1.6 | -698.2222 | 0.7393396
1572 | 1572 | 3662.637 | 159.34 | 368.492 | 41.8304 | -49.812 | -1.6 | -698.6667 | 0.7391737
1573 | 1573 | 3662.637 | 159.34 | 368.131 | 41.7582 | -49.451 | -1.6 | -699.1111 | 0.7390078
1574 | 1574 | 3661.539 | 158.242 | 367.574 | 41.8664 | -51.09 | -1.6 | -699.5556 | 0.7388419
1575 | 1575 | 3662.637 | 160.439 | 368.87 | 41.6862 | -47.992 | -1.6 | -700 | 0.738676
1576 | 1576 | 3660.439 | 158.241 | 367.573 | 41.8664 | -51.091 | -1.6 | -700.4444 | 0.73851
1577 | 1577 | 3661.539 | 160.44 | 369.231 | 41.7582 | -48.351 | -1.6 | -700.8889 | 0.7383441
1578 | 1578 | 3662.637 | 159.34 | 368.492 | 41.8304 | -49.812 | -1.6 | -701.3333 | 0.7381782
1579 | 1579 | 3661.539 | 162.638 | 371.429 | 41.7582 | -46.153 | -1.6 | -701.7778 | 0.7380123
1580 | 1580 | 3659.341 | 157.143 | 365.754 | 41.7222 | -51.468 | -1.6 | -702.2222 | 0.7378464
1581 | 1581 | 3659.341 | 158.242 | 367.033 | 41.7582 | -50.549 | -1.6 | -702.6667 | 0.7376804
1582 | 1582 | 3660.439 | 159.34 | 367.771 | 41.6862 | -49.091 | -1.6 | -703.1111 | 0.7375145
1583 | 1583 | 3660.439 | 160.439 | 369.41 | 41.7942 | -48.532 | -1.6 | -703.5556 | 0.7373486
1584 | 1584 | 3661.539 | 161.539 | 370.871 | 41.8664 | -47.793 | -1.6 | -704 | 0.7371827
1585 | 1585 | 3660.439 | 158.241 | 366.852 | 41.7222 | -50.37 | -1.6 | -704.4444 | 0.7370168
1586 | 1586 | 3660.439 | 159.34 | 368.131 | 41.7582 | -49.451 | -1.6 | -704.8889 | 0.7368508
1587 | 1587 | 3660.439 | 160.439 | 369.23 | 41.7582 | -48.352 | -1.6 | -705.3333 | 0.7366849
1588 | 1588 | 3659.341 | 158.242 | 367.033 | 41.7582 | -50.549 | -1.6 | -705.7778 | 0.736519
1589 | 1589 | 3659.341 | 158.242 | 367.394 | 41.8304 | -50.91 | -1.6 | -706.2222 | 0.7363531
1590 | 1590 | 3660.439 | 159.34 | 368.131 | 41.7582 | -49.451 | -1.6 | -706.6667 | 0.7361872
1591 | 1591 | 3660.439 | 159.34 | 368.311 | 41.7942 | -49.631 | -1.6 | -707.1111 | 0.7360212
1592 | 1592 | 3659.341 | 158.242 | 366.853 | 41.7222 | -50.369 | -1.6 | -707.5556 | 0.7358553
1593 | 1593 | 3658.242 | 158.242 | 366.853 | 41.7222 | -50.369 | -1.6 | -708 | 0.7356894
1594 | 1594 | 3659.341 | 161.539 | 370.33 | 41.7582 | -47.252 | -1.6 | -708.4444 | 0.7355235
1595 | 1595 | 3658.242 | 161.539 | 370.691 | 41.8304 | -47.613 | -1.6 | -708.8889 | 0.7353576
1596 | 1596 | 3656.044 | 157.143 | 365.754 | 41.7222 | -51.468 | -1.6 | -709.3333 | 0.7351916
1597 | 1597 | 3657.143 | 158.242 | 366.853 | 41.7222 | -50.369 | -1.6 | -709.7778 | 0.7350257
1598 | 1598 | 3659.341 | 160.44 | 369.231 | 41.7582 | -48.351 | -1.6 | -710.2222 | 0.7348598
1599 | 1599 | 3659.341 | 160.44 | 368.871 | 41.6862 | -47.991 | -1.6 | -710.6667 | 0.7346939
1600 | 1600 | 3658.242 | 160.44 | 369.231 | 41.7582 | -48.351 | -1.6 | -711.1111 | 0.734528
1601 | 1601 | 3658.242 | 159.341 | 368.312 | 41.7942 | -49.63 | -1.6 | -711.5556 | 0.734362
1602 | 1602 | 3658.242 | 160.44 | 369.051 | 41.7222 | -48.171 | -1.6 | -712 | 0.7341961
1603 | 1603 | 3658.242 | 159.341 | 367.952 | 41.7222 | -49.27 | -1.6 | -712.4444 | 0.7340302
1604 | 1604 | 3658.242 | 159.341 | 368.132 | 41.7582 | -49.45 | -1.6 | -712.8889 | 0.7338643
1605 | 1605 | 3659.341 | 162.638 | 371.429 | 41.7582 | -46.153 | -1.6 | -713.3333 | 0.7336984
1606 | 1606 | 3657.143 | 158.242 | 367.033 | 41.7582 | -50.549 | -1.6 | -713.7778 | 0.7335324
1607 | 1607 | 3657.143 | 158.242 | 367.033 | 41.7582 | -50.549 | -1.6 | -714.2222 | 0.7333665
1608 | 1608 | 3659.341 | 160.44 | 369.592 | 41.8304 | -48.712 | -1.6 | -714.6667 | 0.7332006
1609 | 1609 | 3660.439 | 160.439 | 369.41 | 41.7942 | -48.532 | -1.6 | -715.1111 | 0.7330347
1610 | 1610 | 3659.341 | 162.638 | 371.249 | 41.7222 | -45.973 | -1.6 | -715.5556 | 0.7328688
1611 | 1611 | 3656.044 | 158.242 | 367.574 | 41.8664 | -51.09 | -1.6 | -716 | 0.7327028
1612 | 1612 | 3657.143 | 160.44 | 369.592 | 41.8304 | -48.712 | -1.6 | -716.4444 | 0.7325369
1613 | 1613 | 3657.143 | 160.44 | 369.411 | 41.7942 | -48.531 | -1.6 | -716.8889 | 0.732371
1614 | 1614 | 3657.143 | 159.341 | 368.312 | 41.7942 | -49.63 | -1.6 | -717.3333 | 0.7322051
1615 | 1615 | 3657.143 | 159.341 | 368.493 | 41.8304 | -49.811 | -1.6 | -717.7778 | 0.7320392
1616 | 1616 | 3657.143 | 160.44 | 369.592 | 41.8304 | -48.712 | -1.6 | -718.2222 | 0.7318732
1617 | 1617 | 3656.044 | 158.242 | 367.033 | 41.7582 | -50.549 | -1.6 | -718.6667 | 0.7317073
1618 | 1618 | 3658.242 | 162.638 | 371.429 | 41.7582 | -46.153 | -1.6 | -719.1111 | 0.7315414
1619 | 1619 | 3656.044 | 158.242 | 366.853 | 41.7222 | -50.369 | -1.6 | -719.5556 | 0.7313755
1620 | 1620 | 3654.945 | 158.242 | 367.394 | 41.8304 | -50.91 | -1.6 | -720 | 0.7312096
1621 | 1621 | 3657.143 | 161.539 | 370.15 | 41.7222 | -47.072 | -1.6 | -720.4444 | 0.7310436
1622 | 1622 | 3656.044 | 159.341 | 368.493 | 41.8304 | -49.811 | -1.6 | -720.8889 | 0.7308777
1623 | 1623 | 3656.044 | 160.44 | 369.231 | 41.7582 | -48.351 | -1.6 | -721.3333 | 0.7307118
1624 | 1624 | 3654.945 | 159.341 | 367.952 | 41.7222 | -49.27 | -1.6 | -721.7778 | 0.7305459
1625 | 1625 | 3654.945 | 158.242 | 367.394 | 41.8304 | -50.91 | -1.6 | -722.2222 | 0.73038
1626 | 1626 | 3656.044 | 160.44 | 369.411 | 41.7942 | -48.531 | -1.6 | -722.6667 | 0.730214
1627 | 1627 | 3656.044 | 158.242 | 367.574 | 41.8664 | -51.09 | -1.6 | -723.1111 | 0.7300481
1628 | 1628 | 3654.945 | 160.439 | 369.23 | 41.7582 | -48.352 | -1.6 | -723.5556 | 0.7298822
1629 | 1629 | 3654.945 | 160.439 | 369.41 | 41.7942 | -48.532 | -1.6 | -724 | 0.7297163
1630 | 1630 | 3653.846 | 158.242 | 367.574 | 41.8664 | -51.09 | -1.6 | -724.4444 | 0.7295504
1631 | 1631 | 3653.846 | 158.242 | 367.033 | 41.7582 | -50.549 | -1.6 | -724.8889 | 0.7293844
1632 | 1632 | 3653.846 | 158.242 | 367.213 | 41.7942 | -50.729 | -1.6 | -725.3333 | 0.7292185
1633 | 1633 | 3654.945 | 160.439 | 369.41 | 41.7942 | -48.532 | -1.6 | -725.7778 | 0.7290526
1634 | 1634 | 3654.945 | 160.439 | 369.41 | 41.7942 | -48.532 | -1.6 | -726.2222 | 0.7288867
1635 | 1635 | 3653.846 | 157.143 | 365.934 | 41.7582 | -51.648 | -1.6 | -726.6667 | 0.7287208
1636 | 1636 | 3652.747 | 157.143 | 366.114 | 41.7942 | -51.828 | -1.6 | -727.1111 | 0.7285548
1637 | 1637 | 3653.846 | 158.242 | 367.394 | 41.8304 | -50.91 | -1.6 | -727.5556 | 0.7283889
1638 | 1638 | 3653.846 | 159.34 | 368.672 | 41.8664 | -49.992 | -1.6 | -728 | 0.728223
1639 | 1639 | 3654.945 | 162.637 | 371.428 | 41.7582 | -46.154 | -1.6 | -728.4444 | 0.7280571
1640 | 1640 | 3652.747 | 158.241 | 367.032 | 41.7582 | -50.55 | -1.6 | -728.8889 | 0.7278912
1641 | 1641 | 3653.846 | 160.439 | 369.05 | 41.7222 | -48.172 | -1.6 | -729.3333 | 0.7277252
1642 | 1642 | 3652.747 | 158.241 | 366.852 | 41.7222 | -50.37 | -1.6 | -729.7778 | 0.7275593
1643 | 1643 | 3652.747 | 161.538 | 370.509 | 41.7942 | -47.433 | -1.6 | -730.2222 | 0.7273934
1644 | 1644 | 3649.451 | 156.044 | 364.835 | 41.7582 | -52.747 | -1.6 | -730.6667 | 0.7272275
1645 | 1645 | 3652.747 | 159.34 | 368.311 | 41.7942 | -49.631 | -1.6 | -731.1111 | 0.7270616
1646 | 1646 | 3652.747 | 159.34 | 368.131 | 41.7582 | -49.451 | -1.6 | -731.5556 | 0.7268956
1647 | 1647 | 3651.648 | 157.142 | 366.294 | 41.8304 | -52.01 | -1.6 | -732 | 0.7267297
1648 | 1648 | 3652.747 | 160.439 | 369.951 | 41.9024 | -49.073 | -1.6 | -732.4444 | 0.7265638
1649 | 1649 | 3652.747 | 160.439 | 369.771 | 41.8664 | -48.893 | -1.6 | -732.8889 | 0.7263979
1650 | 1650 | 3651.648 | 158.241 | 366.852 | 41.7222 | -50.37 | -1.6 | -733.3333 | 0.726232
1651 | 1651 | 3652.747 | 161.538 | 370.509 | 41.7942 | -47.433 | -1.6 | -733.7778 | 0.726066
1652 | 1652 | 3651.648 | 158.241 | 367.032 | 41.7582 | -50.55 | -1.6 | -734.2222 | 0.7259001
1653 | 1653 | 3652.747 | 160.439 | 369.771 | 41.8664 | -48.893 | -1.6 | -734.6667 | 0.7257342
1654 | 1654 | 3649.451 | 159.341 | 367.952 | 41.7222 | -49.27 | -1.6 | -735.1111 | 0.7255683
1655 | 1655 | 3651.648 | 159.34 | 368.131 | 41.7582 | -49.451 | -1.6 | -735.5556 | 0.7254024
1656 | 1656 | 3652.747 | 160.439 | 369.23 | 41.7582 | -48.352 | -1.6 | -736 | 0.7252364
1657 | 1657 | 3651.648 | 159.34 | 368.672 | 41.8664 | -49.992 | -1.6 | -736.4444 | 0.7250705
1658 | 1658 | 3651.648 | 159.34 | 367.951 | 41.7222 | -49.271 | -1.6 | -736.8889 | 0.7249046
1659 | 1659 | 3651.648 | 159.34 | 368.672 | 41.8664 | -49.992 | -1.6 | -737.3333 | 0.7247387
1660 | 1660 | 3651.648 | 160.439 | 369.591 | 41.8304 | -48.713 | -1.6 | -737.7778 | 0.7245728
1661 | 1661 | 3650.55 | 163.737 | 372.889 | 41.8304 | -45.415 | -1.6 | -738.2222 | 0.7244068
1662 | 1662 | 3649.451 | 158.242 | 367.574 | 41.8664 | -51.09 | -1.6 | -738.6667 | 0.7242409
1663 | 1663 | 3646.154 | 154.945 | 363.916 | 41.7942 | -54.026 | -1.6 | -739.1111 | 0.724075
1664 | 1664 | 3650.55 | 160.44 | 369.592 | 41.8304 | -48.712 | -1.6 | -739.5556 | 0.7239091
1665 | 1665 | 3649.451 | 158.242 | 366.853 | 41.7222 | -50.369 | -1.6 | -740 | 0.7237432
1666 | 1666 | 3650.55 | 159.341 | 368.673 | 41.8664 | -49.991 | -1.6 | -740.4444 | 0.7235772
1667 | 1667 | 3650.55 | 159.341 | 368.132 | 41.7582 | -49.45 | -1.6 | -740.8889 | 0.7234113
1668 | 1668 | 3650.55 | 160.44 | 369.592 | 41.8304 | -48.712 | -1.6 | -741.3333 | 0.7232454
1669 | 1669 | 3650.55 | 160.44 | 369.592 | 41.8304 | -48.712 | -1.6 | -741.7778 | 0.7230795
1670 | 1670 | 3650.55 | 160.44 | 369.411 | 41.7942 | -48.531 | -1.6 | -742.2222 | 0.7229136
1671 | 1671 | 3649.451 | 159.341 | 368.853 | 41.9024 | -50.171 | -1.6 | -742.6667 | 0.7227476
1672 | 1672 | 3649.451 | 159.341 | 368.853 | 41.9024 | -50.171 | -1.6 | -743.1111 | 0.7225817
1673 | 1673 | 3649.451 | 160.44 | 369.231 | 41.7582 | -48.351 | -1.6 | -743.5556 | 0.7224158
1674 | 1674 | 3649.451 | 160.44 | 369.231 | 41.7582 | -48.351 | -1.6 | -744 | 0.7222499
1675 | 1675 | 3649.451 | 159.341 | 368.132 | 41.7582 | -49.45 | -1.6 | -744.4444 | 0.722084
1676 | 1676 | 3650.55 | 161.539 | 370.51 | 41.7942 | -47.432 | -1.6 | -744.8889 | 0.721918
1677 | 1677 | 3649.451 | 160.44 | 369.231 | 41.7582 | -48.351 | -1.6 | -745.3333 | 0.7217521
1678 | 1678 | 3648.352 | 159.341 | 368.312 | 41.7942 | -49.63 | -1.6 | -745.7778 | 0.7215862
1679 | 1679 | 3648.352 | 160.44 | 369.592 | 41.8304 | -48.712 | -1.6 | -746.2222 | 0.7214203
1680 | 1680 | 3648.352 | 159.341 | 368.312 | 41.7942 | -49.63 | -1.6 | -746.6667 | 0.7212544
1681 | 1681 | 3648.352 | 160.44 | 369.592 | 41.8304 | -48.712 | -1.6 | -747.1111 | 0.7210884
1682 | 1682 | 3648.352 | 159.341 | 368.853 | 41.9024 | -50.171 | -1.6 | -747.5556 | 0.7209225
1683 | 1683 | 3647.253 | 160.44 | 369.411 | 41.7942 | -48.531 | -1.6 | -748 | 0.7207566
1684 | 1684 | 3647.253 | 159.341 | 368.132 | 41.7582 | -49.45 | -1.6 | -748.4444 | 0.7205907
1685 | 1685 | 3647.253 | 158.242 | 367.033 | 41.7582 | -50.549 | -1.6 | -748.8889 | 0.7204248
1686 | 1686 | 3647.253 | 160.44 | 369.592 | 41.8304 | -48.712 | -1.6 | -749.3333 | 0.7202588
1687 | 1687 | 3646.154 | 158.242 | 367.033 | 41.7582 | -50.549 | -1.6 | -749.7778 | 0.7200929
1688 | 1688 | 3647.253 | 160.44 | 369.411 | 41.7942 | -48.531 | -1.6 | -750.2222 | 0.719927
1689 | 1689 | 3647.253 | 159.341 | 368.853 | 41.9024 | -50.171 | -1.6 | -750.6667 | 0.7197611
1690 | 1690 | 3647.253 | 158.242 | 367.213 | 41.7942 | -50.729 | -1.6 | -751.1111 | 0.7195952
1691 | 1691 | 3647.253 | 159.341 | 368.493 | 41.8304 | -49.811 | -1.6 | -751.5556 | 0.7194292
1692 | 1692 | 3647.253 | 160.44 | 369.231 | 41.7582 | -48.351 | -1.6 | -752 | 0.7192633
1693 | 1693 | 3647.253 | 160.44 | 369.952 | 41.9024 | -49.072 | -1.6 | -752.4444 | 0.7190974
1694 | 1694 | 3647.253 | 160.44 | 369.411 | 41.7942 | -48.531 | -1.6 | -752.8889 | 0.7189315
1695 | 1695 | 3647.253 | 160.44 | 369.772 | 41.8664 | -48.892 | -1.6 | -753.3333 | 0.7187656
1696 | 1696 | 3646.154 | 160.44 | 369.592 | 41.8304 | -48.712 | -1.6 | -753.7778 | 0.7185996
1697 | 1697 | 3646.154 | 159.341 | 368.673 | 41.8664 | -49.991 | -1.6 | -754.2222 | 0.7184337
1698 | 1698 | 3645.055 | 159.341 | 368.132 | 41.7582 | -49.45 | -1.6 | -754.6667 | 0.7182678
1699 | 1699 | 3646.154 | 160.44 | 369.411 | 41.7942 | -48.531 | -1.6 | -755.1111 | 0.7181019
1700 | 1700 | 3645.055 | 158.242 | 367.754 | 41.9024 | -51.27 | -1.6 | -755.5556 | 0.717936
1701 | 1701 | 3645.055 | 159.341 | 368.312 | 41.7942 | -49.63 | -1.6 | -756 | 0.71777
1702 | 1702 | 3646.154 | 161.539 | 370.871 | 41.8664 | -47.793 | -1.6 | -756.4444 | 0.7176041
1703 | 1703 | 3646.154 | 159.341 | 368.493 | 41.8304 | -49.811 | -1.6 | -756.8889 | 0.7174382
1704 | 1704 | 3643.956 | 158.242 | 367.754 | 41.9024 | -51.27 | -1.6 | -757.3333 | 0.7172723
1705 | 1705 | 3643.956 | 157.143 | 366.114 | 41.7942 | -51.828 | -1.6 | -757.7778 | 0.7171064
1706 | 1706 | 3645.055 | 161.538 | 370.329 | 41.7582 | -47.253 | -1.6 | -758.2222 | 0.7169404
1707 | 1707 | 3645.055 | 160.44 | 369.231 | 41.7582 | -48.351 | -1.6 | -758.6667 | 0.7167745
1708 | 1708 | 3643.956 | 159.341 | 368.493 | 41.8304 | -49.811 | -1.6 | -759.1111 | 0.7166086
1709 | 1709 | 3641.758 | 158.241 | 367.933 | 41.9384 | -51.451 | -1.6 | -759.5556 | 0.7164427
1710 | 1710 | 3643.956 | 158.242 | 367.394 | 41.8304 | -50.91 | -1.6 | -760 | 0.7162768
1711 | 1711 | 3643.956 | 159.341 | 368.132 | 41.7582 | -49.45 | -1.6 | -760.4444 | 0.7161108
1712 | 1712 | 3640.659 | 154.945 | 363.916 | 41.7942 | -54.026 | -1.6 | -760.8889 | 0.7159449
1713 | 1713 | 3643.956 | 160.439 | 369.41 | 41.7942 | -48.532 | -1.6 | -761.3333 | 0.715779
1714 | 1714 | 3645.055 | 164.835 | 374.527 | 41.9384 | -44.857 | -1.6 | -761.7778 | 0.7156131
1715 | 1715 | 3642.857 | 156.044 | 365.376 | 41.8664 | -53.288 | -1.6 | -762.2222 | 0.7154472
1716 | 1716 | 3642.857 | 159.34 | 368.492 | 41.8304 | -49.812 | -1.6 | -762.6667 | 0.7152812
1717 | 1717 | 3642.857 | 160.439 | 369.05 | 41.7222 | -48.172 | -1.6 | -763.1111 | 0.7151153
1718 | 1718 | 3642.857 | 160.439 | 369.771 | 41.8664 | -48.893 | -1.6 | -763.5556 | 0.7149494
1719 | 1719 | 3641.758 | 160.439 | 369.41 | 41.7942 | -48.532 | -1.6 | -764 | 0.7147835
1720 | 1720 | 3640.659 | 156.044 | 365.376 | 41.8664 | -53.288 | -1.6 | -764.4444 | 0.7146176
1721 | 1721 | 3642.857 | 159.34 | 368.852 | 41.9024 | -50.172 | -1.6 | -764.8889 | 0.7144516
1722 | 1722 | 3642.857 | 159.34 | 368.492 | 41.8304 | -49.812 | -1.6 | -765.3333 | 0.7142857
1723 | 1723 | 3642.857 | 160.439 | 369.41 | 41.7942 | -48.532 | -1.6 | -765.7778 | 0.7141198
1724 | 1724 | 3641.758 | 159.34 | 368.672 | 41.8664 | -49.992 | -1.6 | -766.2222 | 0.7139539
1725 | 1725 | 3641.758 | 159.34 | 368.852 | 41.9024 | -50.172 | -1.6 | -766.6667 | 0.713788
1726 | 1726 | 3643.956 | 161.538 | 371.05 | 41.9024 | -47.974 | -1.6 | -767.1111 | 0.713622
1727 | 1727 | 3641.758 | 159.34 | 368.672 | 41.8664 | -49.992 | -1.6 | -767.5556 | 0.7134561
1728 | 1728 | 3641.758 | 160.439 | 369.41 | 41.7942 | -48.532 | -1.6 | -768 | 0.7132902
1729 | 1729 | 3642.857 | 160.439 | 369.05 | 41.7222 | -48.172 | -1.6 | -768.4444 | 0.7131243
1730 | 1730 | 3641.758 | 159.34 | 368.131 | 41.7582 | -49.451 | -1.6 | -768.8889 | 0.7129584
1731 | 1731 | 3641.758 | 159.34 | 368.492 | 41.8304 | -49.812 | -1.6 | -769.3333 | 0.7127924
1732 | 1732 | 3640.659 | 159.34 | 368.492 | 41.8304 | -49.812 | -1.6 | -769.7778 | 0.7126265
1733 | 1733 | 3639.561 | 158.242 | 367.574 | 41.8664 | -51.09 | -1.6 | -770.2222 | 0.7124606
1734 | 1734 | 3641.758 | 161.538 | 371.05 | 41.9024 | -47.974 | -1.6 | -770.6667 | 0.7122947
1735 | 1735 | 3640.659 | 159.34 | 368.131 | 41.7582 | -49.451 | -1.6 | -771.1111 | 0.7121288
1736 | 1736 | 3640.659 | 159.34 | 368.852 | 41.9024 | -50.172 | -1.6 | -771.5556 | 0.7119628
1737 | 1737 | 3640.659 | 158.241 | 367.753 | 41.9024 | -51.271 | -1.6 | -772 | 0.7117969
1738 | 1738 | 3640.659 | 160.439 | 370.131 | 41.9384 | -49.253 | -1.6 | -772.4444 | 0.711631
1739 | 1739 | 3640.659 | 159.34 | 369.212 | 41.9744 | -50.532 | -1.6 | -772.8889 | 0.7114651
1740 | 1740 | 3640.659 | 159.34 | 368.492 | 41.8304 | -49.812 | -1.6 | -773.3333 | 0.7112992
1741 | 1741 | 3640.659 | 160.439 | 370.311 | 41.9744 | -49.433 | -1.6 | -773.7778 | 0.7111332
1742 | 1742 | 3640.659 | 160.439 | 369.951 | 41.9024 | -49.073 | -1.6 | -774.2222 | 0.7109673
1743 | 1743 | 3639.561 | 160.44 | 369.592 | 41.8304 | -48.712 | -1.6 | -774.6667 | 0.7108014
1744 | 1744 | 3638.462 | 156.044 | 365.196 | 41.8304 | -53.108 | -1.6 | -775.1111 | 0.7106355
1745 | 1745 | 3641.758 | 159.34 | 368.311 | 41.7942 | -49.631 | -1.6 | -775.5556 | 0.7104696
1746 | 1746 | 3639.561 | 162.638 | 372.33 | 41.9384 | -47.054 | -1.6 | -776 | 0.7103036
1747 | 1747 | 3642.857 | 162.637 | 371.428 | 41.7582 | -46.154 | -1.6 | -776.4444 | 0.7101377
1748 | 1748 | 3640.659 | 162.637 | 371.428 | 41.7582 | -46.154 | -1.6 | -776.8889 | 0.7099718
1749 | 1749 | 3639.561 | 158.242 | 367.934 | 41.9384 | -51.45 | -1.6 | -777.3333 | 0.7098059
1750 | 1750 | 3638.462 | 159.341 | 369.213 | 41.9744 | -50.531 | -1.6 | -777.7778 | 0.70964
1751 | 1751 | 3638.462 | 160.44 | 369.952 | 41.9024 | -49.072 | -1.6 | -778.2222 | 0.709474
1752 | 1752 | 3637.363 | 159.341 | 368.312 | 41.7942 | -49.63 | -1.6 | -778.6667 | 0.7093081
1753 | 1753 | 3638.462 | 159.341 | 368.312 | 41.7942 | -49.63 | -1.6 | -779.1111 | 0.7091422
1754 | 1754 | 3637.363 | 158.242 | 367.394 | 41.8304 | -50.91 | -1.6 | -779.5556 | 0.7089763
1755 | 1755 | 3639.561 | 161.539 | 370.33 | 41.7582 | -47.252 | -1.6 | -780 | 0.7088104
1756 | 1756 | 3638.462 | 159.341 | 368.312 | 41.7942 | -49.63 | -1.6 | -780.4444 | 0.7086444
1757 | 1757 | 3638.462 | 159.341 | 368.493 | 41.8304 | -49.811 | -1.6 | -780.8889 | 0.7084785
1758 | 1758 | 3638.462 | 160.44 | 369.952 | 41.9024 | -49.072 | -1.6 | -781.3333 | 0.7083126
1759 | 1759 | 3637.363 | 158.242 | 367.754 | 41.9024 | -51.27 | -1.6 | -781.7778 | 0.7081467
1760 | 1760 | 3637.363 | 159.341 | 368.673 | 41.8664 | -49.991 | -1.6 | -782.2222 | 0.7079808
1761 | 1761 | 3637.363 | 159.341 | 368.853 | 41.9024 | -50.171 | -1.6 | -782.6667 | 0.7078148
1762 | 1762 | 3637.363 | 160.44 | 369.592 | 41.8304 | -48.712 | -1.6 | -783.1111 | 0.7076489
1763 | 1763 | 3638.462 | 160.44 | 369.952 | 41.9024 | -49.072 | -1.6 | -783.5556 | 0.707483
1764 | 1764 | 3637.363 | 159.341 | 368.493 | 41.8304 | -49.811 | -1.6 | -784 | 0.7073171
1765 | 1765 | 3636.264 | 159.341 | 368.673 | 41.8664 | -49.991 | -1.6 | -784.4444 | 0.7071512
1766 | 1766 | 3635.165 | 158.242 | 367.213 | 41.7942 | -50.729 | -1.6 | -784.8889 | 0.7069852
1767 | 1767 | 3638.462 | 161.539 | 370.691 | 41.8304 | -47.613 | -1.6 | -785.3333 | 0.7068193
1768 | 1768 | 3634.066 | 158.242 | 367.394 | 41.8304 | -50.91 | -1.6 | -785.7778 | 0.7066534
1769 | 1769 | 3637.363 | 160.44 | 369.231 | 41.7582 | -48.351 | -1.6 | -786.2222 | 0.7064875
1770 | 1770 | 3635.165 | 158.242 | 367.574 | 41.8664 | -51.09 | -1.6 | -786.6667 | 0.7063216
1771 | 1771 | 3636.264 | 158.242 | 367.394 | 41.8304 | -50.91 | -1.6 | -787.1111 | 0.7061556
1772 | 1772 | 3636.264 | 160.44 | 369.231 | 41.7582 | -48.351 | -1.6 | -787.5556 | 0.7059897
1773 | 1773 | 3635.165 | 159.341 | 368.312 | 41.7942 | -49.63 | -1.6 | -788 | 0.7058238
1774 | 1774 | 3635.165 | 158.242 | 367.394 | 41.8304 | -50.91 | -1.6 | -788.4444 | 0.7056579
1775 | 1775 | 3635.165 | 159.341 | 368.312 | 41.7942 | -49.63 | -1.6 | -788.8889 | 0.705492
1776 | 1776 | 3634.066 | 159.34 | 368.311 | 41.7942 | -49.631 | -1.6 | -789.3333 | 0.705326
1777 | 1777 | 3635.165 | 158.242 | 367.754 | 41.9024 | -51.27 | -1.6 | -789.7778 | 0.7051601
1778 | 1778 | 3634.066 | 162.638 | 371.429 | 41.7582 | -46.153 | -1.6 | -790.2222 | 0.7049942
1779 | 1779 | 3632.967 | 159.341 | 368.493 | 41.8304 | -49.811 | -1.6 | -790.6667 | 0.7048283
1780 | 1780 | 3634.066 | 157.143 | 366.835 | 41.9384 | -52.549 | -1.6 | -791.1111 | 0.7046624
1781 | 1781 | 3632.967 | 158.241 | 367.753 | 41.9024 | -51.271 | -1.6 | -791.5556 | 0.7044964
1782 | 1782 | 3634.066 | 158.242 | 367.754 | 41.9024 | -51.27 | -1.6 | -792 | 0.7043305
1783 | 1783 | 3635.165 | 159.341 | 368.493 | 41.8304 | -49.811 | -1.6 | -792.4444 | 0.7041646
1784 | 1784 | 3635.165 | 160.439 | 369.41 | 41.7942 | -48.532 | -1.6 | -792.8889 | 0.7039987
1785 | 1785 | 3634.066 | 159.34 | 368.311 | 41.7942 | -49.631 | -1.6 | -793.3333 | 0.7038328
1786 | 1786 | 3632.967 | 157.143 | 366.295 | 41.8304 | -52.009 | -1.6 | -793.7778 | 0.7036668
1787 | 1787 | 3635.165 | 160.439 | 370.131 | 41.9384 | -49.253 | -1.6 | -794.2222 | 0.7035009
1788 | 1788 | 3635.165 | 160.439 | 369.771 | 41.8664 | -48.893 | -1.6 | -794.6667 | 0.703335
1789 | 1789 | 3634.066 | 159.34 | 368.672 | 41.8664 | -49.992 | -1.6 | -795.1111 | 0.7031691
1790 | 1790 | 3634.066 | 159.34 | 368.311 | 41.7942 | -49.631 | -1.6 | -795.5556 | 0.7030032
1791 | 1791 | 3634.066 | 159.34 | 368.852 | 41.9024 | -50.172 | -1.6 | -796 | 0.7028372
1792 | 1792 | 3634.066 | 161.539 | 371.051 | 41.9024 | -47.973 | -1.6 | -796.4444 | 0.7026713
1793 | 1793 | 3634.066 | 162.638 | 372.15 | 41.9024 | -46.874 | -1.6 | -796.8889 | 0.7025054
1794 | 1794 | 3631.868 | 162.637 | 372.149 | 41.9024 | -46.875 | -1.6 | -797.3333 | 0.7023395
1795 | 1795 | 3632.967 | 162.637 | 371.428 | 41.7582 | -46.154 | -1.6 | -797.7778 | 0.7021736
1796 | 1796 | 3634.066 | 161.539 | 370.871 | 41.8664 | -47.793 | -1.6 | -798.2222 | 0.7020076
1797 | 1797 | 3632.967 | 159.341 | 368.673 | 41.8664 | -49.991 | -1.6 | -798.6667 | 0.7018417
1798 | 1798 | 3631.868 | 159.341 | 368.312 | 41.7942 | -49.63 | -1.6 | -799.1111 | 0.7016758
1799 | 1799 | 3632.967 | 160.44 | 369.772 | 41.8664 | -48.892 | -1.6 | -799.5556 | 0.7015099
1800 | 1800 | 3634.066 | 160.44 | 369.592 | 41.8304 | -48.712 | -1.6 | -800 | 0.701344
1801 | 1801 | 3631.868 | 159.341 | 368.312 | 41.7942 | -49.63 | -1.6 | -800.4444 | 0.701178
1802 | 1802 | 3632.967 | 160.44 | 369.772 | 41.8664 | -48.892 | -1.6 | -800.8889 | 0.7010121
1803 | 1803 | 3631.868 | 159.341 | 368.853 | 41.9024 | -50.171 | -1.6 | -801.3333 | 0.7008462
1804 | 1804 | 3632.967 | 160.44 | 369.772 | 41.8664 | -48.892 | -1.6 | -801.7778 | 0.7006803
1805 | 1805 | 3630.77 | 158.243 | 367.575 | 41.8664 | -51.089 | -1.6 | -802.2222 | 0.7005144
1806 | 1806 | 3629.67 | 157.143 | 366.655 | 41.9024 | -52.369 | -1.6 | -802.6667 | 0.7003484
1807 | 1807 | 3630.77 | 159.342 | 368.494 | 41.8304 | -49.81 | -1.6 | -803.1111 | 0.7001825
1808 | 1808 | 3630.77 | 159.342 | 368.313 | 41.7942 | -49.629 | -1.6 | -803.5556 | 0.7000166
1809 | 1809 | 3631.868 | 161.538 | 370.69 | 41.8304 | -47.614 | -1.6 | -804 | 0.6998507
1810 | 1810 | 3631.868 | 161.538 | 370.69 | 41.8304 | -47.614 | -1.6 | -804.4444 | 0.6996848
1811 | 1811 | 3630.77 | 159.342 | 368.674 | 41.8664 | -49.99 | -1.6 | -804.8889 | 0.6995188
1812 | 1812 | 3630.77 | 159.342 | 369.034 | 41.9384 | -50.35 | -1.6 | -805.3333 | 0.6993529
1813 | 1813 | 3630.77 | 159.342 | 369.034 | 41.9384 | -50.35 | -1.6 | -805.7778 | 0.699187
1814 | 1814 | 3631.868 | 160.44 | 369.772 | 41.8664 | -48.892 | -1.6 | -806.2222 | 0.6990211
1815 | 1815 | 3631.868 | 160.44 | 369.952 | 41.9024 | -49.072 | -1.6 | -806.6667 | 0.6988552
1816 | 1816 | 3630.77 | 161.539 | 370.871 | 41.8664 | -47.793 | -1.6 | -807.1111 | 0.6986892
1817 | 1817 | 3629.67 | 160.439 | 370.131 | 41.9384 | -49.253 | -1.6 | -807.5556 | 0.6985233
1818 | 1818 | 3629.67 | 158.242 | 367.574 | 41.8664 | -51.09 | -1.6 | -808 | 0.6983574
1819 | 1819 | 3629.67 | 159.34 | 368.672 | 41.8664 | -49.992 | -1.6 | -808.4444 | 0.6981915
1820 | 1820 | 3630.77 | 160.44 | 369.411 | 41.7942 | -48.531 | -1.6 | -808.8889 | 0.6980256
1821 | 1821 | 3630.77 | 160.44 | 369.952 | 41.9024 | -49.072 | -1.6 | -809.3333 | 0.6978596
1822 | 1822 | 3629.67 | 160.439 | 369.951 | 41.9024 | -49.073 | -1.6 | -809.7778 | 0.6976937
1823 | 1823 | 3629.67 | 161.538 | 370.87 | 41.8664 | -47.794 | -1.6 | -810.2222 | 0.6975278
1824 | 1824 | 3628.571 | 161.538 | 370.509 | 41.7942 | -47.433 | -1.6 | -810.6667 | 0.6973619
1825 | 1825 | 3629.67 | 160.439 | 369.771 | 41.8664 | -48.893 | -1.6 | -811.1111 | 0.697196
1826 | 1826 | 3628.571 | 160.439 | 369.591 | 41.8304 | -48.713 | -1.6 | -811.5556 | 0.69703
1827 | 1827 | 3629.67 | 161.538 | 370.87 | 41.8664 | -47.794 | -1.6 | -812 | 0.6968641
1828 | 1828 | 3627.472 | 158.241 | 367.933 | 41.9384 | -51.451 | -1.6 | -812.4444 | 0.6966982
1829 | 1829 | 3628.571 | 159.34 | 368.492 | 41.8304 | -49.812 | -1.6 | -812.8889 | 0.6965323
1830 | 1830 | 3627.472 | 157.142 | 366.834 | 41.9384 | -52.55 | -1.6 | -813.3333 | 0.6963664
1831 | 1831 | 3627.472 | 159.34 | 368.672 | 41.8664 | -49.992 | -1.6 | -813.7778 | 0.6962004
1832 | 1832 | 3626.374 | 158.242 | 367.934 | 41.9384 | -51.45 | -1.6 | -814.2222 | 0.6960345
1833 | 1833 | 3627.472 | 161.538 | 370.509 | 41.7942 | -47.433 | -1.6 | -814.6667 | 0.6958686
1834 | 1834 | 3628.571 | 161.538 | 370.69 | 41.8304 | -47.614 | -1.6 | -815.1111 | 0.6957027
1835 | 1835 | 3627.472 | 159.34 | 369.032 | 41.9384 | -50.352 | -1.6 | -815.5556 | 0.6955368
1836 | 1836 | 3626.374 | 157.143 | 366.835 | 41.9384 | -52.549 | -1.6 | -816 | 0.6953708
1837 | 1837 | 3629.67 | 160.439 | 370.852 | 42.0826 | -49.974 | -1.6 | -816.4444 | 0.6952049
1838 | 1838 | 3624.176 | 154.945 | 364.817 | 41.9744 | -54.927 | -1.6 | -816.8889 | 0.695039
1839 | 1839 | 3627.472 | 159.34 | 368.672 | 41.8664 | -49.992 | -1.6 | -817.3333 | 0.6948731
1840 | 1840 | 3626.374 | 159.341 | 368.312 | 41.7942 | -49.63 | -1.6 | -817.7778 | 0.6947072
1841 | 1841 | 3626.374 | 159.341 | 369.213 | 41.9744 | -50.531 | -1.6 | -818.2222 | 0.6945412
1842 | 1842 | 3626.374 | 158.242 | 367.574 | 41.8664 | -51.09 | -1.6 | -818.6667 | 0.6943753111
1843 | 1843 | 3627.472 | 159.34 | 368.672 | 41.8664 | -49.992 | -1.6 | -819.1111 | 0.6942094
1844 | 1844 | 3626.374 | 158.242 | 367.754 | 41.9024 | -51.27 | -1.6 | -819.5556 | 0.6940435
1845 | 1845 | 3626.374 | 160.44 | 369.592 | 41.8304 | -48.712 | -1.6 | -820 | 0.6938776
1846 | 1846 | 3626.374 | 159.341 | 369.033 | 41.9384 | -50.351 | -1.6 | -820.4444 | 0.6937116
1847 | 1847 | 3625.275 | 159.341 | 368.673 | 41.8664 | -49.991 | -1.6 | -820.8889 | 0.6935457
1848 | 1848 | 3626.374 | 160.44 | 369.411 | 41.7942 | -48.531 | -1.6 | -821.3333 | 0.6933798
1849 | 1849 | 3626.374 | 160.44 | 369.411 | 41.7942 | -48.531 | -1.6 | -821.7778 | 0.6932139
1850 | 1850 | 3625.275 | 159.341 | 368.673 | 41.8664 | -49.991 | -1.6 | -822.2222 | 0.693048
1851 | 1851 | 3625.275 | 159.341 | 368.493 | 41.8304 | -49.811 | -1.6 | -822.6667 | 0.692882
1852 | 1852 | 3625.275 | 160.44 | 369.592 | 41.8304 | -48.712 | -1.6 | -823.1111 | 0.6927161
1853 | 1853 | 3625.275 | 158.242 | 367.574 | 41.8664 | -51.09 | -1.6 | -823.5556 | 0.6925502
1854 | 1854 | 3623.077 | 157.143 | 366.655 | 41.9024 | -52.369 | -1.6 | -824 | 0.6923843
1855 | 1855 | 3624.176 | 159.341 | 369.033 | 41.9384 | -50.351 | -1.6 | -824.4444 | 0.6922184
1856 | 1856 | 3624.176 | 158.242 | 367.754 | 41.9024 | -51.27 | -1.6 | -824.8889 | 0.6920524
1857 | 1857 | 3624.176 | 158.242 | 367.394 | 41.8304 | -50.91 | -1.6 | -825.3333 | 0.6918865
1858 | 1858 | 3624.176 | 159.341 | 368.312 | 41.7942 | -49.63 | -1.6 | -825.7778 | 0.6917206
1859 | 1859 | 3623.077 | 158.242 | 367.394 | 41.8304 | -50.91 | -1.6 | -826.2222 | 0.6915547
1860 | 1860 | 3624.176 | 158.242 | 368.114 | 41.9744 | -51.63 | -1.6 | -826.6667 | 0.6913888
1861 | 1861 | 3624.176 | 159.341 | 368.493 | 41.8304 | -49.811 | -1.6 | -827.1111 | 0.6912228
1862 | 1862 | 3624.176 | 160.44 | 370.132 | 41.9384 | -49.252 | -1.6 | -827.5556 | 0.6910569
1863 | 1863 | 3624.176 | 160.44 | 370.132 | 41.9384 | -49.252 | -1.6 | -828 | 0.690891
1864 | 1864 | 3623.077 | 158.242 | 367.574 | 41.8664 | -51.09 | -1.6 | -828.4444 | 0.6907251
1865 | 1865 | 3623.077 | 158.242 | 367.754 | 41.9024 | -51.27 | -1.6 | -828.8889 | 0.6905592
1866 | 1866 | 3623.077 | 160.439 | 369.41 | 41.7942 | -48.532 | -1.6 | -829.3333 | 0.6903932
1867 | 1867 | 3620.879 | 157.143 | 366.295 | 41.8304 | -52.009 | -1.6 | -829.7778 | 0.6902273
1868 | 1868 | 3623.077 | 159.341 | 368.673 | 41.8664 | -49.991 | -1.6 | -830.2222 | 0.6900614
1869 | 1869 | 3623.077 | 158.242 | 367.934 | 41.9384 | -51.45 | -1.6 | -830.6667 | 0.6898955
1870 | 1870 | 3623.077 | 160.439 | 369.591 | 41.8304 | -48.713 | -1.6 | -831.1111 | 0.6897296
1871 | 1871 | 3623.077 | 159.341 | 369.213 | 41.9744 | -50.531 | -1.6 | -831.5556 | 0.6895636
1872 | 1872 | 3623.077 | 160.439 | 369.771 | 41.8664 | -48.893 | -1.6 | -832 | 0.6893977
1873 | 1873 | 3620.879 | 157.143 | 367.015 | 41.9744 | -52.729 | -1.6 | -832.4444 | 0.6892318
1874 | 1874 | 3621.978 | 159.34 | 368.852 | 41.9024 | -50.172 | -1.6 | -832.8889 | 0.6890659
1875 | 1875 | 3623.077 | 160.439 | 369.771 | 41.8664 | -48.893 | -1.6 | -833.3333 | 0.6889
1876 | 1876 | 3621.978 | 160.439 | 369.591 | 41.8304 | -48.713 | -1.6 | -833.7778 | 0.688734
1877 | 1877 | 3621.978 | 159.34 | 369.032 | 41.9384 | -50.352 | -1.6 | -834.2222 | 0.6885681
1878 | 1878 | 3620.879 | 159.34 | 368.492 | 41.8304 | -49.812 | -1.6 | -834.6667 | 0.6884022
1879 | 1879 | 3620.879 | 159.34 | 368.672 | 41.8664 | -49.992 | -1.6 | -835.1111 | 0.6882363
1880 | 1880 | 3620.879 | 156.044 | 365.736 | 41.9384 | -53.648 | -1.6 | -835.5556 | 0.6880704
1881 | 1881 | 3620.879 | 161.538 | 371.41 | 41.9744 | -48.334 | -1.6 | -836 | 0.6879044
1882 | 1882 | 3617.583 | 156.044 | 365.376 | 41.8664 | -53.288 | -1.6 | -836.4444 | 0.6877385
1883 | 1883 | 3620.879 | 160.44 | 370.132 | 41.9384 | -49.252 | -1.6 | -836.8889 | 0.6875726
1884 | 1884 | 3619.78 | 159.341 | 368.493 | 41.8304 | -49.811 | -1.6 | -837.3333 | 0.6874067
1885 | 1885 | 3621.978 | 161.539 | 371.411 | 41.9744 | -48.333 | -1.6 | -837.7778 | 0.6872407
1886 | 1886 | 3619.78 | 159.341 | 368.853 | 41.9024 | -50.171 | -1.6 | -838.2222 | 0.6870748
1887 | 1887 | 3619.78 | 159.341 | 368.853 | 41.9024 | -50.171 | -1.6 | -838.6667 | 0.6869089
1888 | 1888 | 3620.879 | 160.44 | 369.952 | 41.9024 | -49.072 | -1.6 | -839.1111 | 0.686743
1889 | 1889 | 3619.78 | 158.241 | 367.573 | 41.8664 | -51.091 | -1.6 | -839.5556 | 0.6865771
1890 | 1890 | 3620.879 | 157.143 | 367.015 | 41.9744 | -52.729 | -1.6 | -840 | 0.6864111
1891 | 1891 | 3620.879 | 161.538 | 371.41 | 41.9744 | -48.334 | -1.6 | -840.4444 | 0.6862452
1892 | 1892 | 3618.682 | 157.143 | 367.015 | 41.9744 | -52.729 | -1.6 | -840.8889 | 0.6860793
1893 | 1893 | 3619.78 | 159.341 | 369.033 | 41.9384 | -50.351 | -1.6 | -841.3333 | 0.6859134
1894 | 1894 | 3619.78 | 160.439 | 370.131 | 41.9384 | -49.253 | -1.6 | -841.7778 | 0.6857475
1895 | 1895 | 3619.78 | 159.341 | 368.853 | 41.9024 | -50.171 | -1.6 | -842.2222 | 0.6855815
1896 | 1896 | 3618.682 | 159.341 | 368.673 | 41.8664 | -49.991 | -1.6 | -842.6667 | 0.6854156
1897 | 1897 | 3619.78 | 160.439 | 369.771 | 41.8664 | -48.893 | -1.6 | -843.1111 | 0.6852497
1898 | 1898 | 3618.682 | 159.341 | 369.033 | 41.9384 | -50.351 | -1.6 | -843.5556 | 0.6850838
1899 | 1899 | 3619.78 | 161.538 | 371.05 | 41.9024 | -47.974 | -1.6 | -844 | 0.6849179
1900 | 1900 | 3619.78 | 160.439 | 370.311 | 41.9744 | -49.433 | -1.6 | -844.4444 | 0.6847519
1901 | 1901 | 3618.682 | 160.44 | 369.952 | 41.9024 | -49.072 | -1.6 | -844.8889 | 0.684586
1902 | 1902 | 3618.682 | 160.44 | 370.312 | 41.9744 | -49.432 | -1.6 | -845.3333 | 0.6844201
1903 | 1903 | 3617.583 | 159.341 | 368.673 | 41.8664 | -49.991 | -1.6 | -845.7778 | 0.6842542
1904 | 1904 | 3617.583 | 159.341 | 368.493 | 41.8304 | -49.811 | -1.6 | -846.2222 | 0.6840883
1905 | 1905 | 3618.682 | 160.44 | 369.772 | 41.8664 | -48.892 | -1.6 | -846.6667 | 0.6839223
1906 | 1906 | 3618.682 | 159.341 | 369.033 | 41.9384 | -50.351 | -1.6 | -847.1111 | 0.6837564
1907 | 1907 | 3618.682 | 160.44 | 369.772 | 41.8664 | -48.892 | -1.6 | -847.5556 | 0.6835905
1908 | 1908 | 3617.583 | 159.341 | 368.673 | 41.8664 | -49.991 | -1.6 | -848 | 0.6834246
1909 | 1909 | 3617.583 | 159.341 | 368.673 | 41.8664 | -49.991 | -1.6 | -848.4444 | 0.6832587
1910 | 1910 | 3618.682 | 160.44 | 369.952 | 41.9024 | -49.072 | -1.6 | -848.8889 | 0.6830927
1911 | 1911 | 3616.483 | 158.241 | 367.933 | 41.9384 | -51.451 | -1.6 | -849.3333 | 0.6829268
1912 | 1912 | 3617.583 | 161.539 | 371.051 | 41.9024 | -47.973 | -1.6 | -849.7778 | 0.6827609
1913 | 1913 | 3616.483 | 160.439 | 370.311 | 41.9744 | -49.433 | -1.6 | -850.2222 | 0.682595
1914 | 1914 | 3616.483 | 159.34 | 369.392 | 42.0104 | -50.712 | -1.6 | -850.6667 | 0.6824291
1915 | 1915 | 3617.583 | 157.144 | 367.016 | 41.9744 | -52.728 | -1.6 | -851.1111 | 0.6822631
1916 | 1916 | 3618.682 | 162.638 | 372.69 | 42.0104 | -47.414 | -1.6 | -851.5556 | 0.6820972
1917 | 1917 | 3615.385 | 160.44 | 370.132 | 41.9384 | -49.252 | -1.6 | -852 | 0.6819313
1918 | 1918 | 3618.682 | 162.638 | 372.51 | 41.9744 | -47.234 | -1.6 | -852.4444 | 0.6817654
1919 | 1919 | 3616.483 | 161.538 | 371.59 | 42.0104 | -48.514 | -1.6 | -852.8889 | 0.6815995
1920 | 1920 | 3613.187 | 157.143 | 367.195 | 42.0104 | -52.909 | -1.6 | -853.3333 | 0.6814335
1921 | 1921 | 3614.286 | 158.242 | 368.114 | 41.9744 | -51.63 | -1.6 | -853.7778 | 0.6812676
1922 | 1922 | 3616.483 | 160.439 | 370.131 | 41.9384 | -49.253 | -1.6 | -854.2222 | 0.6811017
1923 | 1923 | 3617.583 | 163.737 | 373.249 | 41.9024 | -45.775 | -1.6 | -854.6667 | 0.6809358
1924 | 1924 | 3615.385 | 161.539 | 370.691 | 41.8304 | -47.613 | -1.6 | -855.1111 | 0.6807699
1925 | 1925 | 3617.583 | 162.638 | 372.51 | 41.9744 | -47.234 | -1.6 | -855.5556 | 0.6806039
1926 | 1926 | 3617.583 | 162.638 | 372.51 | 41.9744 | -47.234 | -1.6 | -856 | 0.680438
1927 | 1927 | 3614.286 | 159.341 | 368.673 | 41.8664 | -49.991 | -1.6 | -856.4444 | 0.6802721
1928 | 1928 | 3614.286 | 159.341 | 368.853 | 41.9024 | -50.171 | -1.6 | -856.8889 | 0.6801062
1929 | 1929 | 3615.385 | 160.44 | 369.952 | 41.9024 | -49.072 | -1.6 | -857.3333 | 0.6799403
1930 | 1930 | 3614.286 | 159.341 | 368.493 | 41.8304 | -49.811 | -1.6 | -857.7778 | 0.6797743
1931 | 1931 | 3613.187 | 158.242 | 367.754 | 41.9024 | -51.27 | -1.6 | -858.2222 | 0.6796084
1932 | 1932 | 3614.286 | 159.341 | 369.393 | 42.0104 | -50.711 | -1.6 | -858.6667 | 0.6794425
1933 | 1933 | 3615.385 | 160.44 | 370.132 | 41.9384 | -49.252 | -1.6 | -859.1111 | 0.6792766
1934 | 1934 | 3614.286 | 161.539 | 370.871 | 41.8664 | -47.793 | -1.6 | -859.5556 | 0.6791107
1935 | 1935 | 3614.286 | 160.44 | 370.132 | 41.9384 | -49.252 | -1.6 | -860 | 0.6789447
1936 | 1936 | 3614.286 | 160.44 | 370.312 | 41.9744 | -49.432 | -1.6 | -860.4444 | 0.6787788
1937 | 1937 | 3614.286 | 160.44 | 369.952 | 41.9024 | -49.072 | -1.6 | -860.8889 | 0.6786129
1938 | 1938 | 3613.187 | 159.341 | 368.853 | 41.9024 | -50.171 | -1.6 | -861.3333 | 0.678447
1939 | 1939 | 3614.286 | 160.44 | 369.772 | 41.8664 | -48.892 | -1.6 | -861.7778 | 0.6782811
1940 | 1940 | 3613.187 | 159.341 | 368.853 | 41.9024 | -50.171 | -1.6 | -862.2222 | 0.6781151
1941 | 1941 | 3614.286 | 160.44 | 370.312 | 41.9744 | -49.432 | -1.6 | -862.6667 | 0.6779492
1942 | 1942 | 3615.385 | 161.539 | 371.051 | 41.9024 | -47.973 | -1.6 | -863.1111 | 0.6777833
1943 | 1943 | 3613.187 | 160.44 | 370.312 | 41.9744 | -49.432 | -1.6 | -863.5556 | 0.6776174
1944 | 1944 | 3613.187 | 160.44 | 369.952 | 41.9024 | -49.072 | -1.6 | -864 | 0.6774515
1945 | 1945 | 3612.088 | 159.341 | 369.213 | 41.9744 | -50.531 | -1.6 | -864.4444 | 0.6772855
1946 | 1946 | 3612.088 | 158.242 | 368.474 | 42.0464 | -51.99 | -1.6 | -864.8889 | 0.6771196
1947 | 1947 | 3613.187 | 160.44 | 370.312 | 41.9744 | -49.432 | -1.6 | -865.3333 | 0.6769537
1948 | 1948 | 3613.187 | 161.539 | 371.231 | 41.9384 | -48.153 | -1.6 | -865.7778 | 0.6767878
1949 | 1949 | 3613.187 | 160.44 | 369.952 | 41.9024 | -49.072 | -1.6 | -866.2222 | 0.6766219
1950 | 1950 | 3613.187 | 160.44 | 369.772 | 41.8664 | -48.892 | -1.6 | -866.6667 | 0.6764559
1951 | 1951 | 3612.088 | 158.242 | 367.754 | 41.9024 | -51.27 | -1.6 | -867.1111 | 0.67629
1952 | 1952 | 3610.989 | 158.242 | 367.574 | 41.8664 | -51.09 | -1.6 | -867.5556 | 0.6761241
1953 | 1953 | 3610.989 | 159.341 | 368.673 | 41.8664 | -49.991 | -1.6 | -868 | 0.6759582
1954 | 1954 | 3609.89 | 158.242 | 367.574 | 41.8664 | -51.09 | -1.6 | -868.4444 | 0.6757923
1955 | 1955 | 3609.89 | 158.242 | 367.934 | 41.9384 | -51.45 | -1.6 | -868.8889 | 0.6756263
1956 | 1956 | 3610.989 | 160.439 | 369.951 | 41.9024 | -49.073 | -1.6 | -869.3333 | 0.6754604
1957 | 1957 | 3612.088 | 160.44 | 369.952 | 41.9024 | -49.072 | -1.6 | -869.7778 | 0.6752945
1958 | 1958 | 3610.989 | 160.439 | 370.131 | 41.9384 | -49.253 | -1.6 | -870.2222 | 0.6751286
1959 | 1959 | 3610.989 | 160.439 | 369.771 | 41.8664 | -48.893 | -1.6 | -870.6667 | 0.6749627
1960 | 1960 | 3610.989 | 160.439 | 369.771 | 41.8664 | -48.893 | -1.6 | -871.1111 | 0.6747967
1961 | 1961 | 3610.989 | 160.439 | 369.771 | 41.8664 | -48.893 | -1.6 | -871.5556 | 0.6746308
1962 | 1962 | 3610.989 | 160.439 | 369.951 | 41.9024 | -49.073 | -1.6 | -872 | 0.6744649
1963 | 1963 | 3610.989 | 160.439 | 369.771 | 41.8664 | -48.893 | -1.6 | -872.4444 | 0.674299
1964 | 1964 | 3610.989 | 161.538 | 371.05 | 41.9024 | -47.974 | -1.6 | -872.8889 | 0.6741331
1965 | 1965 | 3609.89 | 159.34 | 369.392 | 42.0104 | -50.712 | -1.6 | -873.3333 | 0.6739671
1966 | 1966 | 3609.89 | 159.34 | 369.212 | 41.9744 | -50.532 | -1.6 | -873.7778 | 0.6738012
1967 | 1967 | 3609.89 | 160.439 | 370.131 | 41.9384 | -49.253 | -1.6 | -874.2222 | 0.6736353
1968 | 1968 | 3608.791 | 158.241 | 367.933 | 41.9384 | -51.451 | -1.6 | -874.6667 | 0.6734694
1969 | 1969 | 3608.791 | 160.439 | 369.771 | 41.8664 | -48.893 | -1.6 | -875.1111 | 0.6733035
1970 | 1970 | 3608.791 | 159.34 | 369.212 | 41.9744 | -50.532 | -1.6 | -875.5556 | 0.6731375
1971 | 1971 | 3608.791 | 159.34 | 369.392 | 42.0104 | -50.712 | -1.6 | -876 | 0.6729716
1972 | 1972 | 3609.89 | 161.538 | 371.23 | 41.9384 | -48.154 | -1.6 | -876.4444 | 0.6728057
1973 | 1973 | 3608.791 | 160.439 | 369.771 | 41.8664 | -48.893 | -1.6 | -876.8889 | 0.6726398
1974 | 1974 | 3607.692 | 159.34 | 369.392 | 42.0104 | -50.712 | -1.6 | -877.3333 | 0.6724739
1975 | 1975 | 3608.791 | 159.34 | 368.852 | 41.9024 | -50.172 | -1.6 | -877.7778 | 0.6723079
1976 | 1976 | 3608.791 | 160.439 | 370.131 | 41.9384 | -49.253 | -1.6 | -878.2222 | 0.672142
1977 | 1977 | 3608.791 | 160.439 | 370.311 | 41.9744 | -49.433 | -1.6 | -878.6667 | 0.6719761
1978 | 1978 | 3607.692 | 158.241 | 367.933 | 41.9384 | -51.451 | -1.6 | -879.1111 | 0.6718102
1979 | 1979 | 3607.692 | 160.439 | 370.491 | 42.0104 | -49.613 | -1.6 | -879.5556 | 0.6716443
1980 | 1980 | 3606.594 | 159.341 | 369.573 | 42.0464 | -50.891 | -1.6 | -880 | 0.6714783
1981 | 1981 | 3608.791 | 158.241 | 368.293 | 42.0104 | -51.811 | -1.6 | -880.4444 | 0.6713124
1982 | 1982 | 3607.692 | 159.34 | 368.852 | 41.9024 | -50.172 | -1.6 | -880.8889 | 0.6711465
1983 | 1983 | 3608.791 | 161.538 | 371.23 | 41.9384 | -48.154 | -1.6 | -881.3333 | 0.6709806
1984 | 1984 | 3605.495 | 156.044 | 365.736 | 41.9384 | -53.648 | -1.6 | -881.7778 | 0.6708147
1985 | 1985 | 3607.692 | 159.34 | 369.212 | 41.9744 | -50.532 | -1.6 | -882.2222 | 0.6706487
1986 | 1986 | 3608.791 | 162.637 | 372.329 | 41.9384 | -47.055 | -1.6 | -882.6667 | 0.6704828
1987 | 1987 | 3606.594 | 160.44 | 370.672 | 42.0464 | -49.792 | -1.6 | -883.1111 | 0.6703169
1988 | 1988 | 3604.396 | 160.44 | 369.772 | 41.8664 | -48.892 | -1.6 | -883.5556 | 0.670151
1989 | 1989 | 3606.594 | 161.539 | 371.411 | 41.9744 | -48.333 | -1.6 | -884 | 0.6699851
1990 | 1990 | 3606.594 | 160.44 | 370.312 | 41.9744 | -49.432 | -1.6 | -884.4444 | 0.6698191
1991 | 1991 | 3607.692 | 161.538 | 371.41 | 41.9744 | -48.334 | -1.6 | -884.8889 | 0.6696532
1992 | 1992 | 3606.594 | 160.44 | 369.952 | 41.9024 | -49.072 | -1.6 | -885.3333 | 0.6694873
1993 | 1993 | 3604.396 | 157.143 | 366.655 | 41.9024 | -52.369 | -1.6 | -885.7778 | 0.6693214
1994 | 1994 | 3606.594 | 160.44 | 369.952 | 41.9024 | -49.072 | -1.6 | -886.2222 | 0.6691555
1995 | 1995 | 3604.396 | 159.341 | 368.673 | 41.8664 | -49.991 | -1.6 | -886.6667 | 0.6689895
1996 | 1996 | 3605.495 | 159.341 | 369.393 | 42.0104 | -50.711 | -1.6 | -887.1111 | 0.6688236
1997 | 1997 | 3604.396 | 159.341 | 369.213 | 41.9744 | -50.531 | -1.6 | -887.5556 | 0.6686577
1998 | 1998 | 3606.594 | 160.44 | 370.312 | 41.9744 | -49.432 | -1.6 | -888 | 0.6684918
1999 | 1999 | 3604.396 | 159.341 | 369.213 | 41.9744 | -50.531 | -1.6 | -888.4444 | 0.6683259
2000 | 2000 | 3605.495 | 160.44 | 370.132 | 41.9384 | -49.252 | -1.6 | -888.8889 | 0.6681599
2001 | 2001 | 3604.396 | 159.341 | 369.033 | 41.9384 | -50.351 | -1.6 | -889.3333 | 0.667994
2002 | 2002 | 3605.495 | 160.44 | 370.132 | 41.9384 | -49.252 | -1.6 | -889.7778 | 0.6678281
2003 | 2003 | 3605.495 | 160.44 | 369.772 | 41.8664 | -48.892 | -1.6 | -890.2222 | 0.6676622
2004 | 2004 | 3605.495 | 160.44 | 370.312 | 41.9744 | -49.432 | -1.6 | -890.6667 | 0.6674963
2005 | 2005 | 3604.396 | 160.44 | 370.132 | 41.9384 | -49.252 | -1.6 | -891.1111 | 0.6673303
2006 | 2006 | 3604.396 | 158.242 | 368.474 | 42.0464 | -51.99 | -1.6 | -891.5556 | 0.6671644
2007 | 2007 | 3604.396 | 159.341 | 369.213 | 41.9744 | -50.531 | -1.6 | -892 | 0.6669985
2008 | 2008 | 3604.396 | 161.539 | 371.591 | 42.0104 | -48.513 | -1.6 | -892.4444 | 0.6668326
2009 | 2009 | 3603.297 | 158.242 | 368.294 | 42.0104 | -51.81 | -1.6 | -892.8889 | 0.6666667
2010 | 2010 | 3604.396 | 160.44 | 370.492 | 42.0104 | -49.612 | -1.6 | -893.3333 | 0.6665007
2011 | 2011 | 3603.297 | 159.341 | 369.573 | 42.0464 | -50.891 | -1.6 | -893.7778 | 0.6663348
2012 | 2012 | 3603.297 | 159.341 | 368.853 | 41.9024 | -50.171 | -1.6 | -894.2222 | 0.6661689
2013 | 2013 | 3603.297 | 160.44 | 370.492 | 42.0104 | -49.612 | -1.6 | -894.6667 | 0.666003
2014 | 2014 | 3603.297 | 159.341 | 368.853 | 41.9024 | -50.171 | -1.6 | -895.1111 | 0.6658371
2015 | 2015 | 3601.099 | 159.341 | 369.393 | 42.0104 | -50.711 | -1.6 | -895.5556 | 0.6656711
2016 | 2016 | 3602.198 | 159.341 | 368.853 | 41.9024 | -50.171 | -1.6 | -896 | 0.6655052
2017 | 2017 | 3604.396 | 160.44 | 370.492 | 42.0104 | -49.612 | -1.6 | -896.4444 | 0.6653393
2018 | 2018 | 3603.297 | 161.539 | 371.591 | 42.0104 | -48.513 | -1.6 | -896.8889 | 0.6651734
2019 | 2019 | 3600 | 156.044 | 365.736 | 41.9384 | -53.648 | -1.6 | -897.3333 | 0.6650075
2020 | 2020 | 3602.198 | 158.242 | 368.114 | 41.9744 | -51.63 | -1.6 | -897.7778 | 0.6648415
2021 | 2021 | 3601.099 | 160.44 | 370.132 | 41.9384 | -49.252 | -1.6 | -898.2222 | 0.6646756
2022 | 2022 | 3602.198 | 161.539 | 371.051 | 41.9024 | -47.973 | -1.6 | -898.6667 | 0.6645097
2023 | 2023 | 3602.198 | 158.242 | 367.934 | 41.9384 | -51.45 | -1.6 | -899.1111 | 0.6643438
2024 | 2024 | 3601.099 | 157.143 | 367.195 | 42.0104 | -52.909 | -1.6 | -899.5556 | 0.6641779
2025 | 2025 | 3601.099 | 158.242 | 368.294 | 42.0104 | -51.81 | -1.6 | -900 | 0.6640119
2026 | 2026 | 3602.198 | 160.44 | 369.952 | 41.9024 | -49.072 | -1.6 | -900.4444 | 0.663846
2027 | 2027 | 3600 | 158.242 | 367.934 | 41.9384 | -51.45 | -1.6 | -900.8889 | 0.6636801
2028 | 2028 | 3598.901 | 158.242 | 368.294 | 42.0104 | -51.81 | -1.6 | -901.3333 | 0.6635142
2029 | 2029 | 3601.099 | 159.341 | 368.853 | 41.9024 | -50.171 | -1.6 | -901.7778 | 0.6633483
2030 | 2030 | 3601.099 | 159.341 | 368.853 | 41.9024 | -50.171 | -1.6 | -902.2222 | 0.6631823
2031 | 2031 | 3600 | 159.341 | 369.033 | 41.9384 | -50.351 | -1.6 | -902.6667 | 0.6630164
2032 | 2032 | 3600 | 158.242 | 368.294 | 42.0104 | -51.81 | -1.6 | -903.1111 | 0.6628505
2033 | 2033 | 3600 | 158.242 | 368.114 | 41.9744 | -51.63 | -1.6 | -903.5556 | 0.6626846
2034 | 2034 | 3600 | 159.341 | 369.033 | 41.9384 | -50.351 | -1.6 | -904 | 0.6625187
2035 | 2035 | 3600 | 160.439 | 369.951 | 41.9024 | -49.073 | -1.6 | -904.4444 | 0.6623527
2036 | 2036 | 3601.099 | 161.538 | 371.05 | 41.9024 | -47.974 | -1.6 | -904.8889 | 0.6621868
2037 | 2037 | 3601.099 | 161.538 | 371.59 | 42.0104 | -48.514 | -1.6 | -905.3333 | 0.6620209
2038 | 2038 | 3598.901 | 159.34 | 369.572 | 42.0464 | -50.892 | -1.6 | -905.7778 | 0.661855
2039 | 2039 | 3600 | 160.439 | 370.671 | 42.0464 | -49.793 | -1.6 | -906.2222 | 0.6616891
2040 | 2040 | 3600 | 159.341 | 369.033 | 41.9384 | -50.351 | -1.6 | -906.6667 | 0.6615231
2041 | 2041 | 3602.198 | 162.637 | 372.689 | 42.0104 | -47.415 | -1.6 | -907.1111 | 0.6613572
2042 | 2042 | 3601.099 | 161.538 | 371.41 | 41.9744 | -48.334 | -1.6 | -907.5556 | 0.6611913
2043 | 2043 | 3600 | 160.439 | 370.852 | 42.0826 | -49.974 | -1.6 | -908 | 0.6610254
2044 | 2044 | 3598.901 | 159.34 | 369.032 | 41.9384 | -50.352 | -1.6 | -908.4444 | 0.6608595
2045 | 2045 | 3598.901 | 159.34 | 369.212 | 41.9744 | -50.532 | -1.6 | -908.8889 | 0.6606935
2046 | 2046 | 3596.703 | 156.044 | 366.096 | 42.0104 | -54.008 | -1.6 | -909.3333 | 0.6605276
2047 | 2047 | 3600 | 159.341 | 369.033 | 41.9384 | -50.351 | -1.6 | -909.7778 | 0.6603617
2048 | 2048 | 3598.901 | 158.242 | 368.474 | 42.0464 | -51.99 | -1.6 | -910.2222 | 0.6601958
2049 | 2049 | 3598.901 | 160.44 | 370.312 | 41.9744 | -49.432 | -1.6 | -910.6667 | 0.6600299
2050 | 2050 | 3598.901 | 160.44 | 370.492 | 42.0104 | -49.612 | -1.6 | -911.1111 | 0.6598639
2051 | 2051 | 3598.901 | 159.34 | 369.392 | 42.0104 | -50.712 | -1.6 | -911.5556 | 0.659698
2052 | 2052 | 3597.802 | 160.439 | 370.491 | 42.0104 | -49.613 | -1.6 | -912 | 0.6595321
2053 | 2053 | 3598.901 | 159.34 | 369.392 | 42.0104 | -50.712 | -1.6 | -912.4444 | 0.6593662
2054 | 2054 | 3597.802 | 160.439 | 370.311 | 41.9744 | -49.433 | -1.6 | -912.8889 | 0.6592003
2055 | 2055 | 3597.802 | 159.341 | 369.393 | 42.0104 | -50.711 | -1.6 | -913.3333 | 0.6590343
2056 | 2056 | 3597.802 | 159.341 | 368.853 | 41.9024 | -50.171 | -1.6 | -913.7778 | 0.6588684
2057 | 2057 | 3597.802 | 160.439 | 370.671 | 42.0464 | -49.793 | -1.6 | -914.2222 | 0.6587025
2058 | 2058 | 3597.802 | 161.538 | 371.41 | 41.9744 | -48.334 | -1.6 | -914.6667 | 0.6585366
2059 | 2059 | 3597.802 | 160.439 | 370.131 | 41.9384 | -49.253 | -1.6 | -915.1111 | 0.6583707
2060 | 2060 | 3597.802 | 160.439 | 370.491 | 42.0104 | -49.613 | -1.6 | -915.5556 | 0.6582047
2061 | 2061 | 3596.703 | 159.34 | 369.572 | 42.0464 | -50.892 | -1.6 | -916 | 0.6580388
2062 | 2062 | 3596.703 | 160.439 | 370.311 | 41.9744 | -49.433 | -1.6 | -916.4444 | 0.6578729
2063 | 2063 | 3597.802 | 160.439 | 371.032 | 42.1186 | -50.154 | -1.6 | -916.8889 | 0.657707
2064 | 2064 | 3595.604 | 158.241 | 368.113 | 41.9744 | -51.631 | -1.6 | -917.3333 | 0.6575411
2065 | 2065 | 3595.604 | 158.241 | 368.473 | 42.0464 | -51.991 | -1.6 | -917.7778 | 0.6573751
2066 | 2066 | 3595.604 | 159.34 | 369.392 | 42.0104 | -50.712 | -1.6 | -918.2222 | 0.6572092
2067 | 2067 | 3595.604 | 160.439 | 370.852 | 42.0826 | -49.974 | -1.6 | -918.6667 | 0.6570433
2068 | 2068 | 3595.604 | 159.34 | 369.392 | 42.0104 | -50.712 | -1.6 | -919.1111 | 0.6568774
2069 | 2069 | 3595.604 | 159.34 | 369.572 | 42.0464 | -50.892 | -1.6 | -919.5556 | 0.6567115
2070 | 2070 | 3595.604 | 159.34 | 369.753 | 42.0826 | -51.073 | -1.6 | -920 | 0.6565455
2071 | 2071 | 3595.604 | 160.439 | 370.671 | 42.0464 | -49.793 | -1.6 | -920.4444 | 0.6563796
2072 | 2072 | 3594.505 | 158.241 | 367.933 | 41.9384 | -51.451 | -1.6 | -920.8889 | 0.6562137
2073 | 2073 | 3592.308 | 159.341 | 369.573 | 42.0464 | -50.891 | -1.6 | -921.3333 | 0.6560478
2074 | 2074 | 3593.407 | 158.242 | 368.474 | 42.0464 | -51.99 | -1.6 | -921.7778 | 0.6558819
2075 | 2075 | 3595.604 | 160.439 | 370.491 | 42.0104 | -49.613 | -1.6 | -922.2222 | 0.6557159
2076 | 2076 | 3594.505 | 160.439 | 370.671 | 42.0464 | -49.793 | -1.6 | -922.6667 | 0.65555
2077 | 2077 | 3594.505 | 158.241 | 368.654 | 42.0826 | -52.172 | -1.6 | -923.1111 | 0.6553841
2078 | 2078 | 3593.407 | 159.341 | 369.213 | 41.9744 | -50.531 | -1.6 | -923.5556 | 0.6552182
2079 | 2079 | 3594.505 | 160.439 | 370.852 | 42.0826 | -49.974 | -1.6 | -924 | 0.6550523
2080 | 2080 | 3594.505 | 160.439 | 370.131 | 41.9384 | -49.253 | -1.6 | -924.4444 | 0.6548863
2081 | 2081 | 3594.505 | 159.34 | 369.032 | 41.9384 | -50.352 | -1.6 | -924.8889 | 0.6547204
2082 | 2082 | 3593.407 | 158.242 | 368.474 | 42.0464 | -51.99 | -1.6 | -925.3333 | 0.6545545
2083 | 2083 | 3594.505 | 158.241 | 368.654 | 42.0826 | -52.172 | -1.6 | -925.7778 | 0.6543886
2084 | 2084 | 3592.308 | 158.242 | 368.474 | 42.0464 | -51.99 | -1.6 | -926.2222 | 0.6542227
2085 | 2085 | 3592.308 | 156.044 | 365.556 | 41.9024 | -53.468 | -1.6 | -926.6667 | 0.6540567
2086 | 2086 | 3594.505 | 161.538 | 371.23 | 41.9384 | -48.154 | -1.6 | -927.1111 | 0.6538908
2087 | 2087 | 3591.209 | 159.341 | 369.573 | 42.0464 | -50.891 | -1.6 | -927.5556 | 0.6537249
2088 | 2088 | 3591.209 | 158.242 | 368.114 | 41.9744 | -51.63 | -1.6 | -928 | 0.653559
2089 | 2089 | 3592.308 | 159.341 | 369.573 | 42.0464 | -50.891 | -1.6 | -928.4444 | 0.6533931
2090 | 2090 | 3592.308 | 159.341 | 369.573 | 42.0464 | -50.891 | -1.6 | -928.8889 | 0.6532271
2091 | 2091 | 3591.209 | 158.242 | 367.934 | 41.9384 | -51.45 | -1.6 | -929.3333 | 0.6530612
2092 | 2092 | 3592.308 | 159.341 | 369.033 | 41.9384 | -50.351 | -1.6 | -929.7778 | 0.6528953
2093 | 2093 | 3592.308 | 160.44 | 370.312 | 41.9744 | -49.432 | -1.6 | -930.2222 | 0.6527294
2094 | 2094 | 3590.11 | 156.044 | 366.457 | 42.0826 | -54.369 | -1.6 | -930.6667 | 0.6525635
2095 | 2095 | 3591.209 | 158.242 | 368.474 | 42.0464 | -51.99 | -1.6 | -931.1111 | 0.6523975
2096 | 2096 | 3590.11 | 158.242 | 368.294 | 42.0104 | -51.81 | -1.6 | -931.5556 | 0.6522316
2097 | 2097 | 3591.209 | 159.341 | 369.754 | 42.0826 | -51.072 | -1.6 | -932 | 0.6520657
2098 | 2098 | 3591.209 | 158.242 | 368.655 | 42.0826 | -52.171 | -1.6 | -932.4444 | 0.6518998
2099 | 2099 | 3591.209 | 159.341 | 369.033 | 41.9384 | -50.351 | -1.6 | -932.8889 | 0.6517339
2100 | 2100 | 3591.209 | 159.341 | 369.033 | 41.9384 | -50.351 | -1.6 | -933.3333 | 0.6515679
2101 | 2101 | 3590.11 | 159.341 | 368.853 | 41.9024 | -50.171 | -1.6 | -933.7778 | 0.651402
2102 | 2102 | 3589.011 | 157.143 | 366.655 | 41.9024 | -52.369 | -1.6 | -934.2222 | 0.6512361
2103 | 2103 | 3591.209 | 161.539 | 371.411 | 41.9744 | -48.333 | -1.6 | -934.6667 | 0.6510702
2104 | 2104 | 3590.11 | 158.242 | 368.474 | 42.0464 | -51.99 | -1.6 | -935.1111 | 0.6509043
2105 | 2105 | 3590.11 | 158.242 | 368.294 | 42.0104 | -51.81 | -1.6 | -935.5556 | 0.6507383
2106 | 2106 | 3591.209 | 160.44 | 370.492 | 42.0104 | -49.612 | -1.6 | -936 | 0.6505724
2107 | 2107 | 3590.11 | 159.341 | 369.033 | 41.9384 | -50.351 | -1.6 | -936.4444 | 0.6504065
2108 | 2108 | 3587.912 | 157.143 | 366.835 | 41.9384 | -52.549 | -1.6 | -936.8889 | 0.6502406
2109 | 2109 | 3589.011 | 158.242 | 368.114 | 41.9744 | -51.63 | -1.6 | -937.3333 | 0.6500747
2110 | 2110 | 3590.11 | 159.341 | 369.393 | 42.0104 | -50.711 | -1.6 | -937.7778 | 0.6499087
2111 | 2111 | 3589.011 | 159.341 | 369.033 | 41.9384 | -50.351 | -1.6 | -938.2222 | 0.6497428
2112 | 2112 | 3589.011 | 158.242 | 367.934 | 41.9384 | -51.45 | -1.6 | -938.6667 | 0.6495769
2113 | 2113 | 3589.011 | 158.242 | 368.114 | 41.9744 | -51.63 | -1.6 | -939.1111 | 0.649411
2114 | 2114 | 3587.912 | 158.242 | 368.294 | 42.0104 | -51.81 | -1.6 | -939.5556 | 0.6492451
2115 | 2115 | 3589.011 | 159.341 | 369.033 | 41.9384 | -50.351 | -1.6 | -940 | 0.6490791
2116 | 2116 | 3587.912 | 158.242 | 368.294 | 42.0104 | -51.81 | -1.6 | -940.4444 | 0.6489132
2117 | 2117 | 3587.912 | 158.242 | 368.474 | 42.0464 | -51.99 | -1.6 | -940.8889 | 0.6487473
2118 | 2118 | 3589.011 | 159.341 | 369.754 | 42.0826 | -51.072 | -1.6 | -941.3333 | 0.6485814
2119 | 2119 | 3587.912 | 158.242 | 368.474 | 42.0464 | -51.99 | -1.6 | -941.7778 | 0.6484155
2120 | 2120 | 3587.912 | 158.242 | 368.294 | 42.0104 | -51.81 | -1.6 | -942.2222 | 0.6482495
2121 | 2121 | 3587.912 | 158.242 | 368.114 | 41.9744 | -51.63 | -1.6 | -942.6667 | 0.6480836
2122 | 2122 | 3586.813 | 157.143 | 367.375 | 42.0464 | -53.089 | -1.6 | -943.1111 | 0.6479177
2123 | 2123 | 3586.813 | 157.143 | 367.375 | 42.0464 | -53.089 | -1.6 | -943.5556 | 0.6477518
2124 | 2124 | 3586.813 | 158.241 | 368.473 | 42.0464 | -51.991 | -1.6 | -944 | 0.6475859
2125 | 2125 | 3586.813 | 158.241 | 368.654 | 42.0826 | -52.172 | -1.6 | -944.4444 | 0.6474199
2126 | 2126 | 3587.912 | 160.439 | 370.491 | 42.0104 | -49.613 | -1.6 | -944.8889 | 0.647254
2127 | 2127 | 3589.011 | 159.341 | 369.573 | 42.0464 | -50.891 | -1.6 | -945.3333 | 0.6470881
2128 | 2128 | 3585.714 | 156.044 | 366.457 | 42.0826 | -54.369 | -1.6 | -945.7778 | 0.6469222
2129 | 2129 | 3584.615 | 156.043 | 366.275 | 42.0464 | -54.189 | -1.6 | -946.2222 | 0.6467563
2130 | 2130 | 3586.813 | 158.241 | 368.654 | 42.0826 | -52.172 | -1.6 | -946.6667 | 0.6465903
2131 | 2131 | 3586.813 | 159.34 | 369.753 | 42.0826 | -51.073 | -1.6 | -947.1111 | 0.6464244
2132 | 2132 | 3585.714 | 160.439 | 370.671 | 42.0464 | -49.793 | -1.6 | -947.5556 | 0.6462585
2133 | 2133 | 3587.912 | 161.538 | 371.41 | 41.9744 | -48.334 | -1.6 | -948 | 0.6460926
2134 | 2134 | 3586.813 | 158.241 | 368.113 | 41.9744 | -51.631 | -1.6 | -948.4444 | 0.6459267
2135 | 2135 | 3585.714 | 158.241 | 368.113 | 41.9744 | -51.631 | -1.6 | -948.8889 | 0.6457607
2136 | 2136 | 3585.714 | 158.241 | 368.293 | 42.0104 | -51.811 | -1.6 | -949.3333 | 0.6455948
2137 | 2137 | 3585.714 | 160.439 | 370.671 | 42.0464 | -49.793 | -1.6 | -949.7778 | 0.6454289
2138 | 2138 | 3585.714 | 160.439 | 370.491 | 42.0104 | -49.613 | -1.6 | -950.2222 | 0.645263
2139 | 2139 | 3586.813 | 160.439 | 371.032 | 42.1186 | -50.154 | -1.6 | -950.6667 | 0.6450971
2140 | 2140 | 3585.714 | 160.439 | 370.131 | 41.9384 | -49.253 | -1.6 | -951.1111 | 0.6449311
2141 | 2141 | 3584.615 | 158.241 | 368.293 | 42.0104 | -51.811 | -1.6 | -951.5556 | 0.6447652
2142 | 2142 | 3584.615 | 158.241 | 368.473 | 42.0464 | -51.991 | -1.6 | -952 | 0.6445993
2143 | 2143 | 3585.714 | 160.439 | 370.852 | 42.0826 | -49.974 | -1.6 | -952.4444 | 0.6444334
2144 | 2144 | 3585.714 | 159.34 | 369.212 | 41.9744 | -50.532 | -1.6 | -952.8889 | 0.6442675
2145 | 2145 | 3586.813 | 160.439 | 370.671 | 42.0464 | -49.793 | -1.6 | -953.3333 | 0.6441015
2146 | 2146 | 3584.615 | 159.34 | 369.392 | 42.0104 | -50.712 | -1.6 | -953.7778 | 0.6439356
2147 | 2147 | 3585.714 | 160.439 | 370.852 | 42.0826 | -49.974 | -1.6 | -954.2222 | 0.6437697
2148 | 2148 | 3584.615 | 160.439 | 370.671 | 42.0464 | -49.793 | -1.6 | -954.6667 | 0.6436038
2149 | 2149 | 3584.615 | 159.34 | 369.572 | 42.0464 | -50.892 | -1.6 | -955.1111 | 0.6434379
2150 | 2150 | 3583.517 | 159.341 | 369.393 | 42.0104 | -50.711 | -1.6 | -955.5556 | 0.6432719
2151 | 2151 | 3584.615 | 158.241 | 368.473 | 42.0464 | -51.991 | -1.6 | -956 | 0.643106
2152 | 2152 | 3583.517 | 158.242 | 368.835 | 42.1186 | -52.351 | -1.6 | -956.4444 | 0.6429401
2153 | 2153 | 3584.615 | 157.142 | 367.194 | 42.0104 | -52.91 | -1.6 | -956.8889 | 0.6427742
2154 | 2154 | 3584.615 | 158.241 | 368.293 | 42.0104 | -51.811 | -1.6 | -957.3333 | 0.6426083
2155 | 2155 | 3582.417 | 158.241 | 368.473 | 42.0464 | -51.991 | -1.6 | -957.7778 | 0.6424423
2156 | 2156 | 3583.517 | 160.44 | 370.672 | 42.0464 | -49.792 | -1.6 | -958.2222 | 0.6422764
2157 | 2157 | 3584.615 | 161.538 | 371.59 | 42.0104 | -48.514 | -1.6 | -958.6667 | 0.6421105
2158 | 2158 | 3583.517 | 160.44 | 370.672 | 42.0464 | -49.792 | -1.6 | -959.1111 | 0.6419446
2159 | 2159 | 3582.417 | 159.34 | 369.392 | 42.0104 | -50.712 | -1.6 | -959.5556 | 0.6417787
2160 | 2160 | 3582.417 | 158.241 | 368.293 | 42.0104 | -51.811 | -1.6 | -960 | 0.6416127
2161 | 2161 | 3582.417 | 158.241 | 368.113 | 41.9744 | -51.631 | -1.6 | -960.4444 | 0.6414468
2162 | 2162 | 3582.417 | 158.241 | 368.293 | 42.0104 | -51.811 | -1.6 | -960.8889 | 0.6412809
2163 | 2163 | 3582.417 | 160.439 | 370.671 | 42.0464 | -49.793 | -1.6 | -961.3333 | 0.641115
2164 | 2164 | 3582.417 | 158.241 | 368.654 | 42.0826 | -52.172 | -1.6 | -961.7778 | 0.6409491
2165 | 2165 | 3581.319 | 159.341 | 369.754 | 42.0826 | -51.072 | -1.6 | -962.2222 | 0.6407831
2166 | 2166 | 3581.319 | 160.44 | 371.033 | 42.1186 | -50.153 | -1.6 | -962.6667 | 0.6406172
2167 | 2167 | 3583.517 | 160.44 | 370.853 | 42.0826 | -49.973 | -1.6 | -963.1111 | 0.6404513
2168 | 2168 | 3582.417 | 160.439 | 370.671 | 42.0464 | -49.793 | -1.6 | -963.5556 | 0.6402854
2169 | 2169 | 3582.417 | 159.34 | 369.572 | 42.0464 | -50.892 | -1.6 | -964 | 0.6401195
2170 | 2170 | 3582.417 | 159.34 | 369.392 | 42.0104 | -50.712 | -1.6 | -964.4444 | 0.6399535
2171 | 2171 | 3582.417 | 160.439 | 370.491 | 42.0104 | -49.613 | -1.6 | -964.8889 | 0.6397876
2172 | 2172 | 3581.319 | 158.242 | 368.474 | 42.0464 | -51.99 | -1.6 | -965.3333 | 0.6396217
2173 | 2173 | 3581.319 | 160.44 | 371.033 | 42.1186 | -50.153 | -1.6 | -965.7778 | 0.6394558
2174 | 2174 | 3581.319 | 161.539 | 371.952 | 42.0826 | -48.874 | -1.6 | -966.2222 | 0.6392899
2175 | 2175 | 3582.417 | 160.439 | 371.212 | 42.1546 | -50.334 | -1.6 | -966.6667 | 0.6391239
2176 | 2176 | 3580.22 | 159.341 | 369.754 | 42.0826 | -51.072 | -1.6 | -967.1111 | 0.638958
2177 | 2177 | 3581.319 | 160.44 | 370.492 | 42.0104 | -49.612 | -1.6 | -967.5556 | 0.6387921
2178 | 2178 | 3581.319 | 159.341 | 369.573 | 42.0464 | -50.891 | -1.6 | -968 | 0.6386262
2179 | 2179 | 3581.319 | 159.341 | 369.934 | 42.1186 | -51.252 | -1.6 | -968.4444 | 0.6384603
2180 | 2180 | 3581.319 | 159.341 | 369.573 | 42.0464 | -50.891 | -1.6 | -968.8889 | 0.6382943
2181 | 2181 | 3581.319 | 160.44 | 370.672 | 42.0464 | -49.792 | -1.6 | -969.3333 | 0.6381284
2182 | 2182 | 3579.121 | 158.242 | 368.835 | 42.1186 | -52.351 | -1.6 | -969.7778 | 0.6379625
2183 | 2183 | 3580.22 | 158.242 | 369.015 | 42.1546 | -52.531 | -1.6 | -970.2222 | 0.6377966
2184 | 2184 | 3580.22 | 159.341 | 369.754 | 42.0826 | -51.072 | -1.6 | -970.6667 | 0.6376307
2185 | 2185 | 3579.121 | 160.44 | 370.312 | 41.9744 | -49.432 | -1.6 | -971.1111 | 0.6374647
2186 | 2186 | 3580.22 | 158.242 | 368.474 | 42.0464 | -51.99 | -1.6 | -971.5556 | 0.6372988
2187 | 2187 | 3581.319 | 161.539 | 372.312 | 42.1546 | -49.234 | -1.6 | -972 | 0.6371329
2188 | 2188 | 3579.121 | 159.341 | 369.754 | 42.0826 | -51.072 | -1.6 | -972.4444 | 0.636967
2189 | 2189 | 3579.121 | 159.341 | 369.754 | 42.0826 | -51.072 | -1.6 | -972.8889 | 0.6368011
2190 | 2190 | 3579.121 | 160.44 | 370.853 | 42.0826 | -49.973 | -1.6 | -973.3333 | 0.6366351
2191 | 2191 | 3579.121 | 159.341 | 369.754 | 42.0826 | -51.072 | -1.6 | -973.7778 | 0.6364692
2192 | 2192 | 3579.121 | 159.341 | 369.393 | 42.0104 | -50.711 | -1.6 | -974.2222 | 0.6363033
2193 | 2193 | 3578.022 | 158.242 | 368.655 | 42.0826 | -52.171 | -1.6 | -974.6667 | 0.6361374
2194 | 2194 | 3578.022 | 161.538 | 371.77 | 42.0464 | -48.694 | -1.6 | -975.1111 | 0.6359715
2195 | 2195 | 3579.121 | 161.538 | 371.951 | 42.0826 | -48.875 | -1.6 | -975.5556 | 0.6358055
2196 | 2196 | 3575.824 | 159.34 | 369.392 | 42.0104 | -50.712 | -1.6 | -976 | 0.6356396
2197 | 2197 | 3578.022 | 161.538 | 371.77 | 42.0464 | -48.694 | -1.6 | -976.4444 | 0.6354737
2198 | 2198 | 3578.022 | 160.439 | 370.852 | 42.0826 | -49.974 | -1.6 | -976.8889 | 0.6353078
2199 | 2199 | 3578.022 | 159.341 | 369.754 | 42.0826 | -51.072 | -1.6 | -977.3333 | 0.6351419
2200 | 2200 | 3578.022 | 159.341 | 369.213 | 41.9744 | -50.531 | -1.6 | -977.7778 | 0.6349759
2201 | 2201 | 3578.022 | 159.341 | 369.393 | 42.0104 | -50.711 | -1.6 | -978.2222 | 0.63481
2202 | 2202 | 3576.923 | 159.34 | 369.933 | 42.1186 | -51.253 | -1.6 | -978.6667 | 0.6346441
2203 | 2203 | 3576.923 | 159.34 | 369.572 | 42.0464 | -50.892 | -1.6 | -979.1111 | 0.6344782
2204 | 2204 | 3576.923 | 160.439 | 370.671 | 42.0464 | -49.793 | -1.6 | -979.5556 | 0.6343123
2205 | 2205 | 3574.725 | 157.142 | 367.915 | 42.1546 | -53.631 | -1.6 | -980 | 0.6341463
2206 | 2206 | 3578.022 | 161.538 | 372.311 | 42.1546 | -49.235 | -1.6 | -980.4444 | 0.6339804
2207 | 2207 | 3578.022 | 160.439 | 371.032 | 42.1186 | -50.154 | -1.6 | -980.8889 | 0.6338145
2208 | 2208 | 3575.824 | 158.241 | 368.834 | 42.1186 | -52.352 | -1.6 | -981.3333 | 0.6336486
2209 | 2209 | 3576.923 | 160.439 | 370.852 | 42.0826 | -49.974 | -1.6 | -981.7778 | 0.6334827
2210 | 2210 | 3575.824 | 159.34 | 369.753 | 42.0826 | -51.073 | -1.6 | -982.2222 | 0.6333167
2211 | 2211 | 3576.923 | 160.439 | 370.852 | 42.0826 | -49.974 | -1.6 | -982.6667 | 0.6331508
2212 | 2212 | 3576.923 | 159.34 | 369.933 | 42.1186 | -51.253 | -1.6 | -983.1111 | 0.6329849
2213 | 2213 | 3575.824 | 159.34 | 369.753 | 42.0826 | -51.073 | -1.6 | -983.5556 | 0.632819
2214 | 2214 | 3572.528 | 156.044 | 366.817 | 42.1546 | -54.729 | -1.6 | -984 | 0.6326531
2215 | 2215 | 3574.725 | 160.439 | 371.032 | 42.1186 | -50.154 | -1.6 | -984.4444 | 0.6324871
2216 | 2216 | 3572.528 | 157.143 | 367.375 | 42.0464 | -53.089 | -1.6 | -984.8889 | 0.6323212
2217 | 2217 | 3575.824 | 161.538 | 372.131 | 42.1186 | -49.055 | -1.6 | -985.3333 | 0.6321553
2218 | 2218 | 3575.824 | 160.439 | 370.491 | 42.0104 | -49.613 | -1.6 | -985.7778 | 0.6319894
2219 | 2219 | 3574.725 | 159.34 | 369.933 | 42.1186 | -51.253 | -1.6 | -986.2222 | 0.6318235
2220 | 2220 | 3573.626 | 157.142 | 367.194 | 42.0104 | -52.91 | -1.6 | -986.6667 | 0.6316575
2221 | 2221 | 3573.626 | 159.34 | 369.933 | 42.1186 | -51.253 | -1.6 | -987.1111 | 0.6314916
2222 | 2222 | 3571.429 | 156.044 | 366.637 | 42.1186 | -54.549 | -1.6 | -987.5556 | 0.6313257
2223 | 2223 | 3575.824 | 162.637 | 373.23 | 42.1186 | -47.956 | -1.6 | -988 | 0.6311598
2224 | 2224 | 3571.429 | 159.341 | 369.754 | 42.0826 | -51.072 | -1.6 | -988.4444 | 0.6309939
2225 | 2225 | 3573.626 | 159.34 | 370.113 | 42.1546 | -51.433 | -1.6 | -988.8889 | 0.6308279
2226 | 2226 | 3574.725 | 159.34 | 370.293 | 42.1906 | -51.613 | -1.6 | -989.3333 | 0.630662
2227 | 2227 | 3574.725 | 160.439 | 371.212 | 42.1546 | -50.334 | -1.6 | -989.7778 | 0.6304961
2228 | 2228 | 3573.626 | 160.439 | 371.032 | 42.1186 | -50.154 | -1.6 | -990.2222 | 0.6303302
2229 | 2229 | 3573.626 | 159.34 | 370.113 | 42.1546 | -51.433 | -1.6 | -990.6667 | 0.6301643
2230 | 2230 | 3574.725 | 160.439 | 370.671 | 42.0464 | -49.793 | -1.6 | -991.1111 | 0.6299983
2231 | 2231 | 3573.626 | 159.34 | 370.113 | 42.1546 | -51.433 | -1.6 | -991.5556 | 0.6298324
2232 | 2232 | 3573.626 | 160.439 | 371.392 | 42.1906 | -50.514 | -1.6 | -992 | 0.6296665
2233 | 2233 | 3572.528 | 158.242 | 369.015 | 42.1546 | -52.531 | -1.6 | -992.4444 | 0.6295006
2234 | 2234 | 3571.429 | 161.539 | 372.132 | 42.1186 | -49.054 | -1.6 | -992.8889 | 0.6293347
2235 | 2235 | 3574.725 | 161.538 | 372.311 | 42.1546 | -49.235 | -1.6 | -993.3333 | 0.6291687
2236 | 2236 | 3572.528 | 159.341 | 369.934 | 42.1186 | -51.252 | -1.6 | -993.7778 | 0.6290028
2237 | 2237 | 3571.429 | 159.341 | 369.573 | 42.0464 | -50.891 | -1.6 | -994.2222 | 0.6288369
2238 | 2238 | 3571.429 | 159.341 | 369.393 | 42.0104 | -50.711 | -1.6 | -994.6667 | 0.628671
2239 | 2239 | 3572.528 | 160.44 | 370.853 | 42.0826 | -49.973 | -1.6 | -995.1111 | 0.6285051
2240 | 2240 | 3571.429 | 159.341 | 369.573 | 42.0464 | -50.891 | -1.6 | -995.5556 | 0.6283391
2241 | 2241 | 3572.528 | 160.44 | 371.393 | 42.1906 | -50.513 | -1.6 | -996 | 0.6281732
2242 | 2242 | 3572.528 | 160.44 | 371.033 | 42.1186 | -50.153 | -1.6 | -996.4444 | 0.6280073
2243 | 2243 | 3568.132 | 159.34 | 369.392 | 42.0104 | -50.712 | -1.6 | -996.8889 | 0.6278414
2244 | 2244 | 3571.429 | 159.341 | 369.573 | 42.0464 | -50.891 | -1.6 | -997.3333 | 0.6276755
2245 | 2245 | 3573.626 | 161.538 | 372.311 | 42.1546 | -49.235 | -1.6 | -997.7778 | 0.6275095
2246 | 2246 | 3570.33 | 158.242 | 369.015 | 42.1546 | -52.531 | -1.6 | -998.2222 | 0.6273436
2247 | 2247 | 3571.429 | 160.44 | 370.492 | 42.0104 | -49.612 | -1.6 | -998.6667 | 0.6271777
2248 | 2248 | 3571.429 | 160.44 | 370.853 | 42.0826 | -49.973 | -1.6 | -999.1111 | 0.6270118
2249 | 2249 | 3571.429 | 159.341 | 370.114 | 42.1546 | -51.432 | -1.6 | -999.5556 | 0.6268459
2250 | 2250 | 3571.429 | 160.44 | 371.033 | 42.1186 | -50.153 | -1.6 | -1000 | 0.6266799
2251 | 2251 | 3568.132 | 157.143 | 367.556 | 42.0826 | -53.27 | -1.6 | -1000.444 | 0.626514
2252 | 2252 | 3570.33 | 158.242 | 369.015 | 42.1546 | -52.531 | -1.6 | -1000.889 | 0.6263481
2253 | 2253 | 3572.528 | 164.836 | 375.789 | 42.1906 | -46.117 | -1.6 | -1001.333 | 0.6261822
2254 | 2254 | 3571.429 | 162.637 | 373.23 | 42.1186 | -47.956 | -1.6 | -1001.778 | 0.6260163
2255 | 2255 | 3568.132 | 157.143 | 367.736 | 42.1186 | -53.45 | -1.6 | -1002.222 | 0.6258503
2256 | 2256 | 3569.231 | 159.341 | 369.754 | 42.0826 | -51.072 | -1.6 | -1002.667 | 0.6256844
2257 | 2257 | 3569.231 | 158.242 | 368.835 | 42.1186 | -52.351 | -1.6 | -1003.111 | 0.6255185
2258 | 2258 | 3569.231 | 160.439 | 370.671 | 42.0464 | -49.793 | -1.6 | -1003.556 | 0.6253526
2259 | 2259 | 3569.231 | 159.341 | 369.754 | 42.0826 | -51.072 | -1.6 | -1004 | 0.6251867
2260 | 2260 | 3569.231 | 158.242 | 368.835 | 42.1186 | -52.351 | -1.6 | -1004.444 | 0.6250207
2261 | 2261 | 3568.132 | 158.242 | 368.474 | 42.0464 | -51.99 | -1.6 | -1004.889 | 0.6248548
2262 | 2262 | 3567.033 | 158.241 | 368.834 | 42.1186 | -52.352 | -1.6 | -1005.333 | 0.6246889
2263 | 2263 | 3569.231 | 160.439 | 370.491 | 42.0104 | -49.613 | -1.6 | -1005.778 | 0.624523
2264 | 2264 | 3567.033 | 157.143 | 367.375 | 42.0464 | -53.089 | -1.6 | -1006.222 | 0.6243571
2265 | 2265 | 3568.132 | 158.242 | 369.195 | 42.1906 | -52.711 | -1.6 | -1006.667 | 0.6241911
2266 | 2266 | 3568.132 | 159.34 | 369.933 | 42.1186 | -51.253 | -1.6 | -1007.111 | 0.6240252
2267 | 2267 | 3568.132 | 159.34 | 369.572 | 42.0464 | -50.892 | -1.6 | -1007.556 | 0.6238593
2268 | 2268 | 3568.132 | 158.242 | 369.015 | 42.1546 | -52.531 | -1.6 | -1008 | 0.6236934
2269 | 2269 | 3567.033 | 159.341 | 370.114 | 42.1546 | -51.432 | -1.6 | -1008.444 | 0.6235275
2270 | 2270 | 3569.231 | 163.736 | 374.329 | 42.1186 | -46.857 | -1.6 | -1008.889 | 0.6233615
2271 | 2271 | 3567.033 | 160.44 | 371.393 | 42.1906 | -50.513 | -1.6 | -1009.333 | 0.6231956
2272 | 2272 | 3567.033 | 158.241 | 369.194 | 42.1906 | -52.712 | -1.6 | -1009.778 | 0.6230297
2273 | 2273 | 3567.033 | 160.44 | 371.213 | 42.1546 | -50.333 | -1.6 | -1010.222 | 0.6228638
2274 | 2274 | 3568.132 | 159.34 | 370.113 | 42.1546 | -51.433 | -1.6 | -1010.667 | 0.6226979
2275 | 2275 | 3567.033 | 158.241 | 368.834 | 42.1186 | -52.352 | -1.6 | -1011.111 | 0.6225319
2276 | 2276 | 3568.132 | 161.539 | 372.132 | 42.1186 | -49.054 | -1.6 | -1011.556 | 0.622366
2277 | 2277 | 3567.033 | 159.341 | 370.114 | 42.1546 | -51.432 | -1.6 | -1012 | 0.6222001
2278 | 2278 | 3567.033 | 159.341 | 369.934 | 42.1186 | -51.252 | -1.6 | -1012.444 | 0.6220342
2279 | 2279 | 3567.033 | 160.44 | 370.853 | 42.0826 | -49.973 | -1.6 | -1012.889 | 0.6218683
2280 | 2280 | 3567.033 | 160.44 | 370.853 | 42.0826 | -49.973 | -1.6 | -1013.333 | 0.6217023
2281 | 2281 | 3567.033 | 159.341 | 369.934 | 42.1186 | -51.252 | -1.6 | -1013.778 | 0.6215364
2282 | 2282 | 3567.033 | 159.341 | 369.754 | 42.0826 | -51.072 | -1.6 | -1014.222 | 0.6213705
2283 | 2283 | 3565.934 | 157.142 | 368.275 | 42.2266 | -53.991 | -1.6 | -1014.667 | 0.6212046
2284 | 2284 | 3565.934 | 157.142 | 367.915 | 42.1546 | -53.631 | -1.6 | -1015.111 | 0.6210387
2285 | 2285 | 3568.132 | 163.736 | 374.329 | 42.1186 | -46.857 | -1.6 | -1015.556 | 0.6208727
2286 | 2286 | 3565.934 | 160.439 | 370.852 | 42.0826 | -49.974 | -1.6 | -1016 | 0.6207068
2287 | 2287 | 3567.033 | 161.538 | 372.491 | 42.1906 | -49.415 | -1.6 | -1016.444 | 0.6205409
2288 | 2288 | 3563.736 | 158.241 | 369.014 | 42.1546 | -52.532 | -1.6 | -1016.889 | 0.620375
2289 | 2289 | 3564.835 | 159.34 | 369.933 | 42.1186 | -51.253 | -1.6 | -1017.333 | 0.6202091
2290 | 2290 | 3564.835 | 159.34 | 369.753 | 42.0826 | -51.073 | -1.6 | -1017.778 | 0.6200431
2291 | 2291 | 3564.835 | 158.242 | 368.835 | 42.1186 | -52.351 | -1.6 | -1018.222 | 0.6198772
2292 | 2292 | 3563.736 | 159.34 | 369.933 | 42.1186 | -51.253 | -1.6 | -1018.667 | 0.6197113
2293 | 2293 | 3564.835 | 160.439 | 371.212 | 42.1546 | -50.334 | -1.6 | -1019.111 | 0.6195454
2294 | 2294 | 3563.736 | 158.241 | 369.194 | 42.1906 | -52.712 | -1.6 | -1019.556 | 0.6193795
2295 | 2295 | 3563.736 | 159.34 | 370.293 | 42.1906 | -51.613 | -1.6 | -1020 | 0.6192135
2296 | 2296 | 3563.736 | 157.143 | 368.096 | 42.1906 | -53.81 | -1.6 | -1020.444 | 0.6190476
2297 | 2297 | 3564.835 | 160.439 | 370.671 | 42.0464 | -49.793 | -1.6 | -1020.889 | 0.6188817
2298 | 2298 | 3563.736 | 159.34 | 369.933 | 42.1186 | -51.253 | -1.6 | -1021.333 | 0.6187158
2299 | 2299 | 3563.736 | 158.241 | 369.194 | 42.1906 | -52.712 | -1.6 | -1021.778 | 0.6185499
2300 | 2300 | 3562.637 | 158.241 | 368.834 | 42.1186 | -52.352 | -1.6 | -1022.222 | 0.6183839
2301 | 2301 | 3563.736 | 159.34 | 370.293 | 42.1906 | -51.613 | -1.6 | -1022.667 | 0.618218
2302 | 2302 | 3563.736 | 159.34 | 369.933 | 42.1186 | -51.253 | -1.6 | -1023.111 | 0.6180521
2303 | 2303 | 3564.835 | 160.439 | 371.572 | 42.2266 | -50.694 | -1.6 | -1023.556 | 0.6178862
2304 | 2304 | 3562.637 | 158.241 | 368.834 | 42.1186 | -52.352 | -1.6 | -1024 | 0.6177203
2305 | 2305 | 3562.637 | 158.241 | 369.014 | 42.1546 | -52.532 | -1.6 | -1024.444 | 0.6175543
2306 | 2306 | 3563.736 | 162.637 | 373.41 | 42.1546 | -48.136 | -1.6 | -1024.889 | 0.6173884
2307 | 2307 | 3562.637 | 159.34 | 369.933 | 42.1186 | -51.253 | -1.6 | -1025.333 | 0.6172225
2308 | 2308 | 3562.637 | 159.34 | 369.933 | 42.1186 | -51.253 | -1.6 | -1025.778 | 0.6170566
2309 | 2309 | 3563.736 | 161.538 | 372.491 | 42.1906 | -49.415 | -1.6 | -1026.222 | 0.6168907
2310 | 2310 | 3560.44 | 157.143 | 367.916 | 42.1546 | -53.63 | -1.6 | -1026.667 | 0.6167247
2311 | 2311 | 3563.736 | 160.439 | 371.032 | 42.1186 | -50.154 | -1.6 | -1027.111 | 0.6165588
2312 | 2312 | 3562.637 | 160.439 | 371.392 | 42.1906 | -50.514 | -1.6 | -1027.556 | 0.6163929
2313 | 2313 | 3561.539 | 158.242 | 369.195 | 42.1906 | -52.711 | -1.6 | -1028 | 0.616227
2314 | 2314 | 3562.637 | 160.439 | 371.572 | 42.2266 | -50.694 | -1.6 | -1028.444 | 0.6160611
2315 | 2315 | 3562.637 | 159.34 | 369.933 | 42.1186 | -51.253 | -1.6 | -1028.889 | 0.6158951
2316 | 2316 | 3561.539 | 160.44 | 370.672 | 42.0464 | -49.792 | -1.6 | -1029.333 | 0.6157292
2317 | 2317 | 3561.539 | 159.341 | 370.654 | 42.2626 | -51.972 | -1.6 | -1029.778 | 0.6155633
2318 | 2318 | 3560.44 | 158.242 | 368.835 | 42.1186 | -52.351 | -1.6 | -1030.222 | 0.6153974
2319 | 2319 | 3561.539 | 159.341 | 370.294 | 42.1906 | -51.612 | -1.6 | -1030.667 | 0.6152315
2320 | 2320 | 3560.44 | 159.341 | 369.754 | 42.0826 | -51.072 | -1.6 | -1031.111 | 0.6150655
2321 | 2321 | 3560.44 | 158.242 | 369.555 | 42.2626 | -53.071 | -1.6 | -1031.556 | 0.6148996
2322 | 2322 | 3561.539 | 158.242 | 369.735 | 42.2986 | -53.251 | -1.6 | -1032 | 0.6147337
2323 | 2323 | 3561.539 | 160.44 | 371.213 | 42.1546 | -50.333 | -1.6 | -1032.444 | 0.6145678
2324 | 2324 | 3563.736 | 164.835 | 375.248 | 42.0826 | -45.578 | -1.6 | -1032.889 | 0.6144019
2325 | 2325 | 3562.637 | 160.439 | 371.212 | 42.1546 | -50.334 | -1.6 | -1033.333 | 0.6142359
2326 | 2326 | 3561.539 | 161.539 | 372.312 | 42.1546 | -49.234 | -1.6 | -1033.778 | 0.61407
2327 | 2327 | 3559.341 | 159.341 | 370.294 | 42.1906 | -51.612 | -1.6 | -1034.222 | 0.6139041
2328 | 2328 | 3560.44 | 161.539 | 372.492 | 42.1906 | -49.414 | -1.6 | -1034.667 | 0.6137382
2329 | 2329 | 3560.44 | 160.44 | 371.213 | 42.1546 | -50.333 | -1.6 | -1035.111 | 0.6135723
2330 | 2330 | 3560.44 | 160.44 | 371.033 | 42.1186 | -50.153 | -1.6 | -1035.556 | 0.6134063
2331 | 2331 | 3559.341 | 159.341 | 369.754 | 42.0826 | -51.072 | -1.6 | -1036 | 0.6132404
2332 | 2332 | 3559.341 | 159.341 | 369.934 | 42.1186 | -51.252 | -1.6 | -1036.444 | 0.6130745
2333 | 2333 | 3559.341 | 159.341 | 369.934 | 42.1186 | -51.252 | -1.6 | -1036.889 | 0.6129086
2334 | 2334 | 3559.341 | 160.44 | 371.213 | 42.1546 | -50.333 | -1.6 | -1037.333 | 0.6127427
2335 | 2335 | 3559.341 | 160.44 | 371.033 | 42.1186 | -50.153 | -1.6 | -1037.778 | 0.6125767
2336 | 2336 | 3558.242 | 159.341 | 370.114 | 42.1546 | -51.432 | -1.6 | -1038.222 | 0.6124108
2337 | 2337 | 3557.143 | 158.242 | 368.655 | 42.0826 | -52.171 | -1.6 | -1038.667 | 0.6122449
2338 | 2338 | 3558.242 | 157.143 | 367.916 | 42.1546 | -53.63 | -1.6 | -1039.111 | 0.612079
2339 | 2339 | 3558.242 | 159.341 | 370.474 | 42.2266 | -51.792 | -1.6 | -1039.556 | 0.6119131
2340 | 2340 | 3559.341 | 160.44 | 371.033 | 42.1186 | -50.153 | -1.6 | -1040 | 0.6117471
2341 | 2341 | 3558.242 | 159.341 | 369.934 | 42.1186 | -51.252 | -1.6 | -1040.444 | 0.6115812
2342 | 2342 | 3558.242 | 159.341 | 369.754 | 42.0826 | -51.072 | -1.6 | -1040.889 | 0.6114153
2343 | 2343 | 3558.242 | 159.341 | 370.294 | 42.1906 | -51.612 | -1.6 | -1041.333 | 0.6112494
2344 | 2344 | 3557.143 | 158.242 | 369.015 | 42.1546 | -52.531 | -1.6 | -1041.778 | 0.6110835
2345 | 2345 | 3557.143 | 159.341 | 370.474 | 42.2266 | -51.792 | -1.6 | -1042.222 | 0.6109175
2346 | 2346 | 3557.143 | 158.242 | 369.195 | 42.1906 | -52.711 | -1.6 | -1042.667 | 0.6107516
2347 | 2347 | 3556.044 | 158.242 | 369.375 | 42.2266 | -52.891 | -1.6 | -1043.111 | 0.6105857
2348 | 2348 | 3557.143 | 160.439 | 371.572 | 42.2266 | -50.694 | -1.6 | -1043.556 | 0.6104198
2349 | 2349 | 3556.044 | 159.34 | 370.113 | 42.1546 | -51.433 | -1.6 | -1044 | 0.6102539
2350 | 2350 | 3557.143 | 159.341 | 370.294 | 42.1906 | -51.612 | -1.6 | -1044.444 | 0.6100879
2351 | 2351 | 3554.945 | 156.044 | 366.817 | 42.1546 | -54.729 | -1.6 | -1044.889 | 0.609922
2352 | 2352 | 3556.044 | 159.34 | 369.572 | 42.0464 | -50.892 | -1.6 | -1045.333 | 0.6097561
2353 | 2353 | 3556.044 | 161.539 | 372.492 | 42.1906 | -49.414 | -1.6 | -1045.778 | 0.6095902
2354 | 2354 | 3558.242 | 162.638 | 373.591 | 42.1906 | -48.315 | -1.6 | -1046.222 | 0.6094243
2355 | 2355 | 3556.044 | 159.34 | 369.753 | 42.0826 | -51.073 | -1.6 | -1046.667 | 0.6092583
2356 | 2356 | 3557.143 | 160.439 | 371.032 | 42.1186 | -50.154 | -1.6 | -1047.111 | 0.6090924
2357 | 2357 | 3553.846 | 157.142 | 367.915 | 42.1546 | -53.631 | -1.6 | -1047.556 | 0.6089265
2358 | 2358 | 3554.945 | 157.143 | 367.916 | 42.1546 | -53.63 | -1.6 | -1048 | 0.6087606
2359 | 2359 | 3554.945 | 157.143 | 368.276 | 42.2266 | -53.99 | -1.6 | -1048.444 | 0.6085947
2360 | 2360 | 3554.945 | 158.241 | 368.834 | 42.1186 | -52.352 | -1.6 | -1048.889 | 0.6084287
2361 | 2361 | 3556.044 | 159.34 | 369.572 | 42.0464 | -50.892 | -1.6 | -1049.333 | 0.6082628
2362 | 2362 | 3554.945 | 159.341 | 370.294 | 42.1906 | -51.612 | -1.6 | -1049.778 | 0.6080969
2363 | 2363 | 3553.846 | 157.142 | 368.095 | 42.1906 | -53.811 | -1.6 | -1050.222 | 0.607931
2364 | 2364 | 3552.748 | 157.144 | 368.097 | 42.1906 | -53.809 | -1.6 | -1050.667 | 0.6077651
2365 | 2365 | 3553.846 | 158.242 | 369.555 | 42.2626 | -53.071 | -1.6 | -1051.111 | 0.6075991
2366 | 2366 | 3554.945 | 160.44 | 371.393 | 42.1906 | -50.513 | -1.6 | -1051.556 | 0.6074332
2367 | 2367 | 3552.748 | 157.144 | 367.737 | 42.1186 | -53.449 | -1.6 | -1052 | 0.6072673
2368 | 2368 | 3554.945 | 160.44 | 371.213 | 42.1546 | -50.333 | -1.6 | -1052.444 | 0.6071014
2369 | 2369 | 3553.846 | 159.341 | 370.294 | 42.1906 | -51.612 | -1.6 | -1052.889 | 0.6069355
2370 | 2370 | 3554.945 | 160.44 | 371.573 | 42.2266 | -50.693 | -1.6 | -1053.333 | 0.6067695
2371 | 2371 | 3553.846 | 159.341 | 370.294 | 42.1906 | -51.612 | -1.6 | -1053.778 | 0.6066036
2372 | 2372 | 3552.748 | 158.243 | 369.016 | 42.1546 | -52.53 | -1.6 | -1054.222 | 0.6064377
2373 | 2373 | 3552.748 | 158.243 | 369.196 | 42.1906 | -52.71 | -1.6 | -1054.667 | 0.6062718
2374 | 2374 | 3552.748 | 158.243 | 369.196 | 42.1906 | -52.71 | -1.6 | -1055.111 | 0.6061059
2375 | 2375 | 3553.846 | 160.44 | 370.853 | 42.0826 | -49.973 | -1.6 | -1055.556 | 0.6059399
2376 | 2376 | 3552.748 | 159.342 | 370.295 | 42.1906 | -51.611 | -1.6 | -1056 | 0.605774
2377 | 2377 | 3552.748 | 159.342 | 370.115 | 42.1546 | -51.431 | -1.6 | -1056.444 | 0.6056081
2378 | 2378 | 3552.748 | 158.243 | 368.836 | 42.1186 | -52.35 | -1.6 | -1056.889 | 0.6054422
2379 | 2379 | 3551.648 | 157.143 | 367.736 | 42.1186 | -53.45 | -1.6 | -1057.333 | 0.6052763
2380 | 2380 | 3551.648 | 157.143 | 367.916 | 42.1546 | -53.63 | -1.6 | -1057.778 | 0.6051103
2381 | 2381 | 3552.748 | 159.342 | 369.755 | 42.0826 | -51.071 | -1.6 | -1058.222 | 0.6049444
2382 | 2382 | 3553.846 | 160.44 | 371.753 | 42.2626 | -50.873 | -1.6 | -1058.667 | 0.6047785
2383 | 2383 | 3551.648 | 158.242 | 369.015 | 42.1546 | -52.531 | -1.6 | -1059.111 | 0.6046126
2384 | 2384 | 3550.549 | 157.143 | 367.736 | 42.1186 | -53.45 | -1.6 | -1059.556 | 0.6044467
2385 | 2385 | 3552.748 | 160.44 | 371.033 | 42.1186 | -50.153 | -1.6 | -1060 | 0.6042807
2386 | 2386 | 3551.648 | 158.242 | 369.195 | 42.1906 | -52.711 | -1.6 | -1060.444 | 0.6041148
2387 | 2387 | 3550.549 | 157.143 | 367.916 | 42.1546 | -53.63 | -1.6 | -1060.889 | 0.6039489
2388 | 2388 | 3551.648 | 159.34 | 370.473 | 42.2266 | -51.793 | -1.6 | -1061.333 | 0.603783
2389 | 2389 | 3551.648 | 160.439 | 371.212 | 42.1546 | -50.334 | -1.6 | -1061.778 | 0.6036171
2390 | 2390 | 3551.648 | 159.34 | 370.293 | 42.1906 | -51.613 | -1.6 | -1062.222 | 0.6034511
2391 | 2391 | 3551.648 | 160.439 | 371.572 | 42.2266 | -50.694 | -1.6 | -1062.667 | 0.6032852
2392 | 2392 | 3550.549 | 158.241 | 369.014 | 42.1546 | -52.532 | -1.6 | -1063.111 | 0.6031193
2393 | 2393 | 3552.748 | 161.539 | 372.672 | 42.2266 | -49.594 | -1.6 | -1063.556 | 0.6029534
2394 | 2394 | 3549.45 | 158.241 | 369.374 | 42.2266 | -52.892 | -1.6 | -1064 | 0.6027875
2395 | 2395 | 3549.45 | 158.241 | 369.014 | 42.1546 | -52.532 | -1.6 | -1064.444 | 0.6026215
2396 | 2396 | 3549.45 | 158.241 | 369.014 | 42.1546 | -52.532 | -1.6 | -1064.889 | 0.6024556
2397 | 2397 | 3550.549 | 159.34 | 370.473 | 42.2266 | -51.793 | -1.6 | -1065.333 | 0.6022897
2398 | 2398 | 3550.549 | 159.34 | 370.473 | 42.2266 | -51.793 | -1.6 | -1065.778 | 0.6021238
2399 | 2399 | 3549.45 | 159.34 | 370.293 | 42.1906 | -51.613 | -1.6 | -1066.222 | 0.6019579
2400 | 2400 | 3551.648 | 160.439 | 371.392 | 42.1906 | -50.514 | -1.6 | -1066.667 | 0.6017919
2401 | 2401 | 3549.45 | 159.34 | 371.014 | 42.3348 | -52.334 | -1.6 | -1067.111 | 0.601626
2402 | 2402 | 3551.648 | 161.538 | 372.311 | 42.1546 | -49.235 | -1.6 | -1067.556 | 0.6014601
2403 | 2403 | 3550.549 | 160.439 | 371.212 | 42.1546 | -50.334 | -1.6 | -1068 | 0.6012942
2404 | 2404 | 3549.45 | 159.34 | 370.113 | 42.1546 | -51.433 | -1.6 | -1068.444 | 0.6011283
2405 | 2405 | 3549.45 | 160.439 | 371.752 | 42.2626 | -50.874 | -1.6 | -1068.889 | 0.6009623
2406 | 2406 | 3548.352 | 157.143 | 368.096 | 42.1906 | -53.81 | -1.6 | -1069.333 | 0.6007964
2407 | 2407 | 3549.45 | 159.34 | 369.933 | 42.1186 | -51.253 | -1.6 | -1069.778 | 0.6006305
2408 | 2408 | 3548.352 | 162.638 | 373.771 | 42.2266 | -48.495 | -1.6 | -1070.222 | 0.6004646
2409 | 2409 | 3549.45 | 161.538 | 372.131 | 42.1186 | -49.055 | -1.6 | -1070.667 | 0.6002987
2410 | 2410 | 3548.352 | 159.341 | 370.474 | 42.2266 | -51.792 | -1.6 | -1071.111 | 0.6001327
2411 | 2411 | 3548.352 | 159.341 | 370.654 | 42.2626 | -51.972 | -1.6 | -1071.556 | 0.5999668
2412 | 2412 | 3548.352 | 158.242 | 369.375 | 42.2266 | -52.891 | -1.6 | -1072 | 0.5998009
2413 | 2413 | 3547.253 | 157.143 | 367.916 | 42.1546 | -53.63 | -1.6 | -1072.444 | 0.599635
2414 | 2414 | 3548.352 | 160.44 | 371.753 | 42.2626 | -50.873 | -1.6 | -1072.889 | 0.5994691
2415 | 2415 | 3547.253 | 158.242 | 369.735 | 42.2986 | -53.251 | -1.6 | -1073.333 | 0.5993031
2416 | 2416 | 3546.154 | 157.143 | 368.276 | 42.2266 | -53.99 | -1.6 | -1073.778 | 0.5991372
2417 | 2417 | 3547.253 | 158.242 | 369.375 | 42.2266 | -52.891 | -1.6 | -1074.222 | 0.5989713
2418 | 2418 | 3547.253 | 159.341 | 370.114 | 42.1546 | -51.432 | -1.6 | -1074.667 | 0.5988054
2419 | 2419 | 3547.253 | 159.341 | 369.934 | 42.1186 | -51.252 | -1.6 | -1075.111 | 0.5986395
2420 | 2420 | 3547.253 | 159.341 | 370.114 | 42.1546 | -51.432 | -1.6 | -1075.556 | 0.5984735
2421 | 2421 | 3548.352 | 160.44 | 371.753 | 42.2626 | -50.873 | -1.6 | -1076 | 0.5983076
2422 | 2422 | 3547.253 | 161.539 | 372.132 | 42.1186 | -49.054 | -1.6 | -1076.444 | 0.5981417
2423 | 2423 | 3546.154 | 157.143 | 368.817 | 42.3348 | -54.531 | -1.6 | -1076.889 | 0.5979758
2424 | 2424 | 3543.956 | 157.143 | 368.636 | 42.2986 | -54.35 | -1.6 | -1077.333 | 0.5978099
2425 | 2425 | 3548.352 | 161.539 | 372.312 | 42.1546 | -49.234 | -1.6 | -1077.778 | 0.5976439
2426 | 2426 | 3547.253 | 159.341 | 370.654 | 42.2626 | -51.972 | -1.6 | -1078.222 | 0.597478
2427 | 2427 | 3546.154 | 160.44 | 371.573 | 42.2266 | -50.693 | -1.6 | -1078.667 | 0.5973121
2428 | 2428 | 3547.253 | 161.539 | 372.672 | 42.2266 | -49.594 | -1.6 | -1079.111 | 0.5971462
2429 | 2429 | 3547.253 | 160.44 | 371.573 | 42.2266 | -50.693 | -1.6 | -1079.556 | 0.5969803
2430 | 2430 | 3546.154 | 159.341 | 370.474 | 42.2266 | -51.792 | -1.6 | -1080 | 0.5968143
2431 | 2431 | 3546.154 | 159.341 | 369.754 | 42.0826 | -51.072 | -1.6 | -1080.444 | 0.5966484
2432 | 2432 | 3549.45 | 162.637 | 373.23 | 42.1186 | -47.956 | -1.6 | -1080.889 | 0.5964825
2433 | 2433 | 3545.055 | 158.242 | 369.375 | 42.2266 | -52.891 | -1.6 | -1081.333 | 0.5963166
2434 | 2434 | 3546.154 | 159.341 | 370.474 | 42.2266 | -51.792 | -1.6 | -1081.778 | 0.5961507
2435 | 2435 | 3545.055 | 159.341 | 370.654 | 42.2626 | -51.972 | -1.6 | -1082.222 | 0.5959847
2436 | 2436 | 3546.154 | 160.44 | 371.573 | 42.2266 | -50.693 | -1.6 | -1082.667 | 0.5958188
2437 | 2437 | 3545.055 | 158.242 | 369.555 | 42.2626 | -53.071 | -1.6 | -1083.111 | 0.5956529
2438 | 2438 | 3546.154 | 161.538 | 372.311 | 42.1546 | -49.235 | -1.6 | -1083.556 | 0.595487
2439 | 2439 | 3545.055 | 160.439 | 371.752 | 42.2626 | -50.874 | -1.6 | -1084 | 0.5953211
2440 | 2440 | 3546.154 | 159.341 | 370.294 | 42.1906 | -51.612 | -1.6 | -1084.444 | 0.5951551
2441 | 2441 | 3546.154 | 162.637 | 373.59 | 42.1906 | -48.316 | -1.6 | -1084.889 | 0.5949892
2442 | 2442 | 3542.857 | 158.241 | 369.194 | 42.1906 | -52.712 | -1.6 | -1085.333 | 0.5948233
2443 | 2443 | 3545.055 | 160.439 | 371.752 | 42.2626 | -50.874 | -1.6 | -1085.778 | 0.5946574
2444 | 2444 | 3542.857 | 157.143 | 367.736 | 42.1186 | -53.45 | -1.6 | -1086.222 | 0.5944915
2445 | 2445 | 3543.956 | 159.34 | 370.293 | 42.1906 | -51.613 | -1.6 | -1086.667 | 0.5943255
2446 | 2446 | 3543.956 | 159.34 | 370.653 | 42.2626 | -51.973 | -1.6 | -1087.111 | 0.5941596
2447 | 2447 | 3545.055 | 160.439 | 371.752 | 42.2626 | -50.874 | -1.6 | -1087.556 | 0.5939937
2448 | 2448 | 3542.857 | 159.34 | 370.293 | 42.1906 | -51.613 | -1.6 | -1088 | 0.5938278
2449 | 2449 | 3543.956 | 158.242 | 369.735 | 42.2986 | -53.251 | -1.6 | -1088.444 | 0.5936619
2450 | 2450 | 3542.857 | 157.143 | 368.096 | 42.1906 | -53.81 | -1.6 | -1088.889 | 0.5934959
2451 | 2451 | 3543.956 | 160.439 | 371.752 | 42.2626 | -50.874 | -1.6 | -1089.333 | 0.59333
2452 | 2452 | 3542.857 | 159.34 | 370.833 | 42.2986 | -52.153 | -1.6 | -1089.778 | 0.5931641
2453 | 2453 | 3543.956 | 160.439 | 371.392 | 42.1906 | -50.514 | -1.6 | -1090.222 | 0.5929982
2454 | 2454 | 3543.956 | 161.539 | 372.672 | 42.2266 | -49.594 | -1.6 | -1090.667 | 0.5928323
2455 | 2455 | 3542.857 | 158.241 | 369.734 | 42.2986 | -53.252 | -1.6 | -1091.111 | 0.5926663
2456 | 2456 | 3542.857 | 159.34 | 370.653 | 42.2626 | -51.973 | -1.6 | -1091.556 | 0.5925004
2457 | 2457 | 3543.956 | 162.637 | 373.59 | 42.1906 | -48.316 | -1.6 | -1092 | 0.5923345
2458 | 2458 | 3542.857 | 160.44 | 371.933 | 42.2986 | -51.053 | -1.6 | -1092.444 | 0.5921686
2459 | 2459 | 3541.758 | 159.341 | 370.474 | 42.2266 | -51.792 | -1.6 | -1092.889 | 0.5920027
2460 | 2460 | 3542.857 | 161.538 | 372.851 | 42.2626 | -49.775 | -1.6 | -1093.333 | 0.5918367
2461 | 2461 | 3542.857 | 162.637 | 373.41 | 42.1546 | -48.136 | -1.6 | -1093.778 | 0.5916708
2462 | 2462 | 3540.66 | 159.341 | 370.654 | 42.2626 | -51.972 | -1.6 | -1094.222 | 0.5915049
2463 | 2463 | 3540.66 | 158.243 | 369.556 | 42.2626 | -53.07 | -1.6 | -1094.667 | 0.591339
2464 | 2464 | 3541.758 | 159.341 | 370.474 | 42.2266 | -51.792 | -1.6 | -1095.111 | 0.5911731
2465 | 2465 | 3539.561 | 159.341 | 370.654 | 42.2626 | -51.972 | -1.6 | -1095.556 | 0.5910071
2466 | 2466 | 3541.758 | 159.341 | 370.654 | 42.2626 | -51.972 | -1.6 | -1096 | 0.5908412
2467 | 2467 | 3540.66 | 159.341 | 370.474 | 42.2266 | -51.792 | -1.6 | -1096.444 | 0.5906753
2468 | 2468 | 3540.66 | 161.539 | 372.492 | 42.1906 | -49.414 | -1.6 | -1096.889 | 0.5905094
2469 | 2469 | 3540.66 | 159.341 | 370.654 | 42.2626 | -51.972 | -1.6 | -1097.333 | 0.5903435
2470 | 2470 | 3541.758 | 161.538 | 373.031 | 42.2986 | -49.955 | -1.6 | -1097.778 | 0.5901775
2471 | 2471 | 3540.66 | 160.44 | 371.933 | 42.2986 | -51.053 | -1.6 | -1098.222 | 0.5900116
2472 | 2472 | 3540.66 | 157.143 | 368.636 | 42.2986 | -54.35 | -1.6 | -1098.667 | 0.5898457
2473 | 2473 | 3541.758 | 161.538 | 372.671 | 42.2266 | -49.595 | -1.6 | -1099.111 | 0.5896798
2474 | 2474 | 3540.66 | 158.243 | 369.556 | 42.2626 | -53.07 | -1.6 | -1099.556 | 0.5895139
2475 | 2475 | 3539.561 | 160.44 | 372.114 | 42.3348 | -51.234 | -1.6 | -1100 | 0.5893479
2476 | 2476 | 3539.561 | 159.341 | 370.474 | 42.2266 | -51.792 | -1.6 | -1100.444 | 0.589182
2477 | 2477 | 3539.561 | 159.341 | 370.474 | 42.2266 | -51.792 | -1.6 | -1100.889 | 0.5890161
2478 | 2478 | 3539.561 | 161.539 | 372.492 | 42.1906 | -49.414 | -1.6 | -1101.333 | 0.5888502
2479 | 2479 | 3538.461 | 159.34 | 370.653 | 42.2626 | -51.973 | -1.6 | -1101.778 | 0.5886843
2480 | 2480 | 3539.561 | 161.539 | 373.032 | 42.2986 | -49.954 | -1.6 | -1102.222 | 0.5885183
2481 | 2481 | 3539.561 | 163.737 | 374.87 | 42.2266 | -47.396 | -1.6 | -1102.667 | 0.5883524
2482 | 2482 | 3539.561 | 160.44 | 371.573 | 42.2266 | -50.693 | -1.6 | -1103.111 | 0.5881865
2483 | 2483 | 3538.461 | 159.34 | 370.653 | 42.2626 | -51.973 | -1.6 | -1103.556 | 0.5880206
2484 | 2484 | 3539.561 | 161.539 | 372.852 | 42.2626 | -49.774 | -1.6 | -1104 | 0.5878547
2485 | 2485 | 3539.561 | 160.44 | 371.753 | 42.2626 | -50.873 | -1.6 | -1104.444 | 0.5876887
2486 | 2486 | 3537.363 | 158.242 | 369.735 | 42.2986 | -53.251 | -1.6 | -1104.889 | 0.5875228
2487 | 2487 | 3539.561 | 160.44 | 371.213 | 42.1546 | -50.333 | -1.6 | -1105.333 | 0.5873569
2488 | 2488 | 3539.561 | 161.539 | 372.492 | 42.1906 | -49.414 | -1.6 | -1105.778 | 0.587191
2489 | 2489 | 3536.264 | 158.242 | 369.195 | 42.1906 | -52.711 | -1.6 | -1106.222 | 0.5870251
2490 | 2490 | 3537.363 | 159.341 | 370.834 | 42.2986 | -52.152 | -1.6 | -1106.667 | 0.5868591
2491 | 2491 | 3538.461 | 161.538 | 372.851 | 42.2626 | -49.775 | -1.6 | -1107.111 | 0.5866932
2492 | 2492 | 3537.363 | 159.341 | 370.114 | 42.1546 | -51.432 | -1.6 | -1107.556 | 0.5865273
2493 | 2493 | 3536.264 | 158.242 | 369.195 | 42.1906 | -52.711 | -1.6 | -1108 | 0.5863614
2494 | 2494 | 3537.363 | 161.539 | 372.852 | 42.2626 | -49.774 | -1.6 | -1108.444 | 0.5861955
2495 | 2495 | 3537.363 | 157.143 | 368.636 | 42.2986 | -54.35 | -1.6 | -1108.889 | 0.5860295
2496 | 2496 | 3538.461 | 162.637 | 373.41 | 42.1546 | -48.136 | -1.6 | -1109.333 | 0.5858636
2497 | 2497 | 3536.264 | 159.341 | 371.015 | 42.3348 | -52.333 | -1.6 | -1109.778 | 0.5856977
2498 | 2498 | 3537.363 | 160.44 | 371.933 | 42.2986 | -51.053 | -1.6 | -1110.222 | 0.5855318
2499 | 2499 | 3536.264 | 159.341 | 371.015 | 42.3348 | -52.333 | -1.6 | -1110.667 | 0.5853659
2500 | 2500 | 3536.264 | 159.341 | 370.654 | 42.2626 | -51.972 | -1.6 | -1111.111 | 0.5851999
2501 | 2501 | 3537.363 | 161.539 | 372.672 | 42.2266 | -49.594 | -1.6 | -1111.556 | 0.585034
2502 | 2502 | 3535.165 | 158.242 | 369.735 | 42.2986 | -53.251 | -1.6 | -1112 | 0.5848681
2503 | 2503 | 3535.165 | 158.242 | 369.195 | 42.1906 | -52.711 | -1.6 | -1112.444 | 0.5847022
2504 | 2504 | 3536.264 | 159.341 | 370.294 | 42.1906 | -51.612 | -1.6 | -1112.889 | 0.5845363
2505 | 2505 | 3537.363 | 161.539 | 373.032 | 42.2986 | -49.954 | -1.6 | -1113.333 | 0.5843703
2506 | 2506 | 3535.165 | 160.44 | 371.753 | 42.2626 | -50.873 | -1.6 | -1113.778 | 0.5842044
2507 | 2507 | 3535.165 | 159.341 | 370.654 | 42.2626 | -51.972 | -1.6 | -1114.222 | 0.5840385
2508 | 2508 | 3535.165 | 160.44 | 371.393 | 42.1906 | -50.513 | -1.6 | -1114.667 | 0.5838726
2509 | 2509 | 3535.165 | 160.44 | 371.573 | 42.2266 | -50.693 | -1.6 | -1115.111 | 0.5837067
2510 | 2510 | 3534.066 | 159.341 | 370.474 | 42.2266 | -51.792 | -1.6 | -1115.556 | 0.5835407
2511 | 2511 | 3537.363 | 162.638 | 373.771 | 42.2266 | -48.495 | -1.6 | -1116 | 0.5833748
2512 | 2512 | 3535.165 | 160.44 | 371.933 | 42.2986 | -51.053 | -1.6 | -1116.444 | 0.5832089
2513 | 2513 | 3536.264 | 162.638 | 373.771 | 42.2266 | -48.495 | -1.6 | -1116.889 | 0.583043
2514 | 2514 | 3534.066 | 160.44 | 371.753 | 42.2626 | -50.873 | -1.6 | -1117.333 | 0.5828771
2515 | 2515 | 3535.165 | 160.44 | 371.573 | 42.2266 | -50.693 | -1.6 | -1117.778 | 0.5827111
2516 | 2516 | 3534.066 | 159.341 | 370.654 | 42.2626 | -51.972 | -1.6 | -1118.222 | 0.5825452
2517 | 2517 | 3534.066 | 159.341 | 370.474 | 42.2266 | -51.792 | -1.6 | -1118.667 | 0.5823793
2518 | 2518 | 3534.066 | 157.143 | 368.636 | 42.2986 | -54.35 | -1.6 | -1119.111 | 0.5822134
2519 | 2519 | 3534.066 | 160.44 | 371.393 | 42.1906 | -50.513 | -1.6 | -1119.556 | 0.5820475
2520 | 2520 | 3532.967 | 157.143 | 368.817 | 42.3348 | -54.531 | -1.6 | -1120 | 0.5818815
2521 | 2521 | 3534.066 | 160.44 | 371.933 | 42.2986 | -51.053 | -1.6 | -1120.444 | 0.5817156
2522 | 2522 | 3530.769 | 158.241 | 369.194 | 42.1906 | -52.712 | -1.6 | -1120.889 | 0.5815497
2523 | 2523 | 3535.165 | 163.736 | 374.869 | 42.2266 | -47.397 | -1.6 | -1121.333 | 0.5813838
2524 | 2524 | 3531.868 | 158.242 | 369.735 | 42.2986 | -53.251 | -1.6 | -1121.778 | 0.5812179
2525 | 2525 | 3531.868 | 159.34 | 370.473 | 42.2266 | -51.793 | -1.6 | -1122.222 | 0.5810519
2526 | 2526 | 3531.868 | 158.242 | 369.735 | 42.2986 | -53.251 | -1.6 | -1122.667 | 0.580886
2527 | 2527 | 3532.967 | 160.439 | 371.212 | 42.1546 | -50.334 | -1.6 | -1123.111 | 0.5807201
2528 | 2528 | 3532.967 | 160.439 | 371.392 | 42.1906 | -50.514 | -1.6 | -1123.556 | 0.5805542
2529 | 2529 | 3532.967 | 160.439 | 372.113 | 42.3348 | -51.235 | -1.6 | -1124 | 0.5803883
2530 | 2530 | 3532.967 | 158.242 | 369.916 | 42.3348 | -53.432 | -1.6 | -1124.444 | 0.5802223
2531 | 2531 | 3531.868 | 160.439 | 371.572 | 42.2266 | -50.694 | -1.6 | -1124.889 | 0.5800564
2532 | 2532 | 3532.967 | 160.439 | 372.293 | 42.3708 | -51.415 | -1.6 | -1125.333 | 0.5798905
2533 | 2533 | 3530.769 | 159.34 | 370.653 | 42.2626 | -51.973 | -1.6 | -1125.778 | 0.5797246
2534 | 2534 | 3530.769 | 158.241 | 369.915 | 42.3348 | -53.433 | -1.6 | -1126.222 | 0.5795587
2535 | 2535 | 3531.868 | 160.439 | 371.572 | 42.2266 | -50.694 | -1.6 | -1126.667 | 0.5793927
2536 | 2536 | 3530.769 | 160.439 | 371.752 | 42.2626 | -50.874 | -1.6 | -1127.111 | 0.5792268
2537 | 2537 | 3531.868 | 161.538 | 372.851 | 42.2626 | -49.775 | -1.6 | -1127.556 | 0.5790609
2538 | 2538 | 3531.868 | 160.439 | 372.113 | 42.3348 | -51.235 | -1.6 | -1128 | 0.578895
2539 | 2539 | 3530.769 | 159.34 | 370.473 | 42.2266 | -51.793 | -1.6 | -1128.444 | 0.5787291
2540 | 2540 | 3530.769 | 159.34 | 371.194 | 42.3708 | -52.514 | -1.6 | -1128.889 | 0.5785631
2541 | 2541 | 3530.769 | 159.34 | 371.014 | 42.3348 | -52.334 | -1.6 | -1129.333 | 0.5783972
2542 | 2542 | 3530.769 | 161.538 | 372.851 | 42.2626 | -49.775 | -1.6 | -1129.778 | 0.5782313
2543 | 2543 | 3529.67 | 158.241 | 369.554 | 42.2626 | -53.072 | -1.6 | -1130.222 | 0.5780654
2544 | 2544 | 3531.868 | 161.538 | 373.031 | 42.2986 | -49.955 | -1.6 | -1130.667 | 0.5778995
2545 | 2545 | 3529.67 | 158.241 | 369.194 | 42.1906 | -52.712 | -1.6 | -1131.111 | 0.5777335
2546 | 2546 | 3529.67 | 159.34 | 370.833 | 42.2986 | -52.153 | -1.6 | -1131.556 | 0.5775676
2547 | 2547 | 3530.769 | 160.439 | 372.473 | 42.4068 | -51.595 | -1.6 | -1132 | 0.5774017
2548 | 2548 | 3530.769 | 161.538 | 373.392 | 42.3708 | -50.316 | -1.6 | -1132.444 | 0.5772358
2549 | 2549 | 3529.67 | 159.34 | 370.833 | 42.2986 | -52.153 | -1.6 | -1132.889 | 0.5770699
2550 | 2550 | 3529.67 | 160.439 | 371.932 | 42.2986 | -51.054 | -1.6 | -1133.333 | 0.5769039
2551 | 2551 | 3529.67 | 160.439 | 371.752 | 42.2626 | -50.874 | -1.6 | -1133.778 | 0.576738
2552 | 2552 | 3534.066 | 163.736 | 374.869 | 42.2266 | -47.397 | -1.6 | -1134.222 | 0.5765721
2553 | 2553 | 3528.572 | 159.341 | 371.015 | 42.3348 | -52.333 | -1.6 | -1134.667 | 0.5764062
2554 | 2554 | 3529.67 | 159.34 | 370.833 | 42.2986 | -52.153 | -1.6 | -1135.111 | 0.5762403
2555 | 2555 | 3529.67 | 160.439 | 371.752 | 42.2626 | -50.874 | -1.6 | -1135.556 | 0.5760743
2556 | 2556 | 3529.67 | 160.439 | 371.752 | 42.2626 | -50.874 | -1.6 | -1136 | 0.5759084
2557 | 2557 | 3527.473 | 158.242 | 369.555 | 42.2626 | -53.071 | -1.6 | -1136.444 | 0.5757425
2558 | 2558 | 3527.473 | 158.242 | 369.555 | 42.2626 | -53.071 | -1.6 | -1136.889 | 0.5755766
2559 | 2559 | 3527.473 | 160.44 | 371.393 | 42.1906 | -50.513 | -1.6 | -1137.333 | 0.5754107
2560 | 2560 | 3527.473 | 158.242 | 369.555 | 42.2626 | -53.071 | -1.6 | -1137.778 | 0.5752447
2561 | 2561 | 3525.275 | 154.945 | 367.159 | 42.4428 | -57.269 | -1.6 | -1138.222 | 0.5750788
2562 | 2562 | 3527.473 | 159.341 | 371.195 | 42.3708 | -52.513 | -1.6 | -1138.667 | 0.5749129
2563 | 2563 | 3529.67 | 161.538 | 372.671 | 42.2266 | -49.595 | -1.6 | -1139.111 | 0.574747
2564 | 2564 | 3527.473 | 160.44 | 372.294 | 42.3708 | -51.414 | -1.6 | -1139.556 | 0.5745811
2565 | 2565 | 3528.572 | 161.539 | 373.032 | 42.2986 | -49.954 | -1.6 | -1140 | 0.5744151
2566 | 2566 | 3527.473 | 159.341 | 370.474 | 42.2266 | -51.792 | -1.6 | -1140.444 | 0.5742492
2567 | 2567 | 3527.473 | 158.242 | 370.096 | 42.3708 | -53.612 | -1.6 | -1140.889 | 0.5740833
2568 | 2568 | 3526.374 | 159.341 | 370.474 | 42.2266 | -51.792 | -1.6 | -1141.333 | 0.5739174
2569 | 2569 | 3527.473 | 159.341 | 370.654 | 42.2626 | -51.972 | -1.6 | -1141.778 | 0.5737515
2570 | 2570 | 3527.473 | 161.539 | 373.573 | 42.4068 | -50.495 | -1.6 | -1142.222 | 0.5735855
2571 | 2571 | 3525.275 | 157.143 | 368.456 | 42.2626 | -54.17 | -1.6 | -1142.667 | 0.5734196
2572 | 2572 | 3526.374 | 160.44 | 371.573 | 42.2266 | -50.693 | -1.6 | -1143.111 | 0.5732537
2573 | 2573 | 3526.374 | 159.341 | 371.195 | 42.3708 | -52.513 | -1.6 | -1143.556 | 0.5730878
2574 | 2574 | 3526.374 | 159.341 | 370.834 | 42.2986 | -52.152 | -1.6 | -1144 | 0.5729219
2575 | 2575 | 3525.275 | 158.242 | 369.916 | 42.3348 | -53.432 | -1.6 | -1144.444 | 0.5727559
2576 | 2576 | 3526.374 | 160.44 | 371.753 | 42.2626 | -50.873 | -1.6 | -1144.889 | 0.57259
2577 | 2577 | 3526.374 | 159.341 | 371.015 | 42.3348 | -52.333 | -1.6 | -1145.333 | 0.5724241
2578 | 2578 | 3524.176 | 158.242 | 369.735 | 42.2986 | -53.251 | -1.6 | -1145.778 | 0.5722582
2579 | 2579 | 3526.374 | 162.638 | 373.771 | 42.2266 | -48.495 | -1.6 | -1146.222 | 0.5720923
2580 | 2580 | 3524.176 | 159.341 | 370.834 | 42.2986 | -52.152 | -1.6 | -1146.667 | 0.5719263
2581 | 2581 | 3525.275 | 159.341 | 370.654 | 42.2626 | -51.972 | -1.6 | -1147.111 | 0.5717604
2582 | 2582 | 3525.275 | 160.44 | 371.573 | 42.2266 | -50.693 | -1.6 | -1147.556 | 0.5715945
2583 | 2583 | 3525.275 | 159.341 | 371.015 | 42.3348 | -52.333 | -1.6 | -1148 | 0.5714286
2584 | 2584 | 3525.275 | 160.44 | 371.753 | 42.2626 | -50.873 | -1.6 | -1148.444 | 0.5712627
2585 | 2585 | 3526.374 | 161.539 | 372.852 | 42.2626 | -49.774 | -1.6 | -1148.889 | 0.5710967
2586 | 2586 | 3524.176 | 158.242 | 370.096 | 42.3708 | -53.612 | -1.6 | -1149.333 | 0.5709308
2587 | 2587 | 3525.275 | 160.44 | 372.834 | 42.4788 | -51.954 | -1.6 | -1149.778 | 0.5707649
2588 | 2588 | 3525.275 | 161.539 | 373.753 | 42.4428 | -50.675 | -1.6 | -1150.222 | 0.570599
2589 | 2589 | 3525.275 | 159.341 | 371.195 | 42.3708 | -52.513 | -1.6 | -1150.667 | 0.5704331
2590 | 2590 | 3524.176 | 160.44 | 371.753 | 42.2626 | -50.873 | -1.6 | -1151.111 | 0.5702671
2591 | 2591 | 3523.077 | 158.242 | 369.916 | 42.3348 | -53.432 | -1.6 | -1151.556 | 0.5701012
2592 | 2592 | 3524.176 | 160.44 | 372.474 | 42.4068 | -51.594 | -1.6 | -1152 | 0.5699353
2593 | 2593 | 3524.176 | 158.242 | 370.276 | 42.4068 | -53.792 | -1.6 | -1152.444 | 0.5697694
2594 | 2594 | 3524.176 | 160.44 | 371.933 | 42.2986 | -51.053 | -1.6 | -1152.889 | 0.5696035
2595 | 2595 | 3523.077 | 159.341 | 371.015 | 42.3348 | -52.333 | -1.6 | -1153.333 | 0.5694375
2596 | 2596 | 3524.176 | 160.44 | 371.933 | 42.2986 | -51.053 | -1.6 | -1153.778 | 0.5692716
2597 | 2597 | 3521.978 | 159.341 | 370.834 | 42.2986 | -52.152 | -1.6 | -1154.222 | 0.5691057
2598 | 2598 | 3523.077 | 159.341 | 371.195 | 42.3708 | -52.513 | -1.6 | -1154.667 | 0.5689398
2599 | 2599 | 3524.176 | 160.44 | 372.114 | 42.3348 | -51.234 | -1.6 | -1155.111 | 0.5687739
2600 | 2600 | 3524.176 | 163.737 | 375.591 | 42.3708 | -48.117 | -1.6 | -1155.556 | 0.5686079
2601 | 2601 | 3518.681 | 156.044 | 367.537 | 42.2986 | -55.449 | -1.6 | -1156 | 0.568442
2602 | 2602 | 3520.879 | 158.242 | 370.276 | 42.4068 | -53.792 | -1.6 | -1156.444 | 0.5682761
2603 | 2603 | 3520.879 | 158.242 | 370.096 | 42.3708 | -53.612 | -1.6 | -1156.889 | 0.5681102
2604 | 2604 | 3520.879 | 158.242 | 369.555 | 42.2626 | -53.071 | -1.6 | -1157.333 | 0.5679443
2605 | 2605 | 3520.879 | 159.34 | 371.194 | 42.3708 | -52.514 | -1.6 | -1157.778 | 0.5677783
2606 | 2606 | 3521.978 | 160.439 | 372.293 | 42.3708 | -51.415 | -1.6 | -1158.222 | 0.5676124
2607 | 2607 | 3520.879 | 159.34 | 370.653 | 42.2626 | -51.973 | -1.6 | -1158.667 | 0.5674465
2608 | 2608 | 3520.879 | 158.242 | 370.276 | 42.4068 | -53.792 | -1.6 | -1159.111 | 0.5672806
2609 | 2609 | 3521.978 | 159.341 | 371.015 | 42.3348 | -52.333 | -1.6 | -1159.556 | 0.5671147
2610 | 2610 | 3520.879 | 158.242 | 370.276 | 42.4068 | -53.792 | -1.6 | -1160 | 0.5669487
2611 | 2611 | 3520.879 | 158.242 | 369.916 | 42.3348 | -53.432 | -1.6 | -1160.444 | 0.5667828
2612 | 2612 | 3519.78 | 158.241 | 370.095 | 42.3708 | -53.613 | -1.6 | -1160.889 | 0.5666169
2613 | 2613 | 3520.879 | 159.34 | 370.833 | 42.2986 | -52.153 | -1.6 | -1161.333 | 0.566451
2614 | 2614 | 3520.879 | 160.44 | 371.933 | 42.2986 | -51.053 | -1.6 | -1161.778 | 0.5662851
2615 | 2615 | 3520.879 | 160.44 | 372.114 | 42.3348 | -51.234 | -1.6 | -1162.222 | 0.5661191
2616 | 2616 | 3519.78 | 158.241 | 370.095 | 42.3708 | -53.613 | -1.6 | -1162.667 | 0.5659532
2617 | 2617 | 3520.879 | 160.44 | 372.294 | 42.3708 | -51.414 | -1.6 | -1163.111 | 0.5657873
2618 | 2618 | 3519.78 | 159.341 | 371.195 | 42.3708 | -52.513 | -1.6 | -1163.556 | 0.5656214
2619 | 2619 | 3519.78 | 158.241 | 369.554 | 42.2626 | -53.072 | -1.6 | -1164 | 0.5654555
2620 | 2620 | 3517.583 | 157.144 | 368.818 | 42.3348 | -54.53 | -1.6 | -1164.444 | 0.5652895
2621 | 2621 | 3519.78 | 160.439 | 372.293 | 42.3708 | -51.415 | -1.6 | -1164.889 | 0.5651236
2622 | 2622 | 3516.483 | 156.044 | 367.537 | 42.2986 | -55.449 | -1.6 | -1165.333 | 0.5649577
2623 | 2623 | 3519.78 | 159.341 | 371.375 | 42.4068 | -52.693 | -1.6 | -1165.778 | 0.5647918
2624 | 2624 | 3518.681 | 157.142 | 369.356 | 42.4428 | -55.072 | -1.6 | -1166.222 | 0.5646259
2625 | 2625 | 3516.483 | 156.044 | 367.718 | 42.3348 | -55.63 | -1.6 | -1166.667 | 0.5644599
2626 | 2626 | 3518.681 | 159.34 | 370.833 | 42.2986 | -52.153 | -1.6 | -1167.111 | 0.564294
2627 | 2627 | 3518.681 | 158.242 | 369.916 | 42.3348 | -53.432 | -1.6 | -1167.556 | 0.5641281
2628 | 2628 | 3518.681 | 159.34 | 371.014 | 42.3348 | -52.334 | -1.6 | -1168 | 0.5639622
2629 | 2629 | 3517.583 | 158.242 | 369.735 | 42.2986 | -53.251 | -1.6 | -1168.444 | 0.5637963
2630 | 2630 | 3518.681 | 159.34 | 370.833 | 42.2986 | -52.153 | -1.6 | -1168.889 | 0.5636303
2631 | 2631 | 3518.681 | 159.34 | 371.014 | 42.3348 | -52.334 | -1.6 | -1169.333 | 0.5634644
2632 | 2632 | 3517.583 | 158.242 | 369.916 | 42.3348 | -53.432 | -1.6 | -1169.778 | 0.5632985
2633 | 2633 | 3518.681 | 159.34 | 371.014 | 42.3348 | -52.334 | -1.6 | -1170.222 | 0.5631326
2634 | 2634 | 3517.583 | 158.242 | 370.096 | 42.3708 | -53.612 | -1.6 | -1170.667 | 0.5629667
2635 | 2635 | 3517.583 | 158.242 | 369.916 | 42.3348 | -53.432 | -1.6 | -1171.111 | 0.5628007
2636 | 2636 | 3518.681 | 160.439 | 372.293 | 42.3708 | -51.415 | -1.6 | -1171.556 | 0.5626348
2637 | 2637 | 3513.187 | 156.044 | 367.898 | 42.3708 | -55.81 | -1.6 | -1172 | 0.5624689
2638 | 2638 | 3520.879 | 162.637 | 373.95 | 42.2626 | -48.676 | -1.6 | -1172.444 | 0.562303
2639 | 2639 | 3517.583 | 159.341 | 371.015 | 42.3348 | -52.333 | -1.6 | -1172.889 | 0.562137
2640 | 2640 | 3517.583 | 161.539 | 373.213 | 42.3348 | -50.135 | -1.6 | -1173.333 | 0.5619711
2641 | 2641 | 3517.583 | 159.341 | 371.015 | 42.3348 | -52.333 | -1.6 | -1173.778 | 0.5618052
2642 | 2642 | 3517.583 | 159.341 | 371.555 | 42.4428 | -52.873 | -1.6 | -1174.222 | 0.5616393
2643 | 2643 | 3516.483 | 158.241 | 369.915 | 42.3348 | -53.433 | -1.6 | -1174.667 | 0.5614734
2644 | 2644 | 3516.483 | 159.34 | 370.833 | 42.2986 | -52.153 | -1.6 | -1175.111 | 0.5613074
2645 | 2645 | 3515.385 | 159.341 | 370.654 | 42.2626 | -51.972 | -1.6 | -1175.556 | 0.5611415
2646 | 2646 | 3515.385 | 157.143 | 368.817 | 42.3348 | -54.531 | -1.6 | -1176 | 0.5609756
2647 | 2647 | 3514.286 | 159.341 | 371.375 | 42.4068 | -52.693 | -1.6 | -1176.444 | 0.5608097
2648 | 2648 | 3515.385 | 157.143 | 369.537 | 42.4788 | -55.251 | -1.6 | -1176.889 | 0.5606438
2649 | 2649 | 3513.187 | 157.143 | 369.177 | 42.4068 | -54.891 | -1.6 | -1177.333 | 0.5604778
2650 | 2650 | 3516.483 | 160.439 | 371.932 | 42.2986 | -51.054 | -1.6 | -1177.778 | 0.5603119
2651 | 2651 | 3516.483 | 160.439 | 372.293 | 42.3708 | -51.415 | -1.6 | -1178.222 | 0.560146
2652 | 2652 | 3515.385 | 158.242 | 370.636 | 42.4788 | -54.152 | -1.6 | -1178.667 | 0.5599801
2653 | 2653 | 3515.385 | 158.242 | 369.735 | 42.2986 | -53.251 | -1.6 | -1179.111 | 0.5598142
2654 | 2654 | 3515.385 | 159.341 | 371.555 | 42.4428 | -52.873 | -1.6 | -1179.556 | 0.5596482
2655 | 2655 | 3514.286 | 160.44 | 372.474 | 42.4068 | -51.594 | -1.6 | -1180 | 0.5594823
2656 | 2656 | 3514.286 | 159.341 | 371.555 | 42.4428 | -52.873 | -1.6 | -1180.444 | 0.5593164
2657 | 2657 | 3515.385 | 159.341 | 370.834 | 42.2986 | -52.152 | -1.6 | -1180.889 | 0.5591505
2658 | 2658 | 3514.286 | 158.242 | 370.096 | 42.3708 | -53.612 | -1.6 | -1181.333 | 0.5589846
2659 | 2659 | 3515.385 | 161.539 | 373.032 | 42.2986 | -49.954 | -1.6 | -1181.778 | 0.5588186
2660 | 2660 | 3514.286 | 158.242 | 370.096 | 42.3708 | -53.612 | -1.6 | -1182.222 | 0.5586527
2661 | 2661 | 3515.385 | 159.341 | 371.195 | 42.3708 | -52.513 | -1.6 | -1182.667 | 0.5584868
2662 | 2662 | 3514.286 | 160.44 | 371.753 | 42.2626 | -50.873 | -1.6 | -1183.111 | 0.5583209
2663 | 2663 | 3515.385 | 161.539 | 373.573 | 42.4068 | -50.495 | -1.6 | -1183.556 | 0.558155
2664 | 2664 | 3514.286 | 160.44 | 371.933 | 42.2986 | -51.053 | -1.6 | -1184 | 0.557989
2665 | 2665 | 3514.286 | 160.44 | 372.654 | 42.4428 | -51.774 | -1.6 | -1184.444 | 0.5578231
2666 | 2666 | 3514.286 | 159.341 | 371.555 | 42.4428 | -52.873 | -1.6 | -1184.889 | 0.5576572
2667 | 2667 | 3513.187 | 157.143 | 368.997 | 42.3708 | -54.711 | -1.6 | -1185.333 | 0.5574913
2668 | 2668 | 3513.187 | 159.341 | 371.015 | 42.3348 | -52.333 | -1.6 | -1185.778 | 0.5573254
2669 | 2669 | 3514.286 | 159.341 | 370.834 | 42.2986 | -52.152 | -1.6 | -1186.222 | 0.5571594
2670 | 2670 | 3508.791 | 154.945 | 366.799 | 42.3708 | -56.909 | -1.6 | -1186.667 | 0.5569935
2671 | 2671 | 3514.286 | 160.44 | 372.114 | 42.3348 | -51.234 | -1.6 | -1187.111 | 0.5568276
2672 | 2672 | 3514.286 | 160.44 | 371.933 | 42.2986 | -51.053 | -1.6 | -1187.556 | 0.5566617
2673 | 2673 | 3513.187 | 159.341 | 371.735 | 42.4788 | -53.053 | -1.6 | -1188 | 0.5564958
2674 | 2674 | 3513.187 | 160.44 | 372.114 | 42.3348 | -51.234 | -1.6 | -1188.444 | 0.5563298
2675 | 2675 | 3513.187 | 160.44 | 372.294 | 42.3708 | -51.414 | -1.6 | -1188.889 | 0.5561639
2676 | 2676 | 3513.187 | 159.341 | 371.375 | 42.4068 | -52.693 | -1.6 | -1189.333 | 0.555998
2677 | 2677 | 3513.187 | 161.539 | 373.573 | 42.4068 | -50.495 | -1.6 | -1189.778 | 0.5558321
2678 | 2678 | 3512.088 | 158.242 | 369.735 | 42.2986 | -53.251 | -1.6 | -1190.222 | 0.5556662
2679 | 2679 | 3513.187 | 160.44 | 372.114 | 42.3348 | -51.234 | -1.6 | -1190.667 | 0.5555002
2680 | 2680 | 3512.088 | 159.341 | 371.015 | 42.3348 | -52.333 | -1.6 | -1191.111 | 0.5553343
2681 | 2681 | 3512.088 | 159.341 | 371.195 | 42.3708 | -52.513 | -1.6 | -1191.556 | 0.5551684
2682 | 2682 | 3512.088 | 159.341 | 370.834 | 42.2986 | -52.152 | -1.6 | -1192 | 0.5550025
2683 | 2683 | 3512.088 | 159.341 | 371.375 | 42.4068 | -52.693 | -1.6 | -1192.444 | 0.5548366
2684 | 2684 | 3510.989 | 158.242 | 370.096 | 42.3708 | -53.612 | -1.6 | -1192.889 | 0.5546706
2685 | 2685 | 3512.088 | 159.341 | 371.195 | 42.3708 | -52.513 | -1.6 | -1193.333 | 0.5545047
2686 | 2686 | 3513.187 | 159.341 | 371.375 | 42.4068 | -52.693 | -1.6 | -1193.778 | 0.5543388
2687 | 2687 | 3510.989 | 159.341 | 371.195 | 42.3708 | -52.513 | -1.6 | -1194.222 | 0.5541729
2688 | 2688 | 3510.989 | 162.637 | 374.671 | 42.4068 | -49.397 | -1.6 | -1194.667 | 0.554007
2689 | 2689 | 3513.187 | 162.637 | 374.671 | 42.4068 | -49.397 | -1.6 | -1195.111 | 0.553841
2690 | 2690 | 3512.088 | 162.637 | 374.311 | 42.3348 | -49.037 | -1.6 | -1195.556 | 0.5536751
2691 | 2691 | 3509.89 | 158.242 | 370.456 | 42.4428 | -53.972 | -1.6 | -1196 | 0.5535092
2692 | 2692 | 3510.989 | 159.341 | 371.015 | 42.3348 | -52.333 | -1.6 | -1196.444 | 0.5533433
2693 | 2693 | 3509.89 | 159.34 | 371.554 | 42.4428 | -52.874 | -1.6 | -1196.889 | 0.5531774
2694 | 2694 | 3510.989 | 159.341 | 371.195 | 42.3708 | -52.513 | -1.6 | -1197.333 | 0.5530114
2695 | 2695 | 3509.89 | 159.34 | 370.833 | 42.2986 | -52.153 | -1.6 | -1197.778 | 0.5528455
2696 | 2696 | 3510.989 | 160.439 | 372.473 | 42.4068 | -51.595 | -1.6 | -1198.222 | 0.5526796
2697 | 2697 | 3509.89 | 159.34 | 371.014 | 42.3348 | -52.334 | -1.6 | -1198.667 | 0.5525137
2698 | 2698 | 3509.89 | 159.34 | 371.194 | 42.3708 | -52.514 | -1.6 | -1199.111 | 0.5523478
2699 | 2699 | 3509.89 | 159.34 | 371.194 | 42.3708 | -52.514 | -1.6 | -1199.556 | 0.5521818
2700 | 2700 | 3508.791 | 158.241 | 370.455 | 42.4428 | -53.973 | -1.6 | -1200 | 0.5520159
2701 | 2701 | 3510.989 | 161.538 | 373.392 | 42.3708 | -50.316 | -1.6 | -1200.444 | 0.55185
2702 | 2702 | 3507.692 | 159.34 | 371.374 | 42.4068 | -52.694 | -1.6 | -1200.889 | 0.5516841
2703 | 2703 | 3508.791 | 158.241 | 370.095 | 42.3708 | -53.613 | -1.6 | -1201.333 | 0.5515182
2704 | 2704 | 3508.791 | 159.34 | 371.194 | 42.3708 | -52.514 | -1.6 | -1201.778 | 0.5513522
2705 | 2705 | 3510.989 | 162.637 | 374.671 | 42.4068 | -49.397 | -1.6 | -1202.222 | 0.5511863
2706 | 2706 | 3507.692 | 158.241 | 370.095 | 42.3708 | -53.613 | -1.6 | -1202.667 | 0.5510204
2707 | 2707 | 3507.692 | 159.34 | 371.554 | 42.4428 | -52.874 | -1.6 | -1203.111 | 0.5508545
2708 | 2708 | 3508.791 | 159.34 | 371.014 | 42.3348 | -52.334 | -1.6 | -1203.556 | 0.5506886
2709 | 2709 | 3508.791 | 159.34 | 371.374 | 42.4068 | -52.694 | -1.6 | -1204 | 0.5505226
2710 | 2710 | 3507.692 | 158.241 | 370.275 | 42.4068 | -53.793 | -1.6 | -1204.444 | 0.5503567
2711 | 2711 | 3507.692 | 159.34 | 371.554 | 42.4428 | -52.874 | -1.6 | -1204.889 | 0.5501908
2712 | 2712 | 3508.791 | 160.439 | 372.473 | 42.4068 | -51.595 | -1.6 | -1205.333 | 0.5500249
2713 | 2713 | 3507.692 | 158.241 | 370.275 | 42.4068 | -53.793 | -1.6 | -1205.778 | 0.549859
2714 | 2714 | 3506.594 | 158.242 | 370.096 | 42.3708 | -53.612 | -1.6 | -1206.222 | 0.549693
2715 | 2715 | 3506.594 | 158.242 | 370.096 | 42.3708 | -53.612 | -1.6 | -1206.667 | 0.5495271
2716 | 2716 | 3508.791 | 160.439 | 372.653 | 42.4428 | -51.775 | -1.6 | -1207.111 | 0.5493612
2717 | 2717 | 3507.692 | 159.34 | 371.374 | 42.4068 | -52.694 | -1.6 | -1207.556 | 0.5491953
2718 | 2718 | 3507.692 | 159.34 | 371.914 | 42.5148 | -53.234 | -1.6 | -1208 | 0.5490294
2719 | 2719 | 3506.594 | 159.341 | 371.015 | 42.3348 | -52.333 | -1.6 | -1208.444 | 0.5488634
2720 | 2720 | 3506.594 | 159.341 | 371.195 | 42.3708 | -52.513 | -1.6 | -1208.889 | 0.5486975
2721 | 2721 | 3506.594 | 160.44 | 372.114 | 42.3348 | -51.234 | -1.6 | -1209.333 | 0.5485316
2722 | 2722 | 3506.594 | 160.44 | 372.654 | 42.4428 | -51.774 | -1.6 | -1209.778 | 0.5483657
2723 | 2723 | 3505.495 | 161.539 | 373.753 | 42.4428 | -50.675 | -1.6 | -1210.222 | 0.5481998
2724 | 2724 | 3504.396 | 159.341 | 371.015 | 42.3348 | -52.333 | -1.6 | -1210.667 | 0.5480338
2725 | 2725 | 3508.791 | 164.835 | 376.689 | 42.3708 | -47.019 | -1.6 | -1211.111 | 0.5478679
2726 | 2726 | 3505.495 | 159.341 | 371.195 | 42.3708 | -52.513 | -1.6 | -1211.556 | 0.547702
2727 | 2727 | 3505.495 | 158.242 | 370.636 | 42.4788 | -54.152 | -1.6 | -1212 | 0.5475361
2728 | 2728 | 3505.495 | 160.44 | 372.474 | 42.4068 | -51.594 | -1.6 | -1212.444 | 0.5473702
2729 | 2729 | 3506.594 | 160.44 | 372.834 | 42.4788 | -51.954 | -1.6 | -1212.889 | 0.5472042
2730 | 2730 | 3505.495 | 160.44 | 372.114 | 42.3348 | -51.234 | -1.6 | -1213.333 | 0.5470383
2731 | 2731 | 3505.495 | 160.44 | 372.474 | 42.4068 | -51.594 | -1.6 | -1213.778 | 0.5468724
2732 | 2732 | 3504.396 | 159.341 | 371.195 | 42.3708 | -52.513 | -1.6 | -1214.222 | 0.5467065
2733 | 2733 | 3504.396 | 158.242 | 370.456 | 42.4428 | -53.972 | -1.6 | -1214.667 | 0.5465406
2734 | 2734 | 3504.396 | 159.341 | 371.195 | 42.3708 | -52.513 | -1.6 | -1215.111 | 0.5463746
2735 | 2735 | 3503.297 | 157.143 | 368.997 | 42.3708 | -54.711 | -1.6 | -1215.556 | 0.5462087
2736 | 2736 | 3504.396 | 159.341 | 371.015 | 42.3348 | -52.333 | -1.6 | -1216 | 0.5460428
2737 | 2737 | 3504.396 | 160.44 | 372.294 | 42.3708 | -51.414 | -1.6 | -1216.444 | 0.5458769
2738 | 2738 | 3502.198 | 159.341 | 372.095 | 42.5508 | -53.413 | -1.6 | -1216.889 | 0.545711
2739 | 2739 | 3506.594 | 161.539 | 374.113 | 42.5148 | -51.035 | -1.6 | -1217.333 | 0.545545
2740 | 2740 | 3504.396 | 159.341 | 371.555 | 42.4428 | -52.873 | -1.6 | -1217.778 | 0.5453791
2741 | 2741 | 3505.495 | 160.44 | 372.654 | 42.4428 | -51.774 | -1.6 | -1218.222 | 0.5452132
2742 | 2742 | 3504.396 | 159.341 | 371.555 | 42.4428 | -52.873 | -1.6 | -1218.667 | 0.5450473
2743 | 2743 | 3504.396 | 160.44 | 372.654 | 42.4428 | -51.774 | -1.6 | -1219.111 | 0.5448814
2744 | 2744 | 3503.297 | 158.242 | 370.456 | 42.4428 | -53.972 | -1.6 | -1219.556 | 0.5447154
2745 | 2745 | 3502.198 | 157.143 | 369.177 | 42.4068 | -54.891 | -1.6 | -1220 | 0.5445495
2746 | 2746 | 3503.297 | 159.341 | 371.375 | 42.4068 | -52.693 | -1.6 | -1220.444 | 0.5443836
2747 | 2747 | 3504.396 | 160.44 | 372.294 | 42.3708 | -51.414 | -1.6 | -1220.889 | 0.5442177
2748 | 2748 | 3503.297 | 160.44 | 372.654 | 42.4428 | -51.774 | -1.6 | -1221.333 | 0.5440518
2749 | 2749 | 3502.198 | 158.242 | 370.456 | 42.4428 | -53.972 | -1.6 | -1221.778 | 0.5438858
2750 | 2750 | 3503.297 | 160.44 | 372.474 | 42.4068 | -51.594 | -1.6 | -1222.222 | 0.5437199
2751 | 2751 | 3501.099 | 159.341 | 371.555 | 42.4428 | -52.873 | -1.6 | -1222.667 | 0.543554
2752 | 2752 | 3502.198 | 160.44 | 372.654 | 42.4428 | -51.774 | -1.6 | -1223.111 | 0.5433881
2753 | 2753 | 3502.198 | 159.341 | 371.735 | 42.4788 | -53.053 | -1.6 | -1223.556 | 0.5432222
2754 | 2754 | 3502.198 | 159.341 | 371.555 | 42.4428 | -52.873 | -1.6 | -1224 | 0.5430562
2755 | 2755 | 3502.198 | 159.341 | 371.375 | 42.4068 | -52.693 | -1.6 | -1224.444 | 0.5428903
2756 | 2756 | 3502.198 | 159.341 | 371.735 | 42.4788 | -53.053 | -1.6 | -1224.889 | 0.5427244
2757 | 2757 | 3502.198 | 160.44 | 372.114 | 42.3348 | -51.234 | -1.6 | -1225.333 | 0.5425585
2758 | 2758 | 3502.198 | 160.44 | 372.474 | 42.4068 | -51.594 | -1.6 | -1225.778 | 0.5423926
2759 | 2759 | 3502.198 | 159.341 | 371.735 | 42.4788 | -53.053 | -1.6 | -1226.222 | 0.5422266
2760 | 2760 | 3502.198 | 160.44 | 372.294 | 42.3708 | -51.414 | -1.6 | -1226.667 | 0.5420607
2761 | 2761 | 3502.198 | 160.44 | 372.294 | 42.3708 | -51.414 | -1.6 | -1227.111 | 0.5418948
2762 | 2762 | 3498.901 | 156.044 | 368.258 | 42.4428 | -56.17 | -1.6 | -1227.556 | 0.5417289
2763 | 2763 | 3501.099 | 161.538 | 373.572 | 42.4068 | -50.496 | -1.6 | -1228 | 0.541563
2764 | 2764 | 3502.198 | 161.539 | 373.393 | 42.3708 | -50.315 | -1.6 | -1228.444 | 0.541397
2765 | 2765 | 3503.297 | 162.638 | 374.852 | 42.4428 | -49.576 | -1.6 | -1228.889 | 0.5412311
2766 | 2766 | 3501.099 | 160.44 | 372.654 | 42.4428 | -51.774 | -1.6 | -1229.333 | 0.5410652
2767 | 2767 | 3501.099 | 160.44 | 372.294 | 42.3708 | -51.414 | -1.6 | -1229.778 | 0.5408993
2768 | 2768 | 3501.099 | 159.341 | 371.915 | 42.5148 | -53.233 | -1.6 | -1230.222 | 0.5407334
2769 | 2769 | 3500 | 159.341 | 371.375 | 42.4068 | -52.693 | -1.6 | -1230.667 | 0.5405674
2770 | 2770 | 3501.099 | 159.341 | 371.555 | 42.4428 | -52.873 | -1.6 | -1231.111 | 0.5404015
2771 | 2771 | 3502.198 | 161.539 | 373.933 | 42.4788 | -50.855 | -1.6 | -1231.556 | 0.5402356
2772 | 2772 | 3502.198 | 162.637 | 374.851 | 42.4428 | -49.577 | -1.6 | -1232 | 0.5400697
2773 | 2773 | 3496.703 | 154.945 | 367.339 | 42.4788 | -57.449 | -1.6 | -1232.444 | 0.5399038
2774 | 2774 | 3500 | 160.439 | 372.473 | 42.4068 | -51.595 | -1.6 | -1232.889 | 0.5397378
2775 | 2775 | 3500 | 160.439 | 372.473 | 42.4068 | -51.595 | -1.6 | -1233.333 | 0.5395719
2776 | 2776 | 3498.901 | 159.34 | 371.374 | 42.4068 | -52.694 | -1.6 | -1233.778 | 0.539406
2777 | 2777 | 3500 | 160.439 | 372.653 | 42.4428 | -51.775 | -1.6 | -1234.222 | 0.5392401
2778 | 2778 | 3500 | 160.439 | 372.833 | 42.4788 | -51.955 | -1.6 | -1234.667 | 0.5390742
2779 | 2779 | 3498.901 | 159.34 | 371.734 | 42.4788 | -53.054 | -1.6 | -1235.111 | 0.5389082
2780 | 2780 | 3500 | 160.439 | 372.653 | 42.4428 | -51.775 | -1.6 | -1235.556 | 0.5387423
2781 | 2781 | 3500 | 160.439 | 372.833 | 42.4788 | -51.955 | -1.6 | -1236 | 0.5385764
2782 | 2782 | 3498.901 | 160.439 | 372.473 | 42.4068 | -51.595 | -1.6 | -1236.444 | 0.5384105
2783 | 2783 | 3494.506 | 154.945 | 367.339 | 42.4788 | -57.449 | -1.6 | -1236.889 | 0.5382446
2784 | 2784 | 3501.099 | 163.736 | 376.13 | 42.4788 | -48.658 | -1.6 | -1237.333 | 0.5380786
2785 | 2785 | 3498.901 | 159.34 | 371.554 | 42.4428 | -52.874 | -1.6 | -1237.778 | 0.5379127
2786 | 2786 | 3500 | 160.439 | 372.653 | 42.4428 | -51.775 | -1.6 | -1238.222 | 0.5377468
2787 | 2787 | 3497.802 | 159.34 | 371.194 | 42.3708 | -52.514 | -1.6 | -1238.667 | 0.5375809
2788 | 2788 | 3497.802 | 159.34 | 371.194 | 42.3708 | -52.514 | -1.6 | -1239.111 | 0.537415
2789 | 2789 | 3497.802 | 159.34 | 371.914 | 42.5148 | -53.234 | -1.6 | -1239.556 | 0.537249
2790 | 2790 | 3497.802 | 160.439 | 372.473 | 42.4068 | -51.595 | -1.6 | -1240 | 0.5370831
2791 | 2791 | 3497.802 | 159.34 | 371.374 | 42.4068 | -52.694 | -1.6 | -1240.444 | 0.5369172
2792 | 2792 | 3498.901 | 160.439 | 372.833 | 42.4788 | -51.955 | -1.6 | -1240.889 | 0.5367513
2793 | 2793 | 3497.802 | 158.241 | 370.815 | 42.5148 | -54.333 | -1.6 | -1241.333 | 0.5365854
2794 | 2794 | 3496.703 | 158.241 | 370.275 | 42.4068 | -53.793 | -1.6 | -1241.778 | 0.5364194
2795 | 2795 | 3496.703 | 161.538 | 373.932 | 42.4788 | -50.856 | -1.6 | -1242.222 | 0.5362535
2796 | 2796 | 3500 | 163.736 | 375.95 | 42.4428 | -48.478 | -1.6 | -1242.667 | 0.5360876
2797 | 2797 | 3495.604 | 156.043 | 368.617 | 42.5148 | -56.531 | -1.6 | -1243.111 | 0.5359217
2798 | 2798 | 3494.506 | 157.143 | 369.357 | 42.4428 | -55.071 | -1.6 | -1243.556 | 0.5357558
2799 | 2799 | 3495.604 | 159.34 | 371.734 | 42.4788 | -53.054 | -1.6 | -1244 | 0.5355898
2800 | 2800 | 3496.703 | 160.439 | 372.653 | 42.4428 | -51.775 | -1.6 | -1244.444 | 0.5354239
2801 | 2801 | 3495.604 | 159.34 | 371.374 | 42.4068 | -52.694 | -1.6 | -1244.889 | 0.535258
2802 | 2802 | 3496.703 | 159.34 | 371.914 | 42.5148 | -53.234 | -1.6 | -1245.333 | 0.5350921
2803 | 2803 | 3495.604 | 158.241 | 369.915 | 42.3348 | -53.433 | -1.6 | -1245.778 | 0.5349262
2804 | 2804 | 3495.604 | 158.241 | 370.455 | 42.4428 | -53.973 | -1.6 | -1246.222 | 0.5347602
2805 | 2805 | 3495.604 | 159.34 | 371.194 | 42.3708 | -52.514 | -1.6 | -1246.667 | 0.5345943
2806 | 2806 | 3495.604 | 159.34 | 371.194 | 42.3708 | -52.514 | -1.6 | -1247.111 | 0.5344284
2807 | 2807 | 3495.604 | 159.34 | 371.554 | 42.4428 | -52.874 | -1.6 | -1247.556 | 0.5342625
2808 | 2808 | 3495.604 | 159.34 | 371.554 | 42.4428 | -52.874 | -1.6 | -1248 | 0.5340966
2809 | 2809 | 3494.506 | 158.242 | 370.456 | 42.4428 | -53.972 | -1.6 | -1248.444 | 0.5339306
2810 | 2810 | 3495.604 | 161.538 | 373.752 | 42.4428 | -50.676 | -1.6 | -1248.889 | 0.5337647
2811 | 2811 | 3494.506 | 160.44 | 372.654 | 42.4428 | -51.774 | -1.6 | -1249.333 | 0.5335988
2812 | 2812 | 3494.506 | 161.539 | 373.753 | 42.4428 | -50.675 | -1.6 | -1249.778 | 0.5334329
2813 | 2813 | 3496.703 | 160.439 | 372.833 | 42.4788 | -51.955 | -1.6 | -1250.222 | 0.533267
2814 | 2814 | 3493.407 | 158.242 | 370.276 | 42.4068 | -53.792 | -1.6 | -1250.667 | 0.533101
2815 | 2815 | 3493.407 | 159.341 | 371.375 | 42.4068 | -52.693 | -1.6 | -1251.111 | 0.5329351
2816 | 2816 | 3493.407 | 159.341 | 371.195 | 42.3708 | -52.513 | -1.6 | -1251.556 | 0.5327692
2817 | 2817 | 3493.407 | 158.242 | 370.276 | 42.4068 | -53.792 | -1.6 | -1252 | 0.5326033
2818 | 2818 | 3494.506 | 159.341 | 371.555 | 42.4428 | -52.873 | -1.6 | -1252.444 | 0.5324374
2819 | 2819 | 3494.506 | 160.44 | 372.474 | 42.4068 | -51.594 | -1.6 | -1252.889 | 0.5322714
2820 | 2820 | 3493.407 | 158.242 | 370.816 | 42.5148 | -54.332 | -1.6 | -1253.333 | 0.5321055
2821 | 2821 | 3492.308 | 157.143 | 369.537 | 42.4788 | -55.251 | -1.6 | -1253.778 | 0.5319396
2822 | 2822 | 3493.407 | 158.242 | 370.816 | 42.5148 | -54.332 | -1.6 | -1254.222 | 0.5317737
2823 | 2823 | 3494.506 | 159.341 | 371.375 | 42.4068 | -52.693 | -1.6 | -1254.667 | 0.5316078
2824 | 2824 | 3493.407 | 159.341 | 371.915 | 42.5148 | -53.233 | -1.6 | -1255.111 | 0.5314418
2825 | 2825 | 3494.506 | 161.539 | 373.753 | 42.4428 | -50.675 | -1.6 | -1255.556 | 0.5312759
2826 | 2826 | 3493.407 | 158.242 | 370.996 | 42.5508 | -54.512 | -1.6 | -1256 | 0.53111
2827 | 2827 | 3491.209 | 158.242 | 370.636 | 42.4788 | -54.152 | -1.6 | -1256.444 | 0.5309441
2828 | 2828 | 3492.308 | 159.341 | 371.195 | 42.3708 | -52.513 | -1.6 | -1256.889 | 0.5307782
2829 | 2829 | 3492.308 | 159.341 | 371.915 | 42.5148 | -53.233 | -1.6 | -1257.333 | 0.5306122
2830 | 2830 | 3491.209 | 158.242 | 370.456 | 42.4428 | -53.972 | -1.6 | -1257.778 | 0.5304463
2831 | 2831 | 3492.308 | 159.341 | 371.375 | 42.4068 | -52.693 | -1.6 | -1258.222 | 0.5302804
2832 | 2832 | 3492.308 | 160.44 | 372.834 | 42.4788 | -51.954 | -1.6 | -1258.667 | 0.5301145
2833 | 2833 | 3493.407 | 160.44 | 372.834 | 42.4788 | -51.954 | -1.6 | -1259.111 | 0.5299486
2834 | 2834 | 3492.308 | 159.341 | 371.555 | 42.4428 | -52.873 | -1.6 | -1259.556 | 0.5297826
2835 | 2835 | 3492.308 | 160.44 | 372.834 | 42.4788 | -51.954 | -1.6 | -1260 | 0.5296167
2836 | 2836 | 3490.11 | 160.44 | 373.194 | 42.5508 | -52.314 | -1.6 | -1260.444 | 0.5294508
2837 | 2837 | 3491.209 | 158.242 | 370.456 | 42.4428 | -53.972 | -1.6 | -1260.889 | 0.5292849
2838 | 2838 | 3491.209 | 159.341 | 371.915 | 42.5148 | -53.233 | -1.6 | -1261.333 | 0.529119
2839 | 2839 | 3493.407 | 160.44 | 373.014 | 42.5148 | -52.134 | -1.6 | -1261.778 | 0.528953
2840 | 2840 | 3492.308 | 160.44 | 372.294 | 42.3708 | -51.414 | -1.6 | -1262.222 | 0.5287871
2841 | 2841 | 3492.308 | 160.44 | 372.474 | 42.4068 | -51.594 | -1.6 | -1262.667 | 0.5286212
2842 | 2842 | 3490.11 | 158.242 | 370.636 | 42.4788 | -54.152 | -1.6 | -1263.111 | 0.5284553
2843 | 2843 | 3491.209 | 159.341 | 371.915 | 42.5148 | -53.233 | -1.6 | -1263.556 | 0.5282894
2844 | 2844 | 3491.209 | 160.439 | 372.473 | 42.4068 | -51.595 | -1.6 | -1264 | 0.5281234
2845 | 2845 | 3492.308 | 161.538 | 374.473 | 42.587 | -51.397 | -1.6 | -1264.444 | 0.5279575
2846 | 2846 | 3491.209 | 160.439 | 372.653 | 42.4428 | -51.775 | -1.6 | -1264.889 | 0.5277916
2847 | 2847 | 3491.209 | 160.439 | 372.833 | 42.4788 | -51.955 | -1.6 | -1265.333 | 0.5276257
2848 | 2848 | 3490.11 | 159.34 | 371.734 | 42.4788 | -53.054 | -1.6 | -1265.778 | 0.5274598
2849 | 2849 | 3490.11 | 159.34 | 371.734 | 42.4788 | -53.054 | -1.6 | -1266.222 | 0.5272938
2850 | 2850 | 3490.11 | 159.34 | 372.094 | 42.5508 | -53.414 | -1.6 | -1266.667 | 0.5271279
2851 | 2851 | 3490.11 | 159.34 | 371.554 | 42.4428 | -52.874 | -1.6 | -1267.111 | 0.526962
2852 | 2852 | 3489.011 | 160.44 | 371.933 | 42.2986 | -51.053 | -1.6 | -1267.556 | 0.5267961
2853 | 2853 | 3489.011 | 159.341 | 371.915 | 42.5148 | -53.233 | -1.6 | -1268 | 0.5266302
2854 | 2854 | 3490.11 | 160.44 | 372.834 | 42.4788 | -51.954 | -1.6 | -1268.444 | 0.5264642
2855 | 2855 | 3489.011 | 158.241 | 371.176 | 42.587 | -54.694 | -1.6 | -1268.889 | 0.5262983
2856 | 2856 | 3489.011 | 159.341 | 371.735 | 42.4788 | -53.053 | -1.6 | -1269.333 | 0.5261324
2857 | 2857 | 3491.209 | 161.539 | 374.474 | 42.587 | -51.396 | -1.6 | -1269.778 | 0.5259665
2858 | 2858 | 3486.813 | 158.242 | 370.636 | 42.4788 | -54.152 | -1.6 | -1270.222 | 0.5258006
2859 | 2859 | 3487.912 | 156.044 | 368.258 | 42.4428 | -56.17 | -1.6 | -1270.667 | 0.5256346
2860 | 2860 | 3487.912 | 158.242 | 370.456 | 42.4428 | -53.972 | -1.6 | -1271.111 | 0.5254687
2861 | 2861 | 3487.912 | 159.341 | 371.735 | 42.4788 | -53.053 | -1.6 | -1271.556 | 0.5253028
2862 | 2862 | 3489.011 | 160.44 | 373.014 | 42.5148 | -52.134 | -1.6 | -1272 | 0.5251369
2863 | 2863 | 3487.912 | 159.341 | 371.375 | 42.4068 | -52.693 | -1.6 | -1272.444 | 0.524971
2864 | 2864 | 3487.912 | 158.242 | 370.996 | 42.5508 | -54.512 | -1.6 | -1272.889 | 0.524805
2865 | 2865 | 3487.912 | 159.341 | 372.095 | 42.5508 | -53.413 | -1.6 | -1273.333 | 0.5246391
2866 | 2866 | 3487.912 | 158.242 | 370.096 | 42.3708 | -53.612 | -1.6 | -1273.778 | 0.5244732
2867 | 2867 | 3486.813 | 158.242 | 370.456 | 42.4428 | -53.972 | -1.6 | -1274.222 | 0.5243073
2868 | 2868 | 3487.912 | 161.538 | 373.752 | 42.4428 | -50.676 | -1.6 | -1274.667 | 0.5241414
2869 | 2869 | 3487.912 | 160.439 | 373.193 | 42.5508 | -52.315 | -1.6 | -1275.111 | 0.5239754
2870 | 2870 | 3486.813 | 158.242 | 370.816 | 42.5148 | -54.332 | -1.6 | -1275.556 | 0.5238095
2871 | 2871 | 3486.813 | 158.242 | 370.636 | 42.4788 | -54.152 | -1.6 | -1276 | 0.5236436
2872 | 2872 | 3485.714 | 157.143 | 369.717 | 42.5148 | -55.431 | -1.6 | -1276.444 | 0.5234777
2873 | 2873 | 3487.912 | 159.341 | 371.915 | 42.5148 | -53.233 | -1.6 | -1276.889 | 0.5233118
2874 | 2874 | 3487.912 | 162.637 | 375.391 | 42.5508 | -50.117 | -1.6 | -1277.333 | 0.5231458
2875 | 2875 | 3485.714 | 158.241 | 370.815 | 42.5148 | -54.333 | -1.6 | -1277.778 | 0.5229799
2876 | 2876 | 3486.813 | 160.439 | 373.374 | 42.587 | -52.496 | -1.6 | -1278.222 | 0.522814
2877 | 2877 | 3486.813 | 159.34 | 372.094 | 42.5508 | -53.414 | -1.6 | -1278.667 | 0.5226481
2878 | 2878 | 3485.714 | 160.439 | 373.013 | 42.5148 | -52.135 | -1.6 | -1279.111 | 0.5224822
2879 | 2879 | 3485.714 | 159.34 | 371.734 | 42.4788 | -53.054 | -1.6 | -1279.556 | 0.5223162
2880 | 2880 | 3486.813 | 160.439 | 372.653 | 42.4428 | -51.775 | -1.6 | -1280 | 0.5221503
2881 | 2881 | 3485.714 | 160.439 | 372.833 | 42.4788 | -51.955 | -1.6 | -1280.444 | 0.5219844
2882 | 2882 | 3485.714 | 159.34 | 372.094 | 42.5508 | -53.414 | -1.6 | -1280.889 | 0.5218185
2883 | 2883 | 3489.011 | 157.143 | 370.438 | 42.659 | -56.152 | -1.6 | -1281.333 | 0.5216526
2884 | 2884 | 3486.813 | 163.736 | 376.13 | 42.4788 | -48.658 | -1.6 | -1281.778 | 0.5214866
2885 | 2885 | 3486.813 | 160.439 | 372.653 | 42.4428 | -51.775 | -1.6 | -1282.222 | 0.5213207
2886 | 2886 | 3485.714 | 159.34 | 372.094 | 42.5508 | -53.414 | -1.6 | -1282.667 | 0.5211548
2887 | 2887 | 3484.615 | 159.34 | 371.914 | 42.5148 | -53.234 | -1.6 | -1283.111 | 0.5209889
2888 | 2888 | 3484.615 | 158.241 | 370.815 | 42.5148 | -54.333 | -1.6 | -1283.556 | 0.520823
2889 | 2889 | 3484.615 | 158.241 | 370.815 | 42.5148 | -54.333 | -1.6 | -1284 | 0.520657
2890 | 2890 | 3484.615 | 158.241 | 371.176 | 42.587 | -54.694 | -1.6 | -1284.444 | 0.5204911
2891 | 2891 | 3483.517 | 159.341 | 372.095 | 42.5508 | -53.413 | -1.6 | -1284.889 | 0.5203252
2892 | 2892 | 3484.615 | 158.241 | 371.356 | 42.623 | -54.874 | -1.6 | -1285.333 | 0.5201593
2893 | 2893 | 3484.615 | 159.34 | 372.275 | 42.587 | -53.595 | -1.6 | -1285.778 | 0.5199934
2894 | 2894 | 3483.517 | 156.044 | 368.258 | 42.4428 | -56.17 | -1.6 | -1286.222 | 0.5198274
2895 | 2895 | 3481.319 | 156.044 | 369.339 | 42.659 | -57.251 | -1.6 | -1286.667 | 0.5196615
2896 | 2896 | 3485.714 | 161.538 | 374.473 | 42.587 | -51.397 | -1.6 | -1287.111 | 0.5194956
2897 | 2897 | 3484.615 | 159.34 | 371.914 | 42.5148 | -53.234 | -1.6 | -1287.556 | 0.5193297
2898 | 2898 | 3484.615 | 160.439 | 373.013 | 42.5148 | -52.135 | -1.6 | -1288 | 0.5191638
2899 | 2899 | 3483.517 | 159.341 | 372.095 | 42.5508 | -53.413 | -1.6 | -1288.444 | 0.5189978
2900 | 2900 | 3484.615 | 160.439 | 373.193 | 42.5508 | -52.315 | -1.6 | -1288.889 | 0.5188319
2901 | 2901 | 3482.418 | 158.242 | 370.996 | 42.5508 | -54.512 | -1.6 | -1289.333 | 0.518666
2902 | 2902 | 3483.517 | 159.341 | 371.735 | 42.4788 | -53.053 | -1.6 | -1289.778 | 0.5185001
2903 | 2903 | 3482.418 | 158.242 | 371.177 | 42.587 | -54.693 | -1.6 | -1290.222 | 0.5183342
2904 | 2904 | 3482.418 | 160.44 | 372.834 | 42.4788 | -51.954 | -1.6 | -1290.667 | 0.5181682
2905 | 2905 | 3482.418 | 159.341 | 372.276 | 42.587 | -53.594 | -1.6 | -1291.111 | 0.5180023
2906 | 2906 | 3481.319 | 158.242 | 370.816 | 42.5148 | -54.332 | -1.6 | -1291.556 | 0.5178364
2907 | 2907 | 3481.319 | 157.143 | 370.258 | 42.623 | -55.972 | -1.6 | -1292 | 0.5176705
2908 | 2908 | 3482.418 | 160.44 | 373.194 | 42.5508 | -52.314 | -1.6 | -1292.444 | 0.5175046
2909 | 2909 | 3481.319 | 158.242 | 371.177 | 42.587 | -54.693 | -1.6 | -1292.889 | 0.5173386
2910 | 2910 | 3482.418 | 160.44 | 373.194 | 42.5508 | -52.314 | -1.6 | -1293.333 | 0.5171727
2911 | 2911 | 3482.418 | 159.341 | 372.276 | 42.587 | -53.594 | -1.6 | -1293.778 | 0.5170068
2912 | 2912 | 3480.22 | 158.242 | 371.357 | 42.623 | -54.873 | -1.6 | -1294.222 | 0.5168409
2913 | 2913 | 3481.319 | 158.242 | 371.177 | 42.587 | -54.693 | -1.6 | -1294.667 | 0.516675
2914 | 2914 | 3482.418 | 160.44 | 373.375 | 42.587 | -52.495 | -1.6 | -1295.111 | 0.516509
2915 | 2915 | 3481.319 | 158.242 | 370.996 | 42.5508 | -54.512 | -1.6 | -1295.556 | 0.5163431
2916 | 2916 | 3481.319 | 159.341 | 372.276 | 42.587 | -53.594 | -1.6 | -1296 | 0.5161772
2917 | 2917 | 3480.22 | 158.242 | 371.177 | 42.587 | -54.693 | -1.6 | -1296.444 | 0.5160113
2918 | 2918 | 3481.319 | 159.341 | 372.095 | 42.5508 | -53.413 | -1.6 | -1296.889 | 0.5158454
2919 | 2919 | 3481.319 | 160.44 | 373.194 | 42.5508 | -52.314 | -1.6 | -1297.333 | 0.5156794
2920 | 2920 | 3480.22 | 158.242 | 370.816 | 42.5148 | -54.332 | -1.6 | -1297.778 | 0.5155135
2921 | 2921 | 3481.319 | 159.341 | 371.915 | 42.5148 | -53.233 | -1.6 | -1298.222 | 0.5153476
2922 | 2922 | 3481.319 | 159.341 | 372.276 | 42.587 | -53.594 | -1.6 | -1298.667 | 0.5151817
2923 | 2923 | 3481.319 | 159.341 | 371.915 | 42.5148 | -53.233 | -1.6 | -1299.111 | 0.5150158
2924 | 2924 | 3480.22 | 159.341 | 372.636 | 42.659 | -53.954 | -1.6 | -1299.556 | 0.5148498
2925 | 2925 | 3481.319 | 160.44 | 373.735 | 42.659 | -52.855 | -1.6 | -1300 | 0.5146839
2926 | 2926 | 3481.319 | 161.539 | 374.113 | 42.5148 | -51.035 | -1.6 | -1300.444 | 0.514518
2927 | 2927 | 3479.121 | 158.242 | 371.177 | 42.587 | -54.693 | -1.6 | -1300.889 | 0.5143521
2928 | 2928 | 3480.22 | 159.341 | 371.735 | 42.4788 | -53.053 | -1.6 | -1301.333 | 0.5141862
2929 | 2929 | 3480.22 | 160.44 | 373.555 | 42.623 | -52.675 | -1.6 | -1301.778 | 0.5140202
2930 | 2930 | 3479.121 | 158.242 | 370.996 | 42.5508 | -54.512 | -1.6 | -1302.222 | 0.5138543
2931 | 2931 | 3480.22 | 160.44 | 373.194 | 42.5508 | -52.314 | -1.6 | -1302.667 | 0.5136884
2932 | 2932 | 3479.121 | 159.341 | 371.735 | 42.4788 | -53.053 | -1.6 | -1303.111 | 0.5135225
2933 | 2933 | 3480.22 | 159.341 | 372.276 | 42.587 | -53.594 | -1.6 | -1303.556 | 0.5133566
2934 | 2934 | 3479.121 | 159.341 | 372.636 | 42.659 | -53.954 | -1.6 | -1304 | 0.5131906
2935 | 2935 | 3481.319 | 160.44 | 372.834 | 42.4788 | -51.954 | -1.6 | -1304.444 | 0.5130247
2936 | 2936 | 3479.121 | 156.044 | 368.979 | 42.587 | -56.891 | -1.6 | -1304.889 | 0.5128588
2937 | 2937 | 3476.923 | 156.044 | 368.798 | 42.5508 | -56.71 | -1.6 | -1305.333 | 0.5126929
2938 | 2938 | 3476.923 | 159.34 | 372.275 | 42.587 | -53.595 | -1.6 | -1305.778 | 0.512527
2939 | 2939 | 3475.824 | 159.341 | 371.555 | 42.4428 | -52.873 | -1.6 | -1306.222 | 0.512361
2940 | 2940 | 3478.022 | 159.34 | 372.455 | 42.623 | -53.775 | -1.6 | -1306.667 | 0.5121951
2941 | 2941 | 3476.923 | 159.34 | 372.275 | 42.587 | -53.595 | -1.6 | -1307.111 | 0.5120292
2942 | 2942 | 3476.923 | 158.241 | 370.995 | 42.5508 | -54.513 | -1.6 | -1307.556 | 0.5118633
2943 | 2943 | 3478.022 | 158.242 | 370.996 | 42.5508 | -54.512 | -1.6 | -1308 | 0.5116974
2944 | 2944 | 3476.923 | 158.241 | 370.995 | 42.5508 | -54.513 | -1.6 | -1308.444 | 0.5115314
2945 | 2945 | 3480.22 | 161.538 | 374.112 | 42.5148 | -51.036 | -1.6 | -1308.889 | 0.5113655
2946 | 2946 | 3478.022 | 159.34 | 372.275 | 42.587 | -53.595 | -1.6 | -1309.333 | 0.5111996
2947 | 2947 | 3478.022 | 160.439 | 373.013 | 42.5148 | -52.135 | -1.6 | -1309.778 | 0.5110337
2948 | 2948 | 3478.022 | 160.439 | 373.554 | 42.623 | -52.676 | -1.6 | -1310.222 | 0.5108678
2949 | 2949 | 3476.923 | 159.34 | 372.455 | 42.623 | -53.775 | -1.6 | -1310.667 | 0.5107018
2950 | 2950 | 3476.923 | 159.34 | 372.094 | 42.5508 | -53.414 | -1.6 | -1311.111 | 0.5105359
2951 | 2951 | 3476.923 | 159.34 | 372.455 | 42.623 | -53.775 | -1.6 | -1311.556 | 0.51037
2952 | 2952 | 3476.923 | 159.34 | 372.455 | 42.623 | -53.775 | -1.6 | -1312 | 0.5102041
2953 | 2953 | 3476.923 | 159.34 | 371.914 | 42.5148 | -53.234 | -1.6 | -1312.444 | 0.5100382
2954 | 2954 | 3476.923 | 160.44 | 373.555 | 42.623 | -52.675 | -1.6 | -1312.889 | 0.5098722
2955 | 2955 | 3476.923 | 159.34 | 372.094 | 42.5508 | -53.414 | -1.6 | -1313.333 | 0.5097063
2956 | 2956 | 3476.923 | 160.44 | 373.375 | 42.587 | -52.495 | -1.6 | -1313.778 | 0.5095404
2957 | 2957 | 3476.923 | 159.34 | 372.275 | 42.587 | -53.595 | -1.6 | -1314.222 | 0.5093745
2958 | 2958 | 3476.923 | 160.44 | 373.555 | 42.623 | -52.675 | -1.6 | -1314.667 | 0.5092086
2959 | 2959 | 3475.824 | 158.241 | 371.536 | 42.659 | -55.054 | -1.6 | -1315.111 | 0.5090426
2960 | 2960 | 3472.527 | 156.044 | 368.798 | 42.5508 | -56.71 | -1.6 | -1315.556 | 0.5088767
2961 | 2961 | 3474.726 | 160.44 | 372.654 | 42.4428 | -51.774 | -1.6 | -1316 | 0.5087108
2962 | 2962 | 3475.824 | 158.241 | 370.995 | 42.5508 | -54.513 | -1.6 | -1316.444 | 0.5085449
2963 | 2963 | 3474.726 | 160.44 | 372.834 | 42.4788 | -51.954 | -1.6 | -1316.889 | 0.508379
2964 | 2964 | 3475.824 | 160.439 | 373.554 | 42.623 | -52.676 | -1.6 | -1317.333 | 0.508213
2965 | 2965 | 3475.824 | 159.341 | 372.276 | 42.587 | -53.594 | -1.6 | -1317.778 | 0.5080471
2966 | 2966 | 3475.824 | 160.439 | 373.554 | 42.623 | -52.676 | -1.6 | -1318.222 | 0.5078812
2967 | 2967 | 3475.824 | 160.439 | 373.013 | 42.5148 | -52.135 | -1.6 | -1318.667 | 0.5077153
2968 | 2968 | 3474.726 | 159.341 | 372.276 | 42.587 | -53.594 | -1.6 | -1319.111 | 0.5075494
2969 | 2969 | 3475.824 | 160.439 | 373.193 | 42.5508 | -52.315 | -1.6 | -1319.556 | 0.5073834
2970 | 2970 | 3475.824 | 159.341 | 372.276 | 42.587 | -53.594 | -1.6 | -1320 | 0.5072175
2971 | 2971 | 3474.726 | 162.638 | 376.473 | 42.767 | -51.197 | -1.6 | -1320.444 | 0.5070516
2972 | 2972 | 3473.626 | 160.439 | 373.374 | 42.587 | -52.496 | -1.6 | -1320.889 | 0.5068857
2973 | 2973 | 3474.726 | 160.44 | 373.555 | 42.623 | -52.675 | -1.6 | -1321.333 | 0.5067198
2974 | 2974 | 3474.726 | 160.44 | 373.375 | 42.587 | -52.495 | -1.6 | -1321.778 | 0.5065538
2975 | 2975 | 3474.726 | 159.341 | 372.276 | 42.587 | -53.594 | -1.6 | -1322.222 | 0.5063879
2976 | 2976 | 3474.726 | 160.44 | 373.735 | 42.659 | -52.855 | -1.6 | -1322.667 | 0.506222
2977 | 2977 | 3473.626 | 158.241 | 371.356 | 42.623 | -54.874 | -1.6 | -1323.111 | 0.5060561
2978 | 2978 | 3473.626 | 159.34 | 372.455 | 42.623 | -53.775 | -1.6 | -1323.556 | 0.5058902
2979 | 2979 | 3473.626 | 161.538 | 374.833 | 42.659 | -51.757 | -1.6 | -1324 | 0.5057242
2980 | 2980 | 3471.428 | 158.241 | 371.536 | 42.659 | -55.054 | -1.6 | -1324.444 | 0.5055583
2981 | 2981 | 3471.428 | 158.241 | 372.076 | 42.767 | -55.594 | -1.6 | -1324.889 | 0.5053924
2982 | 2982 | 3472.527 | 158.241 | 371.356 | 42.623 | -54.874 | -1.6 | -1325.333 | 0.5052265
2983 | 2983 | 3474.726 | 162.638 | 375.573 | 42.587 | -50.297 | -1.6 | -1325.778 | 0.5050606
2984 | 2984 | 3472.527 | 159.34 | 372.275 | 42.587 | -53.595 | -1.6 | -1326.222 | 0.5048946
2985 | 2985 | 3473.626 | 159.34 | 372.815 | 42.695 | -54.135 | -1.6 | -1326.667 | 0.5047287
2986 | 2986 | 3473.626 | 160.439 | 373.914 | 42.695 | -53.036 | -1.6 | -1327.111 | 0.5045628
2987 | 2987 | 3472.527 | 160.439 | 373.374 | 42.587 | -52.496 | -1.6 | -1327.556 | 0.5043969
2988 | 2988 | 3472.527 | 159.34 | 372.635 | 42.659 | -53.955 | -1.6 | -1328 | 0.504231
2989 | 2989 | 3472.527 | 161.538 | 375.193 | 42.731 | -52.117 | -1.6 | -1328.444 | 0.504065
2990 | 2990 | 3469.231 | 158.242 | 371.177 | 42.587 | -54.693 | -1.6 | -1328.889 | 0.5038991
2991 | 2991 | 3473.626 | 161.538 | 374.292 | 42.5508 | -51.216 | -1.6 | -1329.333 | 0.5037332
2992 | 2992 | 3471.428 | 159.34 | 372.455 | 42.623 | -53.775 | -1.6 | -1329.778 | 0.5035673
2993 | 2993 | 3471.428 | 158.241 | 371.176 | 42.587 | -54.694 | -1.6 | -1330.222 | 0.5034014
2994 | 2994 | 3472.527 | 160.439 | 373.734 | 42.659 | -52.856 | -1.6 | -1330.667 | 0.5032354
2995 | 2995 | 3471.428 | 159.34 | 372.094 | 42.5508 | -53.414 | -1.6 | -1331.111 | 0.5030695
2996 | 2996 | 3470.33 | 159.341 | 372.996 | 42.731 | -54.314 | -1.6 | -1331.556 | 0.5029036
2997 | 2997 | 3471.428 | 160.439 | 373.554 | 42.623 | -52.676 | -1.6 | -1332 | 0.5027377
2998 | 2998 | 3472.527 | 160.439 | 373.914 | 42.695 | -53.036 | -1.6 | -1332.444 | 0.5025718
2999 | 2999 | 3471.428 | 160.439 | 373.734 | 42.659 | -52.856 | -1.6 | -1332.889 | 0.5024058
3000 | 3000 | 3470.33 | 158.242 | 370.996 | 42.5508 | -54.512 | -1.6 | -1333.333 | 0.5022399
3001 | 3001 | 3471.428 | 160.439 | 373.374 | 42.587 | -52.496 | -1.6 | -1333.778 | 0.502074
3002 | 3002 | 3470.33 | 159.341 | 372.276 | 42.587 | -53.594 | -1.6 | -1334.222 | 0.5019081
3003 | 3003 | 3470.33 | 159.341 | 372.456 | 42.623 | -53.774 | -1.6 | -1334.667 | 0.5017422
3004 | 3004 | 3470.33 | 159.341 | 372.636 | 42.659 | -53.954 | -1.6 | -1335.111 | 0.5015762
3005 | 3005 | 3470.33 | 160.44 | 373.375 | 42.587 | -52.495 | -1.6 | -1335.556 | 0.5014103
3006 | 3006 | 3467.033 | 159.341 | 372.816 | 42.695 | -54.134 | -1.6 | -1336 | 0.5012444
3007 | 3007 | 3468.132 | 160.44 | 374.095 | 42.731 | -53.215 | -1.6 | -1336.444 | 0.5010785
3008 | 3008 | 3472.527 | 160.439 | 373.554 | 42.623 | -52.676 | -1.6 | -1336.889 | 0.5009126
3009 | 3009 | 3470.33 | 160.44 | 373.555 | 42.623 | -52.675 | -1.6 | -1337.333 | 0.5007466
3010 | 3010 | 3470.33 | 161.539 | 375.014 | 42.695 | -51.936 | -1.6 | -1337.778 | 0.5005807
3011 | 3011 | 3469.231 | 160.44 | 373.735 | 42.659 | -52.855 | -1.6 | -1338.222 | 0.5004148
3012 | 3012 | 3468.132 | 158.242 | 371.537 | 42.659 | -55.053 | -1.6 | -1338.667 | 0.5002489
3013 | 3013 | 3468.132 | 159.341 | 372.996 | 42.731 | -54.314 | -1.6 | -1339.111 | 0.500083
3014 | 3014 | 3468.132 | 159.341 | 372.996 | 42.731 | -54.314 | -1.6 | -1339.556 | 0.499917
3015 | 3015 | 3469.231 | 159.341 | 372.456 | 42.623 | -53.774 | -1.6 | -1340 | 0.4997511
3016 | 3016 | 3469.231 | 159.341 | 372.276 | 42.587 | -53.594 | -1.6 | -1340.444 | 0.4995852
3017 | 3017 | 3469.231 | 162.637 | 376.472 | 42.767 | -51.198 | -1.6 | -1340.889 | 0.4994193
3018 | 3018 | 3470.33 | 163.736 | 377.211 | 42.695 | -49.739 | -1.6 | -1341.333 | 0.4992534
3019 | 3019 | 3468.132 | 159.341 | 372.636 | 42.659 | -53.954 | -1.6 | -1341.778 | 0.4990874
3020 | 3020 | 3467.033 | 158.242 | 371.177 | 42.587 | -54.693 | -1.6 | -1342.222 | 0.4989215
3021 | 3021 | 3468.132 | 159.341 | 372.276 | 42.587 | -53.594 | -1.6 | -1342.667 | 0.4987556
3022 | 3022 | 3467.033 | 158.242 | 371.717 | 42.695 | -55.233 | -1.6 | -1343.111 | 0.4985897
3023 | 3023 | 3468.132 | 159.341 | 372.456 | 42.623 | -53.774 | -1.6 | -1343.556 | 0.4984238
3024 | 3024 | 3468.132 | 160.44 | 374.095 | 42.731 | -53.215 | -1.6 | -1344 | 0.4982578
3025 | 3025 | 3467.033 | 159.341 | 372.276 | 42.587 | -53.594 | -1.6 | -1344.444 | 0.4980919
3026 | 3026 | 3468.132 | 160.44 | 373.735 | 42.659 | -52.855 | -1.6 | -1344.889 | 0.497926
3027 | 3027 | 3467.033 | 158.242 | 371.717 | 42.695 | -55.233 | -1.6 | -1345.333 | 0.4977601
3028 | 3028 | 3467.033 | 159.341 | 372.636 | 42.659 | -53.954 | -1.6 | -1345.778 | 0.4975942
3029 | 3029 | 3468.132 | 161.538 | 375.013 | 42.695 | -51.937 | -1.6 | -1346.222 | 0.4974282
3030 | 3030 | 3468.132 | 160.44 | 374.095 | 42.731 | -53.215 | -1.6 | -1346.667 | 0.4972623
3031 | 3031 | 3468.132 | 161.538 | 374.473 | 42.587 | -51.397 | -1.6 | -1347.111 | 0.4970964
3032 | 3032 | 3467.033 | 157.143 | 370.438 | 42.659 | -56.152 | -1.6 | -1347.556 | 0.4969305
3033 | 3033 | 3467.033 | 163.736 | 376.851 | 42.623 | -49.379 | -1.6 | -1348 | 0.4967646
3034 | 3034 | 3465.934 | 157.143 | 370.438 | 42.659 | -56.152 | -1.6 | -1348.444 | 0.4965986
3035 | 3035 | 3469.231 | 161.539 | 374.474 | 42.587 | -51.396 | -1.6 | -1348.889 | 0.4964327
3036 | 3036 | 3465.934 | 162.637 | 375.572 | 42.587 | -50.298 | -1.6 | -1349.333 | 0.4962668
3037 | 3037 | 3468.132 | 160.44 | 374.456 | 42.8032 | -53.576 | -1.6 | -1349.778 | 0.4961009
3038 | 3038 | 3465.934 | 162.637 | 376.472 | 42.767 | -51.198 | -1.6 | -1350.222 | 0.495935
3039 | 3039 | 3467.033 | 162.637 | 375.932 | 42.659 | -50.658 | -1.6 | -1350.667 | 0.495769
3040 | 3040 | 3463.736 | 156.044 | 368.979 | 42.587 | -56.891 | -1.6 | -1351.111 | 0.4956031
3041 | 3041 | 3467.033 | 161.538 | 374.473 | 42.587 | -51.397 | -1.6 | -1351.556 | 0.4954372
3042 | 3042 | 3465.934 | 159.34 | 372.455 | 42.623 | -53.775 | -1.6 | -1352 | 0.4952713
3043 | 3043 | 3467.033 | 161.538 | 375.193 | 42.731 | -52.117 | -1.6 | -1352.444 | 0.4951054
3044 | 3044 | 3465.934 | 161.538 | 374.473 | 42.587 | -51.397 | -1.6 | -1352.889 | 0.4949394
3045 | 3045 | 3463.736 | 159.34 | 372.995 | 42.731 | -54.315 | -1.6 | -1353.333 | 0.4947735
3046 | 3046 | 3467.033 | 162.637 | 375.932 | 42.659 | -50.658 | -1.6 | -1353.778 | 0.4946076
3047 | 3047 | 3464.835 | 159.34 | 372.635 | 42.659 | -53.955 | -1.6 | -1354.222 | 0.4944417
3048 | 3048 | 3464.835 | 160.439 | 373.914 | 42.695 | -53.036 | -1.6 | -1354.667 | 0.4942758
3049 | 3049 | 3464.835 | 159.34 | 372.455 | 42.623 | -53.775 | -1.6 | -1355.111 | 0.4941098
3050 | 3050 | 3464.835 | 161.538 | 374.833 | 42.659 | -51.757 | -1.6 | -1355.556 | 0.4939439
3051 | 3051 | 3464.835 | 160.439 | 374.094 | 42.731 | -53.216 | -1.6 | -1356 | 0.493778
3052 | 3052 | 3463.736 | 159.34 | 372.635 | 42.659 | -53.955 | -1.6 | -1356.444 | 0.4936121
3053 | 3053 | 3463.736 | 158.241 | 371.896 | 42.731 | -55.414 | -1.6 | -1356.889 | 0.4934462
3054 | 3054 | 3464.835 | 160.439 | 374.274 | 42.767 | -53.396 | -1.6 | -1357.333 | 0.4932802
3055 | 3055 | 3464.835 | 160.439 | 374.094 | 42.731 | -53.216 | -1.6 | -1357.778 | 0.4931143
3056 | 3056 | 3463.736 | 160.439 | 373.914 | 42.695 | -53.036 | -1.6 | -1358.222 | 0.4929484
3057 | 3057 | 3463.736 | 160.439 | 373.914 | 42.695 | -53.036 | -1.6 | -1358.667 | 0.4927825
3058 | 3058 | 3463.736 | 160.439 | 373.734 | 42.659 | -52.856 | -1.6 | -1359.111 | 0.4926166
3059 | 3059 | 3463.736 | 159.34 | 372.455 | 42.623 | -53.775 | -1.6 | -1359.556 | 0.4924506
3060 | 3060 | 3463.736 | 160.439 | 374.274 | 42.767 | -53.396 | -1.6 | -1360 | 0.4922847
3061 | 3061 | 3462.638 | 158.242 | 371.897 | 42.731 | -55.413 | -1.6 | -1360.444 | 0.4921188
3062 | 3062 | 3462.638 | 159.341 | 372.636 | 42.659 | -53.954 | -1.6 | -1360.889 | 0.4919529
3063 | 3063 | 3462.638 | 160.44 | 373.915 | 42.695 | -53.035 | -1.6 | -1361.333 | 0.491787
3064 | 3064 | 3461.539 | 158.242 | 371.717 | 42.695 | -55.233 | -1.6 | -1361.778 | 0.491621
3065 | 3065 | 3462.638 | 163.737 | 376.491 | 42.5508 | -49.017 | -1.6 | -1362.222 | 0.4914551
3066 | 3066 | 3462.638 | 159.341 | 373.357 | 42.8032 | -54.675 | -1.6 | -1362.667 | 0.4912892
3067 | 3067 | 3460.439 | 158.241 | 371.716 | 42.695 | -55.234 | -1.6 | -1363.111 | 0.4911233
3068 | 3068 | 3461.539 | 159.341 | 372.816 | 42.695 | -54.134 | -1.6 | -1363.556 | 0.4909574
3069 | 3069 | 3462.638 | 159.341 | 373.357 | 42.8032 | -54.675 | -1.6 | -1364 | 0.4907914
3070 | 3070 | 3461.539 | 160.44 | 373.735 | 42.659 | -52.855 | -1.6 | -1364.444 | 0.4906255
3071 | 3071 | 3461.539 | 158.242 | 372.077 | 42.767 | -55.593 | -1.6 | -1364.889 | 0.4904596
3072 | 3072 | 3461.539 | 159.341 | 373.176 | 42.767 | -54.494 | -1.6 | -1365.333 | 0.4902937
3073 | 3073 | 3461.539 | 159.341 | 372.996 | 42.731 | -54.314 | -1.6 | -1365.778 | 0.4901278
3074 | 3074 | 3462.638 | 161.539 | 375.194 | 42.731 | -52.116 | -1.6 | -1366.222 | 0.4899618
3075 | 3075 | 3461.539 | 160.44 | 373.735 | 42.659 | -52.855 | -1.6 | -1366.667 | 0.4897959
3076 | 3076 | 3461.539 | 158.242 | 371.357 | 42.623 | -54.873 | -1.6 | -1367.111 | 0.48963
3077 | 3077 | 3458.242 | 157.143 | 370.438 | 42.659 | -56.152 | -1.6 | -1367.556 | 0.4894641
3078 | 3078 | 3461.539 | 160.44 | 373.915 | 42.695 | -53.035 | -1.6 | -1368 | 0.4892982
3079 | 3079 | 3459.341 | 158.242 | 372.077 | 42.767 | -55.593 | -1.6 | -1368.444 | 0.4891322
3080 | 3080 | 3461.539 | 161.539 | 375.014 | 42.695 | -51.936 | -1.6 | -1368.889 | 0.4889663
3081 | 3081 | 3460.439 | 159.34 | 373.356 | 42.8032 | -54.676 | -1.6 | -1369.333 | 0.4888004
3082 | 3082 | 3460.439 | 159.34 | 373.175 | 42.767 | -54.495 | -1.6 | -1369.778 | 0.4886345
3083 | 3083 | 3460.439 | 158.241 | 371.896 | 42.731 | -55.414 | -1.6 | -1370.222 | 0.4884686
3084 | 3084 | 3460.439 | 159.34 | 372.815 | 42.695 | -54.135 | -1.6 | -1370.667 | 0.4883026
3085 | 3085 | 3458.242 | 156.044 | 369.519 | 42.695 | -57.431 | -1.6 | -1371.111 | 0.4881367
3086 | 3086 | 3460.439 | 160.439 | 374.094 | 42.731 | -53.216 | -1.6 | -1371.556 | 0.4879708
3087 | 3087 | 3459.341 | 156.044 | 369.879 | 42.767 | -57.791 | -1.6 | -1372 | 0.4878049
3088 | 3088 | 3459.341 | 159.341 | 372.456 | 42.623 | -53.774 | -1.6 | -1372.444 | 0.487639
3089 | 3089 | 3458.242 | 158.242 | 371.537 | 42.659 | -55.053 | -1.6 | -1372.889 | 0.487473
3090 | 3090 | 3459.341 | 159.341 | 372.816 | 42.695 | -54.134 | -1.6 | -1373.333 | 0.4873071
3091 | 3091 | 3459.341 | 159.341 | 372.816 | 42.695 | -54.134 | -1.6 | -1373.778 | 0.4871412
3092 | 3092 | 3459.341 | 159.341 | 372.996 | 42.731 | -54.314 | -1.6 | -1374.222 | 0.4869753
3093 | 3093 | 3459.341 | 159.341 | 372.636 | 42.659 | -53.954 | -1.6 | -1374.667 | 0.4868094
3094 | 3094 | 3459.341 | 160.44 | 374.095 | 42.731 | -53.215 | -1.6 | -1375.111 | 0.4866434
3095 | 3095 | 3459.341 | 160.44 | 374.095 | 42.731 | -53.215 | -1.6 | -1375.556 | 0.4864775
3096 | 3096 | 3460.439 | 162.637 | 377.013 | 42.8752 | -51.739 | -1.6 | -1376 | 0.4863116
3097 | 3097 | 3454.945 | 157.143 | 370.618 | 42.695 | -56.332 | -1.6 | -1376.444 | 0.4861457
3098 | 3098 | 3458.242 | 159.341 | 372.816 | 42.695 | -54.134 | -1.6 | -1376.889 | 0.4859798
3099 | 3099 | 3457.143 | 158.242 | 372.258 | 42.8032 | -55.774 | -1.6 | -1377.333 | 0.4858138
3100 | 3100 | 3459.341 | 160.44 | 374.456 | 42.8032 | -53.576 | -1.6 | -1377.778 | 0.4856479
3101 | 3101 | 3458.242 | 159.341 | 373.717 | 42.8752 | -55.035 | -1.6 | -1378.222 | 0.485482
3102 | 3102 | 3458.242 | 159.341 | 372.996 | 42.731 | -54.314 | -1.6 | -1378.667 | 0.4853161
3103 | 3103 | 3457.143 | 160.44 | 374.636 | 42.8392 | -53.756 | -1.6 | -1379.111 | 0.4851502
3104 | 3104 | 3457.143 | 160.44 | 374.275 | 42.767 | -53.395 | -1.6 | -1379.556 | 0.4849842
3105 | 3105 | 3456.044 | 156.044 | 370.6 | 42.9112 | -58.512 | -1.6 | -1380 | 0.4848183
3106 | 3106 | 3458.242 | 160.44 | 373.915 | 42.695 | -53.035 | -1.6 | -1380.444 | 0.4846524
3107 | 3107 | 3456.044 | 159.341 | 373.537 | 42.8392 | -54.855 | -1.6 | -1380.889 | 0.4844865
3108 | 3108 | 3457.143 | 159.341 | 372.816 | 42.695 | -54.134 | -1.6 | -1381.333 | 0.4843206
3109 | 3109 | 3457.143 | 160.44 | 374.275 | 42.767 | -53.395 | -1.6 | -1381.778 | 0.4841546
3110 | 3110 | 3457.143 | 159.341 | 373.176 | 42.767 | -54.494 | -1.6 | -1382.222 | 0.4839887
3111 | 3111 | 3458.242 | 161.539 | 375.374 | 42.767 | -52.296 | -1.6 | -1382.667 | 0.4838228
3112 | 3112 | 3456.044 | 159.341 | 373.537 | 42.8392 | -54.855 | -1.6 | -1383.111 | 0.4836569
3113 | 3113 | 3457.143 | 160.44 | 373.915 | 42.695 | -53.035 | -1.6 | -1383.556 | 0.483491
3114 | 3114 | 3456.044 | 159.341 | 373.357 | 42.8032 | -54.675 | -1.6 | -1384 | 0.483325
3115 | 3115 | 3456.044 | 159.341 | 372.816 | 42.695 | -54.134 | -1.6 | -1384.444 | 0.4831591
3116 | 3116 | 3457.143 | 158.242 | 372.438 | 42.8392 | -55.954 | -1.6 | -1384.889 | 0.4829932
3117 | 3117 | 3456.044 | 159.341 | 372.456 | 42.623 | -53.774 | -1.6 | -1385.333 | 0.4828273
3118 | 3118 | 3453.846 | 158.242 | 371.897 | 42.731 | -55.413 | -1.6 | -1385.778 | 0.4826614
3119 | 3119 | 3454.945 | 160.439 | 374.995 | 42.9112 | -54.117 | -1.6 | -1386.222 | 0.4824954
3120 | 3120 | 3456.044 | 161.538 | 375.193 | 42.731 | -52.117 | -1.6 | -1386.667 | 0.4823295
3121 | 3121 | 3457.143 | 161.539 | 375.374 | 42.767 | -52.296 | -1.6 | -1387.111 | 0.4821636
3122 | 3122 | 3456.044 | 160.44 | 373.735 | 42.659 | -52.855 | -1.6 | -1387.556 | 0.4819977
3123 | 3123 | 3456.044 | 160.44 | 374.275 | 42.767 | -53.395 | -1.6 | -1388 | 0.4818318
3124 | 3124 | 3454.945 | 160.439 | 374.274 | 42.767 | -53.396 | -1.6 | -1388.444 | 0.4816658
3125 | 3125 | 3454.945 | 159.341 | 373.357 | 42.8032 | -54.675 | -1.6 | -1388.889 | 0.4814999
3126 | 3126 | 3456.044 | 161.538 | 375.554 | 42.8032 | -52.478 | -1.6 | -1389.333 | 0.481334
3127 | 3127 | 3453.846 | 159.34 | 372.635 | 42.659 | -53.955 | -1.6 | -1389.778 | 0.4811681
3128 | 3128 | 3456.044 | 160.44 | 374.095 | 42.731 | -53.215 | -1.6 | -1390.222 | 0.4810022
3129 | 3129 | 3454.945 | 159.341 | 373.357 | 42.8032 | -54.675 | -1.6 | -1390.667 | 0.4808362
3130 | 3130 | 3454.945 | 159.341 | 373.176 | 42.767 | -54.494 | -1.6 | -1391.111 | 0.4806703
3131 | 3131 | 3454.945 | 160.439 | 374.455 | 42.8032 | -53.577 | -1.6 | -1391.556 | 0.4805044
3132 | 3132 | 3454.945 | 161.538 | 375.013 | 42.695 | -51.937 | -1.6 | -1392 | 0.4803385
3133 | 3133 | 3456.044 | 162.637 | 376.112 | 42.695 | -50.838 | -1.6 | -1392.444 | 0.4801726
3134 | 3134 | 3453.846 | 159.34 | 372.995 | 42.731 | -54.315 | -1.6 | -1392.889 | 0.4800066
3135 | 3135 | 3453.846 | 159.34 | 372.995 | 42.731 | -54.315 | -1.6 | -1393.333 | 0.4798407
3136 | 3136 | 3454.945 | 159.341 | 373.717 | 42.8752 | -55.035 | -1.6 | -1393.778 | 0.4796748
3137 | 3137 | 3452.747 | 157.143 | 371.699 | 42.9112 | -57.413 | -1.6 | -1394.222 | 0.4795089
3138 | 3138 | 3453.846 | 159.34 | 373.356 | 42.8032 | -54.676 | -1.6 | -1394.667 | 0.479343
3139 | 3139 | 3453.846 | 160.439 | 374.815 | 42.8752 | -53.937 | -1.6 | -1395.111 | 0.479177
3140 | 3140 | 3453.846 | 160.439 | 375.175 | 42.9472 | -54.297 | -1.6 | -1395.556 | 0.4790111
3141 | 3141 | 3452.747 | 159.34 | 373.175 | 42.767 | -54.495 | -1.6 | -1396 | 0.4788452
3142 | 3142 | 3452.747 | 159.34 | 372.995 | 42.731 | -54.315 | -1.6 | -1396.444 | 0.4786793
3143 | 3143 | 3452.747 | 160.439 | 374.274 | 42.767 | -53.396 | -1.6 | -1396.889 | 0.4785134
3144 | 3144 | 3453.846 | 161.538 | 375.193 | 42.731 | -52.117 | -1.6 | -1397.333 | 0.4783474
3145 | 3145 | 3452.747 | 161.538 | 375.734 | 42.8392 | -52.658 | -1.6 | -1397.778 | 0.4781815
3146 | 3146 | 3453.846 | 162.637 | 376.292 | 42.731 | -51.018 | -1.6 | -1398.222 | 0.4780156
3147 | 3147 | 3452.747 | 160.439 | 374.274 | 42.767 | -53.396 | -1.6 | -1398.667 | 0.4778497
3148 | 3148 | 3452.747 | 161.538 | 375.554 | 42.8032 | -52.478 | -1.6 | -1399.111 | 0.4776838
3149 | 3149 | 3450.55 | 158.242 | 372.077 | 42.767 | -55.593 | -1.6 | -1399.556 | 0.4775178
3150 | 3150 | 3451.648 | 159.34 | 373.356 | 42.8032 | -54.676 | -1.6 | -1400 | 0.4773519
3151 | 3151 | 3451.648 | 159.34 | 373.356 | 42.8032 | -54.676 | -1.6 | -1400.444 | 0.477186
3152 | 3152 | 3451.648 | 159.34 | 373.175 | 42.767 | -54.495 | -1.6 | -1400.889 | 0.4770201
3153 | 3153 | 3451.648 | 159.34 | 373.356 | 42.8032 | -54.676 | -1.6 | -1401.333 | 0.4768542
3154 | 3154 | 3451.648 | 160.439 | 374.815 | 42.8752 | -53.937 | -1.6 | -1401.778 | 0.4766882
3155 | 3155 | 3450.55 | 158.242 | 372.438 | 42.8392 | -55.954 | -1.6 | -1402.222 | 0.4765223
3156 | 3156 | 3450.55 | 158.242 | 372.438 | 42.8392 | -55.954 | -1.6 | -1402.667 | 0.4763564
3157 | 3157 | 3450.55 | 159.341 | 373.537 | 42.8392 | -54.855 | -1.6 | -1403.111 | 0.4761905
3158 | 3158 | 3452.747 | 162.637 | 377.193 | 42.9112 | -51.919 | -1.6 | -1403.556 | 0.4760246
3159 | 3159 | 3449.451 | 160.44 | 374.456 | 42.8032 | -53.576 | -1.6 | -1404 | 0.4758586
3160 | 3160 | 3451.648 | 162.637 | 376.472 | 42.767 | -51.198 | -1.6 | -1404.444 | 0.4756927
3161 | 3161 | 3446.154 | 154.945 | 368.42 | 42.695 | -58.53 | -1.6 | -1404.889 | 0.4755268
3162 | 3162 | 3450.55 | 158.242 | 372.438 | 42.8392 | -55.954 | -1.6 | -1405.333 | 0.4753609
3163 | 3163 | 3450.55 | 160.44 | 374.275 | 42.767 | -53.395 | -1.6 | -1405.778 | 0.475195
3164 | 3164 | 3448.352 | 158.242 | 372.438 | 42.8392 | -55.954 | -1.6 | -1406.222 | 0.475029
3165 | 3165 | 3450.55 | 161.539 | 375.915 | 42.8752 | -52.837 | -1.6 | -1406.667 | 0.4748631
3166 | 3166 | 3449.451 | 159.341 | 372.996 | 42.731 | -54.314 | -1.6 | -1407.111 | 0.4746972
3167 | 3167 | 3449.451 | 159.341 | 373.717 | 42.8752 | -55.035 | -1.6 | -1407.556 | 0.4745313
3168 | 3168 | 3449.451 | 160.44 | 374.095 | 42.731 | -53.215 | -1.6 | -1408 | 0.4743654
3169 | 3169 | 3449.451 | 158.242 | 372.258 | 42.8032 | -55.774 | -1.6 | -1408.444 | 0.4741994
3170 | 3170 | 3445.055 | 157.143 | 371.699 | 42.9112 | -57.413 | -1.6 | -1408.889 | 0.4740335
3171 | 3171 | 3448.352 | 159.341 | 373.176 | 42.767 | -54.494 | -1.6 | -1409.333 | 0.4738676
3172 | 3172 | 3448.352 | 159.341 | 373.357 | 42.8032 | -54.675 | -1.6 | -1409.778 | 0.4737017
3173 | 3173 | 3449.451 | 159.341 | 373.897 | 42.9112 | -55.215 | -1.6 | -1410.222 | 0.4735358
3174 | 3174 | 3447.253 | 157.143 | 370.978 | 42.767 | -56.692 | -1.6 | -1410.667 | 0.4733698
3175 | 3175 | 3448.352 | 162.638 | 376.473 | 42.767 | -51.197 | -1.6 | -1411.111 | 0.4732039
3176 | 3176 | 3448.352 | 159.341 | 372.996 | 42.731 | -54.314 | -1.6 | -1411.556 | 0.473038
3177 | 3177 | 3448.352 | 159.341 | 373.357 | 42.8032 | -54.675 | -1.6 | -1412 | 0.4728721
3178 | 3178 | 3447.253 | 158.242 | 372.258 | 42.8032 | -55.774 | -1.6 | -1412.444 | 0.4727062
3179 | 3179 | 3448.352 | 159.341 | 372.996 | 42.731 | -54.314 | -1.6 | -1412.889 | 0.4725402
3180 | 3180 | 3448.352 | 159.341 | 373.357 | 42.8032 | -54.675 | -1.6 | -1413.333 | 0.4723743
3181 | 3181 | 3448.352 | 160.44 | 374.095 | 42.731 | -53.215 | -1.6 | -1413.778 | 0.4722084
3182 | 3182 | 3447.253 | 158.242 | 372.077 | 42.767 | -55.593 | -1.6 | -1414.222 | 0.4720425
3183 | 3183 | 3446.154 | 159.341 | 373.176 | 42.767 | -54.494 | -1.6 | -1414.667 | 0.4718766
3184 | 3184 | 3447.253 | 159.341 | 372.996 | 42.731 | -54.314 | -1.6 | -1415.111 | 0.4717106
3185 | 3185 | 3447.253 | 160.44 | 374.275 | 42.767 | -53.395 | -1.6 | -1415.556 | 0.4715447
3186 | 3186 | 3446.154 | 158.242 | 372.258 | 42.8032 | -55.774 | -1.6 | -1416 | 0.4713788
3187 | 3187 | 3446.154 | 157.143 | 371.339 | 42.8392 | -57.053 | -1.6 | -1416.444 | 0.4712129
3188 | 3188 | 3446.154 | 157.143 | 370.978 | 42.767 | -56.692 | -1.6 | -1416.889 | 0.471047
3189 | 3189 | 3441.758 | 152.747 | 366.582 | 42.767 | -61.088 | -1.6 | -1417.333 | 0.470881
3190 | 3190 | 3446.154 | 159.341 | 373.176 | 42.767 | -54.494 | -1.6 | -1417.778 | 0.4707151
3191 | 3191 | 3446.154 | 158.242 | 372.077 | 42.767 | -55.593 | -1.6 | -1418.222 | 0.4705492
3192 | 3192 | 3447.253 | 160.44 | 374.275 | 42.767 | -53.395 | -1.6 | -1418.667 | 0.4703833
3193 | 3193 | 3447.253 | 159.341 | 373.176 | 42.767 | -54.494 | -1.6 | -1419.111 | 0.4702174
3194 | 3194 | 3446.154 | 159.341 | 373.176 | 42.767 | -54.494 | -1.6 | -1419.556 | 0.4700514
3195 | 3195 | 3446.154 | 160.44 | 374.275 | 42.767 | -53.395 | -1.6 | -1420 | 0.4698855
3196 | 3196 | 3448.352 | 162.638 | 377.194 | 42.9112 | -51.918 | -1.6 | -1420.444 | 0.4697196
3197 | 3197 | 3445.055 | 158.242 | 372.438 | 42.8392 | -55.954 | -1.6 | -1420.889 | 0.4695537
3198 | 3198 | 3446.154 | 160.44 | 374.636 | 42.8392 | -53.756 | -1.6 | -1421.333 | 0.4693878
3199 | 3199 | 3446.154 | 160.44 | 374.636 | 42.8392 | -53.756 | -1.6 | -1421.778 | 0.4692218
3200 | 3200 | 3446.154 | 161.539 | 375.374 | 42.767 | -52.296 | -1.6 | -1422.222 | 0.4690559
3201 | 3201 | 3445.055 | 159.341 | 372.996 | 42.731 | -54.314 | -1.6 | -1422.667 | 0.46889
3202 | 3202 | 3445.055 | 160.44 | 374.456 | 42.8032 | -53.576 | -1.6 | -1423.111 | 0.4687241
3203 | 3203 | 3447.253 | 163.736 | 377.571 | 42.767 | -50.099 | -1.6 | -1423.556 | 0.4685582
3204 | 3204 | 3446.154 | 161.539 | 375.374 | 42.767 | -52.296 | -1.6 | -1424 | 0.4683922
3205 | 3205 | 3445.055 | 159.341 | 373.357 | 42.8032 | -54.675 | -1.6 | -1424.444 | 0.4682263
3206 | 3206 | 3443.956 | 159.341 | 373.717 | 42.8752 | -55.035 | -1.6 | -1424.889 | 0.4680604
3207 | 3207 | 3445.055 | 160.44 | 374.636 | 42.8392 | -53.756 | -1.6 | -1425.333 | 0.4678945
3208 | 3208 | 3445.055 | 159.341 | 373.537 | 42.8392 | -54.855 | -1.6 | -1425.778 | 0.4677286
3209 | 3209 | 3442.857 | 157.143 | 371.339 | 42.8392 | -57.053 | -1.6 | -1426.222 | 0.4675626
3210 | 3210 | 3446.154 | 160.44 | 374.456 | 42.8032 | -53.576 | -1.6 | -1426.667 | 0.4673967
3211 | 3211 | 3446.154 | 163.737 | 378.113 | 42.8752 | -50.639 | -1.6 | -1427.111 | 0.4672308
3212 | 3212 | 3445.055 | 160.44 | 374.636 | 42.8392 | -53.756 | -1.6 | -1427.556 | 0.4670649
3213 | 3213 | 3442.857 | 159.34 | 373.536 | 42.8392 | -54.856 | -1.6 | -1428 | 0.466899
3214 | 3214 | 3443.956 | 160.439 | 374.455 | 42.8032 | -53.577 | -1.6 | -1428.444 | 0.466733
3215 | 3215 | 3443.956 | 160.439 | 374.635 | 42.8392 | -53.757 | -1.6 | -1428.889 | 0.4665671
3216 | 3216 | 3442.857 | 159.34 | 373.356 | 42.8032 | -54.676 | -1.6 | -1429.333 | 0.4664012
3217 | 3217 | 3441.758 | 159.341 | 374.077 | 42.9472 | -55.395 | -1.6 | -1429.778 | 0.4662353
3218 | 3218 | 3443.956 | 161.539 | 375.555 | 42.8032 | -52.477 | -1.6 | -1430.222 | 0.4660694
3219 | 3219 | 3445.055 | 162.638 | 376.473 | 42.767 | -51.197 | -1.6 | -1430.667 | 0.4659034
3220 | 3220 | 3442.857 | 160.44 | 374.456 | 42.8032 | -53.576 | -1.6 | -1431.111 | 0.4657375
3221 | 3221 | 3442.857 | 159.34 | 373.356 | 42.8032 | -54.676 | -1.6 | -1431.556 | 0.4655716
3222 | 3222 | 3442.857 | 159.34 | 373.356 | 42.8032 | -54.676 | -1.6 | -1432 | 0.4654057
3223 | 3223 | 3442.857 | 158.242 | 372.438 | 42.8392 | -55.954 | -1.6 | -1432.444 | 0.4652398
3224 | 3224 | 3441.758 | 159.341 | 373.717 | 42.8752 | -55.035 | -1.6 | -1432.889 | 0.4650738
3225 | 3225 | 3442.857 | 159.34 | 373.356 | 42.8032 | -54.676 | -1.6 | -1433.333 | 0.4649079
3226 | 3226 | 3441.758 | 160.439 | 374.635 | 42.8392 | -53.757 | -1.6 | -1433.778 | 0.464742
3227 | 3227 | 3441.758 | 159.341 | 373.176 | 42.767 | -54.494 | -1.6 | -1434.222 | 0.4645761
3228 | 3228 | 3441.758 | 159.341 | 373.537 | 42.8392 | -54.855 | -1.6 | -1434.667 | 0.4644102
3229 | 3229 | 3442.857 | 161.538 | 375.914 | 42.8752 | -52.838 | -1.6 | -1435.111 | 0.4642442
3230 | 3230 | 3441.758 | 158.241 | 372.257 | 42.8032 | -55.775 | -1.6 | -1435.556 | 0.4640783
3231 | 3231 | 3441.758 | 159.341 | 373.176 | 42.767 | -54.494 | -1.6 | -1436 | 0.4639124
3232 | 3232 | 3440.659 | 158.242 | 372.618 | 42.8752 | -56.134 | -1.6 | -1436.444 | 0.4637465
3233 | 3233 | 3441.758 | 159.341 | 373.537 | 42.8392 | -54.855 | -1.6 | -1436.889 | 0.4635806
3234 | 3234 | 3441.758 | 160.439 | 374.815 | 42.8752 | -53.937 | -1.6 | -1437.333 | 0.4634146
3235 | 3235 | 3439.561 | 159.341 | 374.077 | 42.9472 | -55.395 | -1.6 | -1437.778 | 0.4632487
3236 | 3236 | 3439.561 | 157.144 | 371.34 | 42.8392 | -57.052 | -1.6 | -1438.222 | 0.4630828
3237 | 3237 | 3441.758 | 160.439 | 374.635 | 42.8392 | -53.757 | -1.6 | -1438.667 | 0.4629169
3238 | 3238 | 3440.659 | 159.34 | 373.536 | 42.8392 | -54.856 | -1.6 | -1439.111 | 0.462751
3239 | 3239 | 3440.659 | 159.34 | 373.356 | 42.8032 | -54.676 | -1.6 | -1439.556 | 0.462585
3240 | 3240 | 3441.758 | 161.538 | 375.554 | 42.8032 | -52.478 | -1.6 | -1440 | 0.4624191
3241 | 3241 | 3441.758 | 161.538 | 375.734 | 42.8392 | -52.658 | -1.6 | -1440.444 | 0.4622532
3242 | 3242 | 3440.659 | 161.538 | 375.734 | 42.8392 | -52.658 | -1.6 | -1440.889 | 0.4620873
3243 | 3243 | 3439.561 | 156.044 | 370.78 | 42.9472 | -58.692 | -1.6 | -1441.333 | 0.4619214
3244 | 3244 | 3440.659 | 160.439 | 374.635 | 42.8392 | -53.757 | -1.6 | -1441.778 | 0.4617554
3245 | 3245 | 3440.659 | 159.34 | 373.175 | 42.767 | -54.495 | -1.6 | -1442.222 | 0.4615895
3246 | 3246 | 3440.659 | 159.34 | 373.536 | 42.8392 | -54.856 | -1.6 | -1442.667 | 0.4614236
3247 | 3247 | 3440.659 | 161.538 | 375.373 | 42.767 | -52.297 | -1.6 | -1443.111 | 0.4612577
3248 | 3248 | 3439.561 | 159.341 | 374.077 | 42.9472 | -55.395 | -1.6 | -1443.556 | 0.4610918
3249 | 3249 | 3440.659 | 160.439 | 374.995 | 42.9112 | -54.117 | -1.6 | -1444 | 0.4609258
3250 | 3250 | 3440.659 | 160.439 | 374.995 | 42.9112 | -54.117 | -1.6 | -1444.444 | 0.4607599
3251 | 3251 | 3439.561 | 160.44 | 374.996 | 42.9112 | -54.116 | -1.6 | -1444.889 | 0.460594
3252 | 3252 | 3439.561 | 159.341 | 373.537 | 42.8392 | -54.855 | -1.6 | -1445.333 | 0.4604281
3253 | 3253 | 3440.659 | 163.736 | 377.932 | 42.8392 | -50.46 | -1.6 | -1445.778 | 0.4602622
3254 | 3254 | 3438.461 | 158.241 | 372.437 | 42.8392 | -55.955 | -1.6 | -1446.222 | 0.4600962
3255 | 3255 | 3438.461 | 159.34 | 373.896 | 42.9112 | -55.216 | -1.6 | -1446.667 | 0.4599303
3256 | 3256 | 3438.461 | 159.34 | 373.716 | 42.8752 | -55.036 | -1.6 | -1447.111 | 0.4597644
3257 | 3257 | 3438.461 | 159.34 | 373.356 | 42.8032 | -54.676 | -1.6 | -1447.556 | 0.4595985
3258 | 3258 | 3438.461 | 160.439 | 374.455 | 42.8032 | -53.577 | -1.6 | -1448 | 0.4594326
3259 | 3259 | 3438.461 | 160.439 | 374.455 | 42.8032 | -53.577 | -1.6 | -1448.444 | 0.4592666
3260 | 3260 | 3438.461 | 159.34 | 373.896 | 42.9112 | -55.216 | -1.6 | -1448.889 | 0.4591007
3261 | 3261 | 3438.461 | 160.439 | 374.815 | 42.8752 | -53.937 | -1.6 | -1449.333 | 0.4589348
3262 | 3262 | 3437.363 | 159.341 | 373.537 | 42.8392 | -54.855 | -1.6 | -1449.778 | 0.4587689
3263 | 3263 | 3437.363 | 158.242 | 372.618 | 42.8752 | -56.134 | -1.6 | -1450.222 | 0.458603
3264 | 3264 | 3437.363 | 159.341 | 373.897 | 42.9112 | -55.215 | -1.6 | -1450.667 | 0.458437
3265 | 3265 | 3437.363 | 160.44 | 374.636 | 42.8392 | -53.756 | -1.6 | -1451.111 | 0.4582711
3266 | 3266 | 3437.363 | 160.44 | 375.176 | 42.9472 | -54.296 | -1.6 | -1451.556 | 0.4581052
3267 | 3267 | 3437.363 | 159.341 | 373.897 | 42.9112 | -55.215 | -1.6 | -1452 | 0.4579393
3268 | 3268 | 3437.363 | 159.341 | 373.717 | 42.8752 | -55.035 | -1.6 | -1452.444 | 0.4577734
3269 | 3269 | 3436.264 | 158.242 | 372.438 | 42.8392 | -55.954 | -1.6 | -1452.889 | 0.4576074
3270 | 3270 | 3436.264 | 158.242 | 372.798 | 42.9112 | -56.314 | -1.6 | -1453.333 | 0.4574415
3271 | 3271 | 3434.066 | 156.044 | 370.78 | 42.9472 | -58.692 | -1.6 | -1453.778 | 0.4572756
3272 | 3272 | 3438.461 | 160.439 | 374.455 | 42.8032 | -53.577 | -1.6 | -1454.222 | 0.4571097
3273 | 3273 | 3435.165 | 159.341 | 373.717 | 42.8752 | -55.035 | -1.6 | -1454.667 | 0.4569438
3274 | 3274 | 3437.363 | 161.539 | 376.095 | 42.9112 | -53.017 | -1.6 | -1455.111 | 0.4567778
3275 | 3275 | 3437.363 | 160.44 | 374.996 | 42.9112 | -54.116 | -1.6 | -1455.556 | 0.4566119
3276 | 3276 | 3437.363 | 161.539 | 375.555 | 42.8032 | -52.477 | -1.6 | -1456 | 0.456446
3277 | 3277 | 3436.264 | 160.44 | 374.816 | 42.8752 | -53.936 | -1.6 | -1456.444 | 0.4562801
3278 | 3278 | 3435.165 | 159.341 | 373.897 | 42.9112 | -55.215 | -1.6 | -1456.889 | 0.4561142
3279 | 3279 | 3435.165 | 158.242 | 372.438 | 42.8392 | -55.954 | -1.6 | -1457.333 | 0.4559482
3280 | 3280 | 3436.264 | 162.638 | 377.915 | 43.0554 | -52.639 | -1.6 | -1457.778 | 0.4557823
3281 | 3281 | 3434.066 | 158.242 | 372.798 | 42.9112 | -56.314 | -1.6 | -1458.222 | 0.4556164
3282 | 3282 | 3435.165 | 159.341 | 373.357 | 42.8032 | -54.675 | -1.6 | -1458.667 | 0.4554505
3283 | 3283 | 3432.967 | 156.044 | 370.6 | 42.9112 | -58.512 | -1.6 | -1459.111 | 0.4552846
3284 | 3284 | 3435.165 | 160.44 | 374.816 | 42.8752 | -53.936 | -1.6 | -1459.556 | 0.4551186
3285 | 3285 | 3435.165 | 160.44 | 374.636 | 42.8392 | -53.756 | -1.6 | -1460 | 0.4549527
3286 | 3286 | 3434.066 | 159.341 | 373.897 | 42.9112 | -55.215 | -1.6 | -1460.444 | 0.4547868
3287 | 3287 | 3434.066 | 159.341 | 373.897 | 42.9112 | -55.215 | -1.6 | -1460.889 | 0.4546209
3288 | 3288 | 3435.165 | 160.44 | 374.636 | 42.8392 | -53.756 | -1.6 | -1461.333 | 0.454455
3289 | 3289 | 3434.066 | 159.341 | 373.537 | 42.8392 | -54.855 | -1.6 | -1461.778 | 0.454289
3290 | 3290 | 3434.066 | 159.341 | 373.897 | 42.9112 | -55.215 | -1.6 | -1462.222 | 0.4541231
3291 | 3291 | 3432.967 | 158.242 | 372.798 | 42.9112 | -56.314 | -1.6 | -1462.667 | 0.4539572
3292 | 3292 | 3432.967 | 158.242 | 373.158 | 42.9832 | -56.674 | -1.6 | -1463.111 | 0.4537913
3293 | 3293 | 3432.967 | 158.242 | 372.978 | 42.9472 | -56.494 | -1.6 | -1463.556 | 0.4536254
3294 | 3294 | 3432.967 | 159.341 | 373.897 | 42.9112 | -55.215 | -1.6 | -1464 | 0.4534594
3295 | 3295 | 3432.967 | 158.242 | 372.618 | 42.8752 | -56.134 | -1.6 | -1464.444 | 0.4532935
3296 | 3296 | 3432.967 | 160.439 | 374.815 | 42.8752 | -53.937 | -1.6 | -1464.889 | 0.4531276
3297 | 3297 | 3429.67 | 156.044 | 370.42 | 42.8752 | -58.332 | -1.6 | -1465.333 | 0.4529617
3298 | 3298 | 3432.967 | 160.439 | 374.635 | 42.8392 | -53.757 | -1.6 | -1465.778 | 0.4527958
3299 | 3299 | 3432.967 | 159.341 | 374.257 | 42.9832 | -55.575 | -1.6 | -1466.222 | 0.4526298
3300 | 3300 | 3432.967 | 160.439 | 374.995 | 42.9112 | -54.117 | -1.6 | -1466.667 | 0.4524639
3301 | 3301 | 3432.967 | 160.439 | 374.995 | 42.9112 | -54.117 | -1.6 | -1467.111 | 0.452298
3302 | 3302 | 3434.066 | 162.637 | 377.013 | 42.8752 | -51.739 | -1.6 | -1467.556 | 0.4521321
3303 | 3303 | 3432.967 | 160.439 | 374.995 | 42.9112 | -54.117 | -1.6 | -1468 | 0.4519662
3304 | 3304 | 3432.967 | 160.439 | 374.635 | 42.8392 | -53.757 | -1.6 | -1468.444 | 0.4518002
3305 | 3305 | 3432.967 | 160.439 | 374.995 | 42.9112 | -54.117 | -1.6 | -1468.889 | 0.4516343
3306 | 3306 | 3432.967 | 160.439 | 374.815 | 42.8752 | -53.937 | -1.6 | -1469.333 | 0.4514684
3307 | 3307 | 3432.967 | 159.341 | 373.717 | 42.8752 | -55.035 | -1.6 | -1469.778 | 0.4513025
3308 | 3308 | 3432.967 | 160.439 | 375.355 | 42.9832 | -54.477 | -1.6 | -1470.222 | 0.4511366
3309 | 3309 | 3430.769 | 159.34 | 373.536 | 42.8392 | -54.856 | -1.6 | -1470.667 | 0.4509706
3310 | 3310 | 3427.473 | 154.945 | 369.321 | 42.8752 | -59.431 | -1.6 | -1471.111 | 0.4508047
3311 | 3311 | 3431.868 | 160.439 | 375.355 | 42.9832 | -54.477 | -1.6 | -1471.556 | 0.4506388
3312 | 3312 | 3429.67 | 158.241 | 372.977 | 42.9472 | -56.495 | -1.6 | -1472 | 0.4504729
3313 | 3313 | 3431.868 | 161.538 | 375.914 | 42.8752 | -52.838 | -1.6 | -1472.444 | 0.450307
3314 | 3314 | 3431.868 | 161.538 | 376.454 | 42.9832 | -53.378 | -1.6 | -1472.889 | 0.450141
3315 | 3315 | 3431.868 | 161.538 | 376.274 | 42.9472 | -53.198 | -1.6 | -1473.333 | 0.4499751
3316 | 3316 | 3432.967 | 162.637 | 377.013 | 42.8752 | -51.739 | -1.6 | -1473.778 | 0.4498092
3317 | 3317 | 3430.769 | 160.439 | 374.635 | 42.8392 | -53.757 | -1.6 | -1474.222 | 0.4496433
3318 | 3318 | 3429.67 | 158.241 | 372.977 | 42.9472 | -56.495 | -1.6 | -1474.667 | 0.4494774
3319 | 3319 | 3430.769 | 160.439 | 374.635 | 42.8392 | -53.757 | -1.6 | -1475.111 | 0.4493114
3320 | 3320 | 3430.769 | 160.439 | 375.175 | 42.9472 | -54.297 | -1.6 | -1475.556 | 0.4491455
3321 | 3321 | 3430.769 | 159.34 | 373.716 | 42.8752 | -55.036 | -1.6 | -1476 | 0.4489796
3322 | 3322 | 3430.769 | 160.439 | 375.175 | 42.9472 | -54.297 | -1.6 | -1476.444 | 0.4488137
3323 | 3323 | 3430.769 | 161.538 | 376.454 | 42.9832 | -53.378 | -1.6 | -1476.889 | 0.4486478
3324 | 3324 | 3430.769 | 162.637 | 377.013 | 42.8752 | -51.739 | -1.6 | -1477.333 | 0.4484818
3325 | 3325 | 3429.67 | 160.439 | 375.355 | 42.9832 | -54.477 | -1.6 | -1477.778 | 0.4483159
3326 | 3326 | 3429.67 | 160.439 | 374.635 | 42.8392 | -53.757 | -1.6 | -1478.222 | 0.44815
3327 | 3327 | 3431.868 | 161.538 | 375.734 | 42.8392 | -52.658 | -1.6 | -1478.667 | 0.4479841
3328 | 3328 | 3430.769 | 159.34 | 373.536 | 42.8392 | -54.856 | -1.6 | -1479.111 | 0.4478182
3329 | 3329 | 3429.67 | 160.439 | 374.815 | 42.8752 | -53.937 | -1.6 | -1479.556 | 0.4476522
3330 | 3330 | 3429.67 | 160.439 | 375.175 | 42.9472 | -54.297 | -1.6 | -1480 | 0.4474863
3331 | 3331 | 3428.572 | 159.341 | 373.897 | 42.9112 | -55.215 | -1.6 | -1480.444 | 0.4473204
3332 | 3332 | 3428.572 | 159.341 | 374.077 | 42.9472 | -55.395 | -1.6 | -1480.889 | 0.4471545
3333 | 3333 | 3428.572 | 159.341 | 374.077 | 42.9472 | -55.395 | -1.6 | -1481.333 | 0.4469886
3334 | 3334 | 3429.67 | 159.34 | 374.256 | 42.9832 | -55.576 | -1.6 | -1481.778 | 0.4468226
3335 | 3335 | 3429.67 | 161.538 | 376.454 | 42.9832 | -53.378 | -1.6 | -1482.222 | 0.4466567
3336 | 3336 | 3428.572 | 160.44 | 374.816 | 42.8752 | -53.936 | -1.6 | -1482.667 | 0.4464908
3337 | 3337 | 3428.572 | 160.44 | 374.816 | 42.8752 | -53.936 | -1.6 | -1483.111 | 0.4463249
3338 | 3338 | 3428.572 | 159.341 | 373.897 | 42.9112 | -55.215 | -1.6 | -1483.556 | 0.446159
3339 | 3339 | 3427.473 | 159.341 | 373.897 | 42.9112 | -55.215 | -1.6 | -1484 | 0.445993
3340 | 3340 | 3428.572 | 160.44 | 374.816 | 42.8752 | -53.936 | -1.6 | -1484.444 | 0.4458271
3341 | 3341 | 3428.572 | 160.44 | 374.996 | 42.9112 | -54.116 | -1.6 | -1484.889 | 0.4456612
3342 | 3342 | 3427.473 | 160.44 | 374.816 | 42.8752 | -53.936 | -1.6 | -1485.333 | 0.4454953
3343 | 3343 | 3428.572 | 161.539 | 376.455 | 42.9832 | -53.377 | -1.6 | -1485.778 | 0.4453294
3344 | 3344 | 3428.572 | 158.242 | 373.158 | 42.9832 | -56.674 | -1.6 | -1486.222 | 0.4451634
3345 | 3345 | 3426.374 | 157.143 | 371.699 | 42.9112 | -57.413 | -1.6 | -1486.667 | 0.4449975
3346 | 3346 | 3424.176 | 158.242 | 372.618 | 42.8752 | -56.134 | -1.6 | -1487.111 | 0.4448316
3347 | 3347 | 3426.374 | 158.242 | 373.338 | 43.0192 | -56.854 | -1.6 | -1487.556 | 0.4446657
3348 | 3348 | 3428.572 | 162.638 | 377.734 | 43.0192 | -52.458 | -1.6 | -1488 | 0.4444998
3349 | 3349 | 3430.769 | 162.637 | 377.013 | 42.8752 | -51.739 | -1.6 | -1488.444 | 0.4443338
3350 | 3350 | 3425.275 | 159.341 | 373.897 | 42.9112 | -55.215 | -1.6 | -1488.889 | 0.4441679
3351 | 3351 | 3424.176 | 157.143 | 371.699 | 42.9112 | -57.413 | -1.6 | -1489.333 | 0.444002
3352 | 3352 | 3426.374 | 160.44 | 374.996 | 42.9112 | -54.116 | -1.6 | -1489.778 | 0.4438361
3353 | 3353 | 3428.572 | 160.44 | 375.176 | 42.9472 | -54.296 | -1.6 | -1490.222 | 0.4436702
3354 | 3354 | 3427.473 | 161.539 | 376.095 | 42.9112 | -53.017 | -1.6 | -1490.667 | 0.4435042
3355 | 3355 | 3427.473 | 161.539 | 375.915 | 42.8752 | -52.837 | -1.6 | -1491.111 | 0.4433383
3356 | 3356 | 3425.275 | 158.242 | 372.798 | 42.9112 | -56.314 | -1.6 | -1491.556 | 0.4431724
3357 | 3357 | 3424.176 | 158.242 | 372.978 | 42.9472 | -56.494 | -1.6 | -1492 | 0.4430065
3358 | 3358 | 3427.473 | 161.539 | 376.095 | 42.9112 | -53.017 | -1.6 | -1492.444 | 0.4428406
3359 | 3359 | 3424.176 | 159.341 | 374.257 | 42.9832 | -55.575 | -1.6 | -1492.889 | 0.4426746
3360 | 3360 | 3425.275 | 160.44 | 374.996 | 42.9112 | -54.116 | -1.6 | -1493.333 | 0.4425087
3361 | 3361 | 3425.275 | 159.341 | 373.537 | 42.8392 | -54.855 | -1.6 | -1493.778 | 0.4423428
3362 | 3362 | 3425.275 | 159.341 | 374.077 | 42.9472 | -55.395 | -1.6 | -1494.222 | 0.4421769
3363 | 3363 | 3425.275 | 160.44 | 374.996 | 42.9112 | -54.116 | -1.6 | -1494.667 | 0.442011
3364 | 3364 | 3425.275 | 160.44 | 375.356 | 42.9832 | -54.476 | -1.6 | -1495.111 | 0.441845
3365 | 3365 | 3425.275 | 160.44 | 374.996 | 42.9112 | -54.116 | -1.6 | -1495.556 | 0.4416791
3366 | 3366 | 3425.275 | 160.44 | 375.356 | 42.9832 | -54.476 | -1.6 | -1496 | 0.4415132
3367 | 3367 | 3425.275 | 160.44 | 375.176 | 42.9472 | -54.296 | -1.6 | -1496.444 | 0.4413473
3368 | 3368 | 3424.176 | 160.44 | 374.816 | 42.8752 | -53.936 | -1.6 | -1496.889 | 0.4411814
3369 | 3369 | 3424.176 | 158.242 | 372.798 | 42.9112 | -56.314 | -1.6 | -1497.333 | 0.4410154
3370 | 3370 | 3425.275 | 160.44 | 374.816 | 42.8752 | -53.936 | -1.6 | -1497.778 | 0.4408495
3371 | 3371 | 3424.176 | 159.341 | 373.897 | 42.9112 | -55.215 | -1.6 | -1498.222 | 0.4406836
3372 | 3372 | 3423.077 | 158.242 | 372.978 | 42.9472 | -56.494 | -1.6 | -1498.667 | 0.4405177
3373 | 3373 | 3423.077 | 159.341 | 373.537 | 42.8392 | -54.855 | -1.6 | -1499.111 | 0.4403518
3374 | 3374 | 3424.176 | 159.341 | 374.257 | 42.9832 | -55.575 | -1.6 | -1499.556 | 0.4401858
3375 | 3375 | 3424.176 | 160.44 | 375.176 | 42.9472 | -54.296 | -1.6 | -1500 | 0.4400199
3376 | 3376 | 3424.176 | 161.539 | 376.275 | 42.9472 | -53.197 | -1.6 | -1500.444 | 0.439854
3377 | 3377 | 3421.978 | 158.242 | 373.338 | 43.0192 | -56.854 | -1.6 | -1500.889 | 0.4396881
3378 | 3378 | 3421.978 | 159.341 | 373.717 | 42.8752 | -55.035 | -1.6 | -1501.333 | 0.4395222
3379 | 3379 | 3423.077 | 159.341 | 374.077 | 42.9472 | -55.395 | -1.6 | -1501.778 | 0.4393562
3380 | 3380 | 3423.077 | 160.44 | 375.356 | 42.9832 | -54.476 | -1.6 | -1502.222 | 0.4391903
3381 | 3381 | 3424.176 | 161.539 | 376.455 | 42.9832 | -53.377 | -1.6 | -1502.667 | 0.4390244
3382 | 3382 | 3424.176 | 159.341 | 374.077 | 42.9472 | -55.395 | -1.6 | -1503.111 | 0.4388585
3383 | 3383 | 3419.78 | 154.945 | 370.222 | 43.0554 | -60.332 | -1.6 | -1503.556 | 0.4386926
3384 | 3384 | 3424.176 | 160.44 | 374.996 | 42.9112 | -54.116 | -1.6 | -1504 | 0.4385266
3385 | 3385 | 3423.077 | 159.341 | 373.897 | 42.9112 | -55.215 | -1.6 | -1504.444 | 0.4383607
3386 | 3386 | 3420.879 | 157.143 | 371.879 | 42.9472 | -57.593 | -1.6 | -1504.889 | 0.4381948
3387 | 3387 | 3424.176 | 162.637 | 377.193 | 42.9112 | -51.919 | -1.6 | -1505.333 | 0.4380289
3388 | 3388 | 3421.978 | 159.341 | 374.618 | 43.0554 | -55.936 | -1.6 | -1505.778 | 0.437863
3389 | 3389 | 3420.879 | 159.34 | 374.256 | 42.9832 | -55.576 | -1.6 | -1506.222 | 0.437697
3390 | 3390 | 3420.879 | 158.242 | 372.978 | 42.9472 | -56.494 | -1.6 | -1506.667 | 0.4375311
3391 | 3391 | 3421.978 | 160.439 | 375.355 | 42.9832 | -54.477 | -1.6 | -1507.111 | 0.4373652
3392 | 3392 | 3421.978 | 160.439 | 374.995 | 42.9112 | -54.117 | -1.6 | -1507.556 | 0.4371993
3393 | 3393 | 3421.978 | 160.439 | 374.995 | 42.9112 | -54.117 | -1.6 | -1508 | 0.4370333
3394 | 3394 | 3419.78 | 158.241 | 372.617 | 42.8752 | -56.135 | -1.6 | -1508.444 | 0.4368674
3395 | 3395 | 3421.978 | 160.439 | 375.716 | 43.0554 | -54.838 | -1.6 | -1508.889 | 0.4367015
3396 | 3396 | 3419.78 | 158.241 | 372.797 | 42.9112 | -56.315 | -1.6 | -1509.333 | 0.4365356
3397 | 3397 | 3420.879 | 160.439 | 375.355 | 42.9832 | -54.477 | -1.6 | -1509.778 | 0.4363697
3398 | 3398 | 3419.78 | 159.34 | 374.436 | 43.0192 | -55.756 | -1.6 | -1510.222 | 0.4362037
3399 | 3399 | 3419.78 | 159.34 | 374.256 | 42.9832 | -55.576 | -1.6 | -1510.667 | 0.4360378
3400 | 3400 | 3421.978 | 161.538 | 376.094 | 42.9112 | -53.018 | -1.6 | -1511.111 | 0.4358719
3401 | 3401 | 3418.681 | 158.241 | 372.977 | 42.9472 | -56.495 | -1.6 | -1511.556 | 0.435706
3402 | 3402 | 3420.879 | 159.34 | 373.896 | 42.9112 | -55.216 | -1.6 | -1512 | 0.4355401
3403 | 3403 | 3420.879 | 159.34 | 373.896 | 42.9112 | -55.216 | -1.6 | -1512.444 | 0.4353741
3404 | 3404 | 3420.879 | 161.538 | 376.634 | 43.0192 | -53.558 | -1.6 | -1512.889 | 0.4352082
3405 | 3405 | 3419.78 | 159.34 | 373.896 | 42.9112 | -55.216 | -1.6 | -1513.333 | 0.4350423
3406 | 3406 | 3419.78 | 160.439 | 375.175 | 42.9472 | -54.297 | -1.6 | -1513.778 | 0.4348764
3407 | 3407 | 3420.879 | 161.538 | 376.634 | 43.0192 | -53.558 | -1.6 | -1514.222 | 0.4347105
3408 | 3408 | 3418.681 | 159.34 | 374.436 | 43.0192 | -55.756 | -1.6 | -1514.667 | 0.4345445
3409 | 3409 | 3419.78 | 161.538 | 376.454 | 42.9832 | -53.378 | -1.6 | -1515.111 | 0.4343786
3410 | 3410 | 3419.78 | 159.34 | 374.076 | 42.9472 | -55.396 | -1.6 | -1515.556 | 0.4342127
3411 | 3411 | 3418.681 | 159.34 | 373.896 | 42.9112 | -55.216 | -1.6 | -1516 | 0.4340468
3412 | 3412 | 3419.78 | 160.439 | 375.355 | 42.9832 | -54.477 | -1.6 | -1516.444 | 0.4338809
3413 | 3413 | 3418.681 | 161.538 | 376.094 | 42.9112 | -53.018 | -1.6 | -1516.889 | 0.4337149
3414 | 3414 | 3421.978 | 165.934 | 380.67 | 42.9472 | -48.802 | -1.6 | -1517.333 | 0.433549
3415 | 3415 | 3420.879 | 160.439 | 375.175 | 42.9472 | -54.297 | -1.6 | -1517.778 | 0.4333831
3416 | 3416 | 3419.78 | 161.538 | 376.995 | 43.0914 | -53.919 | -1.6 | -1518.222 | 0.4332172
3417 | 3417 | 3419.78 | 161.538 | 376.274 | 42.9472 | -53.198 | -1.6 | -1518.667 | 0.4330513
3418 | 3418 | 3417.583 | 159.341 | 374.077 | 42.9472 | -55.395 | -1.6 | -1519.111 | 0.4328853
3419 | 3419 | 3418.681 | 160.439 | 375.716 | 43.0554 | -54.838 | -1.6 | -1519.556 | 0.4327194
3420 | 3420 | 3417.583 | 160.44 | 374.996 | 42.9112 | -54.116 | -1.6 | -1520 | 0.4325535
3421 | 3421 | 3417.583 | 159.341 | 374.257 | 42.9832 | -55.575 | -1.6 | -1520.444 | 0.4323876
3422 | 3422 | 3416.484 | 159.341 | 374.257 | 42.9832 | -55.575 | -1.6 | -1520.889 | 0.4322217
3423 | 3423 | 3418.681 | 161.538 | 376.094 | 42.9112 | -53.018 | -1.6 | -1521.333 | 0.4320557
3424 | 3424 | 3416.484 | 161.539 | 376.455 | 42.9832 | -53.377 | -1.6 | -1521.778 | 0.4318898
3425 | 3425 | 3414.286 | 154.945 | 369.861 | 42.9832 | -59.971 | -1.6 | -1522.222 | 0.4317239
3426 | 3426 | 3415.385 | 157.143 | 371.699 | 42.9112 | -57.413 | -1.6 | -1522.667 | 0.431558
3427 | 3427 | 3415.385 | 158.242 | 372.978 | 42.9472 | -56.494 | -1.6 | -1523.111 | 0.4313921
3428 | 3428 | 3416.484 | 159.341 | 374.257 | 42.9832 | -55.575 | -1.6 | -1523.556 | 0.4312261
3429 | 3429 | 3417.583 | 160.44 | 375.356 | 42.9832 | -54.476 | -1.6 | -1524 | 0.4310602
3430 | 3430 | 3417.583 | 160.44 | 374.996 | 42.9112 | -54.116 | -1.6 | -1524.444 | 0.4308943
3431 | 3431 | 3417.583 | 161.539 | 375.915 | 42.8752 | -52.837 | -1.6 | -1524.889 | 0.4307284
3432 | 3432 | 3416.484 | 159.341 | 373.717 | 42.8752 | -55.035 | -1.6 | -1525.333 | 0.4305625
3433 | 3433 | 3415.385 | 158.242 | 373.158 | 42.9832 | -56.674 | -1.6 | -1525.778 | 0.4303965
3434 | 3434 | 3415.385 | 159.341 | 374.437 | 43.0192 | -55.755 | -1.6 | -1526.222 | 0.4302306
3435 | 3435 | 3416.484 | 160.44 | 375.176 | 42.9472 | -54.296 | -1.6 | -1526.667 | 0.4300647
3436 | 3436 | 3415.385 | 163.737 | 378.833 | 43.0192 | -51.359 | -1.6 | -1527.111 | 0.4298988
3437 | 3437 | 3413.187 | 156.044 | 371.501 | 43.0914 | -59.413 | -1.6 | -1527.556 | 0.4297329
3438 | 3438 | 3415.385 | 159.341 | 374.257 | 42.9832 | -55.575 | -1.6 | -1528 | 0.4295669
3439 | 3439 | 3416.484 | 161.539 | 376.275 | 42.9472 | -53.197 | -1.6 | -1528.444 | 0.429401
3440 | 3440 | 3414.286 | 158.242 | 373.338 | 43.0192 | -56.854 | -1.6 | -1528.889 | 0.4292351
3441 | 3441 | 3416.484 | 160.44 | 375.356 | 42.9832 | -54.476 | -1.6 | -1529.333 | 0.4290692
3442 | 3442 | 3415.385 | 160.44 | 375.717 | 43.0554 | -54.837 | -1.6 | -1529.778 | 0.4289033
3443 | 3443 | 3415.385 | 159.341 | 374.257 | 42.9832 | -55.575 | -1.6 | -1530.222 | 0.4287373
3444 | 3444 | 3415.385 | 160.44 | 374.996 | 42.9112 | -54.116 | -1.6 | -1530.667 | 0.4285714
3445 | 3445 | 3412.088 | 157.143 | 372.239 | 43.0192 | -57.953 | -1.6 | -1531.111 | 0.4284055
3446 | 3446 | 3413.187 | 158.242 | 372.798 | 42.9112 | -56.314 | -1.6 | -1531.556 | 0.4282396
3447 | 3447 | 3415.385 | 159.341 | 374.257 | 42.9832 | -55.575 | -1.6 | -1532 | 0.4280737
3448 | 3448 | 3415.385 | 160.44 | 374.996 | 42.9112 | -54.116 | -1.6 | -1532.444 | 0.4279077
3449 | 3449 | 3413.187 | 159.341 | 374.257 | 42.9832 | -55.575 | -1.6 | -1532.889 | 0.4277418
3450 | 3450 | 3414.286 | 159.341 | 374.437 | 43.0192 | -55.755 | -1.6 | -1533.333 | 0.4275759
3451 | 3451 | 3413.187 | 159.341 | 373.897 | 42.9112 | -55.215 | -1.6 | -1533.778 | 0.42741
3452 | 3452 | 3413.187 | 158.242 | 372.978 | 42.9472 | -56.494 | -1.6 | -1534.222 | 0.4272441
3453 | 3453 | 3414.286 | 159.341 | 373.897 | 42.9112 | -55.215 | -1.6 | -1534.667 | 0.4270781
3454 | 3454 | 3413.187 | 154.945 | 369.861 | 42.9832 | -59.971 | -1.6 | -1535.111 | 0.4269122
3455 | 3455 | 3412.088 | 154.945 | 370.041 | 43.0192 | -60.151 | -1.6 | -1535.556 | 0.4267463
3456 | 3456 | 3412.088 | 160.44 | 375.536 | 43.0192 | -54.656 | -1.6 | -1536 | 0.4265804
3457 | 3457 | 3414.286 | 160.44 | 375.536 | 43.0192 | -54.656 | -1.6 | -1536.444 | 0.4264145
3458 | 3458 | 3412.088 | 158.242 | 373.158 | 42.9832 | -56.674 | -1.6 | -1536.889 | 0.4262485
3459 | 3459 | 3414.286 | 161.538 | 376.274 | 42.9472 | -53.198 | -1.6 | -1537.333 | 0.4260826
3460 | 3460 | 3414.286 | 161.538 | 376.815 | 43.0554 | -53.739 | -1.6 | -1537.778 | 0.4259167
3461 | 3461 | 3413.187 | 160.439 | 375.896 | 43.0914 | -55.018 | -1.6 | -1538.222 | 0.4257508
3462 | 3462 | 3412.088 | 159.34 | 374.977 | 43.1274 | -56.297 | -1.6 | -1538.667 | 0.4255849
3463 | 3463 | 3413.187 | 160.439 | 375.355 | 42.9832 | -54.477 | -1.6 | -1539.111 | 0.4254189
3464 | 3464 | 3412.088 | 159.34 | 373.896 | 42.9112 | -55.216 | -1.6 | -1539.556 | 0.425253
3465 | 3465 | 3412.088 | 159.34 | 374.617 | 43.0554 | -55.937 | -1.6 | -1540 | 0.4250871
3466 | 3466 | 3412.088 | 159.34 | 374.256 | 42.9832 | -55.576 | -1.6 | -1540.444 | 0.4249212
3467 | 3467 | 3410.989 | 158.241 | 373.698 | 43.0914 | -57.216 | -1.6 | -1540.889 | 0.4247553
3468 | 3468 | 3412.088 | 159.34 | 374.617 | 43.0554 | -55.937 | -1.6 | -1541.333 | 0.4245893
3469 | 3469 | 3410.989 | 158.241 | 372.797 | 42.9112 | -56.315 | -1.6 | -1541.778 | 0.4244234
3470 | 3470 | 3410.989 | 159.341 | 374.257 | 42.9832 | -55.575 | -1.6 | -1542.222 | 0.4242575
3471 | 3471 | 3410.989 | 158.241 | 373.518 | 43.0554 | -57.036 | -1.6 | -1542.667 | 0.4240916
3472 | 3472 | 3413.187 | 161.539 | 376.635 | 43.0192 | -53.557 | -1.6 | -1543.111 | 0.4239257
3473 | 3473 | 3410.989 | 160.44 | 375.897 | 43.0914 | -55.017 | -1.6 | -1543.556 | 0.4237597
3474 | 3474 | 3409.89 | 158.242 | 372.978 | 42.9472 | -56.494 | -1.6 | -1544 | 0.4235938
3475 | 3475 | 3410.989 | 160.44 | 375.356 | 42.9832 | -54.476 | -1.6 | -1544.444 | 0.4234279
3476 | 3476 | 3410.989 | 159.341 | 374.257 | 42.9832 | -55.575 | -1.6 | -1544.889 | 0.423262
3477 | 3477 | 3410.989 | 160.44 | 375.536 | 43.0192 | -54.656 | -1.6 | -1545.333 | 0.4230961
3478 | 3478 | 3409.89 | 159.341 | 374.077 | 42.9472 | -55.395 | -1.6 | -1545.778 | 0.4229301
3479 | 3479 | 3409.89 | 158.242 | 373.519 | 43.0554 | -57.035 | -1.6 | -1546.222 | 0.4227642
3480 | 3480 | 3410.989 | 160.44 | 375.356 | 42.9832 | -54.476 | -1.6 | -1546.667 | 0.4225983
3481 | 3481 | 3409.89 | 160.439 | 375.535 | 43.0192 | -54.657 | -1.6 | -1547.111 | 0.4224324
3482 | 3482 | 3409.89 | 160.439 | 375.535 | 43.0192 | -54.657 | -1.6 | -1547.556 | 0.4222665
3483 | 3483 | 3409.89 | 159.341 | 374.798 | 43.0914 | -56.116 | -1.6 | -1548 | 0.4221005
3484 | 3484 | 3409.89 | 160.439 | 375.716 | 43.0554 | -54.838 | -1.6 | -1548.444 | 0.4219346
3485 | 3485 | 3408.792 | 159.341 | 374.618 | 43.0554 | -55.936 | -1.6 | -1548.889 | 0.4217687
3486 | 3486 | 3408.792 | 159.341 | 374.798 | 43.0914 | -56.116 | -1.6 | -1549.333 | 0.4216028
3487 | 3487 | 3409.89 | 161.538 | 376.274 | 42.9472 | -53.198 | -1.6 | -1549.778 | 0.4214369
3488 | 3488 | 3408.792 | 158.243 | 372.979 | 42.9472 | -56.493 | -1.6 | -1550.222 | 0.4212709
3489 | 3489 | 3409.89 | 159.341 | 374.618 | 43.0554 | -55.936 | -1.6 | -1550.667 | 0.421105
3490 | 3490 | 3409.89 | 159.341 | 374.437 | 43.0192 | -55.755 | -1.6 | -1551.111 | 0.4209391
3491 | 3491 | 3408.792 | 159.341 | 374.257 | 42.9832 | -55.575 | -1.6 | -1551.556 | 0.4207732
3492 | 3492 | 3408.792 | 159.341 | 374.618 | 43.0554 | -55.936 | -1.6 | -1552 | 0.4206073
3493 | 3493 | 3408.792 | 159.341 | 374.437 | 43.0192 | -55.755 | -1.6 | -1552.444 | 0.4204413
3494 | 3494 | 3408.792 | 160.44 | 375.356 | 42.9832 | -54.476 | -1.6 | -1552.889 | 0.4202754
3495 | 3495 | 3408.792 | 159.341 | 374.618 | 43.0554 | -55.936 | -1.6 | -1553.333 | 0.4201095
3496 | 3496 | 3408.792 | 160.44 | 375.717 | 43.0554 | -54.837 | -1.6 | -1553.778 | 0.4199436
3497 | 3497 | 3408.792 | 160.44 | 375.536 | 43.0192 | -54.656 | -1.6 | -1554.222 | 0.4197777
3498 | 3498 | 3407.692 | 158.241 | 373.157 | 42.9832 | -56.675 | -1.6 | -1554.667 | 0.4196117
3499 | 3499 | 3406.593 | 159.34 | 374.617 | 43.0554 | -55.937 | -1.6 | -1555.111 | 0.4194458
3500 | 3500 | 3407.692 | 160.439 | 375.175 | 42.9472 | -54.297 | -1.6 | -1555.556 | 0.4192799
3501 | 3501 | 3408.792 | 161.539 | 376.455 | 42.9832 | -53.377 | -1.6 | -1556 | 0.419114
3502 | 3502 | 3407.692 | 160.439 | 375.716 | 43.0554 | -54.838 | -1.6 | -1556.444 | 0.4189481
3503 | 3503 | 3407.692 | 160.439 | 375.896 | 43.0914 | -55.018 | -1.6 | -1556.889 | 0.4187821
3504 | 3504 | 3405.495 | 157.143 | 372.42 | 43.0554 | -58.134 | -1.6 | -1557.333 | 0.4186162
3505 | 3505 | 3407.692 | 160.439 | 375.175 | 42.9472 | -54.297 | -1.6 | -1557.778 | 0.4184503
3506 | 3506 | 3407.692 | 163.736 | 379.373 | 43.1274 | -51.901 | -1.6 | -1558.222 | 0.4182844
3507 | 3507 | 3406.593 | 158.241 | 372.797 | 42.9112 | -56.315 | -1.6 | -1558.667 | 0.4181185
3508 | 3508 | 3405.495 | 159.341 | 374.798 | 43.0914 | -56.116 | -1.6 | -1559.111 | 0.4179525
3509 | 3509 | 3407.692 | 164.835 | 380.112 | 43.0554 | -50.442 | -1.6 | -1559.556 | 0.4177866
3510 | 3510 | 3406.593 | 161.538 | 376.634 | 43.0192 | -53.558 | -1.6 | -1560 | 0.4176207
3511 | 3511 | 3404.396 | 159.341 | 374.978 | 43.1274 | -56.296 | -1.6 | -1560.444 | 0.4174548
3512 | 3512 | 3404.396 | 157.143 | 372.78 | 43.1274 | -58.494 | -1.6 | -1560.889 | 0.4172889
3513 | 3513 | 3403.297 | 156.044 | 371.14 | 43.0192 | -59.052 | -1.6 | -1561.333 | 0.4171229
3514 | 3514 | 3406.593 | 160.439 | 375.716 | 43.0554 | -54.838 | -1.6 | -1561.778 | 0.416957
3515 | 3515 | 3407.692 | 162.637 | 378.094 | 43.0914 | -52.82 | -1.6 | -1562.222 | 0.4167911
3516 | 3516 | 3404.396 | 159.341 | 374.437 | 43.0192 | -55.755 | -1.6 | -1562.667 | 0.4166252
3517 | 3517 | 3406.593 | 160.439 | 376.076 | 43.1274 | -55.198 | -1.6 | -1563.111 | 0.4164593
3518 | 3518 | 3405.495 | 159.341 | 374.798 | 43.0914 | -56.116 | -1.6 | -1563.556 | 0.4162933
3519 | 3519 | 3405.495 | 159.341 | 374.437 | 43.0192 | -55.755 | -1.6 | -1564 | 0.4161274
3520 | 3520 | 3405.495 | 160.44 | 375.356 | 42.9832 | -54.476 | -1.6 | -1564.444 | 0.4159615
3521 | 3521 | 3405.495 | 160.44 | 375.717 | 43.0554 | -54.837 | -1.6 | -1564.889 | 0.4157956
3522 | 3522 | 3405.495 | 159.341 | 374.618 | 43.0554 | -55.936 | -1.6 | -1565.333 | 0.4156297
3523 | 3523 | 3405.495 | 160.44 | 375.536 | 43.0192 | -54.656 | -1.6 | -1565.778 | 0.4154637
3524 | 3524 | 3404.396 | 159.341 | 374.618 | 43.0554 | -55.936 | -1.6 | -1566.222 | 0.4152978
3525 | 3525 | 3404.396 | 159.341 | 374.257 | 42.9832 | -55.575 | -1.6 | -1566.667 | 0.4151319
3526 | 3526 | 3403.297 | 158.242 | 373.338 | 43.0192 | -56.854 | -1.6 | -1567.111 | 0.414966
3527 | 3527 | 3404.396 | 160.44 | 375.536 | 43.0192 | -54.656 | -1.6 | -1567.556 | 0.4148001
3528 | 3528 | 3404.396 | 159.341 | 374.618 | 43.0554 | -55.936 | -1.6 | -1568 | 0.4146341
3529 | 3529 | 3404.396 | 160.44 | 375.536 | 43.0192 | -54.656 | -1.6 | -1568.444 | 0.4144682
3530 | 3530 | 3404.396 | 160.44 | 375.717 | 43.0554 | -54.837 | -1.6 | -1568.889 | 0.4143023
3531 | 3531 | 3405.495 | 161.539 | 376.816 | 43.0554 | -53.738 | -1.6 | -1569.333 | 0.4141364
3532 | 3532 | 3403.297 | 159.341 | 374.978 | 43.1274 | -56.296 | -1.6 | -1569.778 | 0.4139705
3533 | 3533 | 3404.396 | 161.539 | 376.996 | 43.0914 | -53.918 | -1.6 | -1570.222 | 0.4138045
3534 | 3534 | 3403.297 | 160.44 | 375.536 | 43.0192 | -54.656 | -1.6 | -1570.667 | 0.4136386
3535 | 3535 | 3402.198 | 158.242 | 373.699 | 43.0914 | -57.215 | -1.6 | -1571.111 | 0.4134727
3536 | 3536 | 3403.297 | 160.44 | 375.897 | 43.0914 | -55.017 | -1.6 | -1571.556 | 0.4133068
3537 | 3537 | 3404.396 | 161.539 | 376.996 | 43.0914 | -53.918 | -1.6 | -1572 | 0.4131409
3538 | 3538 | 3403.297 | 161.539 | 377.356 | 43.1634 | -54.278 | -1.6 | -1572.444 | 0.4129749
3539 | 3539 | 3405.495 | 162.638 | 377.915 | 43.0554 | -52.639 | -1.6 | -1572.889 | 0.412809
3540 | 3540 | 3404.396 | 159.341 | 374.978 | 43.1274 | -56.296 | -1.6 | -1573.333 | 0.4126431
3541 | 3541 | 3401.099 | 157.143 | 372.42 | 43.0554 | -58.134 | -1.6 | -1573.778 | 0.4124772
3542 | 3542 | 3401.099 | 158.242 | 373.699 | 43.0914 | -57.215 | -1.6 | -1574.222 | 0.4123113
3543 | 3543 | 3402.198 | 161.538 | 377.175 | 43.1274 | -54.099 | -1.6 | -1574.667 | 0.4121453
3544 | 3544 | 3402.198 | 159.341 | 374.978 | 43.1274 | -56.296 | -1.6 | -1575.111 | 0.4119794
3545 | 3545 | 3402.198 | 159.341 | 375.158 | 43.1634 | -56.476 | -1.6 | -1575.556 | 0.4118135
3546 | 3546 | 3402.198 | 160.44 | 375.717 | 43.0554 | -54.837 | -1.6 | -1576 | 0.4116476
3547 | 3547 | 3402.198 | 159.341 | 374.798 | 43.0914 | -56.116 | -1.6 | -1576.444 | 0.4114817
3548 | 3548 | 3402.198 | 161.538 | 377.175 | 43.1274 | -54.099 | -1.6 | -1576.889 | 0.4113157
3549 | 3549 | 3401.099 | 159.341 | 374.618 | 43.0554 | -55.936 | -1.6 | -1577.333 | 0.4111498
3550 | 3550 | 3400 | 159.34 | 374.797 | 43.0914 | -56.117 | -1.6 | -1577.778 | 0.4109839
3551 | 3551 | 3401.099 | 160.439 | 375.535 | 43.0192 | -54.657 | -1.6 | -1578.222 | 0.410818
3552 | 3552 | 3401.099 | 160.439 | 375.716 | 43.0554 | -54.838 | -1.6 | -1578.667 | 0.4106521
3553 | 3553 | 3401.099 | 159.341 | 374.618 | 43.0554 | -55.936 | -1.6 | -1579.111 | 0.4104861
3554 | 3554 | 3400 | 159.34 | 374.436 | 43.0192 | -55.756 | -1.6 | -1579.556 | 0.4103202
3555 | 3555 | 3400 | 158.242 | 373.338 | 43.0192 | -56.854 | -1.6 | -1580 | 0.4101543
3556 | 3556 | 3400 | 159.34 | 374.617 | 43.0554 | -55.937 | -1.6 | -1580.444 | 0.4099884
3557 | 3557 | 3401.099 | 161.538 | 376.815 | 43.0554 | -53.739 | -1.6 | -1580.889 | 0.4098225
3558 | 3558 | 3398.901 | 159.34 | 374.977 | 43.1274 | -56.297 | -1.6 | -1581.333 | 0.4096565
3559 | 3559 | 3400 | 161.539 | 377.176 | 43.1274 | -54.098 | -1.6 | -1581.778 | 0.4094906
3560 | 3560 | 3398.901 | 157.143 | 372.78 | 43.1274 | -58.494 | -1.6 | -1582.222 | 0.4093247
3561 | 3561 | 3400 | 160.439 | 375.716 | 43.0554 | -54.838 | -1.6 | -1582.667 | 0.4091588
3562 | 3562 | 3398.901 | 156.044 | 370.96 | 42.9832 | -58.872 | -1.6 | -1583.111 | 0.4089929
3563 | 3563 | 3402.198 | 162.637 | 378.094 | 43.0914 | -52.82 | -1.6 | -1583.556 | 0.4088269
3564 | 3564 | 3400 | 161.539 | 376.996 | 43.0914 | -53.918 | -1.6 | -1584 | 0.408661
3565 | 3565 | 3401.099 | 161.538 | 377.175 | 43.1274 | -54.099 | -1.6 | -1584.444 | 0.4084951
3566 | 3566 | 3400 | 161.539 | 376.816 | 43.0554 | -53.738 | -1.6 | -1584.889 | 0.4083292
3567 | 3567 | 3398.901 | 160.44 | 376.077 | 43.1274 | -55.197 | -1.6 | -1585.333 | 0.4081633
3568 | 3568 | 3397.802 | 159.341 | 374.618 | 43.0554 | -55.936 | -1.6 | -1585.778 | 0.4079973
3569 | 3569 | 3397.802 | 159.341 | 375.158 | 43.1634 | -56.476 | -1.6 | -1586.222 | 0.4078314
3570 | 3570 | 3398.901 | 159.34 | 374.977 | 43.1274 | -56.297 | -1.6 | -1586.667 | 0.4076655
3571 | 3571 | 3398.901 | 160.44 | 375.536 | 43.0192 | -54.656 | -1.6 | -1587.111 | 0.4074996
3572 | 3572 | 3397.802 | 159.341 | 374.798 | 43.0914 | -56.116 | -1.6 | -1587.556 | 0.4073337
3573 | 3573 | 3398.901 | 160.44 | 375.897 | 43.0914 | -55.017 | -1.6 | -1588 | 0.4071677
3574 | 3574 | 3396.704 | 159.341 | 375.158 | 43.1634 | -56.476 | -1.6 | -1588.444 | 0.4070018
3575 | 3575 | 3398.901 | 161.538 | 377.355 | 43.1634 | -54.279 | -1.6 | -1588.889 | 0.4068359
3576 | 3576 | 3394.505 | 159.34 | 374.797 | 43.0914 | -56.117 | -1.6 | -1589.333 | 0.40667
3577 | 3577 | 3394.505 | 157.142 | 372.419 | 43.0554 | -58.135 | -1.6 | -1589.778 | 0.4065041
3578 | 3578 | 3396.704 | 159.341 | 374.798 | 43.0914 | -56.116 | -1.6 | -1590.222 | 0.4063381
3579 | 3579 | 3400 | 162.637 | 377.733 | 43.0192 | -52.459 | -1.6 | -1590.667 | 0.4061722
3580 | 3580 | 3397.802 | 160.439 | 376.256 | 43.1634 | -55.378 | -1.6 | -1591.111 | 0.4060063
3581 | 3581 | 3396.704 | 159.341 | 374.978 | 43.1274 | -56.296 | -1.6 | -1591.556 | 0.4058404
3582 | 3582 | 3397.802 | 160.439 | 375.896 | 43.0914 | -55.018 | -1.6 | -1592 | 0.4056745
3583 | 3583 | 3396.704 | 159.341 | 374.978 | 43.1274 | -56.296 | -1.6 | -1592.444 | 0.4055085
3584 | 3584 | 3396.704 | 159.341 | 374.978 | 43.1274 | -56.296 | -1.6 | -1592.889 | 0.4053426
3585 | 3585 | 3398.901 | 162.637 | 378.454 | 43.1634 | -53.18 | -1.6 | -1593.333 | 0.4051767
3586 | 3586 | 3400 | 161.539 | 376.635 | 43.0192 | -53.557 | -1.6 | -1593.778 | 0.4050108
3587 | 3587 | 3396.704 | 160.44 | 375.897 | 43.0914 | -55.017 | -1.6 | -1594.222 | 0.4048449
3588 | 3588 | 3396.704 | 160.44 | 376.077 | 43.1274 | -55.197 | -1.6 | -1594.667 | 0.4046789
3589 | 3589 | 3396.704 | 160.44 | 376.257 | 43.1634 | -55.377 | -1.6 | -1595.111 | 0.404513
3590 | 3590 | 3395.604 | 159.34 | 374.797 | 43.0914 | -56.117 | -1.6 | -1595.556 | 0.4043471
3591 | 3591 | 3395.604 | 159.34 | 375.337 | 43.1994 | -56.657 | -1.6 | -1596 | 0.4041812
3592 | 3592 | 3396.704 | 159.341 | 375.338 | 43.1994 | -56.656 | -1.6 | -1596.444 | 0.4040153
3593 | 3593 | 3394.505 | 159.34 | 374.617 | 43.0554 | -55.937 | -1.6 | -1596.889 | 0.4038493
3594 | 3594 | 3391.209 | 157.143 | 372.42 | 43.0554 | -58.134 | -1.6 | -1597.333 | 0.4036834
3595 | 3595 | 3395.604 | 160.439 | 375.896 | 43.0914 | -55.018 | -1.6 | -1597.778 | 0.4035175
3596 | 3596 | 3396.704 | 161.539 | 376.816 | 43.0554 | -53.738 | -1.6 | -1598.222 | 0.4033516
3597 | 3597 | 3394.505 | 159.34 | 374.797 | 43.0914 | -56.117 | -1.6 | -1598.667 | 0.4031857
3598 | 3598 | 3394.505 | 159.34 | 374.797 | 43.0914 | -56.117 | -1.6 | -1599.111 | 0.4030197
3599 | 3599 | 3395.604 | 160.439 | 376.256 | 43.1634 | -55.378 | -1.6 | -1599.556 | 0.4028538
3600 | 3600 | 3395.604 | 161.538 | 377.175 | 43.1274 | -54.099 | -1.6 | -1600 | 0.4026879
3601 | 3601 | 3396.704 | 160.44 | 375.536 | 43.0192 | -54.656 | -1.6 | -1600.444 | 0.402522
3602 | 3602 | 3396.704 | 162.638 | 378.275 | 43.1274 | -52.999 | -1.6 | -1600.889 | 0.4023561
3603 | 3603 | 3394.505 | 160.439 | 375.896 | 43.0914 | -55.018 | -1.6 | -1601.333 | 0.4021901
3604 | 3604 | 3393.406 | 158.241 | 373.698 | 43.0914 | -57.216 | -1.6 | -1601.778 | 0.4020242
3605 | 3605 | 3394.505 | 160.439 | 375.535 | 43.0192 | -54.657 | -1.6 | -1602.222 | 0.4018583
3606 | 3606 | 3394.505 | 159.34 | 375.157 | 43.1634 | -56.477 | -1.6 | -1602.667 | 0.4016924
3607 | 3607 | 3393.406 | 160.439 | 376.076 | 43.1274 | -55.198 | -1.6 | -1603.111 | 0.4015265
3608 | 3608 | 3392.308 | 159.341 | 375.158 | 43.1634 | -56.476 | -1.6 | -1603.556 | 0.4013605
3609 | 3609 | 3395.604 | 164.835 | 380.652 | 43.1634 | -50.982 | -1.6 | -1604 | 0.4011946
3610 | 3610 | 3393.406 | 160.439 | 376.256 | 43.1634 | -55.378 | -1.6 | -1604.444 | 0.4010287
3611 | 3611 | 3394.505 | 160.439 | 376.076 | 43.1274 | -55.198 | -1.6 | -1604.889 | 0.4008628
3612 | 3612 | 3392.308 | 158.242 | 373.879 | 43.1274 | -57.395 | -1.6 | -1605.333 | 0.4006969
3613 | 3613 | 3393.406 | 159.34 | 374.977 | 43.1274 | -56.297 | -1.6 | -1605.778 | 0.4005309
3614 | 3614 | 3393.406 | 160.439 | 375.716 | 43.0554 | -54.838 | -1.6 | -1606.222 | 0.400365
3615 | 3615 | 3394.505 | 161.538 | 376.995 | 43.0914 | -53.919 | -1.6 | -1606.667 | 0.4001991
3616 | 3616 | 3392.308 | 158.242 | 373.519 | 43.0554 | -57.035 | -1.6 | -1607.111 | 0.4000332
3617 | 3617 | 3392.308 | 159.341 | 374.618 | 43.0554 | -55.936 | -1.6 | -1607.556 | 0.3998673
3618 | 3618 | 3392.308 | 161.539 | 377.176 | 43.1274 | -54.098 | -1.6 | -1608 | 0.3997013
3619 | 3619 | 3394.505 | 160.439 | 375.716 | 43.0554 | -54.838 | -1.6 | -1608.444 | 0.3995354
3620 | 3620 | 3395.604 | 163.736 | 379.733 | 43.1994 | -52.261 | -1.6 | -1608.889 | 0.3993695
3621 | 3621 | 3393.406 | 161.538 | 376.634 | 43.0192 | -53.558 | -1.6 | -1609.333 | 0.3992036
3622 | 3622 | 3391.209 | 160.44 | 376.077 | 43.1274 | -55.197 | -1.6 | -1609.778 | 0.3990377
3623 | 3623 | 3391.209 | 159.341 | 374.798 | 43.0914 | -56.116 | -1.6 | -1610.222 | 0.3988717
3624 | 3624 | 3391.209 | 158.242 | 374.059 | 43.1634 | -57.575 | -1.6 | -1610.667 | 0.3987058
3625 | 3625 | 3391.209 | 159.341 | 375.338 | 43.1994 | -56.656 | -1.6 | -1611.111 | 0.3985399
3626 | 3626 | 3391.209 | 160.44 | 376.437 | 43.1994 | -55.557 | -1.6 | -1611.556 | 0.398374
3627 | 3627 | 3392.308 | 160.44 | 376.437 | 43.1994 | -55.557 | -1.6 | -1612 | 0.3982081
3628 | 3628 | 3391.209 | 159.341 | 374.798 | 43.0914 | -56.116 | -1.6 | -1612.444 | 0.3980421
3629 | 3629 | 3391.209 | 159.341 | 374.437 | 43.0192 | -55.755 | -1.6 | -1612.889 | 0.3978762
3630 | 3630 | 3391.209 | 159.341 | 374.798 | 43.0914 | -56.116 | -1.6 | -1613.333 | 0.3977103
3631 | 3631 | 3390.11 | 158.242 | 374.059 | 43.1634 | -57.575 | -1.6 | -1613.778 | 0.3975444
3632 | 3632 | 3391.209 | 160.44 | 375.897 | 43.0914 | -55.017 | -1.6 | -1614.222 | 0.3973785
3633 | 3633 | 3391.209 | 160.44 | 376.437 | 43.1994 | -55.557 | -1.6 | -1614.667 | 0.3972125
3634 | 3634 | 3390.11 | 159.341 | 374.798 | 43.0914 | -56.116 | -1.6 | -1615.111 | 0.3970466
3635 | 3635 | 3390.11 | 159.341 | 374.618 | 43.0554 | -55.936 | -1.6 | -1615.556 | 0.3968807
3636 | 3636 | 3390.11 | 158.242 | 374.419 | 43.2354 | -57.935 | -1.6 | -1616 | 0.3967148
3637 | 3637 | 3391.209 | 161.539 | 376.816 | 43.0554 | -53.738 | -1.6 | -1616.444 | 0.3965489
3638 | 3638 | 3389.011 | 158.242 | 373.879 | 43.1274 | -57.395 | -1.6 | -1616.889 | 0.3963829
3639 | 3639 | 3390.11 | 160.44 | 376.257 | 43.1634 | -55.377 | -1.6 | -1617.333 | 0.396217
3640 | 3640 | 3390.11 | 160.44 | 376.437 | 43.1994 | -55.557 | -1.6 | -1617.778 | 0.3960511
3641 | 3641 | 3389.011 | 159.341 | 374.978 | 43.1274 | -56.296 | -1.6 | -1618.222 | 0.3958852
3642 | 3642 | 3389.011 | 159.341 | 375.158 | 43.1634 | -56.476 | -1.6 | -1618.667 | 0.3957193
3643 | 3643 | 3390.11 | 160.44 | 376.257 | 43.1634 | -55.377 | -1.6 | -1619.111 | 0.3955533
3644 | 3644 | 3389.011 | 158.242 | 374.239 | 43.1994 | -57.755 | -1.6 | -1619.556 | 0.3953874
3645 | 3645 | 3390.11 | 160.44 | 375.717 | 43.0554 | -54.837 | -1.6 | -1620 | 0.3952215
3646 | 3646 | 3387.912 | 158.242 | 373.699 | 43.0914 | -57.215 | -1.6 | -1620.444 | 0.3950556
3647 | 3647 | 3389.011 | 161.538 | 376.995 | 43.0914 | -53.919 | -1.6 | -1620.889 | 0.3948897
3648 | 3648 | 3387.912 | 158.242 | 374.059 | 43.1634 | -57.575 | -1.6 | -1621.333 | 0.3947237
3649 | 3649 | 3387.912 | 159.34 | 375.157 | 43.1634 | -56.477 | -1.6 | -1621.778 | 0.3945578
3650 | 3650 | 3387.912 | 158.242 | 374.059 | 43.1634 | -57.575 | -1.6 | -1622.222 | 0.3943919
3651 | 3651 | 3387.912 | 159.34 | 375.337 | 43.1994 | -56.657 | -1.6 | -1622.667 | 0.394226
3652 | 3652 | 3389.011 | 161.538 | 376.995 | 43.0914 | -53.919 | -1.6 | -1623.111 | 0.3940601
3653 | 3653 | 3387.912 | 160.439 | 375.896 | 43.0914 | -55.018 | -1.6 | -1623.556 | 0.3938941
3654 | 3654 | 3386.813 | 159.34 | 375.157 | 43.1634 | -56.477 | -1.6 | -1624 | 0.3937282
3655 | 3655 | 3387.912 | 158.242 | 373.699 | 43.0914 | -57.215 | -1.6 | -1624.444 | 0.3935623
3656 | 3656 | 3386.813 | 158.241 | 374.058 | 43.1634 | -57.576 | -1.6 | -1624.889 | 0.3933964
3657 | 3657 | 3387.912 | 159.34 | 375.337 | 43.1994 | -56.657 | -1.6 | -1625.333 | 0.3932305
3658 | 3658 | 3385.714 | 157.142 | 372.959 | 43.1634 | -58.675 | -1.6 | -1625.778 | 0.3930645
3659 | 3659 | 3387.912 | 160.439 | 375.896 | 43.0914 | -55.018 | -1.6 | -1626.222 | 0.3928986
3660 | 3660 | 3386.813 | 159.34 | 375.157 | 43.1634 | -56.477 | -1.6 | -1626.667 | 0.3927327
3661 | 3661 | 3387.912 | 160.439 | 376.076 | 43.1274 | -55.198 | -1.6 | -1627.111 | 0.3925668
3662 | 3662 | 3387.912 | 161.538 | 377.355 | 43.1634 | -54.279 | -1.6 | -1627.556 | 0.3924009
3663 | 3663 | 3386.813 | 159.34 | 375.157 | 43.1634 | -56.477 | -1.6 | -1628 | 0.3922349
3664 | 3664 | 3387.912 | 161.538 | 376.815 | 43.0554 | -53.739 | -1.6 | -1628.444 | 0.392069
3665 | 3665 | 3386.813 | 160.439 | 376.616 | 43.2354 | -55.738 | -1.6 | -1628.889 | 0.3919031
3666 | 3666 | 3386.813 | 160.439 | 376.436 | 43.1994 | -55.558 | -1.6 | -1629.333 | 0.3917372
3667 | 3667 | 3385.714 | 160.439 | 376.436 | 43.1994 | -55.558 | -1.6 | -1629.778 | 0.3915713
3668 | 3668 | 3383.517 | 157.143 | 373.32 | 43.2354 | -59.034 | -1.6 | -1630.222 | 0.3914053
3669 | 3669 | 3384.616 | 158.242 | 374.419 | 43.2354 | -57.935 | -1.6 | -1630.667 | 0.3912394
3670 | 3670 | 3385.714 | 158.241 | 373.698 | 43.0914 | -57.216 | -1.6 | -1631.111 | 0.3910735
3671 | 3671 | 3383.517 | 159.341 | 375.518 | 43.2354 | -56.836 | -1.6 | -1631.556 | 0.3909076
3672 | 3672 | 3384.616 | 158.242 | 373.879 | 43.1274 | -57.395 | -1.6 | -1632 | 0.3907417
3673 | 3673 | 3383.517 | 158.242 | 374.239 | 43.1994 | -57.755 | -1.6 | -1632.444 | 0.3905757
3674 | 3674 | 3386.813 | 160.439 | 376.616 | 43.2354 | -55.738 | -1.6 | -1632.889 | 0.3904098
3675 | 3675 | 3386.813 | 162.637 | 378.274 | 43.1274 | -53 | -1.6 | -1633.333 | 0.3902439
3676 | 3676 | 3385.714 | 160.439 | 376.076 | 43.1274 | -55.198 | -1.6 | -1633.778 | 0.390078
3677 | 3677 | 3384.616 | 159.341 | 375.338 | 43.1994 | -56.656 | -1.6 | -1634.222 | 0.3899121
3678 | 3678 | 3383.517 | 158.242 | 373.699 | 43.0914 | -57.215 | -1.6 | -1634.667 | 0.3897461
3679 | 3679 | 3384.616 | 159.341 | 375.158 | 43.1634 | -56.476 | -1.6 | -1635.111 | 0.3895802
3680 | 3680 | 3383.517 | 158.242 | 373.699 | 43.0914 | -57.215 | -1.6 | -1635.556 | 0.3894143
3681 | 3681 | 3384.616 | 159.341 | 375.518 | 43.2354 | -56.836 | -1.6 | -1636 | 0.3892484
3682 | 3682 | 3385.714 | 161.538 | 377.535 | 43.1994 | -54.459 | -1.6 | -1636.444 | 0.3890825
3683 | 3683 | 3383.517 | 159.341 | 375.518 | 43.2354 | -56.836 | -1.6 | -1636.889 | 0.3889165
3684 | 3684 | 3384.616 | 159.341 | 375.158 | 43.1634 | -56.476 | -1.6 | -1637.333 | 0.3887506
3685 | 3685 | 3384.616 | 159.341 | 374.798 | 43.0914 | -56.116 | -1.6 | -1637.778 | 0.3885847
3686 | 3686 | 3383.517 | 159.341 | 374.978 | 43.1274 | -56.296 | -1.6 | -1638.222 | 0.3884188
3687 | 3687 | 3383.517 | 159.341 | 375.518 | 43.2354 | -56.836 | -1.6 | -1638.667 | 0.3882529
3688 | 3688 | 3381.319 | 161.539 | 377.896 | 43.2714 | -54.818 | -1.6 | -1639.111 | 0.3880869
3689 | 3689 | 3386.813 | 163.736 | 379.913 | 43.2354 | -52.441 | -1.6 | -1639.556 | 0.387921
3690 | 3690 | 3381.319 | 157.143 | 372.78 | 43.1274 | -58.494 | -1.6 | -1640 | 0.3877551
3691 | 3691 | 3383.517 | 160.44 | 376.077 | 43.1274 | -55.197 | -1.6 | -1640.444 | 0.3875892
3692 | 3692 | 3383.517 | 160.44 | 376.257 | 43.1634 | -55.377 | -1.6 | -1640.889 | 0.3874233
3693 | 3693 | 3382.417 | 159.34 | 375.337 | 43.1994 | -56.657 | -1.6 | -1641.333 | 0.3872573
3694 | 3694 | 3383.517 | 161.539 | 377.176 | 43.1274 | -54.098 | -1.6 | -1641.778 | 0.3870914
3695 | 3695 | 3382.417 | 159.34 | 375.337 | 43.1994 | -56.657 | -1.6 | -1642.222 | 0.3869255
3696 | 3696 | 3382.417 | 159.34 | 375.697 | 43.2714 | -57.017 | -1.6 | -1642.667 | 0.3867596
3697 | 3697 | 3382.417 | 160.439 | 376.436 | 43.1994 | -55.558 | -1.6 | -1643.111 | 0.3865937
3698 | 3698 | 3383.517 | 161.539 | 378.077 | 43.3076 | -54.999 | -1.6 | -1643.556 | 0.3864277
3699 | 3699 | 3382.417 | 158.241 | 373.878 | 43.1274 | -57.396 | -1.6 | -1644 | 0.3862618
3700 | 3700 | 3379.121 | 156.044 | 372.221 | 43.2354 | -60.133 | -1.6 | -1644.444 | 0.3860959
3701 | 3701 | 3382.417 | 161.538 | 376.995 | 43.0914 | -53.919 | -1.6 | -1644.889 | 0.38593
3702 | 3702 | 3383.517 | 161.539 | 377.356 | 43.1634 | -54.278 | -1.6 | -1645.333 | 0.3857641
3703 | 3703 | 3381.319 | 159.341 | 375.338 | 43.1994 | -56.656 | -1.6 | -1645.778 | 0.3855981
3704 | 3704 | 3382.417 | 160.439 | 375.896 | 43.0914 | -55.018 | -1.6 | -1646.222 | 0.3854322
3705 | 3705 | 3382.417 | 161.538 | 377.175 | 43.1274 | -54.099 | -1.6 | -1646.667 | 0.3852663
3706 | 3706 | 3381.319 | 160.44 | 376.257 | 43.1634 | -55.377 | -1.6 | -1647.111 | 0.3851004
3707 | 3707 | 3381.319 | 160.44 | 376.257 | 43.1634 | -55.377 | -1.6 | -1647.556 | 0.3849345
3708 | 3708 | 3379.121 | 157.143 | 373.14 | 43.1994 | -58.854 | -1.6 | -1648 | 0.3847685
3709 | 3709 | 3380.22 | 158.242 | 374.419 | 43.2354 | -57.935 | -1.6 | -1648.444 | 0.3846026
3710 | 3710 | 3380.22 | 159.341 | 375.518 | 43.2354 | -56.836 | -1.6 | -1648.889 | 0.3844367
3711 | 3711 | 3379.121 | 157.143 | 372.96 | 43.1634 | -58.674 | -1.6 | -1649.333 | 0.3842708
3712 | 3712 | 3380.22 | 161.539 | 376.816 | 43.0554 | -53.738 | -1.6 | -1649.778 | 0.3841049
3713 | 3713 | 3382.417 | 161.538 | 377.355 | 43.1634 | -54.279 | -1.6 | -1650.222 | 0.3839389
3714 | 3714 | 3381.319 | 161.539 | 376.816 | 43.0554 | -53.738 | -1.6 | -1650.667 | 0.383773
3715 | 3715 | 3379.121 | 159.341 | 375.518 | 43.2354 | -56.836 | -1.6 | -1651.111 | 0.3836071
3716 | 3716 | 3381.319 | 160.44 | 375.897 | 43.0914 | -55.017 | -1.6 | -1651.556 | 0.3834412
3717 | 3717 | 3379.121 | 159.341 | 374.978 | 43.1274 | -56.296 | -1.6 | -1652 | 0.3832753
3718 | 3718 | 3378.022 | 158.242 | 374.239 | 43.1994 | -57.755 | -1.6 | -1652.444 | 0.3831093
3719 | 3719 | 3379.121 | 159.341 | 375.338 | 43.1994 | -56.656 | -1.6 | -1652.889 | 0.3829434
3720 | 3720 | 3378.022 | 160.439 | 376.616 | 43.2354 | -55.738 | -1.6 | -1653.333 | 0.3827775
3721 | 3721 | 3379.121 | 159.341 | 375.158 | 43.1634 | -56.476 | -1.6 | -1653.778 | 0.3826116
3722 | 3722 | 3378.022 | 159.341 | 374.798 | 43.0914 | -56.116 | -1.6 | -1654.222 | 0.3824457
3723 | 3723 | 3378.022 | 158.242 | 374.419 | 43.2354 | -57.935 | -1.6 | -1654.667 | 0.3822797
3724 | 3724 | 3378.022 | 159.341 | 374.978 | 43.1274 | -56.296 | -1.6 | -1655.111 | 0.3821138
3725 | 3725 | 3379.121 | 160.44 | 376.257 | 43.1634 | -55.377 | -1.6 | -1655.556 | 0.3819479
3726 | 3726 | 3378.022 | 159.341 | 375.338 | 43.1994 | -56.656 | -1.6 | -1656 | 0.381782
3727 | 3727 | 3378.022 | 158.242 | 374.059 | 43.1634 | -57.575 | -1.6 | -1656.444 | 0.3816161
3728 | 3728 | 3378.022 | 159.341 | 375.338 | 43.1994 | -56.656 | -1.6 | -1656.889 | 0.3814501
3729 | 3729 | 3378.022 | 159.341 | 375.158 | 43.1634 | -56.476 | -1.6 | -1657.333 | 0.3812842
3730 | 3730 | 3378.022 | 159.341 | 375.698 | 43.2714 | -57.016 | -1.6 | -1657.778 | 0.3811183
3731 | 3731 | 3378.022 | 159.341 | 375.338 | 43.1994 | -56.656 | -1.6 | -1658.222 | 0.3809524
3732 | 3732 | 3378.022 | 161.538 | 377.175 | 43.1274 | -54.099 | -1.6 | -1658.667 | 0.3807865
3733 | 3733 | 3378.022 | 160.439 | 376.616 | 43.2354 | -55.738 | -1.6 | -1659.111 | 0.3806205
3734 | 3734 | 3376.923 | 159.34 | 375.517 | 43.2354 | -56.837 | -1.6 | -1659.556 | 0.3804546
3735 | 3735 | 3376.923 | 158.242 | 374.239 | 43.1994 | -57.755 | -1.6 | -1660 | 0.3802887
3736 | 3736 | 3378.022 | 160.439 | 376.256 | 43.1634 | -55.378 | -1.6 | -1660.444 | 0.3801228
3737 | 3737 | 3376.923 | 159.34 | 375.157 | 43.1634 | -56.477 | -1.6 | -1660.889 | 0.3799569
3738 | 3738 | 3376.923 | 160.439 | 376.436 | 43.1994 | -55.558 | -1.6 | -1661.333 | 0.3797909
3739 | 3739 | 3375.824 | 159.34 | 375.517 | 43.2354 | -56.837 | -1.6 | -1661.778 | 0.379625
3740 | 3740 | 3375.824 | 159.34 | 375.517 | 43.2354 | -56.837 | -1.6 | -1662.222 | 0.3794591
3741 | 3741 | 3375.824 | 159.34 | 375.157 | 43.1634 | -56.477 | -1.6 | -1662.667 | 0.3792932
3742 | 3742 | 3376.923 | 160.439 | 376.616 | 43.2354 | -55.738 | -1.6 | -1663.111 | 0.3791273
3743 | 3743 | 3375.824 | 158.241 | 374.418 | 43.2354 | -57.936 | -1.6 | -1663.556 | 0.3789613
3744 | 3744 | 3374.725 | 157.142 | 373.319 | 43.2354 | -59.035 | -1.6 | -1664 | 0.3787954
3745 | 3745 | 3375.824 | 160.439 | 376.076 | 43.1274 | -55.198 | -1.6 | -1664.444 | 0.3786295
3746 | 3746 | 3375.824 | 159.34 | 375.157 | 43.1634 | -56.477 | -1.6 | -1664.889 | 0.3784636
3747 | 3747 | 3375.824 | 159.34 | 375.337 | 43.1994 | -56.657 | -1.6 | -1665.333 | 0.3782977
3748 | 3748 | 3375.824 | 159.34 | 375.337 | 43.1994 | -56.657 | -1.6 | -1665.778 | 0.3781317
3749 | 3749 | 3375.824 | 161.538 | 377.355 | 43.1634 | -54.279 | -1.6 | -1666.222 | 0.3779658
3750 | 3750 | 3374.725 | 158.241 | 374.238 | 43.1994 | -57.756 | -1.6 | -1666.667 | 0.3777999
3751 | 3751 | 3374.725 | 159.34 | 375.517 | 43.2354 | -56.837 | -1.6 | -1667.111 | 0.377634
3752 | 3752 | 3374.725 | 159.34 | 375.697 | 43.2714 | -57.017 | -1.6 | -1667.556 | 0.3774681
3753 | 3753 | 3373.626 | 158.241 | 374.058 | 43.1634 | -57.576 | -1.6 | -1668 | 0.3773021
3754 | 3754 | 3374.725 | 159.34 | 375.157 | 43.1634 | -56.477 | -1.6 | -1668.444 | 0.3771362
3755 | 3755 | 3374.725 | 158.241 | 374.238 | 43.1994 | -57.756 | -1.6 | -1668.889 | 0.3769703
3756 | 3756 | 3374.725 | 160.439 | 376.076 | 43.1274 | -55.198 | -1.6 | -1669.333 | 0.3768044
3757 | 3757 | 3374.725 | 160.439 | 376.436 | 43.1994 | -55.558 | -1.6 | -1669.778 | 0.3766385
3758 | 3758 | 3373.626 | 159.34 | 375.697 | 43.2714 | -57.017 | -1.6 | -1670.222 | 0.3764725
3759 | 3759 | 3374.725 | 160.439 | 376.616 | 43.2354 | -55.738 | -1.6 | -1670.667 | 0.3763066
3760 | 3760 | 3374.725 | 160.439 | 376.436 | 43.1994 | -55.558 | -1.6 | -1671.111 | 0.3761407
3761 | 3761 | 3372.528 | 158.242 | 374.239 | 43.1994 | -57.755 | -1.6 | -1671.556 | 0.3759748
3762 | 3762 | 3373.626 | 158.241 | 374.598 | 43.2714 | -58.116 | -1.6 | -1672 | 0.3758089
3763 | 3763 | 3372.528 | 158.242 | 374.239 | 43.1994 | -57.755 | -1.6 | -1672.444 | 0.3756429
3764 | 3764 | 3373.626 | 159.34 | 375.157 | 43.1634 | -56.477 | -1.6 | -1672.889 | 0.375477
3765 | 3765 | 3372.528 | 159.341 | 375.698 | 43.2714 | -57.016 | -1.6 | -1673.333 | 0.3753111
3766 | 3766 | 3371.429 | 157.143 | 373.14 | 43.1994 | -58.854 | -1.6 | -1673.778 | 0.3751452
3767 | 3767 | 3373.626 | 161.538 | 377.535 | 43.1994 | -54.459 | -1.6 | -1674.222 | 0.3749793
3768 | 3768 | 3372.528 | 159.341 | 375.158 | 43.1634 | -56.476 | -1.6 | -1674.667 | 0.3748133
3769 | 3769 | 3372.528 | 161.539 | 377.716 | 43.2354 | -54.638 | -1.6 | -1675.111 | 0.3746474
3770 | 3770 | 3370.33 | 158.242 | 374.059 | 43.1634 | -57.575 | -1.6 | -1675.556 | 0.3744815
3771 | 3771 | 3371.429 | 158.242 | 374.78 | 43.3076 | -58.296 | -1.6 | -1676 | 0.3743156
3772 | 3772 | 3372.528 | 159.341 | 375.338 | 43.1994 | -56.656 | -1.6 | -1676.444 | 0.3741497
3773 | 3773 | 3372.528 | 160.44 | 376.978 | 43.3076 | -56.098 | -1.6 | -1676.889 | 0.3739837
3774 | 3774 | 3372.528 | 158.242 | 374.78 | 43.3076 | -58.296 | -1.6 | -1677.333 | 0.3738178
3775 | 3775 | 3371.429 | 161.539 | 377.896 | 43.2714 | -54.818 | -1.6 | -1677.778 | 0.3736519
3776 | 3776 | 3370.33 | 158.242 | 374.78 | 43.3076 | -58.296 | -1.6 | -1678.222 | 0.373486
3777 | 3777 | 3371.429 | 157.143 | 373.14 | 43.1994 | -58.854 | -1.6 | -1678.667 | 0.3733201
3778 | 3778 | 3372.528 | 161.539 | 377.716 | 43.2354 | -54.638 | -1.6 | -1679.111 | 0.3731541
3779 | 3779 | 3372.528 | 162.638 | 378.275 | 43.1274 | -52.999 | -1.6 | -1679.556 | 0.3729882
3780 | 3780 | 3369.231 | 157.143 | 373.32 | 43.2354 | -59.034 | -1.6 | -1680 | 0.3728223
3781 | 3781 | 3370.33 | 160.44 | 376.617 | 43.2354 | -55.737 | -1.6 | -1680.444 | 0.3726564
3782 | 3782 | 3371.429 | 160.44 | 376.437 | 43.1994 | -55.557 | -1.6 | -1680.889 | 0.3724905
3783 | 3783 | 3370.33 | 158.242 | 374.599 | 43.2714 | -58.115 | -1.6 | -1681.333 | 0.3723245
3784 | 3784 | 3370.33 | 160.44 | 376.978 | 43.3076 | -56.098 | -1.6 | -1681.778 | 0.3721586
3785 | 3785 | 3371.429 | 160.44 | 376.617 | 43.2354 | -55.737 | -1.6 | -1682.222 | 0.3719927
3786 | 3786 | 3369.231 | 157.143 | 373.32 | 43.2354 | -59.034 | -1.6 | -1682.667 | 0.3718268
3787 | 3787 | 3369.231 | 158.242 | 374.059 | 43.1634 | -57.575 | -1.6 | -1683.111 | 0.3716609
3788 | 3788 | 3370.33 | 159.341 | 375.879 | 43.3076 | -57.197 | -1.6 | -1683.556 | 0.3714949
3789 | 3789 | 3370.33 | 159.341 | 375.518 | 43.2354 | -56.836 | -1.6 | -1684 | 0.371329
3790 | 3790 | 3369.231 | 158.242 | 374.239 | 43.1994 | -57.755 | -1.6 | -1684.444 | 0.3711631
3791 | 3791 | 3369.231 | 158.242 | 374.239 | 43.1994 | -57.755 | -1.6 | -1684.889 | 0.3709972
3792 | 3792 | 3369.231 | 158.242 | 374.599 | 43.2714 | -58.115 | -1.6 | -1685.333 | 0.3708313
3793 | 3793 | 3369.231 | 159.341 | 375.518 | 43.2354 | -56.836 | -1.6 | -1685.778 | 0.3706653
3794 | 3794 | 3368.132 | 157.143 | 373.32 | 43.2354 | -59.034 | -1.6 | -1686.222 | 0.3704994
3795 | 3795 | 3370.33 | 160.44 | 376.077 | 43.1274 | -55.197 | -1.6 | -1686.667 | 0.3703335
3796 | 3796 | 3368.132 | 159.341 | 375.879 | 43.3076 | -57.197 | -1.6 | -1687.111 | 0.3701676
3797 | 3797 | 3368.132 | 160.44 | 376.617 | 43.2354 | -55.737 | -1.6 | -1687.556 | 0.3700017
3798 | 3798 | 3368.132 | 158.242 | 373.879 | 43.1274 | -57.395 | -1.6 | -1688 | 0.3698357
3799 | 3799 | 3370.33 | 160.44 | 376.978 | 43.3076 | -56.098 | -1.6 | -1688.444 | 0.3696698
3800 | 3800 | 3368.132 | 157.143 | 373.681 | 43.3076 | -59.395 | -1.6 | -1688.889 | 0.3695039
3801 | 3801 | 3369.231 | 160.44 | 376.978 | 43.3076 | -56.098 | -1.6 | -1689.333 | 0.369338
3802 | 3802 | 3368.132 | 161.538 | 377.355 | 43.1634 | -54.279 | -1.6 | -1689.778 | 0.3691721
3803 | 3803 | 3367.033 | 158.242 | 374.059 | 43.1634 | -57.575 | -1.6 | -1690.222 | 0.3690061
3804 | 3804 | 3368.132 | 160.44 | 376.437 | 43.1994 | -55.557 | -1.6 | -1690.667 | 0.3688402
3805 | 3805 | 3367.033 | 158.242 | 374.419 | 43.2354 | -57.935 | -1.6 | -1691.111 | 0.3686743
3806 | 3806 | 3367.033 | 158.242 | 374.419 | 43.2354 | -57.935 | -1.6 | -1691.556 | 0.3685084
3807 | 3807 | 3368.132 | 159.341 | 375.338 | 43.1994 | -56.656 | -1.6 | -1692 | 0.3683425
3808 | 3808 | 3368.132 | 158.242 | 374.419 | 43.2354 | -57.935 | -1.6 | -1692.444 | 0.3681765
3809 | 3809 | 3368.132 | 160.44 | 376.437 | 43.1994 | -55.557 | -1.6 | -1692.889 | 0.3680106
3810 | 3810 | 3367.033 | 159.341 | 375.338 | 43.1994 | -56.656 | -1.6 | -1693.333 | 0.3678447
3811 | 3811 | 3365.934 | 160.439 | 376.256 | 43.1634 | -55.378 | -1.6 | -1693.778 | 0.3676788
3812 | 3812 | 3369.231 | 163.736 | 379.913 | 43.2354 | -52.441 | -1.6 | -1694.222 | 0.3675129
3813 | 3813 | 3365.934 | 160.439 | 376.436 | 43.1994 | -55.558 | -1.6 | -1694.667 | 0.3673469
3814 | 3814 | 3368.132 | 161.538 | 378.076 | 43.3076 | -55 | -1.6 | -1695.111 | 0.367181
3815 | 3815 | 3367.033 | 159.341 | 375.518 | 43.2354 | -56.836 | -1.6 | -1695.556 | 0.3670151
3816 | 3816 | 3367.033 | 159.341 | 375.158 | 43.1634 | -56.476 | -1.6 | -1696 | 0.3668492
3817 | 3817 | 3364.835 | 158.241 | 374.238 | 43.1994 | -57.756 | -1.6 | -1696.444 | 0.3666833
3818 | 3818 | 3365.934 | 159.34 | 375.697 | 43.2714 | -57.017 | -1.6 | -1696.889 | 0.3665173
3819 | 3819 | 3367.033 | 160.439 | 376.796 | 43.2714 | -55.918 | -1.6 | -1697.333 | 0.3663514
3820 | 3820 | 3365.934 | 160.439 | 376.616 | 43.2354 | -55.738 | -1.6 | -1697.778 | 0.3661855
3821 | 3821 | 3365.934 | 159.34 | 375.697 | 43.2714 | -57.017 | -1.6 | -1698.222 | 0.3660196
3822 | 3822 | 3364.835 | 159.34 | 375.337 | 43.1994 | -56.657 | -1.6 | -1698.667 | 0.3658537
3823 | 3823 | 3364.835 | 157.143 | 373.681 | 43.3076 | -59.395 | -1.6 | -1699.111 | 0.3656877
3824 | 3824 | 3363.736 | 157.142 | 373.68 | 43.3076 | -59.396 | -1.6 | -1699.556 | 0.3655218
3825 | 3825 | 3364.835 | 160.439 | 376.436 | 43.1994 | -55.558 | -1.6 | -1700 | 0.3653559
3826 | 3826 | 3362.637 | 157.142 | 373.139 | 43.1994 | -58.855 | -1.6 | -1700.444 | 0.36519
3827 | 3827 | 3363.736 | 158.241 | 374.418 | 43.2354 | -57.936 | -1.6 | -1700.889 | 0.3650241
3828 | 3828 | 3364.835 | 159.34 | 375.337 | 43.1994 | -56.657 | -1.6 | -1701.333 | 0.3648581
3829 | 3829 | 3363.736 | 158.241 | 374.779 | 43.3076 | -58.297 | -1.6 | -1701.778 | 0.3646922
3830 | 3830 | 3364.835 | 159.34 | 375.697 | 43.2714 | -57.017 | -1.6 | -1702.222 | 0.3645263
3831 | 3831 | 3364.835 | 161.538 | 377.895 | 43.2714 | -54.819 | -1.6 | -1702.667 | 0.3643604
3832 | 3832 | 3364.835 | 159.34 | 375.697 | 43.2714 | -57.017 | -1.6 | -1703.111 | 0.3641945
3833 | 3833 | 3362.637 | 158.241 | 374.598 | 43.2714 | -58.116 | -1.6 | -1703.556 | 0.3640285
3834 | 3834 | 3363.736 | 159.34 | 375.517 | 43.2354 | -56.837 | -1.6 | -1704 | 0.3638626
3835 | 3835 | 3363.736 | 158.241 | 374.238 | 43.1994 | -57.756 | -1.6 | -1704.444 | 0.3636967
3836 | 3836 | 3362.637 | 158.241 | 374.418 | 43.2354 | -57.936 | -1.6 | -1704.889 | 0.3635308
3837 | 3837 | 3364.835 | 161.538 | 378.076 | 43.3076 | -55 | -1.6 | -1705.333 | 0.3633649
3838 | 3838 | 3363.736 | 162.637 | 379.535 | 43.3796 | -54.261 | -1.6 | -1705.778 | 0.3631989
3839 | 3839 | 3359.341 | 157.143 | 373.32 | 43.2354 | -59.034 | -1.6 | -1706.222 | 0.363033
3840 | 3840 | 3363.736 | 162.637 | 378.814 | 43.2354 | -53.54 | -1.6 | -1706.667 | 0.3628671
3841 | 3841 | 3362.637 | 159.34 | 375.337 | 43.1994 | -56.657 | -1.6 | -1707.111 | 0.3627012
3842 | 3842 | 3363.736 | 159.34 | 375.878 | 43.3076 | -57.198 | -1.6 | -1707.556 | 0.3625353
3843 | 3843 | 3362.637 | 159.34 | 375.517 | 43.2354 | -56.837 | -1.6 | -1708 | 0.3623693
3844 | 3844 | 3362.637 | 159.34 | 375.697 | 43.2714 | -57.017 | -1.6 | -1708.444 | 0.3622034
3845 | 3845 | 3362.637 | 160.439 | 376.796 | 43.2714 | -55.918 | -1.6 | -1708.889 | 0.3620375
3846 | 3846 | 3362.637 | 160.439 | 376.796 | 43.2714 | -55.918 | -1.6 | -1709.333 | 0.3618716
3847 | 3847 | 3361.539 | 158.242 | 374.78 | 43.3076 | -58.296 | -1.6 | -1709.778 | 0.3617057
3848 | 3848 | 3361.539 | 158.242 | 374.96 | 43.3436 | -58.476 | -1.6 | -1710.222 | 0.3615397
3849 | 3849 | 3363.736 | 161.538 | 377.895 | 43.2714 | -54.819 | -1.6 | -1710.667 | 0.3613738
3850 | 3850 | 3361.539 | 159.341 | 375.338 | 43.1994 | -56.656 | -1.6 | -1711.111 | 0.3612079
3851 | 3851 | 3362.637 | 160.439 | 376.256 | 43.1634 | -55.378 | -1.6 | -1711.556 | 0.361042
3852 | 3852 | 3360.439 | 159.34 | 375.697 | 43.2714 | -57.017 | -1.6 | -1712 | 0.3608761
3853 | 3853 | 3360.439 | 158.241 | 374.418 | 43.2354 | -57.936 | -1.6 | -1712.444 | 0.3607101
3854 | 3854 | 3362.637 | 161.538 | 378.076 | 43.3076 | -55 | -1.6 | -1712.889 | 0.3605442
3855 | 3855 | 3361.539 | 159.341 | 376.059 | 43.3436 | -57.377 | -1.6 | -1713.333 | 0.3603783
3856 | 3856 | 3361.539 | 161.539 | 377.896 | 43.2714 | -54.818 | -1.6 | -1713.778 | 0.3602124
3857 | 3857 | 3362.637 | 161.538 | 378.256 | 43.3436 | -55.18 | -1.6 | -1714.222 | 0.3600465
3858 | 3858 | 3363.736 | 162.637 | 378.814 | 43.2354 | -53.54 | -1.6 | -1714.667 | 0.3598805
3859 | 3859 | 3358.242 | 157.143 | 372.78 | 43.1274 | -58.494 | -1.6 | -1715.111 | 0.3597146
3860 | 3860 | 3360.439 | 160.439 | 376.796 | 43.2714 | -55.918 | -1.6 | -1715.556 | 0.3595487
3861 | 3861 | 3358.242 | 157.143 | 373.681 | 43.3076 | -59.395 | -1.6 | -1716 | 0.3593828
3862 | 3862 | 3361.539 | 161.539 | 377.896 | 43.2714 | -54.818 | -1.6 | -1716.444 | 0.3592169
3863 | 3863 | 3360.439 | 161.538 | 377.715 | 43.2354 | -54.639 | -1.6 | -1716.889 | 0.3590509
3864 | 3864 | 3360.439 | 160.439 | 377.157 | 43.3436 | -56.279 | -1.6 | -1717.333 | 0.358885
3865 | 3865 | 3359.341 | 159.341 | 375.879 | 43.3076 | -57.197 | -1.6 | -1717.778 | 0.3587191
3866 | 3866 | 3359.341 | 158.242 | 374.96 | 43.3436 | -58.476 | -1.6 | -1718.222 | 0.3585532
3867 | 3867 | 3359.341 | 159.341 | 375.698 | 43.2714 | -57.016 | -1.6 | -1718.667 | 0.3583873
3868 | 3868 | 3359.341 | 159.341 | 375.518 | 43.2354 | -56.836 | -1.6 | -1719.111 | 0.3582213
3869 | 3869 | 3359.341 | 159.341 | 375.879 | 43.3076 | -57.197 | -1.6 | -1719.556 | 0.3580554
3870 | 3870 | 3359.341 | 161.539 | 377.716 | 43.2354 | -54.638 | -1.6 | -1720 | 0.3578895
3871 | 3871 | 3359.341 | 159.341 | 375.518 | 43.2354 | -56.836 | -1.6 | -1720.444 | 0.3577236
3872 | 3872 | 3358.242 | 159.341 | 375.879 | 43.3076 | -57.197 | -1.6 | -1720.889 | 0.3575577
3873 | 3873 | 3358.242 | 158.242 | 374.78 | 43.3076 | -58.296 | -1.6 | -1721.333 | 0.3573917
3874 | 3874 | 3358.242 | 159.341 | 375.338 | 43.1994 | -56.656 | -1.6 | -1721.778 | 0.3572258
3875 | 3875 | 3358.242 | 159.341 | 375.879 | 43.3076 | -57.197 | -1.6 | -1722.222 | 0.3570599
3876 | 3876 | 3359.341 | 161.539 | 377.896 | 43.2714 | -54.818 | -1.6 | -1722.667 | 0.356894
3877 | 3877 | 3358.242 | 159.341 | 376.419 | 43.4156 | -57.737 | -1.6 | -1723.111 | 0.3567281
3878 | 3878 | 3362.637 | 164.835 | 381.012 | 43.2354 | -51.342 | -1.6 | -1723.556 | 0.3565621
3879 | 3879 | 3360.439 | 162.637 | 378.994 | 43.2714 | -53.72 | -1.6 | -1724 | 0.3563962
3880 | 3880 | 3357.143 | 158.242 | 374.96 | 43.3436 | -58.476 | -1.6 | -1724.444 | 0.3562303
3881 | 3881 | 3358.242 | 160.44 | 376.978 | 43.3076 | -56.098 | -1.6 | -1724.889 | 0.3560644
3882 | 3882 | 3358.242 | 160.44 | 376.978 | 43.3076 | -56.098 | -1.6 | -1725.333 | 0.3558985
3883 | 3883 | 3358.242 | 161.539 | 378.257 | 43.3436 | -55.179 | -1.6 | -1725.778 | 0.3557325
3884 | 3884 | 3356.044 | 158.242 | 374.78 | 43.3076 | -58.296 | -1.6 | -1726.222 | 0.3555666
3885 | 3885 | 3357.143 | 160.44 | 377.338 | 43.3796 | -56.458 | -1.6 | -1726.667 | 0.3554007
3886 | 3886 | 3357.143 | 159.341 | 375.879 | 43.3076 | -57.197 | -1.6 | -1727.111 | 0.3552348
3887 | 3887 | 3357.143 | 160.44 | 376.797 | 43.2714 | -55.917 | -1.6 | -1727.556 | 0.3550689
3888 | 3888 | 3356.044 | 157.143 | 373.32 | 43.2354 | -59.034 | -1.6 | -1728 | 0.3549029
3889 | 3889 | 3356.044 | 158.242 | 374.96 | 43.3436 | -58.476 | -1.6 | -1728.444 | 0.354737
3890 | 3890 | 3356.044 | 158.242 | 374.599 | 43.2714 | -58.115 | -1.6 | -1728.889 | 0.3545711
3891 | 3891 | 3356.044 | 162.637 | 379.175 | 43.3076 | -53.901 | -1.6 | -1729.333 | 0.3544052
3892 | 3892 | 3353.846 | 157.143 | 373.861 | 43.3436 | -59.575 | -1.6 | -1729.778 | 0.3542393
3893 | 3893 | 3353.846 | 158.242 | 375.14 | 43.3796 | -58.656 | -1.6 | -1730.222 | 0.3540733
3894 | 3894 | 3354.945 | 158.242 | 374.96 | 43.3436 | -58.476 | -1.6 | -1730.667 | 0.3539074
3895 | 3895 | 3356.044 | 159.341 | 375.879 | 43.3076 | -57.197 | -1.6 | -1731.111 | 0.3537415
3896 | 3896 | 3356.044 | 159.341 | 375.879 | 43.3076 | -57.197 | -1.6 | -1731.556 | 0.3535756
3897 | 3897 | 3356.044 | 159.341 | 375.879 | 43.3076 | -57.197 | -1.6 | -1732 | 0.3534097
3898 | 3898 | 3353.846 | 158.242 | 374.599 | 43.2714 | -58.115 | -1.6 | -1732.444 | 0.3532437
3899 | 3899 | 3354.945 | 159.341 | 375.698 | 43.2714 | -57.016 | -1.6 | -1732.889 | 0.3530778
3900 | 3900 | 3356.044 | 159.341 | 375.518 | 43.2354 | -56.836 | -1.6 | -1733.333 | 0.3529119
3901 | 3901 | 3354.945 | 160.439 | 377.157 | 43.3436 | -56.279 | -1.6 | -1733.778 | 0.352746
3902 | 3902 | 3352.747 | 154.945 | 371.302 | 43.2714 | -61.412 | -1.6 | -1734.222 | 0.3525801
3903 | 3903 | 3352.747 | 157.143 | 373.681 | 43.3076 | -59.395 | -1.6 | -1734.667 | 0.3524141
3904 | 3904 | 3351.648 | 157.142 | 374.04 | 43.3796 | -59.756 | -1.6 | -1735.111 | 0.3522482
3905 | 3905 | 3353.846 | 159.34 | 375.878 | 43.3076 | -57.198 | -1.6 | -1735.556 | 0.3520823
3906 | 3906 | 3356.044 | 162.637 | 378.994 | 43.2714 | -53.72 | -1.6 | -1736 | 0.3519164
3907 | 3907 | 3354.945 | 160.439 | 376.796 | 43.2714 | -55.918 | -1.6 | -1736.444 | 0.3517505
3908 | 3908 | 3353.846 | 160.439 | 377.157 | 43.3436 | -56.279 | -1.6 | -1736.889 | 0.3515845
3909 | 3909 | 3353.846 | 159.34 | 375.517 | 43.2354 | -56.837 | -1.6 | -1737.333 | 0.3514186
3910 | 3910 | 3353.846 | 159.34 | 376.058 | 43.3436 | -57.378 | -1.6 | -1737.778 | 0.3512527
3911 | 3911 | 3353.846 | 159.34 | 375.517 | 43.2354 | -56.837 | -1.6 | -1738.222 | 0.3510868
3912 | 3912 | 3352.747 | 158.241 | 374.598 | 43.2714 | -58.116 | -1.6 | -1738.667 | 0.3509209
3913 | 3913 | 3352.747 | 158.241 | 374.959 | 43.3436 | -58.477 | -1.6 | -1739.111 | 0.3507549
3914 | 3914 | 3351.648 | 158.241 | 374.598 | 43.2714 | -58.116 | -1.6 | -1739.556 | 0.350589
3915 | 3915 | 3352.747 | 159.34 | 375.878 | 43.3076 | -57.198 | -1.6 | -1740 | 0.3504231
3916 | 3916 | 3351.648 | 158.241 | 374.959 | 43.3436 | -58.477 | -1.6 | -1740.444 | 0.3502572
3917 | 3917 | 3351.648 | 162.637 | 378.634 | 43.1994 | -53.36 | -1.6 | -1740.889 | 0.3500913
3918 | 3918 | 3353.846 | 160.439 | 376.796 | 43.2714 | -55.918 | -1.6 | -1741.333 | 0.3499253
3919 | 3919 | 3349.451 | 156.044 | 373.122 | 43.4156 | -61.034 | -1.6 | -1741.778 | 0.3497594
3920 | 3920 | 3350.55 | 158.242 | 374.96 | 43.3436 | -58.476 | -1.6 | -1742.222 | 0.3495935
3921 | 3921 | 3349.451 | 158.242 | 374.599 | 43.2714 | -58.115 | -1.6 | -1742.667 | 0.3494276
3922 | 3922 | 3353.846 | 161.538 | 378.076 | 43.3076 | -55 | -1.6 | -1743.111 | 0.3492617
3923 | 3923 | 3350.55 | 159.341 | 375.698 | 43.2714 | -57.016 | -1.6 | -1743.556 | 0.3490957
3924 | 3924 | 3350.55 | 158.242 | 374.78 | 43.3076 | -58.296 | -1.6 | -1744 | 0.3489298
3925 | 3925 | 3351.648 | 159.34 | 375.878 | 43.3076 | -57.198 | -1.6 | -1744.444 | 0.3487639
3926 | 3926 | 3350.55 | 159.341 | 375.879 | 43.3076 | -57.197 | -1.6 | -1744.889 | 0.348598
3927 | 3927 | 3350.55 | 158.242 | 374.599 | 43.2714 | -58.115 | -1.6 | -1745.333 | 0.3484321
3928 | 3928 | 3351.648 | 159.34 | 375.517 | 43.2354 | -56.837 | -1.6 | -1745.778 | 0.3482661
3929 | 3929 | 3351.648 | 159.34 | 375.878 | 43.3076 | -57.198 | -1.6 | -1746.222 | 0.3481002
3930 | 3930 | 3351.648 | 160.439 | 376.977 | 43.3076 | -56.099 | -1.6 | -1746.667 | 0.3479343
3931 | 3931 | 3350.55 | 159.341 | 376.059 | 43.3436 | -57.377 | -1.6 | -1747.111 | 0.3477684
3932 | 3932 | 3351.648 | 162.637 | 378.994 | 43.2714 | -53.72 | -1.6 | -1747.556 | 0.3476025
3933 | 3933 | 3350.55 | 160.44 | 376.978 | 43.3076 | -56.098 | -1.6 | -1748 | 0.3474365
3934 | 3934 | 3350.55 | 160.44 | 376.978 | 43.3076 | -56.098 | -1.6 | -1748.444 | 0.3472706
3935 | 3935 | 3349.451 | 158.242 | 374.78 | 43.3076 | -58.296 | -1.6 | -1748.889 | 0.3471047
3936 | 3936 | 3349.451 | 158.242 | 374.78 | 43.3076 | -58.296 | -1.6 | -1749.333 | 0.3469388
3937 | 3937 | 3350.55 | 160.44 | 376.978 | 43.3076 | -56.098 | -1.6 | -1749.778 | 0.3467729
3938 | 3938 | 3349.451 | 159.341 | 375.518 | 43.2354 | -56.836 | -1.6 | -1750.222 | 0.3466069
3939 | 3939 | 3349.451 | 159.341 | 376.239 | 43.3796 | -57.557 | -1.6 | -1750.667 | 0.346441
3940 | 3940 | 3349.451 | 159.341 | 376.059 | 43.3436 | -57.377 | -1.6 | -1751.111 | 0.3462751
3941 | 3941 | 3349.451 | 158.242 | 375.14 | 43.3796 | -58.656 | -1.6 | -1751.556 | 0.3461092
3942 | 3942 | 3349.451 | 161.539 | 378.077 | 43.3076 | -54.999 | -1.6 | -1752 | 0.3459433
3943 | 3943 | 3349.451 | 160.44 | 376.978 | 43.3076 | -56.098 | -1.6 | -1752.444 | 0.3457773
3944 | 3944 | 3347.253 | 157.143 | 373.861 | 43.3436 | -59.575 | -1.6 | -1752.889 | 0.3456114
3945 | 3945 | 3348.352 | 158.242 | 374.96 | 43.3436 | -58.476 | -1.6 | -1753.333 | 0.3454455
3946 | 3946 | 3348.352 | 158.242 | 374.96 | 43.3436 | -58.476 | -1.6 | -1753.778 | 0.3452796
3947 | 3947 | 3348.352 | 158.242 | 374.599 | 43.2714 | -58.115 | -1.6 | -1754.222 | 0.3451137
3948 | 3948 | 3348.352 | 159.341 | 376.239 | 43.3796 | -57.557 | -1.6 | -1754.667 | 0.3449477
3949 | 3949 | 3347.253 | 158.242 | 375.14 | 43.3796 | -58.656 | -1.6 | -1755.111 | 0.3447818
3950 | 3950 | 3348.352 | 159.341 | 375.879 | 43.3076 | -57.197 | -1.6 | -1755.556 | 0.3446159
3951 | 3951 | 3347.253 | 158.242 | 374.96 | 43.3436 | -58.476 | -1.6 | -1756 | 0.34445
3952 | 3952 | 3346.154 | 157.143 | 373.681 | 43.3076 | -59.395 | -1.6 | -1756.444 | 0.3442841
3953 | 3953 | 3348.352 | 159.341 | 375.879 | 43.3076 | -57.197 | -1.6 | -1756.889 | 0.3441181
3954 | 3954 | 3346.154 | 157.143 | 373.681 | 43.3076 | -59.395 | -1.6 | -1757.333 | 0.3439522
3955 | 3955 | 3345.055 | 157.143 | 374.221 | 43.4156 | -59.935 | -1.6 | -1757.778 | 0.3437863
3956 | 3956 | 3346.154 | 157.143 | 374.581 | 43.4876 | -60.295 | -1.6 | -1758.222 | 0.3436204
3957 | 3957 | 3348.352 | 158.242 | 374.78 | 43.3076 | -58.296 | -1.6 | -1758.667 | 0.3434545
3958 | 3958 | 3347.253 | 158.242 | 374.419 | 43.2354 | -57.935 | -1.6 | -1759.111 | 0.3432885
3959 | 3959 | 3346.154 | 158.242 | 374.96 | 43.3436 | -58.476 | -1.6 | -1759.556 | 0.3431226
3960 | 3960 | 3349.451 | 163.737 | 380.094 | 43.2714 | -52.62 | -1.6 | -1760 | 0.3429567
3961 | 3961 | 3348.352 | 162.638 | 378.995 | 43.2714 | -53.719 | -1.6 | -1760.444 | 0.3427908
3962 | 3962 | 3345.055 | 158.242 | 374.78 | 43.3076 | -58.296 | -1.6 | -1760.889 | 0.3426249
3963 | 3963 | 3346.154 | 159.341 | 375.879 | 43.3076 | -57.197 | -1.6 | -1761.333 | 0.3424589
3964 | 3964 | 3345.055 | 159.341 | 376.059 | 43.3436 | -57.377 | -1.6 | -1761.778 | 0.342293
3965 | 3965 | 3346.154 | 160.44 | 376.797 | 43.2714 | -55.917 | -1.6 | -1762.222 | 0.3421271
3966 | 3966 | 3345.055 | 159.341 | 376.419 | 43.4156 | -57.737 | -1.6 | -1762.667 | 0.3419612
3967 | 3967 | 3347.253 | 161.539 | 378.077 | 43.3076 | -54.999 | -1.6 | -1763.111 | 0.3417953
3968 | 3968 | 3345.055 | 159.341 | 375.879 | 43.3076 | -57.197 | -1.6 | -1763.556 | 0.3416293
3969 | 3969 | 3345.055 | 159.341 | 376.239 | 43.3796 | -57.557 | -1.6 | -1764 | 0.3414634
3970 | 3970 | 3346.154 | 160.44 | 376.617 | 43.2354 | -55.737 | -1.6 | -1764.444 | 0.3412975
3971 | 3971 | 3343.956 | 157.143 | 374.041 | 43.3796 | -59.755 | -1.6 | -1764.889 | 0.3411316
3972 | 3972 | 3343.956 | 157.143 | 373.681 | 43.3076 | -59.395 | -1.6 | -1765.333 | 0.3409657
3973 | 3973 | 3343.956 | 158.242 | 374.78 | 43.3076 | -58.296 | -1.6 | -1765.778 | 0.3407997
3974 | 3974 | 3343.956 | 159.341 | 376.239 | 43.3796 | -57.557 | -1.6 | -1766.222 | 0.3406338
3975 | 3975 | 3342.857 | 158.242 | 375.14 | 43.3796 | -58.656 | -1.6 | -1766.667 | 0.3404679
3976 | 3976 | 3343.956 | 156.044 | 373.302 | 43.4516 | -61.214 | -1.6 | -1767.111 | 0.340302
3977 | 3977 | 3343.956 | 158.242 | 374.78 | 43.3076 | -58.296 | -1.6 | -1767.556 | 0.3401361
3978 | 3978 | 3345.055 | 162.637 | 379.535 | 43.3796 | -54.261 | -1.6 | -1768 | 0.3399701
3979 | 3979 | 3343.956 | 157.143 | 374.041 | 43.3796 | -59.755 | -1.6 | -1768.444 | 0.3398042
3980 | 3980 | 3342.857 | 158.242 | 374.599 | 43.2714 | -58.115 | -1.6 | -1768.889 | 0.3396383
3981 | 3981 | 3343.956 | 160.439 | 377.517 | 43.4156 | -56.639 | -1.6 | -1769.333 | 0.3394724
3982 | 3982 | 3342.857 | 159.34 | 375.878 | 43.3076 | -57.198 | -1.6 | -1769.778 | 0.3393065
3983 | 3983 | 3342.857 | 159.34 | 376.058 | 43.3436 | -57.378 | -1.6 | -1770.222 | 0.3391405
3984 | 3984 | 3342.857 | 159.34 | 376.418 | 43.4156 | -57.738 | -1.6 | -1770.667 | 0.3389746
3985 | 3985 | 3343.956 | 161.538 | 378.256 | 43.3436 | -55.18 | -1.6 | -1771.111 | 0.3388087
3986 | 3986 | 3341.758 | 158.241 | 375.139 | 43.3796 | -58.657 | -1.6 | -1771.556 | 0.3386428
3987 | 3987 | 3342.857 | 159.34 | 376.058 | 43.3436 | -57.378 | -1.6 | -1772 | 0.3384769
3988 | 3988 | 3342.857 | 159.34 | 376.238 | 43.3796 | -57.558 | -1.6 | -1772.444 | 0.3383109
3989 | 3989 | 3341.758 | 159.34 | 375.878 | 43.3076 | -57.198 | -1.6 | -1772.889 | 0.338145
3990 | 3990 | 3341.758 | 158.241 | 375.499 | 43.4516 | -59.017 | -1.6 | -1773.333 | 0.3379791
3991 | 3991 | 3342.857 | 161.538 | 378.256 | 43.3436 | -55.18 | -1.6 | -1773.778 | 0.3378132
3992 | 3992 | 3342.857 | 159.34 | 376.418 | 43.4156 | -57.738 | -1.6 | -1774.222 | 0.3376473
3993 | 3993 | 3340.659 | 154.945 | 371.843 | 43.3796 | -61.953 | -1.6 | -1774.667 | 0.3374813
3994 | 3994 | 3341.758 | 160.439 | 377.877 | 43.4876 | -56.999 | -1.6 | -1775.111 | 0.3373154
3995 | 3995 | 3342.857 | 162.637 | 379.715 | 43.4156 | -54.441 | -1.6 | -1775.556 | 0.3371495
3996 | 3996 | 3338.462 | 156.044 | 372.582 | 43.3076 | -60.494 | -1.6 | -1776 | 0.3369836
3997 | 3997 | 3339.561 | 159.341 | 376.059 | 43.3436 | -57.377 | -1.6 | -1776.444 | 0.3368177
3998 | 3998 | 3340.659 | 157.142 | 373.68 | 43.3076 | -59.396 | -1.6 | -1776.889 | 0.3366517
3999 | 3999 | 3341.758 | 161.538 | 378.256 | 43.3436 | -55.18 | -1.6 | -1777.333 | 0.3364858
4000 | 4000 | 3340.659 | 157.142 | 374.22 | 43.4156 | -59.936 | -1.6 | -1777.778 | 0.3363199
4001 | 4001 | 3340.659 | 158.241 | 374.779 | 43.3076 | -58.297 | -1.6 | -1778.222 | 0.336154
4002 | 4002 | 3339.561 | 159.341 | 376.779 | 43.4876 | -58.097 | -1.6 | -1778.667 | 0.3359881
4003 | 4003 | 3339.561 | 159.341 | 376.239 | 43.3796 | -57.557 | -1.6 | -1779.111 | 0.3358221
4004 | 4004 | 3340.659 | 161.538 | 378.796 | 43.4516 | -55.72 | -1.6 | -1779.556 | 0.3356562
4005 | 4005 | 3340.659 | 160.439 | 377.517 | 43.4156 | -56.639 | -1.6 | -1780 | 0.3354903
4006 | 4006 | 3340.659 | 159.34 | 376.238 | 43.3796 | -57.558 | -1.6 | -1780.444 | 0.3353244
4007 | 4007 | 3339.561 | 158.242 | 375.32 | 43.4156 | -58.836 | -1.6 | -1780.889 | 0.3351585
4008 | 4008 | 3339.561 | 158.242 | 374.96 | 43.3436 | -58.476 | -1.6 | -1781.333 | 0.3349925
4009 | 4009 | 3339.561 | 159.341 | 376.059 | 43.3436 | -57.377 | -1.6 | -1781.778 | 0.3348266
4010 | 4010 | 3339.561 | 159.341 | 376.059 | 43.3436 | -57.377 | -1.6 | -1782.222 | 0.3346607
4011 | 4011 | 3339.561 | 159.341 | 376.599 | 43.4516 | -57.917 | -1.6 | -1782.667 | 0.3344948
4012 | 4012 | 3339.561 | 160.44 | 377.518 | 43.4156 | -56.638 | -1.6 | -1783.111 | 0.3343289
4013 | 4013 | 3338.462 | 158.242 | 374.96 | 43.3436 | -58.476 | -1.6 | -1783.556 | 0.3341629
4014 | 4014 | 3338.462 | 159.341 | 376.419 | 43.4156 | -57.737 | -1.6 | -1784 | 0.333997
4015 | 4015 | 3338.462 | 158.242 | 375.32 | 43.4156 | -58.836 | -1.6 | -1784.444 | 0.3338311
4016 | 4016 | 3338.462 | 160.44 | 377.338 | 43.3796 | -56.458 | -1.6 | -1784.889 | 0.3336652
4017 | 4017 | 3338.462 | 159.341 | 376.239 | 43.3796 | -57.557 | -1.6 | -1785.333 | 0.3334993
4018 | 4018 | 3338.462 | 159.341 | 376.059 | 43.3436 | -57.377 | -1.6 | -1785.778 | 0.3333333
4019 | 4019 | 3337.363 | 158.242 | 375.14 | 43.3796 | -58.656 | -1.6 | -1786.222 | 0.3331674
4020 | 4020 | 3337.363 | 159.341 | 376.599 | 43.4516 | -57.917 | -1.6 | -1786.667 | 0.3330015
4021 | 4021 | 3337.363 | 158.242 | 375.68 | 43.4876 | -59.196 | -1.6 | -1787.111 | 0.3328356
4022 | 4022 | 3337.363 | 159.341 | 376.419 | 43.4156 | -57.737 | -1.6 | -1787.556 | 0.3326697
4023 | 4023 | 3338.462 | 159.341 | 376.059 | 43.3436 | -57.377 | -1.6 | -1788 | 0.3325037
4024 | 4024 | 3337.363 | 159.341 | 376.239 | 43.3796 | -57.557 | -1.6 | -1788.444 | 0.3323378
4025 | 4025 | 3337.363 | 158.242 | 375.32 | 43.4156 | -58.836 | -1.6 | -1788.889 | 0.3321719
4026 | 4026 | 3337.363 | 160.44 | 376.797 | 43.2714 | -55.917 | -1.6 | -1789.333 | 0.332006
4027 | 4027 | 3336.264 | 157.143 | 374.401 | 43.4516 | -60.115 | -1.6 | -1789.778 | 0.3318401
4028 | 4028 | 3337.363 | 163.737 | 380.815 | 43.4156 | -53.341 | -1.6 | -1790.222 | 0.3316741
4029 | 4029 | 3336.264 | 158.242 | 374.239 | 43.1994 | -57.755 | -1.6 | -1790.667 | 0.3315082
4030 | 4030 | 3337.363 | 162.637 | 380.075 | 43.4876 | -54.801 | -1.6 | -1791.111 | 0.3313423
4031 | 4031 | 3336.264 | 159.341 | 376.059 | 43.3436 | -57.377 | -1.6 | -1791.556 | 0.3311764
4032 | 4032 | 3335.165 | 157.143 | 374.401 | 43.4516 | -60.115 | -1.6 | -1792 | 0.3310105
4033 | 4033 | 3336.264 | 159.341 | 376.059 | 43.3436 | -57.377 | -1.6 | -1792.444 | 0.3308445
4034 | 4034 | 3335.165 | 159.341 | 376.059 | 43.3436 | -57.377 | -1.6 | -1792.889 | 0.3306786
4035 | 4035 | 3337.363 | 160.44 | 376.978 | 43.3076 | -56.098 | -1.6 | -1793.333 | 0.3305127
4036 | 4036 | 3335.165 | 158.242 | 375.5 | 43.4516 | -59.016 | -1.6 | -1793.778 | 0.3303468
4037 | 4037 | 3335.165 | 158.242 | 375.68 | 43.4876 | -59.196 | -1.6 | -1794.222 | 0.3301809
4038 | 4038 | 3336.264 | 160.44 | 377.338 | 43.3796 | -56.458 | -1.6 | -1794.667 | 0.3300149
4039 | 4039 | 3335.165 | 159.341 | 376.959 | 43.5236 | -58.277 | -1.6 | -1795.111 | 0.329849
4040 | 4040 | 3335.165 | 158.242 | 374.96 | 43.3436 | -58.476 | -1.6 | -1795.556 | 0.3296831
4041 | 4041 | 3336.264 | 161.538 | 378.616 | 43.4156 | -55.54 | -1.6 | -1796 | 0.3295172
4042 | 4042 | 3337.363 | 161.539 | 378.437 | 43.3796 | -55.359 | -1.6 | -1796.444 | 0.3293513
4043 | 4043 | 3335.165 | 158.242 | 374.78 | 43.3076 | -58.296 | -1.6 | -1796.889 | 0.3291853
4044 | 4044 | 3336.264 | 160.44 | 377.518 | 43.4156 | -56.638 | -1.6 | -1797.333 | 0.3290194
4045 | 4045 | 3335.165 | 160.439 | 377.697 | 43.4516 | -56.819 | -1.6 | -1797.778 | 0.3288535
4046 | 4046 | 3334.066 | 158.242 | 375.32 | 43.4156 | -58.836 | -1.6 | -1798.222 | 0.3286876
4047 | 4047 | 3334.066 | 159.34 | 376.238 | 43.3796 | -57.558 | -1.6 | -1798.667 | 0.3285217
4048 | 4048 | 3334.066 | 159.34 | 376.058 | 43.3436 | -57.378 | -1.6 | -1799.111 | 0.3283557
4049 | 4049 | 3332.967 | 158.241 | 374.779 | 43.3076 | -58.297 | -1.6 | -1799.556 | 0.3281898
4050 | 4050 | 3334.066 | 159.34 | 376.238 | 43.3796 | -57.558 | -1.6 | -1800 | 0.3280239
4051 | 4051 | 3332.967 | 159.341 | 376.599 | 43.4516 | -57.917 | -1.6 | -1800.444 | 0.327858
4052 | 4052 | 3334.066 | 160.44 | 377.338 | 43.3796 | -56.458 | -1.6 | -1800.889 | 0.3276921
4053 | 4053 | 3335.165 | 161.539 | 378.617 | 43.4156 | -55.539 | -1.6 | -1801.333 | 0.3275261
4054 | 4054 | 3334.066 | 158.242 | 375.14 | 43.3796 | -58.656 | -1.6 | -1801.778 | 0.3273602
4055 | 4055 | 3332.967 | 160.44 | 377.698 | 43.4516 | -56.818 | -1.6 | -1802.222 | 0.3271943
4056 | 4056 | 3332.967 | 159.341 | 376.779 | 43.4876 | -58.097 | -1.6 | -1802.667 | 0.3270284
4057 | 4057 | 3332.967 | 158.241 | 375.499 | 43.4516 | -59.017 | -1.6 | -1803.111 | 0.3268625
4058 | 4058 | 3332.967 | 160.44 | 377.698 | 43.4516 | -56.818 | -1.6 | -1803.556 | 0.3266965
4059 | 4059 | 3332.967 | 160.44 | 377.698 | 43.4516 | -56.818 | -1.6 | -1804 | 0.3265306
4060 | 4060 | 3331.868 | 159.341 | 376.059 | 43.3436 | -57.377 | -1.6 | -1804.444 | 0.3263647
4061 | 4061 | 3331.868 | 158.242 | 375.86 | 43.5236 | -59.376 | -1.6 | -1804.889 | 0.3261988
4062 | 4062 | 3331.868 | 160.439 | 377.697 | 43.4516 | -56.819 | -1.6 | -1805.333 | 0.3260329
4063 | 4063 | 3330.77 | 159.341 | 376.239 | 43.3796 | -57.557 | -1.6 | -1805.778 | 0.3258669
4064 | 4064 | 3331.868 | 160.439 | 376.977 | 43.3076 | -56.099 | -1.6 | -1806.222 | 0.325701
4065 | 4065 | 3331.868 | 158.242 | 375.86 | 43.5236 | -59.376 | -1.6 | -1806.667 | 0.3255351
4066 | 4066 | 3332.967 | 162.637 | 380.075 | 43.4876 | -54.801 | -1.6 | -1807.111 | 0.3253692
4067 | 4067 | 3332.967 | 159.341 | 376.059 | 43.3436 | -57.377 | -1.6 | -1807.556 | 0.3252033
4068 | 4068 | 3331.868 | 160.439 | 377.157 | 43.3436 | -56.279 | -1.6 | -1808 | 0.3250373
4069 | 4069 | 3329.67 | 158.241 | 375.139 | 43.3796 | -58.657 | -1.6 | -1808.444 | 0.3248714
4070 | 4070 | 3329.67 | 159.34 | 376.238 | 43.3796 | -57.558 | -1.6 | -1808.889 | 0.3247055
4071 | 4071 | 3329.67 | 159.34 | 376.058 | 43.3436 | -57.378 | -1.6 | -1809.333 | 0.3245396
4072 | 4072 | 3330.77 | 160.44 | 377.158 | 43.3436 | -56.278 | -1.6 | -1809.778 | 0.3243737
4073 | 4073 | 3328.571 | 158.241 | 375.319 | 43.4156 | -58.837 | -1.6 | -1810.222 | 0.3242077
4074 | 4074 | 3330.77 | 159.341 | 376.779 | 43.4876 | -58.097 | -1.6 | -1810.667 | 0.3240418
4075 | 4075 | 3329.67 | 159.34 | 376.238 | 43.3796 | -57.558 | -1.6 | -1811.111 | 0.3238759
4076 | 4076 | 3330.77 | 160.44 | 377.158 | 43.3436 | -56.278 | -1.6 | -1811.556 | 0.32371
4077 | 4077 | 3330.77 | 160.44 | 377.518 | 43.4156 | -56.638 | -1.6 | -1812 | 0.3235441
4078 | 4078 | 3328.571 | 157.142 | 374.4 | 43.4516 | -60.116 | -1.6 | -1812.444 | 0.3233781
4079 | 4079 | 3328.571 | 158.241 | 375.139 | 43.3796 | -58.657 | -1.6 | -1812.889 | 0.3232122
4080 | 4080 | 3327.473 | 157.143 | 374.942 | 43.5598 | -60.656 | -1.6 | -1813.333 | 0.3230463
4081 | 4081 | 3328.571 | 160.439 | 377.697 | 43.4516 | -56.819 | -1.6 | -1813.778 | 0.3228804
4082 | 4082 | 3329.67 | 161.538 | 378.436 | 43.3796 | -55.36 | -1.6 | -1814.222 | 0.3227145
4083 | 4083 | 3328.571 | 160.439 | 377.877 | 43.4876 | -56.999 | -1.6 | -1814.667 | 0.3225485
4084 | 4084 | 3329.67 | 161.538 | 378.076 | 43.3076 | -55 | -1.6 | -1815.111 | 0.3223826
4085 | 4085 | 3329.67 | 160.439 | 377.517 | 43.4156 | -56.639 | -1.6 | -1815.556 | 0.3222167
4086 | 4086 | 3328.571 | 158.241 | 374.959 | 43.3436 | -58.477 | -1.6 | -1816 | 0.3220508
4087 | 4087 | 3327.473 | 159.341 | 376.059 | 43.3436 | -57.377 | -1.6 | -1816.444 | 0.3218849
4088 | 4088 | 3328.571 | 160.439 | 377.877 | 43.4876 | -56.999 | -1.6 | -1816.889 | 0.3217189
4089 | 4089 | 3327.473 | 159.341 | 376.239 | 43.3796 | -57.557 | -1.6 | -1817.333 | 0.321553
4090 | 4090 | 3328.571 | 160.439 | 377.337 | 43.3796 | -56.459 | -1.6 | -1817.778 | 0.3213871
4091 | 4091 | 3326.374 | 157.143 | 374.221 | 43.4156 | -59.935 | -1.6 | -1818.222 | 0.3212212
4092 | 4092 | 3327.473 | 159.341 | 376.599 | 43.4516 | -57.917 | -1.6 | -1818.667 | 0.3210553
4093 | 4093 | 3327.473 | 160.44 | 377.698 | 43.4516 | -56.818 | -1.6 | -1819.111 | 0.3208893
4094 | 4094 | 3328.571 | 161.538 | 378.436 | 43.3796 | -55.36 | -1.6 | -1819.556 | 0.3207234
4095 | 4095 | 3328.571 | 161.538 | 378.616 | 43.4156 | -55.54 | -1.6 | -1820 | 0.3205575
4096 | 4096 | 3327.473 | 160.44 | 377.878 | 43.4876 | -56.998 | -1.6 | -1820.444 | 0.3203916
4097 | 4097 | 3326.374 | 159.341 | 376.599 | 43.4516 | -57.917 | -1.6 | -1820.889 | 0.3202257
4098 | 4098 | 3326.374 | 160.44 | 376.978 | 43.3076 | -56.098 | -1.6 | -1821.333 | 0.3200597
4099 | 4099 | 3328.571 | 161.538 | 378.616 | 43.4156 | -55.54 | -1.6 | -1821.778 | 0.3198938
4100 | 4100 | 3326.374 | 160.44 | 378.419 | 43.5958 | -57.539 | -1.6 | -1822.222 | 0.3197279
4101 | 4101 | 3327.473 | 160.44 | 377.518 | 43.4156 | -56.638 | -1.6 | -1822.667 | 0.319562
4102 | 4102 | 3327.473 | 161.539 | 378.077 | 43.3076 | -54.999 | -1.6 | -1823.111 | 0.3193961
4103 | 4103 | 3326.374 | 159.341 | 376.959 | 43.5236 | -58.277 | -1.6 | -1823.556 | 0.3192301
4104 | 4104 | 3325.275 | 160.44 | 377.518 | 43.4156 | -56.638 | -1.6 | -1824 | 0.3190642
4105 | 4105 | 3325.275 | 159.341 | 376.779 | 43.4876 | -58.097 | -1.6 | -1824.444 | 0.3188983
4106 | 4106 | 3325.275 | 159.341 | 376.599 | 43.4516 | -57.917 | -1.6 | -1824.889 | 0.3187324
4107 | 4107 | 3326.374 | 161.539 | 378.797 | 43.4516 | -55.719 | -1.6 | -1825.333 | 0.3185665
4108 | 4108 | 3326.374 | 160.44 | 377.698 | 43.4516 | -56.818 | -1.6 | -1825.778 | 0.3184005
4109 | 4109 | 3325.275 | 159.341 | 376.239 | 43.3796 | -57.557 | -1.6 | -1826.222 | 0.3182346
4110 | 4110 | 3324.176 | 161.538 | 378.256 | 43.3436 | -55.18 | -1.6 | -1826.667 | 0.3180687
4111 | 4111 | 3323.077 | 157.143 | 373.861 | 43.3436 | -59.575 | -1.6 | -1827.111 | 0.3179028
4112 | 4112 | 3326.374 | 162.638 | 379.536 | 43.3796 | -54.26 | -1.6 | -1827.556 | 0.3177369
4113 | 4113 | 3324.176 | 158.242 | 375.68 | 43.4876 | -59.196 | -1.6 | -1828 | 0.3175709
4114 | 4114 | 3324.176 | 159.341 | 376.419 | 43.4156 | -57.737 | -1.6 | -1828.444 | 0.317405
4115 | 4115 | 3324.176 | 160.44 | 377.698 | 43.4516 | -56.818 | -1.6 | -1828.889 | 0.3172391
4116 | 4116 | 3324.176 | 158.242 | 375.68 | 43.4876 | -59.196 | -1.6 | -1829.333 | 0.3170732
4117 | 4117 | 3324.176 | 159.341 | 376.779 | 43.4876 | -58.097 | -1.6 | -1829.778 | 0.3169073
4118 | 4118 | 3321.978 | 157.143 | 374.581 | 43.4876 | -60.295 | -1.6 | -1830.222 | 0.3167413
4119 | 4119 | 3324.176 | 162.637 | 380.255 | 43.5236 | -54.981 | -1.6 | -1830.667 | 0.3165754
4120 | 4120 | 3324.176 | 160.44 | 377.698 | 43.4516 | -56.818 | -1.6 | -1831.111 | 0.3164095
4121 | 4121 | 3321.978 | 158.242 | 376.041 | 43.5598 | -59.557 | -1.6 | -1831.556 | 0.3162436
4122 | 4122 | 3323.077 | 159.341 | 376.779 | 43.4876 | -58.097 | -1.6 | -1832 | 0.3160777
4123 | 4123 | 3323.077 | 160.439 | 377.517 | 43.4156 | -56.639 | -1.6 | -1832.444 | 0.3159117
4124 | 4124 | 3323.077 | 159.341 | 376.599 | 43.4516 | -57.917 | -1.6 | -1832.889 | 0.3157458
4125 | 4125 | 3323.077 | 160.439 | 378.057 | 43.5236 | -57.179 | -1.6 | -1833.333 | 0.3155799
4126 | 4126 | 3323.077 | 160.439 | 377.697 | 43.4516 | -56.819 | -1.6 | -1833.778 | 0.315414
4127 | 4127 | 3323.077 | 161.538 | 379.156 | 43.5236 | -56.08 | -1.6 | -1834.222 | 0.3152481
4128 | 4128 | 3323.077 | 161.538 | 378.796 | 43.4516 | -55.72 | -1.6 | -1834.667 | 0.3150821
4129 | 4129 | 3320.879 | 158.241 | 375.319 | 43.4156 | -58.837 | -1.6 | -1835.111 | 0.3149162
4130 | 4130 | 3323.077 | 159.341 | 377.14 | 43.5598 | -58.458 | -1.6 | -1835.556 | 0.3147503
4131 | 4131 | 3321.978 | 160.439 | 377.877 | 43.4876 | -56.999 | -1.6 | -1836 | 0.3145844
4132 | 4132 | 3321.978 | 160.439 | 377.697 | 43.4516 | -56.819 | -1.6 | -1836.444 | 0.3144185
4133 | 4133 | 3323.077 | 160.439 | 377.877 | 43.4876 | -56.999 | -1.6 | -1836.889 | 0.3142525
4134 | 4134 | 3321.978 | 159.34 | 376.778 | 43.4876 | -58.098 | -1.6 | -1837.333 | 0.3140866
4135 | 4135 | 3319.78 | 158.241 | 376.04 | 43.5598 | -59.558 | -1.6 | -1837.778 | 0.3139207
4136 | 4136 | 3318.682 | 156.044 | 373.482 | 43.4876 | -61.394 | -1.6 | -1838.222 | 0.3137548
4137 | 4137 | 3319.78 | 158.241 | 375.859 | 43.5236 | -59.377 | -1.6 | -1838.667 | 0.3135889
4138 | 4138 | 3319.78 | 158.241 | 375.679 | 43.4876 | -59.197 | -1.6 | -1839.111 | 0.3134229
4139 | 4139 | 3318.682 | 158.243 | 375.861 | 43.5236 | -59.375 | -1.6 | -1839.556 | 0.313257
4140 | 4140 | 3319.78 | 158.241 | 376.04 | 43.5598 | -59.558 | -1.6 | -1840 | 0.3130911
4141 | 4141 | 3320.879 | 158.241 | 375.679 | 43.4876 | -59.197 | -1.6 | -1840.444 | 0.3129252
4142 | 4142 | 3319.78 | 158.241 | 376.04 | 43.5598 | -59.558 | -1.6 | -1840.889 | 0.3127593
4143 | 4143 | 3319.78 | 158.241 | 375.679 | 43.4876 | -59.197 | -1.6 | -1841.333 | 0.3125933
4144 | 4144 | 3321.978 | 164.835 | 382.634 | 43.5598 | -52.964 | -1.6 | -1841.778 | 0.3124274
4145 | 4145 | 3323.077 | 163.736 | 380.994 | 43.4516 | -53.522 | -1.6 | -1842.222 | 0.3122615
4146 | 4146 | 3318.682 | 159.341 | 376.419 | 43.4156 | -57.737 | -1.6 | -1842.667 | 0.3120956
4147 | 4147 | 3318.682 | 158.243 | 375.861 | 43.5236 | -59.375 | -1.6 | -1843.111 | 0.3119296
4148 | 4148 | 3318.682 | 159.341 | 376.419 | 43.4156 | -57.737 | -1.6 | -1843.556 | 0.3117637
4149 | 4149 | 3319.78 | 161.538 | 378.796 | 43.4516 | -55.72 | -1.6 | -1844 | 0.3115978
4150 | 4150 | 3318.682 | 158.243 | 375.681 | 43.4876 | -59.195 | -1.6 | -1844.444 | 0.3114319
4151 | 4151 | 3318.682 | 158.243 | 375.321 | 43.4156 | -58.835 | -1.6 | -1844.889 | 0.311266
4152 | 4152 | 3318.682 | 158.243 | 375.681 | 43.4876 | -59.195 | -1.6 | -1845.333 | 0.3111
4153 | 4153 | 3317.583 | 157.144 | 374.402 | 43.4516 | -60.114 | -1.6 | -1845.778 | 0.3109341
4154 | 4154 | 3315.385 | 157.143 | 374.221 | 43.4156 | -59.935 | -1.6 | -1846.222 | 0.3107682
4155 | 4155 | 3318.682 | 161.539 | 378.977 | 43.4876 | -55.899 | -1.6 | -1846.667 | 0.3106023
4156 | 4156 | 3317.583 | 159.341 | 376.599 | 43.4516 | -57.917 | -1.6 | -1847.111 | 0.3104364
4157 | 4157 | 3319.78 | 161.538 | 378.436 | 43.3796 | -55.36 | -1.6 | -1847.556 | 0.3102704
4158 | 4158 | 3317.583 | 158.242 | 375.14 | 43.3796 | -58.656 | -1.6 | -1848 | 0.3101045
4159 | 4159 | 3317.583 | 157.144 | 374.582 | 43.4876 | -60.294 | -1.6 | -1848.444 | 0.3099386
4160 | 4160 | 3317.583 | 159.341 | 376.959 | 43.5236 | -58.277 | -1.6 | -1848.889 | 0.3097727
4161 | 4161 | 3317.583 | 159.341 | 376.959 | 43.5236 | -58.277 | -1.6 | -1849.333 | 0.3096068
4162 | 4162 | 3316.483 | 158.241 | 375.859 | 43.5236 | -59.377 | -1.6 | -1849.778 | 0.3094408
4163 | 4163 | 3317.583 | 159.341 | 377.14 | 43.5598 | -58.458 | -1.6 | -1850.222 | 0.3092749
4164 | 4164 | 3316.483 | 159.34 | 376.778 | 43.4876 | -58.098 | -1.6 | -1850.667 | 0.309109
4165 | 4165 | 3316.483 | 159.34 | 376.598 | 43.4516 | -57.918 | -1.6 | -1851.111 | 0.3089431
4166 | 4166 | 3316.483 | 159.34 | 377.139 | 43.5598 | -58.459 | -1.6 | -1851.556 | 0.3087772
4167 | 4167 | 3316.483 | 159.34 | 376.958 | 43.5236 | -58.278 | -1.6 | -1852 | 0.3086112
4168 | 4168 | 3316.483 | 159.34 | 376.598 | 43.4516 | -57.918 | -1.6 | -1852.444 | 0.3084453
4169 | 4169 | 3315.385 | 158.242 | 375.32 | 43.4156 | -58.836 | -1.6 | -1852.889 | 0.3082794
4170 | 4170 | 3316.483 | 159.34 | 376.778 | 43.4876 | -58.098 | -1.6 | -1853.333 | 0.3081135
4171 | 4171 | 3316.483 | 159.34 | 376.958 | 43.5236 | -58.278 | -1.6 | -1853.778 | 0.3079476
4172 | 4172 | 3316.483 | 160.439 | 377.337 | 43.3796 | -56.459 | -1.6 | -1854.222 | 0.3077816
4173 | 4173 | 3316.483 | 160.439 | 377.877 | 43.4876 | -56.999 | -1.6 | -1854.667 | 0.3076157
4174 | 4174 | 3315.385 | 160.44 | 377.698 | 43.4516 | -56.818 | -1.6 | -1855.111 | 0.3074498
4175 | 4175 | 3315.385 | 159.341 | 376.959 | 43.5236 | -58.277 | -1.6 | -1855.556 | 0.3072839
4176 | 4176 | 3315.385 | 158.242 | 376.041 | 43.5598 | -59.557 | -1.6 | -1856 | 0.307118
4177 | 4177 | 3315.385 | 159.341 | 376.599 | 43.4516 | -57.917 | -1.6 | -1856.444 | 0.306952
4178 | 4178 | 3315.385 | 159.341 | 376.959 | 43.5236 | -58.277 | -1.6 | -1856.889 | 0.3067861
4179 | 4179 | 3313.187 | 157.143 | 374.581 | 43.4876 | -60.295 | -1.6 | -1857.333 | 0.3066202
4180 | 4180 | 3315.385 | 158.242 | 375.68 | 43.4876 | -59.196 | -1.6 | -1857.778 | 0.3064543
4181 | 4181 | 3314.286 | 159.341 | 376.779 | 43.4876 | -58.097 | -1.6 | -1858.222 | 0.3062884
4182 | 4182 | 3314.286 | 159.341 | 376.959 | 43.5236 | -58.277 | -1.6 | -1858.667 | 0.3061224
4183 | 4183 | 3315.385 | 161.539 | 379.338 | 43.5598 | -56.26 | -1.6 | -1859.111 | 0.3059565
4184 | 4184 | 3313.187 | 158.242 | 375.68 | 43.4876 | -59.196 | -1.6 | -1859.556 | 0.3057906
4185 | 4185 | 3313.187 | 158.242 | 375.32 | 43.4156 | -58.836 | -1.6 | -1860 | 0.3056247
4186 | 4186 | 3313.187 | 156.044 | 373.302 | 43.4516 | -61.214 | -1.6 | -1860.444 | 0.3054588
4187 | 4187 | 3313.187 | 160.44 | 378.419 | 43.5958 | -57.539 | -1.6 | -1860.889 | 0.3052928
4188 | 4188 | 3313.187 | 158.242 | 375.5 | 43.4516 | -59.016 | -1.6 | -1861.333 | 0.3051269
4189 | 4189 | 3312.088 | 157.143 | 374.942 | 43.5598 | -60.656 | -1.6 | -1861.778 | 0.304961
4190 | 4190 | 3314.286 | 159.341 | 376.959 | 43.5236 | -58.277 | -1.6 | -1862.222 | 0.3047951
4191 | 4191 | 3310.989 | 156.044 | 374.383 | 43.6678 | -62.295 | -1.6 | -1862.667 | 0.3046292
4192 | 4192 | 3310.989 | 159.341 | 376.779 | 43.4876 | -58.097 | -1.6 | -1863.111 | 0.3044632
4193 | 4193 | 3312.088 | 159.341 | 376.959 | 43.5236 | -58.277 | -1.6 | -1863.556 | 0.3042973
4194 | 4194 | 3312.088 | 160.44 | 378.419 | 43.5958 | -57.539 | -1.6 | -1864 | 0.3041314
4195 | 4195 | 3310.989 | 153.846 | 371.104 | 43.4516 | -63.412 | -1.6 | -1864.444 | 0.3039655
4196 | 4196 | 3312.088 | 157.143 | 374.401 | 43.4516 | -60.115 | -1.6 | -1864.889 | 0.3037996
4197 | 4197 | 3310.989 | 158.242 | 375.68 | 43.4876 | -59.196 | -1.6 | -1865.333 | 0.3036336
4198 | 4198 | 3310.989 | 158.242 | 375.86 | 43.5236 | -59.376 | -1.6 | -1865.778 | 0.3034677
4199 | 4199 | 3310.989 | 159.341 | 376.779 | 43.4876 | -58.097 | -1.6 | -1866.222 | 0.3033018
4200 | 4200 | 3310.989 | 160.439 | 378.057 | 43.5236 | -57.179 | -1.6 | -1866.667 | 0.3031359
4201 | 4201 | 3313.187 | 161.539 | 379.157 | 43.5236 | -56.079 | -1.6 | -1867.111 | 0.30297
4202 | 4202 | 3310.989 | 159.341 | 376.599 | 43.4516 | -57.917 | -1.6 | -1867.556 | 0.302804
4203 | 4203 | 3310.989 | 159.341 | 376.779 | 43.4876 | -58.097 | -1.6 | -1868 | 0.3026381
4204 | 4204 | 3310.989 | 159.341 | 376.779 | 43.4876 | -58.097 | -1.6 | -1868.444 | 0.3024722
4205 | 4205 | 3309.89 | 159.34 | 376.958 | 43.5236 | -58.278 | -1.6 | -1868.889 | 0.3023063
4206 | 4206 | 3310.989 | 160.439 | 378.238 | 43.5598 | -57.36 | -1.6 | -1869.333 | 0.3021404
4207 | 4207 | 3309.89 | 160.439 | 378.238 | 43.5598 | -57.36 | -1.6 | -1869.778 | 0.3019744
4208 | 4208 | 3310.989 | 160.439 | 378.057 | 43.5236 | -57.179 | -1.6 | -1870.222 | 0.3018085
4209 | 4209 | 3308.791 | 158.241 | 375.499 | 43.4516 | -59.017 | -1.6 | -1870.667 | 0.3016426
4210 | 4210 | 3309.89 | 159.34 | 377.139 | 43.5598 | -58.459 | -1.6 | -1871.111 | 0.3014767
4211 | 4211 | 3309.89 | 158.242 | 375.86 | 43.5236 | -59.376 | -1.6 | -1871.556 | 0.3013108
4212 | 4212 | 3308.791 | 158.241 | 375.499 | 43.4516 | -59.017 | -1.6 | -1872 | 0.3011448
4213 | 4213 | 3309.89 | 159.34 | 377.139 | 43.5598 | -58.459 | -1.6 | -1872.444 | 0.3009789
4214 | 4214 | 3308.791 | 158.241 | 375.679 | 43.4876 | -59.197 | -1.6 | -1872.889 | 0.300813
4215 | 4215 | 3307.692 | 156.044 | 373.302 | 43.4516 | -61.214 | -1.6 | -1873.333 | 0.3006471
4216 | 4216 | 3309.89 | 161.538 | 378.616 | 43.4156 | -55.54 | -1.6 | -1873.778 | 0.3004812
4217 | 4217 | 3308.791 | 159.34 | 376.958 | 43.5236 | -58.278 | -1.6 | -1874.222 | 0.3003152
4218 | 4218 | 3310.989 | 162.637 | 380.436 | 43.5598 | -55.162 | -1.6 | -1874.667 | 0.3001493
4219 | 4219 | 3306.594 | 156.044 | 373.662 | 43.5236 | -61.574 | -1.6 | -1875.111 | 0.2999834
4220 | 4220 | 3308.791 | 159.34 | 377.139 | 43.5598 | -58.459 | -1.6 | -1875.556 | 0.2998175
4221 | 4221 | 3308.791 | 160.439 | 378.418 | 43.5958 | -57.54 | -1.6 | -1876 | 0.2996516
4222 | 4222 | 3308.791 | 159.34 | 376.598 | 43.4516 | -57.918 | -1.6 | -1876.444 | 0.2994856
4223 | 4223 | 3307.692 | 158.241 | 376.04 | 43.5598 | -59.558 | -1.6 | -1876.889 | 0.2993197
4224 | 4224 | 3306.594 | 157.143 | 374.942 | 43.5598 | -60.656 | -1.6 | -1877.333 | 0.2991538
4225 | 4225 | 3307.692 | 159.34 | 376.958 | 43.5236 | -58.278 | -1.6 | -1877.778 | 0.2989879
4226 | 4226 | 3307.692 | 159.34 | 376.598 | 43.4516 | -57.918 | -1.6 | -1878.222 | 0.298822
4227 | 4227 | 3307.692 | 159.34 | 376.778 | 43.4876 | -58.098 | -1.6 | -1878.667 | 0.298656
4228 | 4228 | 3306.594 | 158.242 | 375.86 | 43.5236 | -59.376 | -1.6 | -1879.111 | 0.2984901
4229 | 4229 | 3306.594 | 157.143 | 374.942 | 43.5598 | -60.656 | -1.6 | -1879.556 | 0.2983242
4230 | 4230 | 3305.495 | 157.143 | 374.401 | 43.4516 | -60.115 | -1.6 | -1880 | 0.2981583
4231 | 4231 | 3306.594 | 159.341 | 376.779 | 43.4876 | -58.097 | -1.6 | -1880.444 | 0.2979924
4232 | 4232 | 3307.692 | 159.34 | 376.778 | 43.4876 | -58.098 | -1.6 | -1880.889 | 0.2978264
4233 | 4233 | 3307.692 | 161.538 | 378.976 | 43.4876 | -55.9 | -1.6 | -1881.333 | 0.2976605
4234 | 4234 | 3305.495 | 159.341 | 377.14 | 43.5598 | -58.458 | -1.6 | -1881.778 | 0.2974946
4235 | 4235 | 3307.692 | 160.439 | 377.877 | 43.4876 | -56.999 | -1.6 | -1882.222 | 0.2973287
4236 | 4236 | 3305.495 | 158.242 | 376.401 | 43.6318 | -59.917 | -1.6 | -1882.667 | 0.2971628
4237 | 4237 | 3306.594 | 160.44 | 378.239 | 43.5598 | -57.359 | -1.6 | -1883.111 | 0.2969968
4238 | 4238 | 3304.396 | 158.242 | 376.041 | 43.5598 | -59.557 | -1.6 | -1883.556 | 0.2968309
4239 | 4239 | 3305.495 | 158.242 | 376.041 | 43.5598 | -59.557 | -1.6 | -1884 | 0.296665
4240 | 4240 | 3305.495 | 159.341 | 377.32 | 43.5958 | -58.638 | -1.6 | -1884.444 | 0.2964991
4241 | 4241 | 3304.396 | 157.143 | 375.122 | 43.5958 | -60.836 | -1.6 | -1884.889 | 0.2963332
4242 | 4242 | 3305.495 | 160.44 | 378.239 | 43.5598 | -57.359 | -1.6 | -1885.333 | 0.2961672
4243 | 4243 | 3305.495 | 160.44 | 377.878 | 43.4876 | -56.998 | -1.6 | -1885.778 | 0.2960013
4244 | 4244 | 3304.396 | 159.341 | 377.14 | 43.5598 | -58.458 | -1.6 | -1886.222 | 0.2958354
4245 | 4245 | 3304.396 | 158.242 | 375.68 | 43.4876 | -59.196 | -1.6 | -1886.667 | 0.2956695
4246 | 4246 | 3303.297 | 154.945 | 373.104 | 43.6318 | -63.214 | -1.6 | -1887.111 | 0.2955036
4247 | 4247 | 3303.297 | 156.044 | 373.843 | 43.5598 | -61.755 | -1.6 | -1887.556 | 0.2953376
4248 | 4248 | 3302.198 | 158.242 | 375.86 | 43.5236 | -59.376 | -1.6 | -1888 | 0.2951717
4249 | 4249 | 3303.297 | 160.44 | 377.698 | 43.4516 | -56.818 | -1.6 | -1888.444 | 0.2950058
4250 | 4250 | 3303.297 | 159.341 | 377.68 | 43.6678 | -58.998 | -1.6 | -1888.889 | 0.2948399
4251 | 4251 | 3303.297 | 158.242 | 375.86 | 43.5236 | -59.376 | -1.6 | -1889.333 | 0.294674
4252 | 4252 | 3303.297 | 158.242 | 375.68 | 43.4876 | -59.196 | -1.6 | -1889.778 | 0.294508
4253 | 4253 | 3304.396 | 160.44 | 377.518 | 43.4156 | -56.638 | -1.6 | -1890.222 | 0.2943421
4254 | 4254 | 3302.198 | 158.242 | 376.221 | 43.5958 | -59.737 | -1.6 | -1890.667 | 0.2941762
4255 | 4255 | 3302.198 | 159.341 | 376.959 | 43.5236 | -58.277 | -1.6 | -1891.111 | 0.2940103
4256 | 4256 | 3302.198 | 158.242 | 376.221 | 43.5958 | -59.737 | -1.6 | -1891.556 | 0.2938444
4257 | 4257 | 3303.297 | 159.341 | 377.32 | 43.5958 | -58.638 | -1.6 | -1892 | 0.2936784
4258 | 4258 | 3303.297 | 159.341 | 377.5 | 43.6318 | -58.818 | -1.6 | -1892.444 | 0.2935125
4259 | 4259 | 3302.198 | 158.242 | 376.041 | 43.5598 | -59.557 | -1.6 | -1892.889 | 0.2933466
4260 | 4260 | 3302.198 | 159.341 | 376.779 | 43.4876 | -58.097 | -1.6 | -1893.333 | 0.2931807
4261 | 4261 | 3302.198 | 160.44 | 377.878 | 43.4876 | -56.998 | -1.6 | -1893.778 | 0.2930148
4262 | 4262 | 3302.198 | 160.44 | 378.419 | 43.5958 | -57.539 | -1.6 | -1894.222 | 0.2928488
4263 | 4263 | 3302.198 | 159.341 | 377.14 | 43.5598 | -58.458 | -1.6 | -1894.667 | 0.2926829
4264 | 4264 | 3302.198 | 159.341 | 377.5 | 43.6318 | -58.818 | -1.6 | -1895.111 | 0.292517
4265 | 4265 | 3302.198 | 158.242 | 376.401 | 43.6318 | -59.917 | -1.6 | -1895.556 | 0.2923511
4266 | 4266 | 3301.099 | 159.341 | 377.14 | 43.5598 | -58.458 | -1.6 | -1896 | 0.2921852
4267 | 4267 | 3301.099 | 159.341 | 376.959 | 43.5236 | -58.277 | -1.6 | -1896.444 | 0.2920192
4268 | 4268 | 3301.099 | 159.341 | 376.599 | 43.4516 | -57.917 | -1.6 | -1896.889 | 0.2918533
4269 | 4269 | 3301.099 | 160.44 | 377.698 | 43.4516 | -56.818 | -1.6 | -1897.333 | 0.2916874
4270 | 4270 | 3300 | 159.341 | 376.959 | 43.5236 | -58.277 | -1.6 | -1897.778 | 0.2915215
4271 | 4271 | 3301.099 | 159.341 | 377.14 | 43.5598 | -58.458 | -1.6 | -1898.222 | 0.2913556
4272 | 4272 | 3300 | 158.242 | 375.5 | 43.4516 | -59.016 | -1.6 | -1898.667 | 0.2911896
4273 | 4273 | 3300 | 158.242 | 376.041 | 43.5598 | -59.557 | -1.6 | -1899.111 | 0.2910237
4274 | 4274 | 3301.099 | 160.44 | 378.058 | 43.5236 | -57.178 | -1.6 | -1899.556 | 0.2908578
4275 | 4275 | 3300 | 159.341 | 376.959 | 43.5236 | -58.277 | -1.6 | -1900 | 0.2906919
4276 | 4276 | 3301.099 | 160.44 | 378.058 | 43.5236 | -57.178 | -1.6 | -1900.444 | 0.290526
4277 | 4277 | 3298.901 | 158.242 | 376.581 | 43.6678 | -60.097 | -1.6 | -1900.889 | 0.29036
4278 | 4278 | 3298.901 | 157.143 | 374.761 | 43.5236 | -60.475 | -1.6 | -1901.333 | 0.2901941
4279 | 4279 | 3300 | 160.439 | 378.057 | 43.5236 | -57.179 | -1.6 | -1901.778 | 0.2900282
4280 | 4280 | 3298.901 | 158.242 | 376.401 | 43.6318 | -59.917 | -1.6 | -1902.222 | 0.2898623
4281 | 4281 | 3300 | 159.341 | 377.14 | 43.5598 | -58.458 | -1.6 | -1902.667 | 0.2896964
4282 | 4282 | 3298.901 | 157.143 | 375.122 | 43.5958 | -60.836 | -1.6 | -1903.111 | 0.2895304
4283 | 4283 | 3298.901 | 159.34 | 376.598 | 43.4516 | -57.918 | -1.6 | -1903.556 | 0.2893645
4284 | 4284 | 3298.901 | 160.439 | 378.057 | 43.5236 | -57.179 | -1.6 | -1904 | 0.2891986
4285 | 4285 | 3297.802 | 158.241 | 376.04 | 43.5598 | -59.558 | -1.6 | -1904.444 | 0.2890327
4286 | 4286 | 3297.802 | 158.241 | 376.58 | 43.6678 | -60.098 | -1.6 | -1904.889 | 0.2888668
4287 | 4287 | 3298.901 | 160.439 | 378.598 | 43.6318 | -57.72 | -1.6 | -1905.333 | 0.2887008
4288 | 4288 | 3296.703 | 158.241 | 375.859 | 43.5236 | -59.377 | -1.6 | -1905.778 | 0.2885349
4289 | 4289 | 3297.802 | 159.34 | 377.499 | 43.6318 | -58.819 | -1.6 | -1906.222 | 0.288369
4290 | 4290 | 3296.703 | 158.241 | 376.04 | 43.5598 | -59.558 | -1.6 | -1906.667 | 0.2882031
4291 | 4291 | 3297.802 | 160.439 | 378.057 | 43.5236 | -57.179 | -1.6 | -1907.111 | 0.2880372
4292 | 4292 | 3297.802 | 159.34 | 377.139 | 43.5598 | -58.459 | -1.6 | -1907.556 | 0.2878712
4293 | 4293 | 3296.703 | 158.241 | 376.4 | 43.6318 | -59.918 | -1.6 | -1908 | 0.2877053
4294 | 4294 | 3295.604 | 157.142 | 375.121 | 43.5958 | -60.837 | -1.6 | -1908.444 | 0.2875394
4295 | 4295 | 3296.703 | 159.34 | 377.139 | 43.5598 | -58.459 | -1.6 | -1908.889 | 0.2873735
4296 | 4296 | 3296.703 | 158.241 | 376.22 | 43.5958 | -59.738 | -1.6 | -1909.333 | 0.2872076
4297 | 4297 | 3295.604 | 157.142 | 374.76 | 43.5236 | -60.476 | -1.6 | -1909.778 | 0.2870416
4298 | 4298 | 3295.604 | 158.241 | 375.679 | 43.4876 | -59.197 | -1.6 | -1910.222 | 0.2868757
4299 | 4299 | 3295.604 | 158.241 | 375.859 | 43.5236 | -59.377 | -1.6 | -1910.667 | 0.2867098
4300 | 4300 | 3294.506 | 158.242 | 375.86 | 43.5236 | -59.376 | -1.6 | -1911.111 | 0.2865439
4301 | 4301 | 3296.703 | 159.34 | 377.679 | 43.6678 | -58.999 | -1.6 | -1911.556 | 0.286378
4302 | 4302 | 3294.506 | 157.143 | 375.482 | 43.6678 | -61.196 | -1.6 | -1912 | 0.286212
4303 | 4303 | 3294.506 | 158.242 | 376.581 | 43.6678 | -60.097 | -1.6 | -1912.444 | 0.2860461
4304 | 4304 | 3294.506 | 158.242 | 376.401 | 43.6318 | -59.917 | -1.6 | -1912.889 | 0.2858802
4305 | 4305 | 3295.604 | 158.241 | 376.04 | 43.5598 | -59.558 | -1.6 | -1913.333 | 0.2857143
4306 | 4306 | 3295.604 | 159.34 | 376.778 | 43.4876 | -58.098 | -1.6 | -1913.778 | 0.2855484
4307 | 4307 | 3295.604 | 160.439 | 378.598 | 43.6318 | -57.72 | -1.6 | -1914.222 | 0.2853824
4308 | 4308 | 3295.604 | 158.241 | 376.22 | 43.5958 | -59.738 | -1.6 | -1914.667 | 0.2852165
4309 | 4309 | 3295.604 | 161.538 | 379.337 | 43.5598 | -56.261 | -1.6 | -1915.111 | 0.2850506
4310 | 4310 | 3295.604 | 161.538 | 379.877 | 43.6678 | -56.801 | -1.6 | -1915.556 | 0.2848847
4311 | 4311 | 3295.604 | 159.34 | 377.859 | 43.7038 | -59.179 | -1.6 | -1916 | 0.2847188
4312 | 4312 | 3292.308 | 156.044 | 374.023 | 43.5958 | -61.935 | -1.6 | -1916.444 | 0.2845528
4313 | 4313 | 3294.506 | 161.539 | 379.878 | 43.6678 | -56.8 | -1.6 | -1916.889 | 0.2843869
4314 | 4314 | 3293.407 | 158.242 | 375.86 | 43.5236 | -59.376 | -1.6 | -1917.333 | 0.284221
4315 | 4315 | 3294.506 | 160.44 | 378.239 | 43.5598 | -57.359 | -1.6 | -1917.778 | 0.2840551
4316 | 4316 | 3292.308 | 158.242 | 375.68 | 43.4876 | -59.196 | -1.6 | -1918.222 | 0.2838892
4317 | 4317 | 3292.308 | 158.242 | 376.041 | 43.5598 | -59.557 | -1.6 | -1918.667 | 0.2837232
4318 | 4318 | 3292.308 | 158.242 | 376.041 | 43.5598 | -59.557 | -1.6 | -1919.111 | 0.2835573
4319 | 4319 | 3291.209 | 157.143 | 375.122 | 43.5958 | -60.836 | -1.6 | -1919.556 | 0.2833914
4320 | 4320 | 3291.209 | 157.143 | 375.302 | 43.6318 | -61.016 | -1.6 | -1920 | 0.2832255
4321 | 4321 | 3293.407 | 161.539 | 379.338 | 43.5598 | -56.26 | -1.6 | -1920.444 | 0.2830596
4322 | 4322 | 3292.308 | 159.341 | 376.959 | 43.5236 | -58.277 | -1.6 | -1920.889 | 0.2828936
4323 | 4323 | 3292.308 | 160.44 | 378.058 | 43.5236 | -57.178 | -1.6 | -1921.333 | 0.2827277
4324 | 4324 | 3293.407 | 160.44 | 378.419 | 43.5958 | -57.539 | -1.6 | -1921.778 | 0.2825618
4325 | 4325 | 3292.308 | 159.341 | 376.959 | 43.5236 | -58.277 | -1.6 | -1922.222 | 0.2823959
4326 | 4326 | 3292.308 | 160.44 | 378.239 | 43.5598 | -57.359 | -1.6 | -1922.667 | 0.28223
4327 | 4327 | 3291.209 | 158.242 | 375.68 | 43.4876 | -59.196 | -1.6 | -1923.111 | 0.282064
4328 | 4328 | 3291.209 | 158.242 | 376.041 | 43.5598 | -59.557 | -1.6 | -1923.556 | 0.2818981
4329 | 4329 | 3290.11 | 158.242 | 376.761 | 43.7038 | -60.277 | -1.6 | -1924 | 0.2817322
4330 | 4330 | 3291.209 | 159.341 | 377.14 | 43.5598 | -58.458 | -1.6 | -1924.444 | 0.2815663
4331 | 4331 | 3291.209 | 159.341 | 377.5 | 43.6318 | -58.818 | -1.6 | -1924.889 | 0.2814004
4332 | 4332 | 3290.11 | 159.341 | 377.32 | 43.5958 | -58.638 | -1.6 | -1925.333 | 0.2812344
4333 | 4333 | 3291.209 | 160.44 | 378.239 | 43.5598 | -57.359 | -1.6 | -1925.778 | 0.2810685
4334 | 4334 | 3290.11 | 159.341 | 377.14 | 43.5598 | -58.458 | -1.6 | -1926.222 | 0.2809026
4335 | 4335 | 3290.11 | 159.341 | 376.959 | 43.5236 | -58.277 | -1.6 | -1926.667 | 0.2807367
4336 | 4336 | 3290.11 | 158.242 | 376.581 | 43.6678 | -60.097 | -1.6 | -1927.111 | 0.2805708
4337 | 4337 | 3289.011 | 158.242 | 376.761 | 43.7038 | -60.277 | -1.6 | -1927.556 | 0.2804048
4338 | 4338 | 3290.11 | 158.242 | 376.221 | 43.5958 | -59.737 | -1.6 | -1928 | 0.2802389
4339 | 4339 | 3290.11 | 160.44 | 378.779 | 43.6678 | -57.899 | -1.6 | -1928.444 | 0.280073
4340 | 4340 | 3287.912 | 158.242 | 375.86 | 43.5236 | -59.376 | -1.6 | -1928.889 | 0.2799071
4341 | 4341 | 3289.011 | 158.242 | 376.581 | 43.6678 | -60.097 | -1.6 | -1929.333 | 0.2797412
4342 | 4342 | 3289.011 | 159.341 | 377.32 | 43.5958 | -58.638 | -1.6 | -1929.778 | 0.2795752
4343 | 4343 | 3289.011 | 159.341 | 378.04 | 43.7398 | -59.358 | -1.6 | -1930.222 | 0.2794093
4344 | 4344 | 3287.912 | 158.242 | 375.86 | 43.5236 | -59.376 | -1.6 | -1930.667 | 0.2792434
4345 | 4345 | 3285.714 | 154.945 | 373.284 | 43.6678 | -63.394 | -1.6 | -1931.111 | 0.2790775
4346 | 4346 | 3289.011 | 159.341 | 377.86 | 43.7038 | -59.178 | -1.6 | -1931.556 | 0.2789116
4347 | 4347 | 3289.011 | 159.341 | 378.04 | 43.7398 | -59.358 | -1.6 | -1932 | 0.2787456
4348 | 4348 | 3287.912 | 162.637 | 380.616 | 43.5958 | -55.342 | -1.6 | -1932.444 | 0.2785797
4349 | 4349 | 3285.714 | 159.34 | 377.679 | 43.6678 | -58.999 | -1.6 | -1932.889 | 0.2784138
4350 | 4350 | 3287.912 | 159.34 | 376.958 | 43.5236 | -58.278 | -1.6 | -1933.333 | 0.2782479
4351 | 4351 | 3286.813 | 157.143 | 375.122 | 43.5958 | -60.836 | -1.6 | -1933.778 | 0.278082
4352 | 4352 | 3287.912 | 158.242 | 376.581 | 43.6678 | -60.097 | -1.6 | -1934.222 | 0.277916
4353 | 4353 | 3286.813 | 158.241 | 376.22 | 43.5958 | -59.738 | -1.6 | -1934.667 | 0.2777501
4354 | 4354 | 3286.813 | 158.241 | 376.22 | 43.5958 | -59.738 | -1.6 | -1935.111 | 0.2775842
4355 | 4355 | 3283.517 | 154.945 | 373.104 | 43.6318 | -63.214 | -1.6 | -1935.556 | 0.2774183
4356 | 4356 | 3287.912 | 160.439 | 378.778 | 43.6678 | -57.9 | -1.6 | -1936 | 0.2772524
4357 | 4357 | 3285.714 | 158.241 | 376.58 | 43.6678 | -60.098 | -1.6 | -1936.444 | 0.2770864
4358 | 4358 | 3285.714 | 158.241 | 376.58 | 43.6678 | -60.098 | -1.6 | -1936.889 | 0.2769205
4359 | 4359 | 3285.714 | 158.241 | 376.22 | 43.5958 | -59.738 | -1.6 | -1937.333 | 0.2767546
4360 | 4360 | 3283.517 | 157.143 | 375.122 | 43.5958 | -60.836 | -1.6 | -1937.778 | 0.2765887
4361 | 4361 | 3284.615 | 157.142 | 375.481 | 43.6678 | -61.197 | -1.6 | -1938.222 | 0.2764228
4362 | 4362 | 3285.714 | 159.34 | 377.679 | 43.6678 | -58.999 | -1.6 | -1938.667 | 0.2762568
4363 | 4363 | 3285.714 | 159.34 | 377.859 | 43.7038 | -59.179 | -1.6 | -1939.111 | 0.2760909
4364 | 4364 | 3285.714 | 159.34 | 377.319 | 43.5958 | -58.639 | -1.6 | -1939.556 | 0.275925
4365 | 4365 | 3285.714 | 159.34 | 376.958 | 43.5236 | -58.278 | -1.6 | -1940 | 0.2757591
4366 | 4366 | 3284.615 | 158.241 | 376.4 | 43.6318 | -59.918 | -1.6 | -1940.444 | 0.2755932
4367 | 4367 | 3283.517 | 157.143 | 375.482 | 43.6678 | -61.196 | -1.6 | -1940.889 | 0.2754272
4368 | 4368 | 3284.615 | 158.241 | 376.22 | 43.5958 | -59.738 | -1.6 | -1941.333 | 0.2752613
4369 | 4369 | 3284.615 | 158.241 | 376.22 | 43.5958 | -59.738 | -1.6 | -1941.778 | 0.2750954
4370 | 4370 | 3285.714 | 160.439 | 378.598 | 43.6318 | -57.72 | -1.6 | -1942.222 | 0.2749295
4371 | 4371 | 3284.615 | 158.241 | 376.58 | 43.6678 | -60.098 | -1.6 | -1942.667 | 0.2747636
4372 | 4372 | 3284.615 | 158.241 | 376.22 | 43.5958 | -59.738 | -1.6 | -1943.111 | 0.2745976
4373 | 4373 | 3283.517 | 158.242 | 376.581 | 43.6678 | -60.097 | -1.6 | -1943.556 | 0.2744317
4374 | 4374 | 3283.517 | 157.143 | 375.302 | 43.6318 | -61.016 | -1.6 | -1944 | 0.2742658
4375 | 4375 | 3283.517 | 159.341 | 377.5 | 43.6318 | -58.818 | -1.6 | -1944.444 | 0.2740999
4376 | 4376 | 3286.813 | 163.736 | 381.895 | 43.6318 | -54.423 | -1.6 | -1944.889 | 0.273934
4377 | 4377 | 3284.615 | 160.439 | 378.778 | 43.6678 | -57.9 | -1.6 | -1945.333 | 0.273768
4378 | 4378 | 3283.517 | 159.341 | 377.68 | 43.6678 | -58.998 | -1.6 | -1945.778 | 0.2736021
4379 | 4379 | 3283.517 | 159.341 | 377.32 | 43.5958 | -58.638 | -1.6 | -1946.222 | 0.2734362
4380 | 4380 | 3282.417 | 159.34 | 377.319 | 43.5958 | -58.639 | -1.6 | -1946.667 | 0.2732703
4381 | 4381 | 3282.417 | 158.241 | 376.58 | 43.6678 | -60.098 | -1.6 | -1947.111 | 0.2731044
4382 | 4382 | 3282.417 | 158.241 | 376.22 | 43.5958 | -59.738 | -1.6 | -1947.556 | 0.2729384
4383 | 4383 | 3281.319 | 157.143 | 375.122 | 43.5958 | -60.836 | -1.6 | -1948 | 0.2727725
4384 | 4384 | 3282.417 | 158.241 | 376.22 | 43.5958 | -59.738 | -1.6 | -1948.444 | 0.2726066
4385 | 4385 | 3281.319 | 158.242 | 376.761 | 43.7038 | -60.277 | -1.6 | -1948.889 | 0.2724407
4386 | 4386 | 3280.22 | 157.143 | 376.022 | 43.7758 | -61.736 | -1.6 | -1949.333 | 0.2722748
4387 | 4387 | 3282.417 | 160.439 | 378.778 | 43.6678 | -57.9 | -1.6 | -1949.778 | 0.2721088
4388 | 4388 | 3283.517 | 160.44 | 378.599 | 43.6318 | -57.719 | -1.6 | -1950.222 | 0.2719429
4389 | 4389 | 3281.319 | 159.341 | 377.68 | 43.6678 | -58.998 | -1.6 | -1950.667 | 0.271777
4390 | 4390 | 3282.417 | 159.34 | 377.679 | 43.6678 | -58.999 | -1.6 | -1951.111 | 0.2716111
4391 | 4391 | 3282.417 | 160.439 | 378.238 | 43.5598 | -57.36 | -1.6 | -1951.556 | 0.2714452
4392 | 4392 | 3281.319 | 159.341 | 377.68 | 43.6678 | -58.998 | -1.6 | -1952 | 0.2712792
4393 | 4393 | 3280.22 | 158.242 | 376.401 | 43.6318 | -59.917 | -1.6 | -1952.444 | 0.2711133
4394 | 4394 | 3280.22 | 158.242 | 376.401 | 43.6318 | -59.917 | -1.6 | -1952.889 | 0.2709474
4395 | 4395 | 3281.319 | 161.539 | 379.518 | 43.5958 | -56.44 | -1.6 | -1953.333 | 0.2707815
4396 | 4396 | 3280.22 | 159.341 | 377.5 | 43.6318 | -58.818 | -1.6 | -1953.778 | 0.2706156
4397 | 4397 | 3283.517 | 165.934 | 384.093 | 43.6318 | -52.225 | -1.6 | -1954.222 | 0.2704496
4398 | 4398 | 3278.022 | 156.044 | 374.743 | 43.7398 | -62.655 | -1.6 | -1954.667 | 0.2702837
4399 | 4399 | 3279.121 | 157.143 | 375.482 | 43.6678 | -61.196 | -1.6 | -1955.111 | 0.2701178
4400 | 4400 | 3279.121 | 159.341 | 377.86 | 43.7038 | -59.178 | -1.6 | -1955.556 | 0.2699519
4401 | 4401 | 3280.22 | 159.341 | 377.86 | 43.7038 | -59.178 | -1.6 | -1956 | 0.269786
4402 | 4402 | 3279.121 | 158.242 | 376.761 | 43.7038 | -60.277 | -1.6 | -1956.444 | 0.26962
4403 | 4403 | 3279.121 | 159.341 | 377.5 | 43.6318 | -58.818 | -1.6 | -1956.889 | 0.2694541
4404 | 4404 | 3279.121 | 158.242 | 376.941 | 43.7398 | -60.457 | -1.6 | -1957.333 | 0.2692882
4405 | 4405 | 3279.121 | 158.242 | 376.761 | 43.7038 | -60.277 | -1.6 | -1957.778 | 0.2691223
4406 | 4406 | 3279.121 | 158.242 | 376.761 | 43.7038 | -60.277 | -1.6 | -1958.222 | 0.2689564
4407 | 4407 | 3280.22 | 160.44 | 378.779 | 43.6678 | -57.899 | -1.6 | -1958.667 | 0.2687904
4408 | 4408 | 3279.121 | 160.44 | 378.779 | 43.6678 | -57.899 | -1.6 | -1959.111 | 0.2686245
4409 | 4409 | 3276.923 | 158.242 | 376.761 | 43.7038 | -60.277 | -1.6 | -1959.556 | 0.2684586
4410 | 4410 | 3276.923 | 158.242 | 376.581 | 43.6678 | -60.097 | -1.6 | -1960 | 0.2682927
4411 | 4411 | 3278.022 | 159.341 | 378.04 | 43.7398 | -59.358 | -1.6 | -1960.444 | 0.2681268
4412 | 4412 | 3276.923 | 159.34 | 377.679 | 43.6678 | -58.999 | -1.6 | -1960.889 | 0.2679608
4413 | 4413 | 3276.923 | 158.242 | 375.86 | 43.5236 | -59.376 | -1.6 | -1961.333 | 0.2677949
4414 | 4414 | 3279.121 | 158.242 | 376.941 | 43.7398 | -60.457 | -1.6 | -1961.778 | 0.267629
4415 | 4415 | 3275.824 | 157.143 | 375.482 | 43.6678 | -61.196 | -1.6 | -1962.222 | 0.2674631
4416 | 4416 | 3278.022 | 159.341 | 377.86 | 43.7038 | -59.178 | -1.6 | -1962.667 | 0.2672972
4417 | 4417 | 3276.923 | 158.242 | 376.401 | 43.6318 | -59.917 | -1.6 | -1963.111 | 0.2671312
4418 | 4418 | 3275.824 | 158.241 | 376.76 | 43.7038 | -60.278 | -1.6 | -1963.556 | 0.2669653
4419 | 4419 | 3275.824 | 158.241 | 376.94 | 43.7398 | -60.458 | -1.6 | -1964 | 0.2667994
4420 | 4420 | 3275.824 | 157.143 | 375.842 | 43.7398 | -61.556 | -1.6 | -1964.444 | 0.2666335
4421 | 4421 | 3275.824 | 158.241 | 376.22 | 43.5958 | -59.738 | -1.6 | -1964.889 | 0.2664676
4422 | 4422 | 3275.824 | 160.439 | 378.418 | 43.5958 | -57.54 | -1.6 | -1965.333 | 0.2663016
4423 | 4423 | 3274.725 | 159.34 | 377.859 | 43.7038 | -59.179 | -1.6 | -1965.778 | 0.2661357
4424 | 4424 | 3273.626 | 157.142 | 375.661 | 43.7038 | -61.377 | -1.6 | -1966.222 | 0.2659698
4425 | 4425 | 3274.725 | 158.241 | 376.58 | 43.6678 | -60.098 | -1.6 | -1966.667 | 0.2658039
4426 | 4426 | 3274.725 | 158.241 | 377.12 | 43.7758 | -60.638 | -1.6 | -1967.111 | 0.265638
4427 | 4427 | 3273.626 | 157.142 | 376.021 | 43.7758 | -61.737 | -1.6 | -1967.556 | 0.265472
4428 | 4428 | 3273.626 | 158.241 | 376.94 | 43.7398 | -60.458 | -1.6 | -1968 | 0.2653061
4429 | 4429 | 3274.725 | 159.34 | 377.859 | 43.7038 | -59.179 | -1.6 | -1968.444 | 0.2651402
4430 | 4430 | 3275.824 | 160.439 | 379.138 | 43.7398 | -58.26 | -1.6 | -1968.889 | 0.2649743
4431 | 4431 | 3272.528 | 157.143 | 375.482 | 43.6678 | -61.196 | -1.6 | -1969.333 | 0.2648084
4432 | 4432 | 3275.824 | 160.439 | 378.778 | 43.6678 | -57.9 | -1.6 | -1969.778 | 0.2646424
4433 | 4433 | 3273.626 | 158.241 | 376.4 | 43.6318 | -59.918 | -1.6 | -1970.222 | 0.2644765
4434 | 4434 | 3273.626 | 159.34 | 377.499 | 43.6318 | -58.819 | -1.6 | -1970.667 | 0.2643106
4435 | 4435 | 3274.725 | 160.439 | 378.598 | 43.6318 | -57.72 | -1.6 | -1971.111 | 0.2641447
4436 | 4436 | 3272.528 | 157.143 | 375.302 | 43.6318 | -61.016 | -1.6 | -1971.556 | 0.2639788
4437 | 4437 | 3272.528 | 158.242 | 376.221 | 43.5958 | -59.737 | -1.6 | -1972 | 0.2638128
4438 | 4438 | 3272.528 | 158.242 | 376.221 | 43.5958 | -59.737 | -1.6 | -1972.444 | 0.2636469
4439 | 4439 | 3271.429 | 157.143 | 375.662 | 43.7038 | -61.376 | -1.6 | -1972.889 | 0.263481
4440 | 4440 | 3271.429 | 158.242 | 376.761 | 43.7038 | -60.277 | -1.6 | -1973.333 | 0.2633151
4441 | 4441 | 3274.725 | 157.142 | 375.121 | 43.5958 | -60.837 | -1.6 | -1973.778 | 0.2631492
4442 | 4442 | 3270.33 | 157.143 | 375.482 | 43.6678 | -61.196 | -1.6 | -1974.222 | 0.2629832
4443 | 4443 | 3272.528 | 158.242 | 376.941 | 43.7398 | -60.457 | -1.6 | -1974.667 | 0.2628173
4444 | 4444 | 3271.429 | 158.242 | 376.941 | 43.7398 | -60.457 | -1.6 | -1975.111 | 0.2626514
4445 | 4445 | 3271.429 | 158.242 | 376.401 | 43.6318 | -59.917 | -1.6 | -1975.556 | 0.2624855
4446 | 4446 | 3271.429 | 159.341 | 377.68 | 43.6678 | -58.998 | -1.6 | -1976 | 0.2623196
4447 | 4447 | 3271.429 | 158.242 | 376.941 | 43.7398 | -60.457 | -1.6 | -1976.444 | 0.2621536
4448 | 4448 | 3271.429 | 158.242 | 376.941 | 43.7398 | -60.457 | -1.6 | -1976.889 | 0.2619877
4449 | 4449 | 3270.33 | 157.143 | 375.842 | 43.7398 | -61.556 | -1.6 | -1977.333 | 0.2618218
4450 | 4450 | 3270.33 | 157.143 | 375.302 | 43.6318 | -61.016 | -1.6 | -1977.778 | 0.2616559
4451 | 4451 | 3271.429 | 160.44 | 378.599 | 43.6318 | -57.719 | -1.6 | -1978.222 | 0.26149
4452 | 4452 | 3270.33 | 159.341 | 377.86 | 43.7038 | -59.178 | -1.6 | -1978.667 | 0.261324
4453 | 4453 | 3269.231 | 157.143 | 376.203 | 43.812 | -61.917 | -1.6 | -1979.111 | 0.2611581
4454 | 4454 | 3270.33 | 158.242 | 376.581 | 43.6678 | -60.097 | -1.6 | -1979.556 | 0.2609922
4455 | 4455 | 3270.33 | 158.242 | 376.581 | 43.6678 | -60.097 | -1.6 | -1980 | 0.2608263
4456 | 4456 | 3270.33 | 160.44 | 379.319 | 43.7758 | -58.439 | -1.6 | -1980.444 | 0.2606604
4457 | 4457 | 3270.33 | 159.341 | 377.68 | 43.6678 | -58.998 | -1.6 | -1980.889 | 0.2604944
4458 | 4458 | 3269.231 | 158.242 | 376.761 | 43.7038 | -60.277 | -1.6 | -1981.333 | 0.2603285
4459 | 4459 | 3269.231 | 158.242 | 376.581 | 43.6678 | -60.097 | -1.6 | -1981.778 | 0.2601626
4460 | 4460 | 3269.231 | 159.341 | 377.32 | 43.5958 | -58.638 | -1.6 | -1982.222 | 0.2599967
4461 | 4461 | 3270.33 | 162.638 | 380.977 | 43.6678 | -55.701 | -1.6 | -1982.667 | 0.2598308
4462 | 4462 | 3268.132 | 156.044 | 374.383 | 43.6678 | -62.295 | -1.6 | -1983.111 | 0.2596648
4463 | 4463 | 3267.033 | 160.44 | 378.239 | 43.5598 | -57.359 | -1.6 | -1983.556 | 0.2594989
4464 | 4464 | 3268.132 | 159.34 | 378.039 | 43.7398 | -59.359 | -1.6 | -1984 | 0.259333
4465 | 4465 | 3269.231 | 161.539 | 379.698 | 43.6318 | -56.62 | -1.6 | -1984.444 | 0.2591671
4466 | 4466 | 3265.934 | 154.945 | 373.824 | 43.7758 | -63.934 | -1.6 | -1984.889 | 0.2590012
4467 | 4467 | 3267.033 | 156.044 | 373.843 | 43.5598 | -61.755 | -1.6 | -1985.333 | 0.2588352
4468 | 4468 | 3264.835 | 153.846 | 372.185 | 43.6678 | -64.493 | -1.6 | -1985.778 | 0.2586693
4469 | 4469 | 3267.033 | 159.341 | 377.68 | 43.6678 | -58.998 | -1.6 | -1986.222 | 0.2585034
4470 | 4470 | 3268.132 | 159.34 | 377.499 | 43.6318 | -58.819 | -1.6 | -1986.667 | 0.2583375
4471 | 4471 | 3267.033 | 158.241 | 376.04 | 43.5598 | -59.558 | -1.6 | -1987.111 | 0.2581716
4472 | 4472 | 3265.934 | 159.341 | 378.22 | 43.7758 | -59.538 | -1.6 | -1987.556 | 0.2580056
4473 | 4473 | 3264.835 | 156.043 | 374.562 | 43.7038 | -62.476 | -1.6 | -1988 | 0.2578397
4474 | 4474 | 3265.934 | 156.044 | 374.383 | 43.6678 | -62.295 | -1.6 | -1988.444 | 0.2576738
4475 | 4475 | 3265.934 | 158.242 | 376.581 | 43.6678 | -60.097 | -1.6 | -1988.889 | 0.2575079
4476 | 4476 | 3267.033 | 159.341 | 377.86 | 43.7038 | -59.178 | -1.6 | -1989.333 | 0.257342
4477 | 4477 | 3265.934 | 157.142 | 375.481 | 43.6678 | -61.197 | -1.6 | -1989.778 | 0.257176
4478 | 4478 | 3265.934 | 159.341 | 377.5 | 43.6318 | -58.818 | -1.6 | -1990.222 | 0.2570101
4479 | 4479 | 3265.934 | 159.341 | 378.04 | 43.7398 | -59.358 | -1.6 | -1990.667 | 0.2568442
4480 | 4480 | 3265.934 | 160.439 | 378.778 | 43.6678 | -57.9 | -1.6 | -1991.111 | 0.2566783
4481 | 4481 | 3265.934 | 160.439 | 379.138 | 43.7398 | -58.26 | -1.6 | -1991.556 | 0.2565124
4482 | 4482 | 3264.835 | 157.143 | 376.022 | 43.7758 | -61.736 | -1.6 | -1992 | 0.2563464
4483 | 4483 | 3264.835 | 158.242 | 376.581 | 43.6678 | -60.097 | -1.6 | -1992.444 | 0.2561805
4484 | 4484 | 3265.934 | 160.439 | 378.958 | 43.7038 | -58.08 | -1.6 | -1992.889 | 0.2560146
4485 | 4485 | 3265.934 | 159.341 | 377.86 | 43.7038 | -59.178 | -1.6 | -1993.333 | 0.2558487
4486 | 4486 | 3263.736 | 158.241 | 376.4 | 43.6318 | -59.918 | -1.6 | -1993.778 | 0.2556828
4487 | 4487 | 3264.835 | 159.34 | 377.679 | 43.6678 | -58.999 | -1.6 | -1994.222 | 0.2555168
4488 | 4488 | 3264.835 | 159.34 | 378.039 | 43.7398 | -59.359 | -1.6 | -1994.667 | 0.2553509
4489 | 4489 | 3264.835 | 160.439 | 378.778 | 43.6678 | -57.9 | -1.6 | -1995.111 | 0.255185
4490 | 4490 | 3262.637 | 157.142 | 375.661 | 43.7038 | -61.377 | -1.6 | -1995.556 | 0.2550191
4491 | 4491 | 3263.736 | 157.143 | 375.842 | 43.7398 | -61.556 | -1.6 | -1996 | 0.2548532
4492 | 4492 | 3263.736 | 158.241 | 376.76 | 43.7038 | -60.278 | -1.6 | -1996.444 | 0.2546872
4493 | 4493 | 3264.835 | 159.34 | 378.039 | 43.7398 | -59.359 | -1.6 | -1996.889 | 0.2545213
4494 | 4494 | 3262.637 | 158.241 | 376.94 | 43.7398 | -60.458 | -1.6 | -1997.333 | 0.2543554
4495 | 4495 | 3263.736 | 159.34 | 378.219 | 43.7758 | -59.539 | -1.6 | -1997.778 | 0.2541895
4496 | 4496 | 3263.736 | 158.241 | 376.58 | 43.6678 | -60.098 | -1.6 | -1998.222 | 0.2540236
4497 | 4497 | 3262.637 | 158.241 | 377.301 | 43.812 | -60.819 | -1.6 | -1998.667 | 0.2538576
4498 | 4498 | 3263.736 | 160.439 | 379.318 | 43.7758 | -58.44 | -1.6 | -1999.111 | 0.2536917
4499 | 4499 | 3263.736 | 159.34 | 378.4 | 43.812 | -59.72 | -1.6 | -1999.556 | 0.2535258
4500 | 4500 | 3263.736 | 160.439 | 378.778 | 43.6678 | -57.9 | -1.6 | -2000 | 0.2533599
4501 | 4501 | 3262.637 | 159.34 | 378.039 | 43.7398 | -59.359 | -1.6 | -2000.444 | 0.253194
4502 | 4502 | 3262.637 | 158.241 | 376.94 | 43.7398 | -60.458 | -1.6 | -2000.889 | 0.253028
4503 | 4503 | 3261.539 | 157.143 | 375.842 | 43.7398 | -61.556 | -1.6 | -2001.333 | 0.2528621
4504 | 4504 | 3261.539 | 158.242 | 377.121 | 43.7758 | -60.637 | -1.6 | -2001.778 | 0.2526962
4505 | 4505 | 3262.637 | 161.538 | 380.057 | 43.7038 | -56.981 | -1.6 | -2002.222 | 0.2525303
4506 | 4506 | 3260.44 | 158.242 | 376.761 | 43.7038 | -60.277 | -1.6 | -2002.667 | 0.2523644
4507 | 4507 | 3261.539 | 158.242 | 377.302 | 43.812 | -60.818 | -1.6 | -2003.111 | 0.2521984
4508 | 4508 | 3262.637 | 160.439 | 378.778 | 43.6678 | -57.9 | -1.6 | -2003.556 | 0.2520325
4509 | 4509 | 3261.539 | 158.242 | 377.121 | 43.7758 | -60.637 | -1.6 | -2004 | 0.2518666
4510 | 4510 | 3260.44 | 156.044 | 374.923 | 43.7758 | -62.835 | -1.6 | -2004.444 | 0.2517007
4511 | 4511 | 3258.242 | 154.945 | 373.284 | 43.6678 | -63.394 | -1.6 | -2004.889 | 0.2515348
4512 | 4512 | 3259.341 | 157.143 | 375.122 | 43.5958 | -60.836 | -1.6 | -2005.333 | 0.2513688
4513 | 4513 | 3261.539 | 158.242 | 376.941 | 43.7398 | -60.457 | -1.6 | -2005.778 | 0.2512029
4514 | 4514 | 3261.539 | 163.737 | 382.616 | 43.7758 | -55.142 | -1.6 | -2006.222 | 0.251037
4515 | 4515 | 3259.341 | 160.44 | 379.139 | 43.7398 | -58.259 | -1.6 | -2006.667 | 0.2508711
4516 | 4516 | 3259.341 | 158.242 | 377.302 | 43.812 | -60.818 | -1.6 | -2007.111 | 0.2507052
4517 | 4517 | 3258.242 | 158.242 | 376.941 | 43.7398 | -60.457 | -1.6 | -2007.556 | 0.2505392
4518 | 4518 | 3259.341 | 160.44 | 379.68 | 43.848 | -58.8 | -1.6 | -2008 | 0.2503733
4519 | 4519 | 3258.242 | 158.242 | 377.121 | 43.7758 | -60.637 | -1.6 | -2008.444 | 0.2502074
4520 | 4520 | 3258.242 | 159.341 | 377.68 | 43.6678 | -58.998 | -1.6 | -2008.889 | 0.2500415
4521 | 4521 | 3259.341 | 160.44 | 378.779 | 43.6678 | -57.899 | -1.6 | -2009.333 | 0.2498756
4522 | 4522 | 3258.242 | 158.242 | 376.941 | 43.7398 | -60.457 | -1.6 | -2009.778 | 0.2497096
4523 | 4523 | 3258.242 | 157.143 | 375.662 | 43.7038 | -61.376 | -1.6 | -2010.222 | 0.2495437
4524 | 4524 | 3256.044 | 157.143 | 376.203 | 43.812 | -61.917 | -1.6 | -2010.667 | 0.2493778
4525 | 4525 | 3257.143 | 158.242 | 377.121 | 43.7758 | -60.637 | -1.6 | -2011.111 | 0.2492119
4526 | 4526 | 3257.143 | 158.242 | 376.761 | 43.7038 | -60.277 | -1.6 | -2011.556 | 0.249046
4527 | 4527 | 3257.143 | 158.242 | 376.761 | 43.7038 | -60.277 | -1.6 | -2012 | 0.24888
4528 | 4528 | 3257.143 | 161.539 | 379.338 | 43.5598 | -56.26 | -1.6 | -2012.444 | 0.2487141
4529 | 4529 | 3261.539 | 165.935 | 384.634 | 43.7398 | -52.764 | -1.6 | -2012.889 | 0.2485482
4530 | 4530 | 3257.143 | 160.439 | 378.598 | 43.6318 | -57.72 | -1.6 | -2013.333 | 0.2483823
4531 | 4531 | 3254.945 | 157.143 | 375.842 | 43.7398 | -61.556 | -1.6 | -2013.778 | 0.2482164
4532 | 4532 | 3256.044 | 158.242 | 377.302 | 43.812 | -60.818 | -1.6 | -2014.222 | 0.2480504
4533 | 4533 | 3256.044 | 158.242 | 377.121 | 43.7758 | -60.637 | -1.6 | -2014.667 | 0.2478845
4534 | 4534 | 3256.044 | 158.242 | 376.761 | 43.7038 | -60.277 | -1.6 | -2015.111 | 0.2477186
4535 | 4535 | 3256.044 | 158.242 | 377.121 | 43.7758 | -60.637 | -1.6 | -2015.556 | 0.2475527
4536 | 4536 | 3256.044 | 159.34 | 378.039 | 43.7398 | -59.359 | -1.6 | -2016 | 0.2473868
4537 | 4537 | 3257.143 | 161.539 | 380.238 | 43.7398 | -57.16 | -1.6 | -2016.444 | 0.2472208
4538 | 4538 | 3254.945 | 159.341 | 378.581 | 43.848 | -59.899 | -1.6 | -2016.889 | 0.2470549
4539 | 4539 | 3257.143 | 162.638 | 380.977 | 43.6678 | -55.701 | -1.6 | -2017.333 | 0.246889
4540 | 4540 | 3256.044 | 161.539 | 380.779 | 43.848 | -57.701 | -1.6 | -2017.778 | 0.2467231
4541 | 4541 | 3257.143 | 162.638 | 381.698 | 43.812 | -56.422 | -1.6 | -2018.222 | 0.2465572
4542 | 4542 | 3254.945 | 159.341 | 378.04 | 43.7398 | -59.358 | -1.6 | -2018.667 | 0.2463912
4543 | 4543 | 3254.945 | 159.341 | 378.22 | 43.7758 | -59.538 | -1.6 | -2019.111 | 0.2462253
4544 | 4544 | 3253.846 | 158.242 | 377.482 | 43.848 | -60.998 | -1.6 | -2019.556 | 0.2460594
4545 | 4545 | 3253.846 | 158.242 | 377.302 | 43.812 | -60.818 | -1.6 | -2020 | 0.2458935
4546 | 4546 | 3254.945 | 160.44 | 378.959 | 43.7038 | -58.079 | -1.6 | -2020.444 | 0.2457276
4547 | 4547 | 3254.945 | 160.44 | 379.139 | 43.7398 | -58.259 | -1.6 | -2020.889 | 0.2455616
4548 | 4548 | 3253.846 | 158.242 | 377.121 | 43.7758 | -60.637 | -1.6 | -2021.333 | 0.2453957
4549 | 4549 | 3253.846 | 160.44 | 378.959 | 43.7038 | -58.079 | -1.6 | -2021.778 | 0.2452298
4550 | 4550 | 3253.846 | 160.44 | 379.68 | 43.848 | -58.8 | -1.6 | -2022.222 | 0.2450639
4551 | 4551 | 3251.648 | 159.34 | 378.219 | 43.7758 | -59.539 | -1.6 | -2022.667 | 0.244898
4552 | 4552 | 3251.648 | 158.242 | 377.302 | 43.812 | -60.818 | -1.6 | -2023.111 | 0.244732
4553 | 4553 | 3252.748 | 159.342 | 377.861 | 43.7038 | -59.177 | -1.6 | -2023.556 | 0.2445661
4554 | 4554 | 3253.846 | 160.44 | 379.139 | 43.7398 | -58.259 | -1.6 | -2024 | 0.2444002
4555 | 4555 | 3251.648 | 158.242 | 377.121 | 43.7758 | -60.637 | -1.6 | -2024.444 | 0.2442343
4556 | 4556 | 3251.648 | 158.242 | 376.941 | 43.7398 | -60.457 | -1.6 | -2024.889 | 0.2440684
4557 | 4557 | 3250.549 | 158.241 | 376.94 | 43.7398 | -60.458 | -1.6 | -2025.333 | 0.2439024
4558 | 4558 | 3252.748 | 160.44 | 379.139 | 43.7398 | -58.259 | -1.6 | -2025.778 | 0.2437365
4559 | 4559 | 3252.748 | 160.44 | 379.5 | 43.812 | -58.62 | -1.6 | -2026.222 | 0.2435706
4560 | 4560 | 3251.648 | 159.34 | 377.859 | 43.7038 | -59.179 | -1.6 | -2026.667 | 0.2434047
4561 | 4561 | 3251.648 | 159.34 | 378.219 | 43.7758 | -59.539 | -1.6 | -2027.111 | 0.2432388
4562 | 4562 | 3251.648 | 158.242 | 377.662 | 43.884 | -61.178 | -1.6 | -2027.556 | 0.2430728
4563 | 4563 | 3250.549 | 156.044 | 375.284 | 43.848 | -63.196 | -1.6 | -2028 | 0.2429069
4564 | 4564 | 3251.648 | 160.439 | 378.958 | 43.7038 | -58.08 | -1.6 | -2028.444 | 0.242741
4565 | 4565 | 3249.451 | 157.143 | 376.563 | 43.884 | -62.277 | -1.6 | -2028.889 | 0.2425751
4566 | 4566 | 3248.352 | 157.143 | 376.383 | 43.848 | -62.097 | -1.6 | -2029.333 | 0.2424092
4567 | 4567 | 3250.549 | 159.34 | 377.859 | 43.7038 | -59.179 | -1.6 | -2029.778 | 0.2422432
4568 | 4568 | 3250.549 | 160.439 | 379.138 | 43.7398 | -58.26 | -1.6 | -2030.222 | 0.2420773
4569 | 4569 | 3250.549 | 159.34 | 378.039 | 43.7398 | -59.359 | -1.6 | -2030.667 | 0.2419114
4570 | 4570 | 3249.451 | 158.242 | 377.121 | 43.7758 | -60.637 | -1.6 | -2031.111 | 0.2417455
4571 | 4571 | 3249.451 | 158.242 | 376.941 | 43.7398 | -60.457 | -1.6 | -2031.556 | 0.2415796
4572 | 4572 | 3249.451 | 160.44 | 379.319 | 43.7758 | -58.439 | -1.6 | -2032 | 0.2414136
4573 | 4573 | 3249.451 | 159.341 | 378.22 | 43.7758 | -59.538 | -1.6 | -2032.444 | 0.2412477
4574 | 4574 | 3248.352 | 160.44 | 378.779 | 43.6678 | -57.899 | -1.6 | -2032.889 | 0.2410818
4575 | 4575 | 3250.549 | 160.439 | 379.138 | 43.7398 | -58.26 | -1.6 | -2033.333 | 0.2409159
4576 | 4576 | 3248.352 | 158.242 | 377.121 | 43.7758 | -60.637 | -1.6 | -2033.778 | 0.24075
4577 | 4577 | 3249.451 | 159.341 | 378.04 | 43.7398 | -59.358 | -1.6 | -2034.222 | 0.240584
4578 | 4578 | 3249.451 | 159.341 | 377.86 | 43.7038 | -59.178 | -1.6 | -2034.667 | 0.2404181
4579 | 4579 | 3248.352 | 158.242 | 377.482 | 43.848 | -60.998 | -1.6 | -2035.111 | 0.2402522
4580 | 4580 | 3247.253 | 158.242 | 376.761 | 43.7038 | -60.277 | -1.6 | -2035.556 | 0.2400863
4581 | 4581 | 3248.352 | 159.341 | 378.581 | 43.848 | -59.899 | -1.6 | -2036 | 0.2399204
4582 | 4582 | 3250.549 | 162.637 | 381.336 | 43.7398 | -56.062 | -1.6 | -2036.444 | 0.2397544
4583 | 4583 | 3247.253 | 160.44 | 379.139 | 43.7398 | -58.259 | -1.6 | -2036.889 | 0.2395885
4584 | 4584 | 3245.055 | 157.143 | 376.203 | 43.812 | -61.917 | -1.6 | -2037.333 | 0.2394226
4585 | 4585 | 3246.154 | 159.341 | 378.22 | 43.7758 | -59.538 | -1.6 | -2037.778 | 0.2392567
4586 | 4586 | 3246.154 | 158.242 | 376.941 | 43.7398 | -60.457 | -1.6 | -2038.222 | 0.2390908
4587 | 4587 | 3247.253 | 159.341 | 378.04 | 43.7398 | -59.358 | -1.6 | -2038.667 | 0.2389248
4588 | 4588 | 3246.154 | 158.242 | 377.482 | 43.848 | -60.998 | -1.6 | -2039.111 | 0.2387589
4589 | 4589 | 3246.154 | 159.341 | 378.04 | 43.7398 | -59.358 | -1.6 | -2039.556 | 0.238593
4590 | 4590 | 3245.055 | 158.242 | 376.941 | 43.7398 | -60.457 | -1.6 | -2040 | 0.2384271
4591 | 4591 | 3246.154 | 159.341 | 378.401 | 43.812 | -59.719 | -1.6 | -2040.444 | 0.2382612
4592 | 4592 | 3246.154 | 159.341 | 378.22 | 43.7758 | -59.538 | -1.6 | -2040.889 | 0.2380952
4593 | 4593 | 3243.956 | 157.143 | 376.203 | 43.812 | -61.917 | -1.6 | -2041.333 | 0.2379293
4594 | 4594 | 3246.154 | 162.637 | 380.976 | 43.6678 | -55.702 | -1.6 | -2041.778 | 0.2377634
4595 | 4595 | 3242.857 | 158.241 | 377.481 | 43.848 | -60.999 | -1.6 | -2042.222 | 0.2375975
4596 | 4596 | 3246.154 | 160.44 | 379.5 | 43.812 | -58.62 | -1.6 | -2042.667 | 0.2374316
4597 | 4597 | 3245.055 | 159.341 | 377.86 | 43.7038 | -59.178 | -1.6 | -2043.111 | 0.2372656
4598 | 4598 | 3245.055 | 159.341 | 378.761 | 43.884 | -60.079 | -1.6 | -2043.556 | 0.2370997
4599 | 4599 | 3245.055 | 159.341 | 378.22 | 43.7758 | -59.538 | -1.6 | -2044 | 0.2369338
4600 | 4600 | 3242.857 | 156.044 | 374.923 | 43.7758 | -62.835 | -1.6 | -2044.444 | 0.2367679
4601 | 4601 | 3243.956 | 159.34 | 378.219 | 43.7758 | -59.539 | -1.6 | -2044.889 | 0.236602
4602 | 4602 | 3243.956 | 159.34 | 377.859 | 43.7038 | -59.179 | -1.6 | -2045.333 | 0.236436
4603 | 4603 | 3242.857 | 158.241 | 376.94 | 43.7398 | -60.458 | -1.6 | -2045.778 | 0.2362701
4604 | 4604 | 3242.857 | 158.241 | 376.76 | 43.7038 | -60.278 | -1.6 | -2046.222 | 0.2361042
4605 | 4605 | 3242.857 | 159.34 | 378.039 | 43.7398 | -59.359 | -1.6 | -2046.667 | 0.2359383
4606 | 4606 | 3241.758 | 159.341 | 377.86 | 43.7038 | -59.178 | -1.6 | -2047.111 | 0.2357724
4607 | 4607 | 3240.66 | 154.946 | 374.186 | 43.848 | -64.294 | -1.6 | -2047.556 | 0.2356064
4608 | 4608 | 3241.758 | 158.241 | 377.301 | 43.812 | -60.819 | -1.6 | -2048 | 0.2354405
4609 | 4609 | 3241.758 | 160.439 | 379.679 | 43.848 | -58.801 | -1.6 | -2048.444 | 0.2352746
4610 | 4610 | 3241.758 | 160.439 | 379.499 | 43.812 | -58.621 | -1.6 | -2048.889 | 0.2351087
4611 | 4611 | 3241.758 | 159.341 | 378.04 | 43.7398 | -59.358 | -1.6 | -2049.333 | 0.2349428
4612 | 4612 | 3241.758 | 159.341 | 378.04 | 43.7398 | -59.358 | -1.6 | -2049.778 | 0.2347768
4613 | 4613 | 3240.66 | 159.341 | 378.401 | 43.812 | -59.719 | -1.6 | -2050.222 | 0.2346109
4614 | 4614 | 3240.66 | 158.243 | 377.303 | 43.812 | -60.817 | -1.6 | -2050.667 | 0.234445
4615 | 4615 | 3240.66 | 158.243 | 377.303 | 43.812 | -60.817 | -1.6 | -2051.111 | 0.2342791
4616 | 4616 | 3241.758 | 160.439 | 378.958 | 43.7038 | -58.08 | -1.6 | -2051.556 | 0.2341132
4617 | 4617 | 3240.66 | 158.243 | 376.942 | 43.7398 | -60.456 | -1.6 | -2052 | 0.2339472
4618 | 4618 | 3240.66 | 159.341 | 378.22 | 43.7758 | -59.538 | -1.6 | -2052.444 | 0.2337813
4619 | 4619 | 3239.561 | 158.242 | 377.302 | 43.812 | -60.818 | -1.6 | -2052.889 | 0.2336154
4620 | 4620 | 3239.561 | 159.341 | 378.401 | 43.812 | -59.719 | -1.6 | -2053.333 | 0.2334495
4621 | 4621 | 3239.561 | 158.242 | 377.121 | 43.7758 | -60.637 | -1.6 | -2053.778 | 0.2332836
4622 | 4622 | 3239.561 | 157.144 | 376.384 | 43.848 | -62.096 | -1.6 | -2054.222 | 0.2331176
4623 | 4623 | 3239.561 | 158.242 | 377.662 | 43.884 | -61.178 | -1.6 | -2054.667 | 0.2329517
4624 | 4624 | 3240.66 | 159.341 | 378.22 | 43.7758 | -59.538 | -1.6 | -2055.111 | 0.2327858
4625 | 4625 | 3239.561 | 158.242 | 377.121 | 43.7758 | -60.637 | -1.6 | -2055.556 | 0.2326199
4626 | 4626 | 3238.461 | 158.241 | 376.94 | 43.7398 | -60.458 | -1.6 | -2056 | 0.232454
4627 | 4627 | 3238.461 | 158.241 | 377.301 | 43.812 | -60.819 | -1.6 | -2056.444 | 0.232288
4628 | 4628 | 3238.461 | 157.142 | 375.841 | 43.7398 | -61.557 | -1.6 | -2056.889 | 0.2321221
4629 | 4629 | 3238.461 | 158.241 | 377.12 | 43.7758 | -60.638 | -1.6 | -2057.333 | 0.2319562
4630 | 4630 | 3237.363 | 157.143 | 376.383 | 43.848 | -62.097 | -1.6 | -2057.778 | 0.2317903
4631 | 4631 | 3237.363 | 157.143 | 375.842 | 43.7398 | -61.556 | -1.6 | -2058.222 | 0.2316244
4632 | 4632 | 3237.363 | 158.242 | 377.121 | 43.7758 | -60.637 | -1.6 | -2058.667 | 0.2314584
4633 | 4633 | 3237.363 | 158.242 | 377.482 | 43.848 | -60.998 | -1.6 | -2059.111 | 0.2312925
4634 | 4634 | 3236.264 | 156.044 | 375.284 | 43.848 | -63.196 | -1.6 | -2059.556 | 0.2311266
4635 | 4635 | 3237.363 | 158.242 | 377.662 | 43.884 | -61.178 | -1.6 | -2060 | 0.2309607
4636 | 4636 | 3236.264 | 159.341 | 378.401 | 43.812 | -59.719 | -1.6 | -2060.444 | 0.2307948
4637 | 4637 | 3235.165 | 157.143 | 376.022 | 43.7758 | -61.736 | -1.6 | -2060.889 | 0.2306288
4638 | 4638 | 3236.264 | 157.143 | 375.662 | 43.7038 | -61.376 | -1.6 | -2061.333 | 0.2304629
4639 | 4639 | 3235.165 | 154.945 | 374.365 | 43.884 | -64.475 | -1.6 | -2061.778 | 0.230297
4640 | 4640 | 3236.264 | 158.242 | 377.662 | 43.884 | -61.178 | -1.6 | -2062.222 | 0.2301311
4641 | 4641 | 3236.264 | 158.242 | 377.662 | 43.884 | -61.178 | -1.6 | -2062.667 | 0.2299652
4642 | 4642 | 3235.165 | 157.143 | 376.022 | 43.7758 | -61.736 | -1.6 | -2063.111 | 0.2297992
4643 | 4643 | 3235.165 | 157.143 | 376.563 | 43.884 | -62.277 | -1.6 | -2063.556 | 0.2296333
4644 | 4644 | 3237.363 | 159.341 | 378.581 | 43.848 | -59.899 | -1.6 | -2064 | 0.2294674
4645 | 4645 | 3234.066 | 154.945 | 373.464 | 43.7038 | -63.574 | -1.6 | -2064.444 | 0.2293015
4646 | 4646 | 3236.264 | 161.539 | 380.058 | 43.7038 | -56.98 | -1.6 | -2064.889 | 0.2291356
4647 | 4647 | 3232.967 | 160.439 | 379.318 | 43.7758 | -58.44 | -1.6 | -2065.333 | 0.2289696
4648 | 4648 | 3236.264 | 157.143 | 376.383 | 43.848 | -62.097 | -1.6 | -2065.778 | 0.2288037
4649 | 4649 | 3236.264 | 160.44 | 379.86 | 43.884 | -58.98 | -1.6 | -2066.222 | 0.2286378
4650 | 4650 | 3236.264 | 161.539 | 380.599 | 43.812 | -57.521 | -1.6 | -2066.667 | 0.2284719
4651 | 4651 | 3235.165 | 161.539 | 379.698 | 43.6318 | -56.62 | -1.6 | -2067.111 | 0.228306
4652 | 4652 | 3234.066 | 158.242 | 377.302 | 43.812 | -60.818 | -1.6 | -2067.556 | 0.22814
4653 | 4653 | 3234.066 | 158.242 | 377.302 | 43.812 | -60.818 | -1.6 | -2068 | 0.2279741
4654 | 4654 | 3235.165 | 161.539 | 380.779 | 43.848 | -57.701 | -1.6 | -2068.444 | 0.2278082
4655 | 4655 | 3235.165 | 161.539 | 380.599 | 43.812 | -57.521 | -1.6 | -2068.889 | 0.2276423
4656 | 4656 | 3231.868 | 158.242 | 377.302 | 43.812 | -60.818 | -1.6 | -2069.333 | 0.2274764
4657 | 4657 | 3234.066 | 160.44 | 380.22 | 43.956 | -59.34 | -1.6 | -2069.778 | 0.2273104
4658 | 4658 | 3231.868 | 158.242 | 377.482 | 43.848 | -60.998 | -1.6 | -2070.222 | 0.2271445
4659 | 4659 | 3234.066 | 159.341 | 378.761 | 43.884 | -60.079 | -1.6 | -2070.667 | 0.2269786
4660 | 4660 | 3234.066 | 159.341 | 378.761 | 43.884 | -60.079 | -1.6 | -2071.111 | 0.2268127
4661 | 4661 | 3232.967 | 159.341 | 378.401 | 43.812 | -59.719 | -1.6 | -2071.556 | 0.2266468
4662 | 4662 | 3231.868 | 158.242 | 377.121 | 43.7758 | -60.637 | -1.6 | -2072 | 0.2264808
4663 | 4663 | 3231.868 | 158.242 | 377.482 | 43.848 | -60.998 | -1.6 | -2072.444 | 0.2263149
4664 | 4664 | 3231.868 | 158.242 | 377.662 | 43.884 | -61.178 | -1.6 | -2072.889 | 0.226149
4665 | 4665 | 3232.967 | 160.439 | 379.499 | 43.812 | -58.621 | -1.6 | -2073.333 | 0.2259831
4666 | 4666 | 3231.868 | 159.34 | 378.58 | 43.848 | -59.9 | -1.6 | -2073.778 | 0.2258172
4667 | 4667 | 3231.868 | 159.34 | 378.4 | 43.812 | -59.72 | -1.6 | -2074.222 | 0.2256512
4668 | 4668 | 3231.868 | 159.34 | 379.12 | 43.956 | -60.44 | -1.6 | -2074.667 | 0.2254853
4669 | 4669 | 3230.769 | 159.34 | 378.219 | 43.7758 | -59.539 | -1.6 | -2075.111 | 0.2253194
4670 | 4670 | 3231.868 | 159.34 | 378.4 | 43.812 | -59.72 | -1.6 | -2075.556 | 0.2251535
4671 | 4671 | 3230.769 | 159.34 | 378.76 | 43.884 | -60.08 | -1.6 | -2076 | 0.2249876
4672 | 4672 | 3230.769 | 159.34 | 378.58 | 43.848 | -59.9 | -1.6 | -2076.444 | 0.2248216
4673 | 4673 | 3229.67 | 158.241 | 377.481 | 43.848 | -60.999 | -1.6 | -2076.889 | 0.2246557
4674 | 4674 | 3230.769 | 159.34 | 378.58 | 43.848 | -59.9 | -1.6 | -2077.333 | 0.2244898
4675 | 4675 | 3230.769 | 158.241 | 378.021 | 43.956 | -61.539 | -1.6 | -2077.778 | 0.2243239
4676 | 4676 | 3229.67 | 159.34 | 378.219 | 43.7758 | -59.539 | -1.6 | -2078.222 | 0.224158
4677 | 4677 | 3229.67 | 158.241 | 377.841 | 43.92 | -61.359 | -1.6 | -2078.667 | 0.223992
4678 | 4678 | 3229.67 | 160.439 | 379.499 | 43.812 | -58.621 | -1.6 | -2079.111 | 0.2238261
4679 | 4679 | 3228.572 | 158.242 | 377.121 | 43.7758 | -60.637 | -1.6 | -2079.556 | 0.2236602
4680 | 4680 | 3229.67 | 159.34 | 378.4 | 43.812 | -59.72 | -1.6 | -2080 | 0.2234943
4681 | 4681 | 3229.67 | 159.34 | 378.58 | 43.848 | -59.9 | -1.6 | -2080.444 | 0.2233284
4682 | 4682 | 3228.572 | 158.242 | 377.662 | 43.884 | -61.178 | -1.6 | -2080.889 | 0.2231624
4683 | 4683 | 3228.572 | 159.341 | 378.581 | 43.848 | -59.899 | -1.6 | -2081.333 | 0.2229965
4684 | 4684 | 3226.374 | 157.143 | 376.923 | 43.956 | -62.637 | -1.6 | -2081.778 | 0.2228306
4685 | 4685 | 3227.473 | 158.242 | 377.302 | 43.812 | -60.818 | -1.6 | -2082.222 | 0.2226647
4686 | 4686 | 3227.473 | 159.341 | 378.761 | 43.884 | -60.079 | -1.6 | -2082.667 | 0.2224988
4687 | 4687 | 3227.473 | 159.341 | 378.401 | 43.812 | -59.719 | -1.6 | -2083.111 | 0.2223328
4688 | 4688 | 3226.374 | 159.341 | 378.401 | 43.812 | -59.719 | -1.6 | -2083.556 | 0.2221669
4689 | 4689 | 3225.275 | 158.242 | 377.482 | 43.848 | -60.998 | -1.6 | -2084 | 0.222001
4690 | 4690 | 3226.374 | 157.143 | 376.203 | 43.812 | -61.917 | -1.6 | -2084.444 | 0.2218351
4691 | 4691 | 3226.374 | 158.242 | 377.302 | 43.812 | -60.818 | -1.6 | -2084.889 | 0.2216692
4692 | 4692 | 3227.473 | 160.44 | 380.04 | 43.92 | -59.16 | -1.6 | -2085.333 | 0.2215032
4693 | 4693 | 3227.473 | 160.44 | 380.04 | 43.92 | -59.16 | -1.6 | -2085.778 | 0.2213373
4694 | 4694 | 3226.374 | 159.341 | 379.121 | 43.956 | -60.439 | -1.6 | -2086.222 | 0.2211714
4695 | 4695 | 3226.374 | 160.44 | 379.68 | 43.848 | -58.8 | -1.6 | -2086.667 | 0.2210055
4696 | 4696 | 3226.374 | 159.341 | 378.401 | 43.812 | -59.719 | -1.6 | -2087.111 | 0.2208396
4697 | 4697 | 3225.275 | 158.242 | 377.662 | 43.884 | -61.178 | -1.6 | -2087.556 | 0.2206736
4698 | 4698 | 3224.176 | 157.143 | 376.923 | 43.956 | -62.637 | -1.6 | -2088 | 0.2205077
4699 | 4699 | 3225.275 | 159.341 | 378.581 | 43.848 | -59.899 | -1.6 | -2088.444 | 0.2203418
4700 | 4700 | 3225.275 | 159.341 | 378.581 | 43.848 | -59.899 | -1.6 | -2088.889 | 0.2201759
4701 | 4701 | 3226.374 | 161.539 | 380.599 | 43.812 | -57.521 | -1.6 | -2089.333 | 0.22001
4702 | 4702 | 3226.374 | 162.638 | 381.698 | 43.812 | -56.422 | -1.6 | -2089.778 | 0.219844
4703 | 4703 | 3223.077 | 158.242 | 377.121 | 43.7758 | -60.637 | -1.6 | -2090.222 | 0.2196781
4704 | 4704 | 3224.176 | 158.242 | 377.662 | 43.884 | -61.178 | -1.6 | -2090.667 | 0.2195122
4705 | 4705 | 3224.176 | 160.44 | 379.86 | 43.884 | -58.98 | -1.6 | -2091.111 | 0.2193463
4706 | 4706 | 3224.176 | 158.242 | 377.842 | 43.92 | -61.358 | -1.6 | -2091.556 | 0.2191804
4707 | 4707 | 3223.077 | 158.242 | 377.482 | 43.848 | -60.998 | -1.6 | -2092 | 0.2190144
4708 | 4708 | 3225.275 | 161.539 | 380.779 | 43.848 | -57.701 | -1.6 | -2092.444 | 0.2188485
4709 | 4709 | 3223.077 | 159.341 | 378.581 | 43.848 | -59.899 | -1.6 | -2092.889 | 0.2186826
4710 | 4710 | 3223.077 | 158.242 | 377.121 | 43.7758 | -60.637 | -1.6 | -2093.333 | 0.2185167
4711 | 4711 | 3219.78 | 156.044 | 375.464 | 43.884 | -63.376 | -1.6 | -2093.778 | 0.2183508
4712 | 4712 | 3221.978 | 158.242 | 378.022 | 43.956 | -61.538 | -1.6 | -2094.222 | 0.2181848
4713 | 4713 | 3223.077 | 160.44 | 379.86 | 43.884 | -58.98 | -1.6 | -2094.667 | 0.2180189
4714 | 4714 | 3223.077 | 160.44 | 379.5 | 43.812 | -58.62 | -1.6 | -2095.111 | 0.217853
4715 | 4715 | 3221.978 | 158.242 | 377.302 | 43.812 | -60.818 | -1.6 | -2095.556 | 0.2176871
4716 | 4716 | 3221.978 | 161.538 | 380.598 | 43.812 | -57.522 | -1.6 | -2096 | 0.2175212
4717 | 4717 | 3220.879 | 159.34 | 378.94 | 43.92 | -60.26 | -1.6 | -2096.444 | 0.2173552
4718 | 4718 | 3220.879 | 159.34 | 378.58 | 43.848 | -59.9 | -1.6 | -2096.889 | 0.2171893
4719 | 4719 | 3220.879 | 158.242 | 377.842 | 43.92 | -61.358 | -1.6 | -2097.333 | 0.2170234
4720 | 4720 | 3220.879 | 159.34 | 378.4 | 43.812 | -59.72 | -1.6 | -2097.778 | 0.2168575
4721 | 4721 | 3220.879 | 159.34 | 378.94 | 43.92 | -60.26 | -1.6 | -2098.222 | 0.2166916
4722 | 4722 | 3220.879 | 159.34 | 378.4 | 43.812 | -59.72 | -1.6 | -2098.667 | 0.2165256
4723 | 4723 | 3220.879 | 160.439 | 379.859 | 43.884 | -58.981 | -1.6 | -2099.111 | 0.2163597
4724 | 4724 | 3220.879 | 161.538 | 380.958 | 43.884 | -57.882 | -1.6 | -2099.556 | 0.2161938
4725 | 4725 | 3218.681 | 157.142 | 376.922 | 43.956 | -62.638 | -1.6 | -2100 | 0.2160279
4726 | 4726 | 3218.681 | 158.241 | 377.481 | 43.848 | -60.999 | -1.6 | -2100.444 | 0.215862
4727 | 4727 | 3218.681 | 158.241 | 378.021 | 43.956 | -61.539 | -1.6 | -2100.889 | 0.215696
4728 | 4728 | 3219.78 | 159.34 | 379.12 | 43.956 | -60.44 | -1.6 | -2101.333 | 0.2155301
4729 | 4729 | 3218.681 | 158.241 | 377.661 | 43.884 | -61.179 | -1.6 | -2101.778 | 0.2153642
4730 | 4730 | 3217.583 | 157.143 | 376.563 | 43.884 | -62.277 | -1.6 | -2102.222 | 0.2151983
4731 | 4731 | 3218.681 | 159.34 | 378.94 | 43.92 | -60.26 | -1.6 | -2102.667 | 0.2150324
4732 | 4732 | 3217.583 | 159.341 | 378.941 | 43.92 | -60.259 | -1.6 | -2103.111 | 0.2148664
4733 | 4733 | 3217.583 | 158.242 | 377.842 | 43.92 | -61.358 | -1.6 | -2103.556 | 0.2147005
4734 | 4734 | 3218.681 | 159.34 | 378.76 | 43.884 | -60.08 | -1.6 | -2104 | 0.2145346
4735 | 4735 | 3218.681 | 159.34 | 378.94 | 43.92 | -60.26 | -1.6 | -2104.444 | 0.2143687
4736 | 4736 | 3217.583 | 158.242 | 377.842 | 43.92 | -61.358 | -1.6 | -2104.889 | 0.2142028
4737 | 4737 | 3217.583 | 159.341 | 378.941 | 43.92 | -60.259 | -1.6 | -2105.333 | 0.2140368
4738 | 4738 | 3216.484 | 161.539 | 381.139 | 43.92 | -58.061 | -1.6 | -2105.778 | 0.2138709
4739 | 4739 | 3217.583 | 161.539 | 380.599 | 43.812 | -57.521 | -1.6 | -2106.222 | 0.213705
4740 | 4740 | 3217.583 | 160.44 | 380.4 | 43.992 | -59.52 | -1.6 | -2106.667 | 0.2135391
4741 | 4741 | 3217.583 | 160.44 | 380.4 | 43.992 | -59.52 | -1.6 | -2107.111 | 0.2133732
4742 | 4742 | 3215.385 | 158.242 | 377.482 | 43.848 | -60.998 | -1.6 | -2107.556 | 0.2132072
4743 | 4743 | 3215.385 | 158.242 | 377.842 | 43.92 | -61.358 | -1.6 | -2108 | 0.2130413
4744 | 4744 | 3216.484 | 158.242 | 377.482 | 43.848 | -60.998 | -1.6 | -2108.444 | 0.2128754
4745 | 4745 | 3216.484 | 159.341 | 378.941 | 43.92 | -60.259 | -1.6 | -2108.889 | 0.2127095
4746 | 4746 | 3216.484 | 159.341 | 378.401 | 43.812 | -59.719 | -1.6 | -2109.333 | 0.2125436
4747 | 4747 | 3215.385 | 158.242 | 377.842 | 43.92 | -61.358 | -1.6 | -2109.778 | 0.2123776
4748 | 4748 | 3214.286 | 158.242 | 378.202 | 43.992 | -61.718 | -1.6 | -2110.222 | 0.2122117
4749 | 4749 | 3213.187 | 160.44 | 380.4 | 43.992 | -59.52 | -1.6 | -2110.667 | 0.2120458
4750 | 4750 | 3210.989 | 154.945 | 374.725 | 43.956 | -64.835 | -1.6 | -2111.111 | 0.2118799
4751 | 4751 | 3215.385 | 159.341 | 379.482 | 44.0282 | -60.8 | -1.6 | -2111.556 | 0.211714
4752 | 4752 | 3214.286 | 158.242 | 377.662 | 43.884 | -61.178 | -1.6 | -2112 | 0.211548
4753 | 4753 | 3214.286 | 158.242 | 377.662 | 43.884 | -61.178 | -1.6 | -2112.444 | 0.2113821
4754 | 4754 | 3214.286 | 158.242 | 377.482 | 43.848 | -60.998 | -1.6 | -2112.889 | 0.2112162
4755 | 4755 | 3213.187 | 158.242 | 377.662 | 43.884 | -61.178 | -1.6 | -2113.333 | 0.2110503
4756 | 4756 | 3213.187 | 158.242 | 377.842 | 43.92 | -61.358 | -1.6 | -2113.778 | 0.2108844
4757 | 4757 | 3213.187 | 158.242 | 378.202 | 43.992 | -61.718 | -1.6 | -2114.222 | 0.2107184
4758 | 4758 | 3214.286 | 160.44 | 379.86 | 43.884 | -58.98 | -1.6 | -2114.667 | 0.2105525
4759 | 4759 | 3214.286 | 160.44 | 380.4 | 43.992 | -59.52 | -1.6 | -2115.111 | 0.2103866
4760 | 4760 | 3212.088 | 157.143 | 376.563 | 43.884 | -62.277 | -1.6 | -2115.556 | 0.2102207
4761 | 4761 | 3212.088 | 157.143 | 376.383 | 43.848 | -62.097 | -1.6 | -2116 | 0.2100548
4762 | 4762 | 3213.187 | 159.341 | 378.581 | 43.848 | -59.899 | -1.6 | -2116.444 | 0.2098888
4763 | 4763 | 3210.989 | 156.044 | 375.464 | 43.884 | -63.376 | -1.6 | -2116.889 | 0.2097229
4764 | 4764 | 3212.088 | 159.341 | 379.121 | 43.956 | -60.439 | -1.6 | -2117.333 | 0.209557
4765 | 4765 | 3212.088 | 158.242 | 377.842 | 43.92 | -61.358 | -1.6 | -2117.778 | 0.2093911
4766 | 4766 | 3210.989 | 159.341 | 379.121 | 43.956 | -60.439 | -1.6 | -2118.222 | 0.2092252
4767 | 4767 | 3209.89 | 158.242 | 378.383 | 44.0282 | -61.899 | -1.6 | -2118.667 | 0.2090592
4768 | 4768 | 3210.989 | 159.341 | 378.761 | 43.884 | -60.079 | -1.6 | -2119.111 | 0.2088933
4769 | 4769 | 3208.791 | 157.143 | 376.383 | 43.848 | -62.097 | -1.6 | -2119.556 | 0.2087274
4770 | 4770 | 3210.989 | 161.538 | 381.138 | 43.92 | -58.062 | -1.6 | -2120 | 0.2085615
4771 | 4771 | 3210.989 | 158.242 | 377.842 | 43.92 | -61.358 | -1.6 | -2120.444 | 0.2083956
4772 | 4772 | 3207.692 | 154.945 | 374.725 | 43.956 | -64.835 | -1.6 | -2120.889 | 0.2082296
4773 | 4773 | 3208.791 | 157.143 | 377.103 | 43.992 | -62.817 | -1.6 | -2121.333 | 0.2080637
4774 | 4774 | 3210.989 | 159.341 | 379.301 | 43.992 | -60.619 | -1.6 | -2121.778 | 0.2078978
4775 | 4775 | 3206.594 | 154.946 | 374.546 | 43.92 | -64.654 | -1.6 | -2122.222 | 0.2077319
4776 | 4776 | 3206.594 | 157.143 | 377.284 | 44.0282 | -62.998 | -1.6 | -2122.667 | 0.207566
4777 | 4777 | 3207.692 | 157.142 | 376.922 | 43.956 | -62.638 | -1.6 | -2123.111 | 0.2074
4778 | 4778 | 3207.692 | 156.044 | 375.644 | 43.92 | -63.556 | -1.6 | -2123.556 | 0.2072341
4779 | 4779 | 3209.89 | 160.439 | 380.219 | 43.956 | -59.341 | -1.6 | -2124 | 0.2070682
4780 | 4780 | 3209.89 | 160.439 | 380.399 | 43.992 | -59.521 | -1.6 | -2124.444 | 0.2069023
4781 | 4781 | 3206.594 | 158.242 | 377.482 | 43.848 | -60.998 | -1.6 | -2124.889 | 0.2067364
4782 | 4782 | 3208.791 | 158.241 | 377.841 | 43.92 | -61.359 | -1.6 | -2125.333 | 0.2065704
4783 | 4783 | 3209.89 | 160.439 | 380.219 | 43.956 | -59.341 | -1.6 | -2125.778 | 0.2064045
4784 | 4784 | 3207.692 | 159.34 | 378.94 | 43.92 | -60.26 | -1.6 | -2126.222 | 0.2062386
4785 | 4785 | 3204.396 | 156.044 | 376.004 | 43.992 | -63.916 | -1.6 | -2126.667 | 0.2060727
4786 | 4786 | 3205.495 | 157.143 | 376.923 | 43.956 | -62.637 | -1.6 | -2127.111 | 0.2059068
4787 | 4787 | 3204.396 | 156.044 | 376.004 | 43.992 | -63.916 | -1.6 | -2127.556 | 0.2057408
4788 | 4788 | 3207.692 | 159.34 | 378.58 | 43.848 | -59.9 | -1.6 | -2128 | 0.2055749
4789 | 4789 | 3206.594 | 159.341 | 379.301 | 43.992 | -60.619 | -1.6 | -2128.444 | 0.205409
4790 | 4790 | 3206.594 | 159.341 | 379.121 | 43.956 | -60.439 | -1.6 | -2128.889 | 0.2052431
4791 | 4791 | 3206.594 | 159.341 | 379.482 | 44.0282 | -60.8 | -1.6 | -2129.333 | 0.2050772
4792 | 4792 | 3206.594 | 158.242 | 377.842 | 43.92 | -61.358 | -1.6 | -2129.778 | 0.2049112
4793 | 4793 | 3205.495 | 159.341 | 379.301 | 43.992 | -60.619 | -1.6 | -2130.222 | 0.2047453
4794 | 4794 | 3205.495 | 158.242 | 378.563 | 44.0642 | -62.079 | -1.6 | -2130.667 | 0.2045794
4795 | 4795 | 3205.495 | 159.341 | 378.941 | 43.92 | -60.259 | -1.6 | -2131.111 | 0.2044135
4796 | 4796 | 3204.396 | 158.242 | 377.482 | 43.848 | -60.998 | -1.6 | -2131.556 | 0.2042476
4797 | 4797 | 3205.495 | 158.242 | 377.662 | 43.884 | -61.178 | -1.6 | -2132 | 0.2040816
4798 | 4798 | 3204.396 | 157.143 | 376.563 | 43.884 | -62.277 | -1.6 | -2132.444 | 0.2039157
4799 | 4799 | 3204.396 | 159.341 | 378.581 | 43.848 | -59.899 | -1.6 | -2132.889 | 0.2037498
4800 | 4800 | 3204.396 | 159.341 | 378.581 | 43.848 | -59.899 | -1.6 | -2133.333 | 0.2035839
4801 | 4801 | 3203.297 | 158.242 | 377.662 | 43.884 | -61.178 | -1.6 | -2133.778 | 0.203418
4802 | 4802 | 3203.297 | 158.242 | 378.202 | 43.992 | -61.718 | -1.6 | -2134.222 | 0.203252
4803 | 4803 | 3203.297 | 158.242 | 378.202 | 43.992 | -61.718 | -1.6 | -2134.667 | 0.2030861
4804 | 4804 | 3203.297 | 158.242 | 377.842 | 43.92 | -61.358 | -1.6 | -2135.111 | 0.2029202
4805 | 4805 | 3203.297 | 158.242 | 377.842 | 43.92 | -61.358 | -1.6 | -2135.556 | 0.2027543
4806 | 4806 | 3202.198 | 157.143 | 376.743 | 43.92 | -62.457 | -1.6 | -2136 | 0.2025884
4807 | 4807 | 3203.297 | 160.44 | 380.581 | 44.0282 | -59.701 | -1.6 | -2136.444 | 0.2024224
4808 | 4808 | 3202.198 | 161.539 | 382.04 | 44.1002 | -58.962 | -1.6 | -2136.889 | 0.2022565
4809 | 4809 | 3203.297 | 162.638 | 382.418 | 43.956 | -57.142 | -1.6 | -2137.333 | 0.2020906
4810 | 4810 | 3203.297 | 158.242 | 378.202 | 43.992 | -61.718 | -1.6 | -2137.778 | 0.2019247
4811 | 4811 | 3201.099 | 157.143 | 376.743 | 43.92 | -62.457 | -1.6 | -2138.222 | 0.2017588
4812 | 4812 | 3202.198 | 159.341 | 379.482 | 44.0282 | -60.8 | -1.6 | -2138.667 | 0.2015928
4813 | 4813 | 3202.198 | 160.44 | 380.04 | 43.92 | -59.16 | -1.6 | -2139.111 | 0.2014269
4814 | 4814 | 3201.099 | 158.242 | 377.842 | 43.92 | -61.358 | -1.6 | -2139.556 | 0.201261
4815 | 4815 | 3200 | 157.143 | 376.743 | 43.92 | -62.457 | -1.6 | -2140 | 0.2010951
4816 | 4816 | 3200 | 157.143 | 376.743 | 43.92 | -62.457 | -1.6 | -2140.444 | 0.2009292
4817 | 4817 | 3200 | 158.242 | 378.743 | 44.1002 | -62.259 | -1.6 | -2140.889 | 0.2007632
4818 | 4818 | 3200 | 159.341 | 379.301 | 43.992 | -60.619 | -1.6 | -2141.333 | 0.2005973
4819 | 4819 | 3201.099 | 159.341 | 379.301 | 43.992 | -60.619 | -1.6 | -2141.778 | 0.2004314
4820 | 4820 | 3198.901 | 157.143 | 376.743 | 43.92 | -62.457 | -1.6 | -2142.222 | 0.2002655
4821 | 4821 | 3198.901 | 158.242 | 378.022 | 43.956 | -61.538 | -1.6 | -2142.667 | 0.2000996
4822 | 4822 | 3198.901 | 158.242 | 378.202 | 43.992 | -61.718 | -1.6 | -2143.111 | 0.1999336
4823 | 4823 | 3200 | 159.341 | 379.301 | 43.992 | -60.619 | -1.6 | -2143.556 | 0.1997677
4824 | 4824 | 3198.901 | 158.242 | 378.022 | 43.956 | -61.538 | -1.6 | -2144 | 0.1996018
4825 | 4825 | 3197.802 | 158.241 | 378.562 | 44.0642 | -62.08 | -1.6 | -2144.444 | 0.1994359
4826 | 4826 | 3195.604 | 156.043 | 375.823 | 43.956 | -63.737 | -1.6 | -2144.889 | 0.19927
4827 | 4827 | 3198.901 | 159.34 | 379.12 | 43.956 | -60.44 | -1.6 | -2145.333 | 0.199104
4828 | 4828 | 3197.802 | 158.241 | 377.841 | 43.92 | -61.359 | -1.6 | -2145.778 | 0.1989381
4829 | 4829 | 3198.901 | 159.34 | 379.3 | 43.992 | -60.62 | -1.6 | -2146.222 | 0.1987722
4830 | 4830 | 3197.802 | 158.241 | 378.021 | 43.956 | -61.539 | -1.6 | -2146.667 | 0.1986063
4831 | 4831 | 3196.703 | 158.241 | 378.382 | 44.0282 | -61.9 | -1.6 | -2147.111 | 0.1984404
4832 | 4832 | 3197.802 | 159.34 | 379.481 | 44.0282 | -60.801 | -1.6 | -2147.556 | 0.1982744
4833 | 4833 | 3196.703 | 158.241 | 378.562 | 44.0642 | -62.08 | -1.6 | -2148 | 0.1981085
4834 | 4834 | 3196.703 | 159.34 | 379.3 | 43.992 | -60.62 | -1.6 | -2148.444 | 0.1979426
4835 | 4835 | 3195.604 | 157.142 | 377.102 | 43.992 | -62.818 | -1.6 | -2148.889 | 0.1977767
4836 | 4836 | 3196.703 | 159.34 | 379.3 | 43.992 | -60.62 | -1.6 | -2149.333 | 0.1976108
4837 | 4837 | 3195.604 | 157.142 | 376.562 | 43.884 | -62.278 | -1.6 | -2149.778 | 0.1974448
4838 | 4838 | 3195.604 | 158.241 | 378.021 | 43.956 | -61.539 | -1.6 | -2150.222 | 0.1972789
4839 | 4839 | 3195.604 | 157.142 | 376.922 | 43.956 | -62.638 | -1.6 | -2150.667 | 0.197113
4840 | 4840 | 3194.506 | 156.044 | 376.004 | 43.992 | -63.916 | -1.6 | -2151.111 | 0.1969471
4841 | 4841 | 3195.604 | 158.241 | 378.201 | 43.992 | -61.719 | -1.6 | -2151.556 | 0.1967812
4842 | 4842 | 3195.604 | 159.34 | 378.94 | 43.92 | -60.26 | -1.6 | -2152 | 0.1966152
4843 | 4843 | 3195.604 | 160.439 | 380.58 | 44.0282 | -59.702 | -1.6 | -2152.444 | 0.1964493
4844 | 4844 | 3195.604 | 160.439 | 380.399 | 43.992 | -59.521 | -1.6 | -2152.889 | 0.1962834
4845 | 4845 | 3193.407 | 158.242 | 378.202 | 43.992 | -61.718 | -1.6 | -2153.333 | 0.1961175
4846 | 4846 | 3193.407 | 158.242 | 378.022 | 43.956 | -61.538 | -1.6 | -2153.778 | 0.1959516
4847 | 4847 | 3193.407 | 157.143 | 377.284 | 44.0282 | -62.998 | -1.6 | -2154.222 | 0.1957856
4848 | 4848 | 3193.407 | 157.143 | 377.464 | 44.0642 | -63.178 | -1.6 | -2154.667 | 0.1956197
4849 | 4849 | 3193.407 | 158.242 | 377.842 | 43.92 | -61.358 | -1.6 | -2155.111 | 0.1954538
4850 | 4850 | 3193.407 | 158.242 | 378.022 | 43.956 | -61.538 | -1.6 | -2155.556 | 0.1952879
4851 | 4851 | 3192.308 | 157.143 | 377.284 | 44.0282 | -62.998 | -1.6 | -2156 | 0.195122
4852 | 4852 | 3192.308 | 158.242 | 378.202 | 43.992 | -61.718 | -1.6 | -2156.444 | 0.194956
4853 | 4853 | 3194.506 | 158.242 | 378.743 | 44.1002 | -62.259 | -1.6 | -2156.889 | 0.1947901
4854 | 4854 | 3194.506 | 160.44 | 380.22 | 43.956 | -59.34 | -1.6 | -2157.333 | 0.1946242
4855 | 4855 | 3194.506 | 161.539 | 381.68 | 44.0282 | -58.602 | -1.6 | -2157.778 | 0.1944583
4856 | 4856 | 3192.308 | 159.341 | 378.941 | 43.92 | -60.259 | -1.6 | -2158.222 | 0.1942924
4857 | 4857 | 3192.308 | 158.242 | 378.022 | 43.956 | -61.538 | -1.6 | -2158.667 | 0.1941264
4858 | 4858 | 3191.209 | 158.242 | 378.383 | 44.0282 | -61.899 | -1.6 | -2159.111 | 0.1939605
4859 | 4859 | 3191.209 | 157.143 | 376.923 | 43.956 | -62.637 | -1.6 | -2159.556 | 0.1937946
4860 | 4860 | 3191.209 | 159.341 | 379.301 | 43.992 | -60.619 | -1.6 | -2160 | 0.1936287
4861 | 4861 | 3191.209 | 160.439 | 380.76 | 44.0642 | -59.882 | -1.6 | -2160.444 | 0.1934628
4862 | 4862 | 3191.209 | 160.439 | 380.219 | 43.956 | -59.341 | -1.6 | -2160.889 | 0.1932968
4863 | 4863 | 3190.11 | 158.242 | 378.383 | 44.0282 | -61.899 | -1.6 | -2161.333 | 0.1931309
4864 | 4864 | 3190.11 | 158.242 | 378.022 | 43.956 | -61.538 | -1.6 | -2161.778 | 0.192965
4865 | 4865 | 3190.11 | 158.242 | 378.202 | 43.992 | -61.718 | -1.6 | -2162.222 | 0.1927991
4866 | 4866 | 3190.11 | 160.44 | 380.4 | 43.992 | -59.52 | -1.6 | -2162.667 | 0.1926332
4867 | 4867 | 3191.209 | 159.341 | 378.941 | 43.92 | -60.259 | -1.6 | -2163.111 | 0.1924672
4868 | 4868 | 3189.011 | 160.439 | 380.219 | 43.956 | -59.341 | -1.6 | -2163.556 | 0.1923013
4869 | 4869 | 3189.011 | 159.341 | 379.482 | 44.0282 | -60.8 | -1.6 | -2164 | 0.1921354
4870 | 4870 | 3187.912 | 158.242 | 378.563 | 44.0642 | -62.079 | -1.6 | -2164.444 | 0.1919695
4871 | 4871 | 3187.912 | 157.142 | 377.102 | 43.992 | -62.818 | -1.6 | -2164.889 | 0.1918036
4872 | 4872 | 3189.011 | 158.241 | 377.841 | 43.92 | -61.359 | -1.6 | -2165.333 | 0.1916376
4873 | 4873 | 3187.912 | 159.34 | 379.481 | 44.0282 | -60.801 | -1.6 | -2165.778 | 0.1914717
4874 | 4874 | 3185.714 | 157.142 | 377.102 | 43.992 | -62.818 | -1.6 | -2166.222 | 0.1913058
4875 | 4875 | 3187.912 | 159.34 | 380.021 | 44.1362 | -61.341 | -1.6 | -2166.667 | 0.1911399
4876 | 4876 | 3187.912 | 159.34 | 379.3 | 43.992 | -60.62 | -1.6 | -2167.111 | 0.190974
4877 | 4877 | 3187.912 | 159.34 | 379.481 | 44.0282 | -60.801 | -1.6 | -2167.556 | 0.190808
4878 | 4878 | 3185.714 | 157.142 | 377.463 | 44.0642 | -63.179 | -1.6 | -2168 | 0.1906421
4879 | 4879 | 3186.813 | 159.34 | 379.841 | 44.1002 | -61.161 | -1.6 | -2168.444 | 0.1904762
4880 | 4880 | 3185.714 | 158.241 | 378.201 | 43.992 | -61.719 | -1.6 | -2168.889 | 0.1903103
4881 | 4881 | 3186.813 | 159.34 | 379.661 | 44.0642 | -60.981 | -1.6 | -2169.333 | 0.1901444
4882 | 4882 | 3186.813 | 157.143 | 377.284 | 44.0282 | -62.998 | -1.6 | -2169.778 | 0.1899784
4883 | 4883 | 3185.714 | 158.241 | 378.382 | 44.0282 | -61.9 | -1.6 | -2170.222 | 0.1898125
4884 | 4884 | 3185.714 | 159.34 | 379.481 | 44.0282 | -60.801 | -1.6 | -2170.667 | 0.1896466
4885 | 4885 | 3185.714 | 160.439 | 380.76 | 44.0642 | -59.882 | -1.6 | -2171.111 | 0.1894807
4886 | 4886 | 3185.714 | 160.439 | 380.94 | 44.1002 | -60.062 | -1.6 | -2171.556 | 0.1893148
4887 | 4887 | 3184.615 | 158.241 | 378.562 | 44.0642 | -62.08 | -1.6 | -2172 | 0.1891488
4888 | 4888 | 3184.615 | 158.241 | 378.742 | 44.1002 | -62.26 | -1.6 | -2172.444 | 0.1889829
4889 | 4889 | 3184.615 | 157.142 | 377.463 | 44.0642 | -63.179 | -1.6 | -2172.889 | 0.188817
4890 | 4890 | 3184.615 | 161.538 | 381.138 | 43.92 | -58.062 | -1.6 | -2173.333 | 0.1886511
4891 | 4891 | 3184.615 | 161.538 | 381.498 | 43.992 | -58.422 | -1.6 | -2173.778 | 0.1884852
4892 | 4892 | 3182.418 | 157.143 | 377.464 | 44.0642 | -63.178 | -1.6 | -2174.222 | 0.1883192
4893 | 4893 | 3182.418 | 158.242 | 378.383 | 44.0282 | -61.899 | -1.6 | -2174.667 | 0.1881533
4894 | 4894 | 3183.517 | 160.44 | 380.581 | 44.0282 | -59.701 | -1.6 | -2175.111 | 0.1879874
4895 | 4895 | 3183.517 | 160.44 | 380.22 | 43.956 | -59.34 | -1.6 | -2175.556 | 0.1878215
4896 | 4896 | 3182.418 | 158.242 | 378.383 | 44.0282 | -61.899 | -1.6 | -2176 | 0.1876556
4897 | 4897 | 3182.418 | 159.341 | 379.482 | 44.0282 | -60.8 | -1.6 | -2176.444 | 0.1874896
4898 | 4898 | 3182.418 | 159.341 | 379.662 | 44.0642 | -60.98 | -1.6 | -2176.889 | 0.1873237
4899 | 4899 | 3183.517 | 160.44 | 380.581 | 44.0282 | -59.701 | -1.6 | -2177.333 | 0.1871578
4900 | 4900 | 3181.319 | 157.143 | 377.464 | 44.0642 | -63.178 | -1.6 | -2177.778 | 0.1869919
4901 | 4901 | 3182.418 | 158.242 | 378.563 | 44.0642 | -62.079 | -1.6 | -2178.222 | 0.1868259
4902 | 4902 | 3181.319 | 158.242 | 378.563 | 44.0642 | -62.079 | -1.6 | -2178.667 | 0.18666
4903 | 4903 | 3181.319 | 158.242 | 378.202 | 43.992 | -61.718 | -1.6 | -2179.111 | 0.1864941
4904 | 4904 | 3180.22 | 158.242 | 378.743 | 44.1002 | -62.259 | -1.6 | -2179.556 | 0.1863282
4905 | 4905 | 3182.418 | 159.341 | 379.842 | 44.1002 | -61.16 | -1.6 | -2180 | 0.1861623
4906 | 4906 | 3182.418 | 160.44 | 380.761 | 44.0642 | -59.881 | -1.6 | -2180.444 | 0.1859963
4907 | 4907 | 3180.22 | 157.143 | 377.284 | 44.0282 | -62.998 | -1.6 | -2180.889 | 0.1858304
4908 | 4908 | 3180.22 | 157.143 | 377.644 | 44.1002 | -63.358 | -1.6 | -2181.333 | 0.1856645
4909 | 4909 | 3181.319 | 160.44 | 380.941 | 44.1002 | -60.061 | -1.6 | -2181.778 | 0.1854986
4910 | 4910 | 3179.121 | 157.143 | 377.644 | 44.1002 | -63.358 | -1.6 | -2182.222 | 0.1853327
4911 | 4911 | 3180.22 | 160.44 | 380.761 | 44.0642 | -59.881 | -1.6 | -2182.667 | 0.1851667
4912 | 4912 | 3179.121 | 157.143 | 377.644 | 44.1002 | -63.358 | -1.6 | -2183.111 | 0.1850008
4913 | 4913 | 3179.121 | 158.242 | 378.383 | 44.0282 | -61.899 | -1.6 | -2183.556 | 0.1848349
4914 | 4914 | 3179.121 | 160.44 | 380.941 | 44.1002 | -60.061 | -1.6 | -2184 | 0.184669
4915 | 4915 | 3179.121 | 161.538 | 381.679 | 44.0282 | -58.603 | -1.6 | -2184.444 | 0.1845031
4916 | 4916 | 3180.22 | 159.341 | 379.121 | 43.956 | -60.439 | -1.6 | -2184.889 | 0.1843371
4917 | 4917 | 3178.022 | 159.341 | 378.761 | 43.884 | -60.079 | -1.6 | -2185.333 | 0.1841712
4918 | 4918 | 3178.022 | 159.341 | 379.482 | 44.0282 | -60.8 | -1.6 | -2185.778 | 0.1840053
4919 | 4919 | 3178.022 | 158.242 | 378.202 | 43.992 | -61.718 | -1.6 | -2186.222 | 0.1838394
4920 | 4920 | 3178.022 | 160.439 | 380.76 | 44.0642 | -59.882 | -1.6 | -2186.667 | 0.1836735
4921 | 4921 | 3174.726 | 154.946 | 376.167 | 44.2442 | -66.275 | -1.6 | -2187.111 | 0.1835075
4922 | 4922 | 3175.824 | 162.637 | 382.597 | 43.992 | -57.323 | -1.6 | -2187.556 | 0.1833416
4923 | 4923 | 3175.824 | 159.341 | 379.301 | 43.992 | -60.619 | -1.6 | -2188 | 0.1831757
4924 | 4924 | 3175.824 | 158.241 | 378.562 | 44.0642 | -62.08 | -1.6 | -2188.444 | 0.1830098
4925 | 4925 | 3176.923 | 158.242 | 378.022 | 43.956 | -61.538 | -1.6 | -2188.889 | 0.1828439
4926 | 4926 | 3176.923 | 159.34 | 379.481 | 44.0282 | -60.801 | -1.6 | -2189.333 | 0.1826779
4927 | 4927 | 3175.824 | 157.143 | 378.004 | 44.1722 | -63.718 | -1.6 | -2189.778 | 0.182512
4928 | 4928 | 3176.923 | 161.538 | 381.498 | 43.992 | -58.422 | -1.6 | -2190.222 | 0.1823461
4929 | 4929 | 3175.824 | 159.341 | 380.022 | 44.1362 | -61.34 | -1.6 | -2190.667 | 0.1821802
4930 | 4930 | 3174.726 | 158.243 | 378.384 | 44.0282 | -61.898 | -1.6 | -2191.111 | 0.1820143
4931 | 4931 | 3178.022 | 160.439 | 380.76 | 44.0642 | -59.882 | -1.6 | -2191.556 | 0.1818483
4932 | 4932 | 3173.626 | 158.241 | 378.742 | 44.1002 | -62.26 | -1.6 | -2192 | 0.1816824
4933 | 4933 | 3174.726 | 159.341 | 379.121 | 43.956 | -60.439 | -1.6 | -2192.444 | 0.1815165
4934 | 4934 | 3173.626 | 158.241 | 378.201 | 43.992 | -61.719 | -1.6 | -2192.889 | 0.1813506
4935 | 4935 | 3173.626 | 159.34 | 379.841 | 44.1002 | -61.161 | -1.6 | -2193.333 | 0.1811847
4936 | 4936 | 3173.626 | 158.241 | 378.742 | 44.1002 | -62.26 | -1.6 | -2193.778 | 0.1810187
4937 | 4937 | 3172.527 | 158.241 | 378.562 | 44.0642 | -62.08 | -1.6 | -2194.222 | 0.1808528
4938 | 4938 | 3173.626 | 159.34 | 379.481 | 44.0282 | -60.801 | -1.6 | -2194.667 | 0.1806869
4939 | 4939 | 3172.527 | 158.241 | 378.562 | 44.0642 | -62.08 | -1.6 | -2195.111 | 0.180521
4940 | 4940 | 3171.429 | 157.143 | 377.824 | 44.1362 | -63.538 | -1.6 | -2195.556 | 0.1803551
4941 | 4941 | 3172.527 | 158.241 | 378.201 | 43.992 | -61.719 | -1.6 | -2196 | 0.1801891
4942 | 4942 | 3172.527 | 158.241 | 378.201 | 43.992 | -61.719 | -1.6 | -2196.444 | 0.1800232
4943 | 4943 | 3172.527 | 159.34 | 379.481 | 44.0282 | -60.801 | -1.6 | -2196.889 | 0.1798573
4944 | 4944 | 3172.527 | 159.34 | 379.841 | 44.1002 | -61.161 | -1.6 | -2197.333 | 0.1796914
4945 | 4945 | 3172.527 | 159.34 | 379.661 | 44.0642 | -60.981 | -1.6 | -2197.778 | 0.1795255
4946 | 4946 | 3171.429 | 159.341 | 380.022 | 44.1362 | -61.34 | -1.6 | -2198.222 | 0.1793595
4947 | 4947 | 3171.429 | 159.341 | 379.842 | 44.1002 | -61.16 | -1.6 | -2198.667 | 0.1791936
4948 | 4948 | 3170.33 | 158.242 | 378.383 | 44.0282 | -61.899 | -1.6 | -2199.111 | 0.1790277
4949 | 4949 | 3170.33 | 159.341 | 379.842 | 44.1002 | -61.16 | -1.6 | -2199.556 | 0.1788618
4950 | 4950 | 3170.33 | 158.242 | 378.743 | 44.1002 | -62.259 | -1.6 | -2200 | 0.1786959
4951 | 4951 | 3170.33 | 158.242 | 379.103 | 44.1722 | -62.619 | -1.6 | -2200.444 | 0.1785299
4952 | 4952 | 3169.231 | 157.143 | 378.004 | 44.1722 | -63.718 | -1.6 | -2200.889 | 0.178364
4953 | 4953 | 3169.231 | 158.242 | 378.563 | 44.0642 | -62.079 | -1.6 | -2201.333 | 0.1781981
4954 | 4954 | 3169.231 | 158.242 | 378.202 | 43.992 | -61.718 | -1.6 | -2201.778 | 0.1780322
4955 | 4955 | 3170.33 | 160.44 | 380.581 | 44.0282 | -59.701 | -1.6 | -2202.222 | 0.1778663
4956 | 4956 | 3169.231 | 159.341 | 379.662 | 44.0642 | -60.98 | -1.6 | -2202.667 | 0.1777003
4957 | 4957 | 3168.132 | 158.242 | 378.923 | 44.1362 | -62.439 | -1.6 | -2203.111 | 0.1775344
4958 | 4958 | 3167.033 | 157.143 | 377.464 | 44.0642 | -63.178 | -1.6 | -2203.556 | 0.1773685
4959 | 4959 | 3167.033 | 156.044 | 376.365 | 44.0642 | -64.277 | -1.6 | -2204 | 0.1772026
4960 | 4960 | 3168.132 | 158.242 | 378.202 | 43.992 | -61.718 | -1.6 | -2204.444 | 0.1770367
4961 | 4961 | 3167.033 | 158.242 | 378.383 | 44.0282 | -61.899 | -1.6 | -2204.889 | 0.1768707
4962 | 4962 | 3165.934 | 158.242 | 378.563 | 44.0642 | -62.079 | -1.6 | -2205.333 | 0.1767048
4963 | 4963 | 3165.934 | 156.044 | 376.905 | 44.1722 | -64.817 | -1.6 | -2205.778 | 0.1765389
4964 | 4964 | 3168.132 | 159.341 | 379.482 | 44.0282 | -60.8 | -1.6 | -2206.222 | 0.176373
4965 | 4965 | 3164.835 | 156.044 | 376.365 | 44.0642 | -64.277 | -1.6 | -2206.667 | 0.1762071
4966 | 4966 | 3165.934 | 157.143 | 377.464 | 44.0642 | -63.178 | -1.6 | -2207.111 | 0.1760411
4967 | 4967 | 3167.033 | 159.341 | 379.482 | 44.0282 | -60.8 | -1.6 | -2207.556 | 0.1758752
4968 | 4968 | 3165.934 | 158.242 | 378.743 | 44.1002 | -62.259 | -1.6 | -2208 | 0.1757093
4969 | 4969 | 3165.934 | 159.34 | 380.021 | 44.1362 | -61.341 | -1.6 | -2208.444 | 0.1755434
4970 | 4970 | 3164.835 | 158.241 | 378.742 | 44.1002 | -62.26 | -1.6 | -2208.889 | 0.1753775
4971 | 4971 | 3164.835 | 157.143 | 377.824 | 44.1362 | -63.538 | -1.6 | -2209.333 | 0.1752115
4972 | 4972 | 3163.736 | 157.142 | 377.102 | 43.992 | -62.818 | -1.6 | -2209.778 | 0.1750456
4973 | 4973 | 3164.835 | 158.241 | 378.742 | 44.1002 | -62.26 | -1.6 | -2210.222 | 0.1748797
4974 | 4974 | 3163.736 | 158.241 | 378.382 | 44.0282 | -61.9 | -1.6 | -2210.667 | 0.1747138
4975 | 4975 | 3162.638 | 157.143 | 378.004 | 44.1722 | -63.718 | -1.6 | -2211.111 | 0.1745479
4976 | 4976 | 3161.539 | 157.143 | 378.004 | 44.1722 | -63.718 | -1.6 | -2211.556 | 0.1743819
4977 | 4977 | 3164.835 | 158.241 | 378.922 | 44.1362 | -62.44 | -1.6 | -2212 | 0.174216
4978 | 4978 | 3163.736 | 157.142 | 377.643 | 44.1002 | -63.359 | -1.6 | -2212.444 | 0.1740501
4979 | 4979 | 3160.439 | 154.944 | 375.085 | 44.0282 | -65.197 | -1.6 | -2212.889 | 0.1738842
4980 | 4980 | 3161.539 | 156.044 | 376.545 | 44.1002 | -64.457 | -1.6 | -2213.333 | 0.1737183
4981 | 4981 | 3162.638 | 158.242 | 378.563 | 44.0642 | -62.079 | -1.6 | -2213.778 | 0.1735523
4982 | 4982 | 3162.638 | 159.341 | 379.842 | 44.1002 | -61.16 | -1.6 | -2214.222 | 0.1733864
4983 | 4983 | 3161.539 | 157.143 | 377.824 | 44.1362 | -63.538 | -1.6 | -2214.667 | 0.1732205
4984 | 4984 | 3161.539 | 157.143 | 377.644 | 44.1002 | -63.358 | -1.6 | -2215.111 | 0.1730546
4985 | 4985 | 3161.539 | 159.341 | 379.662 | 44.0642 | -60.98 | -1.6 | -2215.556 | 0.1728887
4986 | 4986 | 3162.638 | 159.341 | 379.662 | 44.0642 | -60.98 | -1.6 | -2216 | 0.1727227
4987 | 4987 | 3161.539 | 158.242 | 379.283 | 44.2082 | -62.799 | -1.6 | -2216.444 | 0.1725568
4988 | 4988 | 3160.439 | 157.142 | 377.463 | 44.0642 | -63.179 | -1.6 | -2216.889 | 0.1723909
4989 | 4989 | 3160.439 | 158.241 | 378.562 | 44.0642 | -62.08 | -1.6 | -2217.333 | 0.172225
4990 | 4990 | 3159.341 | 159.341 | 379.121 | 43.956 | -60.439 | -1.6 | -2217.778 | 0.1720591
4991 | 4991 | 3160.439 | 159.34 | 379.841 | 44.1002 | -61.161 | -1.6 | -2218.222 | 0.1718931
4992 | 4992 | 3159.341 | 158.242 | 378.743 | 44.1002 | -62.259 | -1.6 | -2218.667 | 0.1717272
4993 | 4993 | 3158.242 | 156.044 | 376.725 | 44.1362 | -64.637 | -1.6 | -2219.111 | 0.1715613
4994 | 4994 | 3159.341 | 158.242 | 378.383 | 44.0282 | -61.899 | -1.6 | -2219.556 | 0.1713954
4995 | 4995 | 3159.341 | 157.143 | 378.004 | 44.1722 | -63.718 | -1.6 | -2220 | 0.1712295
4996 | 4996 | 3159.341 | 158.242 | 378.923 | 44.1362 | -62.439 | -1.6 | -2220.444 | 0.1710635
4997 | 4997 | 3158.242 | 158.242 | 379.103 | 44.1722 | -62.619 | -1.6 | -2220.889 | 0.1708976
4998 | 4998 | 3158.242 | 158.242 | 378.743 | 44.1002 | -62.259 | -1.6 | -2221.333 | 0.1707317
4999 | 4999 | 3158.242 | 159.341 | 379.842 | 44.1002 | -61.16 | -1.6 | -2221.778 | 0.1705658
5000 | 5000 | 3159.341 | 160.44 | 381.121 | 44.1362 | -60.241 | -1.6 | -2222.222 | 0.1703999
5001 | 5001 | 3160.439 | 161.538 | 382.219 | 44.1362 | -59.143 | -1.6 | -2222.667 | 0.1702339
5002 | 5002 | 3157.143 | 157.143 | 377.824 | 44.1362 | -63.538 | -1.6 | -2223.111 | 0.170068
5003 | 5003 | 3158.242 | 158.242 | 378.563 | 44.0642 | -62.079 | -1.6 | -2223.556 | 0.1699021
5004 | 5004 | 3157.143 | 158.242 | 378.383 | 44.0282 | -61.899 | -1.6 | -2224 | 0.1697362
5005 | 5005 | 3157.143 | 159.341 | 379.662 | 44.0642 | -60.98 | -1.6 | -2224.444 | 0.1695703
5006 | 5006 | 3156.044 | 158.242 | 379.103 | 44.1722 | -62.619 | -1.6 | -2224.889 | 0.1694043
5007 | 5007 | 3156.044 | 157.143 | 378.004 | 44.1722 | -63.718 | -1.6 | -2225.333 | 0.1692384
5008 | 5008 | 3156.044 | 157.143 | 377.644 | 44.1002 | -63.358 | -1.6 | -2225.778 | 0.1690725
5009 | 5009 | 3156.044 | 158.242 | 379.283 | 44.2082 | -62.799 | -1.6 | -2226.222 | 0.1689066
5010 | 5010 | 3156.044 | 159.341 | 379.842 | 44.1002 | -61.16 | -1.6 | -2226.667 | 0.1687407
5011 | 5011 | 3156.044 | 157.143 | 377.284 | 44.0282 | -62.998 | -1.6 | -2227.111 | 0.1685747
5012 | 5012 | 3153.846 | 157.143 | 377.464 | 44.0642 | -63.178 | -1.6 | -2227.556 | 0.1684088
5013 | 5013 | 3152.747 | 156.044 | 376.725 | 44.1362 | -64.637 | -1.6 | -2228 | 0.1682429
5014 | 5014 | 3154.945 | 159.341 | 379.842 | 44.1002 | -61.16 | -1.6 | -2228.444 | 0.168077
5015 | 5015 | 3154.945 | 159.341 | 379.842 | 44.1002 | -61.16 | -1.6 | -2228.889 | 0.1679111
5016 | 5016 | 3153.846 | 158.242 | 379.103 | 44.1722 | -62.619 | -1.6 | -2229.333 | 0.1677451
5017 | 5017 | 3154.945 | 159.341 | 380.382 | 44.2082 | -61.7 | -1.6 | -2229.778 | 0.1675792
5018 | 5018 | 3152.747 | 158.241 | 378.742 | 44.1002 | -62.26 | -1.6 | -2230.222 | 0.1674133
5019 | 5019 | 3152.747 | 157.143 | 377.644 | 44.1002 | -63.358 | -1.6 | -2230.667 | 0.1672474
5020 | 5020 | 3152.747 | 158.241 | 379.102 | 44.1722 | -62.62 | -1.6 | -2231.111 | 0.1670815
5021 | 5021 | 3152.747 | 157.143 | 377.644 | 44.1002 | -63.358 | -1.6 | -2231.556 | 0.1669155
5022 | 5022 | 3153.846 | 159.34 | 380.922 | 44.3164 | -62.242 | -1.6 | -2232 | 0.1667496
5023 | 5023 | 3153.846 | 162.637 | 383.318 | 44.1362 | -58.044 | -1.6 | -2232.444 | 0.1665837
5024 | 5024 | 3150.55 | 157.143 | 378.004 | 44.1722 | -63.718 | -1.6 | -2232.889 | 0.1664178
5025 | 5025 | 3152.747 | 159.34 | 380.021 | 44.1362 | -61.341 | -1.6 | -2233.333 | 0.1662519
5026 | 5026 | 3151.648 | 158.241 | 379.102 | 44.1722 | -62.62 | -1.6 | -2233.778 | 0.1660859
5027 | 5027 | 3151.648 | 159.34 | 379.661 | 44.0642 | -60.981 | -1.6 | -2234.222 | 0.16592
5028 | 5028 | 3150.55 | 157.143 | 378.004 | 44.1722 | -63.718 | -1.6 | -2234.667 | 0.1657541
5029 | 5029 | 3152.747 | 159.34 | 379.841 | 44.1002 | -61.161 | -1.6 | -2235.111 | 0.1655882
5030 | 5030 | 3150.55 | 158.242 | 379.283 | 44.2082 | -62.799 | -1.6 | -2235.556 | 0.1654223
5031 | 5031 | 3150.55 | 159.341 | 380.022 | 44.1362 | -61.34 | -1.6 | -2236 | 0.1652563
5032 | 5032 | 3149.451 | 158.242 | 378.923 | 44.1362 | -62.439 | -1.6 | -2236.444 | 0.1650904
5033 | 5033 | 3149.451 | 157.143 | 378.004 | 44.1722 | -63.718 | -1.6 | -2236.889 | 0.1649245
5034 | 5034 | 3151.648 | 161.538 | 382.219 | 44.1362 | -59.143 | -1.6 | -2237.333 | 0.1647586
5035 | 5035 | 3149.451 | 159.341 | 380.022 | 44.1362 | -61.34 | -1.6 | -2237.778 | 0.1645927
5036 | 5036 | 3147.253 | 156.044 | 376.905 | 44.1722 | -64.817 | -1.6 | -2238.222 | 0.1644267
5037 | 5037 | 3149.451 | 158.242 | 379.103 | 44.1722 | -62.619 | -1.6 | -2238.667 | 0.1642608
5038 | 5038 | 3149.451 | 160.44 | 380.941 | 44.1002 | -60.061 | -1.6 | -2239.111 | 0.1640949
5039 | 5039 | 3148.352 | 158.242 | 378.923 | 44.1362 | -62.439 | -1.6 | -2239.556 | 0.163929
5040 | 5040 | 3147.253 | 157.143 | 378.004 | 44.1722 | -63.718 | -1.6 | -2240 | 0.1637631
5041 | 5041 | 3148.352 | 159.341 | 380.382 | 44.2082 | -61.7 | -1.6 | -2240.444 | 0.1635971
5042 | 5042 | 3146.154 | 158.242 | 379.103 | 44.1722 | -62.619 | -1.6 | -2240.889 | 0.1634312
5043 | 5043 | 3147.253 | 158.242 | 379.103 | 44.1722 | -62.619 | -1.6 | -2241.333 | 0.1632653
5044 | 5044 | 3145.055 | 160.44 | 381.301 | 44.1722 | -60.421 | -1.6 | -2241.778 | 0.1630994
5045 | 5045 | 3145.055 | 159.341 | 379.482 | 44.0282 | -60.8 | -1.6 | -2242.222 | 0.1629335
5046 | 5046 | 3146.154 | 160.44 | 380.761 | 44.0642 | -59.881 | -1.6 | -2242.667 | 0.1627675
5047 | 5047 | 3145.055 | 157.143 | 377.644 | 44.1002 | -63.358 | -1.6 | -2243.111 | 0.1626016
5048 | 5048 | 3146.154 | 159.341 | 380.382 | 44.2082 | -61.7 | -1.6 | -2243.556 | 0.1624357
5049 | 5049 | 3145.055 | 158.242 | 379.463 | 44.2442 | -62.979 | -1.6 | -2244 | 0.1622698
5050 | 5050 | 3145.055 | 157.143 | 378.004 | 44.1722 | -63.718 | -1.6 | -2244.444 | 0.1621039
5051 | 5051 | 3145.055 | 159.341 | 380.202 | 44.1722 | -61.52 | -1.6 | -2244.889 | 0.1619379
5052 | 5052 | 3145.055 | 158.242 | 378.563 | 44.0642 | -62.079 | -1.6 | -2245.333 | 0.161772
5053 | 5053 | 3145.055 | 159.341 | 379.662 | 44.0642 | -60.98 | -1.6 | -2245.778 | 0.1616061
5054 | 5054 | 3145.055 | 159.341 | 379.842 | 44.1002 | -61.16 | -1.6 | -2246.222 | 0.1614402
5055 | 5055 | 3143.956 | 159.341 | 380.382 | 44.2082 | -61.7 | -1.6 | -2246.667 | 0.1612743
5056 | 5056 | 3143.956 | 158.242 | 379.103 | 44.1722 | -62.619 | -1.6 | -2247.111 | 0.1611083
5057 | 5057 | 3142.857 | 157.143 | 377.644 | 44.1002 | -63.358 | -1.6 | -2247.556 | 0.1609424
5058 | 5058 | 3143.956 | 158.242 | 379.103 | 44.1722 | -62.619 | -1.6 | -2248 | 0.1607765
5059 | 5059 | 3142.857 | 158.242 | 379.103 | 44.1722 | -62.619 | -1.6 | -2248.444 | 0.1606106
5060 | 5060 | 3142.857 | 158.242 | 379.463 | 44.2442 | -62.979 | -1.6 | -2248.889 | 0.1604447
5061 | 5061 | 3142.857 | 158.242 | 379.283 | 44.2082 | -62.799 | -1.6 | -2249.333 | 0.1602787
5062 | 5062 | 3142.857 | 159.34 | 380.201 | 44.1722 | -61.521 | -1.6 | -2249.778 | 0.1601128
5063 | 5063 | 3141.758 | 157.143 | 378.184 | 44.2082 | -63.898 | -1.6 | -2250.222 | 0.1599469
5064 | 5064 | 3141.758 | 157.143 | 378.184 | 44.2082 | -63.898 | -1.6 | -2250.667 | 0.159781
5065 | 5065 | 3141.758 | 158.241 | 379.102 | 44.1722 | -62.62 | -1.6 | -2251.111 | 0.1596151
5066 | 5066 | 3141.758 | 158.241 | 378.742 | 44.1002 | -62.26 | -1.6 | -2251.556 | 0.1594491
5067 | 5067 | 3141.758 | 159.34 | 380.381 | 44.2082 | -61.701 | -1.6 | -2252 | 0.1592832
5068 | 5068 | 3141.758 | 159.34 | 380.381 | 44.2082 | -61.701 | -1.6 | -2252.444 | 0.1591173
5069 | 5069 | 3140.659 | 158.241 | 379.102 | 44.1722 | -62.62 | -1.6 | -2252.889 | 0.1589514
5070 | 5070 | 3140.659 | 158.241 | 379.282 | 44.2082 | -62.8 | -1.6 | -2253.333 | 0.1587855
5071 | 5071 | 3139.561 | 157.143 | 377.644 | 44.1002 | -63.358 | -1.6 | -2253.778 | 0.1586195
5072 | 5072 | 3139.561 | 159.341 | 380.202 | 44.1722 | -61.52 | -1.6 | -2254.222 | 0.1584536
5073 | 5073 | 3139.561 | 158.242 | 379.283 | 44.2082 | -62.799 | -1.6 | -2254.667 | 0.1582877
5074 | 5074 | 3137.363 | 156.044 | 377.085 | 44.2082 | -64.997 | -1.6 | -2255.111 | 0.1581218
5075 | 5075 | 3138.462 | 157.143 | 377.644 | 44.1002 | -63.358 | -1.6 | -2255.556 | 0.1579559
5076 | 5076 | 3137.363 | 156.044 | 376.545 | 44.1002 | -64.457 | -1.6 | -2256 | 0.1577899
5077 | 5077 | 3139.561 | 159.341 | 380.022 | 44.1362 | -61.34 | -1.6 | -2256.444 | 0.157624
5078 | 5078 | 3138.462 | 158.242 | 379.103 | 44.1722 | -62.619 | -1.6 | -2256.889 | 0.1574581
5079 | 5079 | 3138.462 | 158.242 | 379.103 | 44.1722 | -62.619 | -1.6 | -2257.333 | 0.1572922
5080 | 5080 | 3138.462 | 160.44 | 381.301 | 44.1722 | -60.421 | -1.6 | -2257.778 | 0.1571263
5081 | 5081 | 3137.363 | 157.143 | 377.644 | 44.1002 | -63.358 | -1.6 | -2258.222 | 0.1569603
5082 | 5082 | 3136.264 | 156.044 | 377.626 | 44.3164 | -65.538 | -1.6 | -2258.667 | 0.1567944
5083 | 5083 | 3137.363 | 158.242 | 379.283 | 44.2082 | -62.799 | -1.6 | -2259.111 | 0.1566285
5084 | 5084 | 3136.264 | 158.242 | 378.923 | 44.1362 | -62.439 | -1.6 | -2259.556 | 0.1564626
5085 | 5085 | 3134.066 | 154.945 | 375.986 | 44.2082 | -66.096 | -1.6 | -2260 | 0.1562967
5086 | 5086 | 3135.165 | 154.945 | 375.986 | 44.2082 | -66.096 | -1.6 | -2260.444 | 0.1561307
5087 | 5087 | 3136.264 | 159.341 | 380.382 | 44.2082 | -61.7 | -1.6 | -2260.889 | 0.1559648
5088 | 5088 | 3134.066 | 158.242 | 378.923 | 44.1362 | -62.439 | -1.6 | -2261.333 | 0.1557989
5089 | 5089 | 3136.264 | 159.341 | 380.562 | 44.2442 | -61.88 | -1.6 | -2261.778 | 0.155633
5090 | 5090 | 3136.264 | 160.44 | 381.301 | 44.1722 | -60.421 | -1.6 | -2262.222 | 0.1554671
5091 | 5091 | 3135.165 | 160.44 | 380.941 | 44.1002 | -60.061 | -1.6 | -2262.667 | 0.1553011
5092 | 5092 | 3134.066 | 159.341 | 380.382 | 44.2082 | -61.7 | -1.6 | -2263.111 | 0.1551352
5093 | 5093 | 3134.066 | 157.143 | 378.545 | 44.2804 | -64.259 | -1.6 | -2263.556 | 0.1549693
5094 | 5094 | 3132.967 | 158.242 | 379.463 | 44.2442 | -62.979 | -1.6 | -2264 | 0.1548034
5095 | 5095 | 3132.967 | 157.143 | 378.545 | 44.2804 | -64.259 | -1.6 | -2264.444 | 0.1546375
5096 | 5096 | 3132.967 | 158.242 | 379.283 | 44.2082 | -62.799 | -1.6 | -2264.889 | 0.1544715
5097 | 5097 | 3132.967 | 158.242 | 379.463 | 44.2442 | -62.979 | -1.6 | -2265.333 | 0.1543056
5098 | 5098 | 3131.868 | 157.143 | 377.824 | 44.1362 | -63.538 | -1.6 | -2265.778 | 0.1541397
5099 | 5099 | 3131.868 | 158.242 | 378.923 | 44.1362 | -62.439 | -1.6 | -2266.222 | 0.1539738
5100 | 5100 | 3130.769 | 157.143 | 377.644 | 44.1002 | -63.358 | -1.6 | -2266.667 | 0.1538079
5101 | 5101 | 3131.868 | 158.242 | 379.283 | 44.2082 | -62.799 | -1.6 | -2267.111 | 0.1536419
5102 | 5102 | 3130.769 | 158.241 | 379.282 | 44.2082 | -62.8 | -1.6 | -2267.556 | 0.153476
5103 | 5103 | 3130.769 | 157.143 | 378.545 | 44.2804 | -64.259 | -1.6 | -2268 | 0.1533101
5104 | 5104 | 3129.67 | 156.044 | 377.446 | 44.2804 | -65.358 | -1.6 | -2268.444 | 0.1531442
5105 | 5105 | 3130.769 | 159.34 | 380.561 | 44.2442 | -61.881 | -1.6 | -2268.889 | 0.1529783
5106 | 5106 | 3129.67 | 157.142 | 378.724 | 44.3164 | -64.44 | -1.6 | -2269.333 | 0.1528123
5107 | 5107 | 3129.67 | 157.142 | 378.544 | 44.2804 | -64.26 | -1.6 | -2269.778 | 0.1526464
5108 | 5108 | 3129.67 | 157.142 | 378.363 | 44.2442 | -64.079 | -1.6 | -2270.222 | 0.1524805
5109 | 5109 | 3129.67 | 158.241 | 379.102 | 44.1722 | -62.62 | -1.6 | -2270.667 | 0.1523146
5110 | 5110 | 3129.67 | 158.241 | 379.462 | 44.2442 | -62.98 | -1.6 | -2271.111 | 0.1521487
5111 | 5111 | 3128.572 | 157.143 | 378.184 | 44.2082 | -63.898 | -1.6 | -2271.556 | 0.1519827
5112 | 5112 | 3129.67 | 159.34 | 380.381 | 44.2082 | -61.701 | -1.6 | -2272 | 0.1518168
5113 | 5113 | 3128.572 | 158.242 | 378.923 | 44.1362 | -62.439 | -1.6 | -2272.444 | 0.1516509
5114 | 5114 | 3128.572 | 157.143 | 378.184 | 44.2082 | -63.898 | -1.6 | -2272.889 | 0.151485
5115 | 5115 | 3127.473 | 157.143 | 378.004 | 44.1722 | -63.718 | -1.6 | -2273.333 | 0.1513191
5116 | 5116 | 3126.374 | 154.945 | 375.986 | 44.2082 | -66.096 | -1.6 | -2273.778 | 0.1511531
5117 | 5117 | 3127.473 | 158.242 | 379.103 | 44.1722 | -62.619 | -1.6 | -2274.222 | 0.1509872
5118 | 5118 | 3128.572 | 160.44 | 381.661 | 44.2442 | -60.781 | -1.6 | -2274.667 | 0.1508213
5119 | 5119 | 3126.374 | 158.242 | 379.283 | 44.2082 | -62.799 | -1.6 | -2275.111 | 0.1506554
5120 | 5120 | 3127.473 | 159.341 | 380.562 | 44.2442 | -61.88 | -1.6 | -2275.556 | 0.1504895
5121 | 5121 | 3126.374 | 157.143 | 378.725 | 44.3164 | -64.439 | -1.6 | -2276 | 0.1503235
5122 | 5122 | 3125.275 | 156.044 | 377.265 | 44.2442 | -65.177 | -1.6 | -2276.444 | 0.1501576
5123 | 5123 | 3125.275 | 157.143 | 378.184 | 44.2082 | -63.898 | -1.6 | -2276.889 | 0.1499917
5124 | 5124 | 3126.374 | 159.341 | 380.382 | 44.2082 | -61.7 | -1.6 | -2277.333 | 0.1498258
5125 | 5125 | 3123.077 | 156.044 | 377.085 | 44.2082 | -64.997 | -1.6 | -2277.778 | 0.1496599
5126 | 5126 | 3125.275 | 157.143 | 378.725 | 44.3164 | -64.439 | -1.6 | -2278.222 | 0.1494939
5127 | 5127 | 3126.374 | 159.341 | 379.842 | 44.1002 | -61.16 | -1.6 | -2278.667 | 0.149328
5128 | 5128 | 3124.176 | 157.143 | 378.545 | 44.2804 | -64.259 | -1.6 | -2279.111 | 0.1491621
5129 | 5129 | 3124.176 | 157.143 | 378.184 | 44.2082 | -63.898 | -1.6 | -2279.556 | 0.1489962
5130 | 5130 | 3124.176 | 159.341 | 380.202 | 44.1722 | -61.52 | -1.6 | -2280 | 0.1488303
5131 | 5131 | 3123.077 | 156.044 | 377.085 | 44.2082 | -64.997 | -1.6 | -2280.444 | 0.1486643
5132 | 5132 | 3123.077 | 157.143 | 378.545 | 44.2804 | -64.259 | -1.6 | -2280.889 | 0.1484984
5133 | 5133 | 3124.176 | 159.341 | 380.562 | 44.2442 | -61.88 | -1.6 | -2281.333 | 0.1483325
5134 | 5134 | 3123.077 | 158.242 | 379.103 | 44.1722 | -62.619 | -1.6 | -2281.778 | 0.1481666
5135 | 5135 | 3124.176 | 161.539 | 382.941 | 44.2804 | -59.863 | -1.6 | -2282.222 | 0.1480007
5136 | 5136 | 3123.077 | 159.341 | 380.743 | 44.2804 | -62.061 | -1.6 | -2282.667 | 0.1478347
5137 | 5137 | 3121.978 | 158.242 | 379.103 | 44.1722 | -62.619 | -1.6 | -2283.111 | 0.1476688
5138 | 5138 | 3123.077 | 160.44 | 381.481 | 44.2082 | -60.601 | -1.6 | -2283.556 | 0.1475029
5139 | 5139 | 3121.978 | 159.341 | 380.382 | 44.2082 | -61.7 | -1.6 | -2284 | 0.147337
5140 | 5140 | 3120.879 | 158.242 | 379.824 | 44.3164 | -63.34 | -1.6 | -2284.444 | 0.1471711
5141 | 5141 | 3120.879 | 158.242 | 379.824 | 44.3164 | -63.34 | -1.6 | -2284.889 | 0.1470051
5142 | 5142 | 3120.879 | 158.242 | 379.283 | 44.2082 | -62.799 | -1.6 | -2285.333 | 0.1468392
5143 | 5143 | 3120.879 | 158.242 | 379.644 | 44.2804 | -63.16 | -1.6 | -2285.778 | 0.1466733
5144 | 5144 | 3119.78 | 158.241 | 379.643 | 44.2804 | -63.161 | -1.6 | -2286.222 | 0.1465074
5145 | 5145 | 3120.879 | 158.242 | 379.103 | 44.1722 | -62.619 | -1.6 | -2286.667 | 0.1463415
5146 | 5146 | 3118.681 | 156.044 | 377.085 | 44.2082 | -64.997 | -1.6 | -2287.111 | 0.1461755
5147 | 5147 | 3119.78 | 158.241 | 379.823 | 44.3164 | -63.341 | -1.6 | -2287.556 | 0.1460096
5148 | 5148 | 3118.681 | 157.142 | 378.904 | 44.3524 | -64.62 | -1.6 | -2288 | 0.1458437
5149 | 5149 | 3118.681 | 158.241 | 379.462 | 44.2442 | -62.98 | -1.6 | -2288.444 | 0.1456778
5150 | 5150 | 3118.681 | 158.241 | 379.282 | 44.2082 | -62.8 | -1.6 | -2288.889 | 0.1455119
5151 | 5151 | 3116.484 | 156.044 | 377.265 | 44.2442 | -65.177 | -1.6 | -2289.333 | 0.1453459
5152 | 5152 | 3118.681 | 158.241 | 379.282 | 44.2082 | -62.8 | -1.6 | -2289.778 | 0.14518
5153 | 5153 | 3117.583 | 158.242 | 379.463 | 44.2442 | -62.979 | -1.6 | -2290.222 | 0.1450141
5154 | 5154 | 3117.583 | 159.341 | 380.382 | 44.2082 | -61.7 | -1.6 | -2290.667 | 0.1448482
5155 | 5155 | 3117.583 | 158.242 | 379.283 | 44.2082 | -62.799 | -1.6 | -2291.111 | 0.1446823
5156 | 5156 | 3117.583 | 159.341 | 380.743 | 44.2804 | -62.061 | -1.6 | -2291.556 | 0.1445163
5157 | 5157 | 3116.484 | 158.242 | 379.644 | 44.2804 | -63.16 | -1.6 | -2292 | 0.1443504
5158 | 5158 | 3115.385 | 158.242 | 379.283 | 44.2082 | -62.799 | -1.6 | -2292.444 | 0.1441845
5159 | 5159 | 3115.385 | 157.143 | 378.725 | 44.3164 | -64.439 | -1.6 | -2292.889 | 0.1440186
5160 | 5160 | 3115.385 | 157.143 | 378.004 | 44.1722 | -63.718 | -1.6 | -2293.333 | 0.1438527
5161 | 5161 | 3115.385 | 158.242 | 380.004 | 44.3524 | -63.52 | -1.6 | -2293.778 | 0.1436867
5162 | 5162 | 3115.385 | 158.242 | 379.644 | 44.2804 | -63.16 | -1.6 | -2294.222 | 0.1435208
5163 | 5163 | 3114.286 | 157.143 | 378.905 | 44.3524 | -64.619 | -1.6 | -2294.667 | 0.1433549
5164 | 5164 | 3115.385 | 160.44 | 382.022 | 44.3164 | -61.142 | -1.6 | -2295.111 | 0.143189
5165 | 5165 | 3114.286 | 158.242 | 379.463 | 44.2442 | -62.979 | -1.6 | -2295.556 | 0.1430231
5166 | 5166 | 3114.286 | 159.341 | 380.382 | 44.2082 | -61.7 | -1.6 | -2296 | 0.1428571
5167 | 5167 | 3115.385 | 159.341 | 380.923 | 44.3164 | -62.241 | -1.6 | -2296.444 | 0.1426912
5168 | 5168 | 3115.385 | 159.341 | 380.923 | 44.3164 | -62.241 | -1.6 | -2296.889 | 0.1425253
5169 | 5169 | 3112.088 | 163.736 | 384.777 | 44.2082 | -57.305 | -1.6 | -2297.333 | 0.1423594
5170 | 5170 | 3114.286 | 161.538 | 382.579 | 44.2082 | -59.503 | -1.6 | -2297.778 | 0.1421935
5171 | 5171 | 3112.088 | 160.44 | 381.842 | 44.2804 | -60.962 | -1.6 | -2298.222 | 0.1420275
5172 | 5172 | 3113.187 | 162.637 | 384.219 | 44.3164 | -58.945 | -1.6 | -2298.667 | 0.1418616
5173 | 5173 | 3114.286 | 161.538 | 382.94 | 44.2804 | -59.864 | -1.6 | -2299.111 | 0.1416957
5174 | 5174 | 3109.89 | 157.142 | 378.724 | 44.3164 | -64.44 | -1.6 | -2299.556 | 0.1415298
5175 | 5175 | 3110.989 | 159.341 | 381.103 | 44.3524 | -62.421 | -1.6 | -2300 | 0.1413639
5176 | 5176 | 3112.088 | 159.34 | 380.742 | 44.2804 | -62.062 | -1.6 | -2300.444 | 0.1411979
5177 | 5177 | 3110.989 | 158.241 | 379.823 | 44.3164 | -63.341 | -1.6 | -2300.889 | 0.141032
5178 | 5178 | 3110.989 | 158.241 | 379.282 | 44.2082 | -62.8 | -1.6 | -2301.333 | 0.1408661
5179 | 5179 | 3109.89 | 158.242 | 379.824 | 44.3164 | -63.34 | -1.6 | -2301.778 | 0.1407002
5180 | 5180 | 3109.89 | 158.242 | 379.463 | 44.2442 | -62.979 | -1.6 | -2302.222 | 0.1405343
5181 | 5181 | 3109.89 | 158.242 | 379.644 | 44.2804 | -63.16 | -1.6 | -2302.667 | 0.1403683
5182 | 5182 | 3109.89 | 158.242 | 379.824 | 44.3164 | -63.34 | -1.6 | -2303.111 | 0.1402024
5183 | 5183 | 3108.792 | 157.144 | 378.546 | 44.2804 | -64.258 | -1.6 | -2303.556 | 0.1400365
5184 | 5184 | 3108.792 | 159.341 | 380.743 | 44.2804 | -62.061 | -1.6 | -2304 | 0.1398706
5185 | 5185 | 3109.89 | 159.34 | 380.922 | 44.3164 | -62.242 | -1.6 | -2304.444 | 0.1397047
5186 | 5186 | 3108.792 | 157.144 | 378.005 | 44.1722 | -63.717 | -1.6 | -2304.889 | 0.1395387
5187 | 5187 | 3112.088 | 160.44 | 381.481 | 44.2082 | -60.601 | -1.6 | -2305.333 | 0.1393728
5188 | 5188 | 3107.692 | 154.944 | 376.886 | 44.3884 | -66.998 | -1.6 | -2305.778 | 0.1392069
5189 | 5189 | 3107.692 | 158.241 | 379.462 | 44.2442 | -62.98 | -1.6 | -2306.222 | 0.139041
5190 | 5190 | 3107.692 | 159.34 | 380.922 | 44.3164 | -62.242 | -1.6 | -2306.667 | 0.1388751
5191 | 5191 | 3106.593 | 159.34 | 380.561 | 44.2442 | -61.881 | -1.6 | -2307.111 | 0.1387091
5192 | 5192 | 3107.692 | 159.34 | 380.742 | 44.2804 | -62.062 | -1.6 | -2307.556 | 0.1385432
5193 | 5193 | 3105.495 | 157.143 | 378.725 | 44.3164 | -64.439 | -1.6 | -2308 | 0.1383773
5194 | 5194 | 3105.495 | 158.242 | 379.283 | 44.2082 | -62.799 | -1.6 | -2308.444 | 0.1382114
5195 | 5195 | 3105.495 | 157.143 | 378.725 | 44.3164 | -64.439 | -1.6 | -2308.889 | 0.1380455
5196 | 5196 | 3106.593 | 159.34 | 380.742 | 44.2804 | -62.062 | -1.6 | -2309.333 | 0.1378795
5197 | 5197 | 3104.396 | 157.143 | 378.545 | 44.2804 | -64.259 | -1.6 | -2309.778 | 0.1377136
5198 | 5198 | 3104.396 | 156.044 | 377.265 | 44.2442 | -65.177 | -1.6 | -2310.222 | 0.1375477
5199 | 5199 | 3105.495 | 159.341 | 380.923 | 44.3164 | -62.241 | -1.6 | -2310.667 | 0.1373818
5200 | 5200 | 3106.593 | 161.538 | 383.12 | 44.3164 | -60.044 | -1.6 | -2311.111 | 0.1372159
5201 | 5201 | 3105.495 | 158.242 | 379.644 | 44.2804 | -63.16 | -1.6 | -2311.556 | 0.1370499
5202 | 5202 | 3104.396 | 160.44 | 381.842 | 44.2804 | -60.962 | -1.6 | -2312 | 0.136884
5203 | 5203 | 3103.297 | 158.242 | 379.463 | 44.2442 | -62.979 | -1.6 | -2312.444 | 0.1367181
5204 | 5204 | 3103.297 | 158.242 | 379.644 | 44.2804 | -63.16 | -1.6 | -2312.889 | 0.1365522
5205 | 5205 | 3102.198 | 157.143 | 378.545 | 44.2804 | -64.259 | -1.6 | -2313.333 | 0.1363863
5206 | 5206 | 3101.099 | 157.143 | 378.905 | 44.3524 | -64.619 | -1.6 | -2313.778 | 0.1362203
5207 | 5207 | 3102.198 | 158.242 | 379.463 | 44.2442 | -62.979 | -1.6 | -2314.222 | 0.1360544
5208 | 5208 | 3101.099 | 158.242 | 380.004 | 44.3524 | -63.52 | -1.6 | -2314.667 | 0.1358885
5209 | 5209 | 3101.099 | 156.044 | 377.626 | 44.3164 | -65.538 | -1.6 | -2315.111 | 0.1357226
5210 | 5210 | 3103.297 | 160.44 | 382.022 | 44.3164 | -61.142 | -1.6 | -2315.556 | 0.1355567
5211 | 5211 | 3101.099 | 157.143 | 379.085 | 44.3884 | -64.799 | -1.6 | -2316 | 0.1353907
5212 | 5212 | 3100 | 156.044 | 377.446 | 44.2804 | -65.358 | -1.6 | -2316.444 | 0.1352248
5213 | 5213 | 3100 | 158.242 | 380.004 | 44.3524 | -63.52 | -1.6 | -2316.889 | 0.1350589
5214 | 5214 | 3100 | 159.341 | 380.743 | 44.2804 | -62.061 | -1.6 | -2317.333 | 0.134893
5215 | 5215 | 3097.802 | 156.044 | 378.166 | 44.4244 | -66.078 | -1.6 | -2317.778 | 0.1347271
5216 | 5216 | 3098.901 | 157.143 | 378.905 | 44.3524 | -64.619 | -1.6 | -2318.222 | 0.1345611
5217 | 5217 | 3097.802 | 157.143 | 378.905 | 44.3524 | -64.619 | -1.6 | -2318.667 | 0.1343952
5218 | 5218 | 3097.802 | 156.044 | 377.626 | 44.3164 | -65.538 | -1.6 | -2319.111 | 0.1342293
5219 | 5219 | 3097.802 | 157.143 | 378.364 | 44.2442 | -64.078 | -1.6 | -2319.556 | 0.1340634
5220 | 5220 | 3096.704 | 158.243 | 379.825 | 44.3164 | -63.339 | -1.6 | -2320 | 0.1338975
5221 | 5221 | 3096.704 | 156.045 | 377.807 | 44.3524 | -65.717 | -1.6 | -2320.444 | 0.1337315
5222 | 5222 | 3096.704 | 158.243 | 380.365 | 44.4244 | -63.879 | -1.6 | -2320.889 | 0.1335656
5223 | 5223 | 3098.901 | 160.44 | 382.382 | 44.3884 | -61.502 | -1.6 | -2321.333 | 0.1333997
5224 | 5224 | 3096.704 | 158.243 | 379.825 | 44.3164 | -63.339 | -1.6 | -2321.778 | 0.1332338
5225 | 5225 | 3094.505 | 154.944 | 376.526 | 44.3164 | -66.638 | -1.6 | -2322.222 | 0.1330679
5226 | 5226 | 3094.505 | 156.044 | 377.806 | 44.3524 | -65.718 | -1.6 | -2322.667 | 0.1329019
5227 | 5227 | 3095.604 | 157.143 | 378.725 | 44.3164 | -64.439 | -1.6 | -2323.111 | 0.132736
5228 | 5228 | 3094.505 | 157.142 | 378.904 | 44.3524 | -64.62 | -1.6 | -2323.556 | 0.1325701
5229 | 5229 | 3094.505 | 157.142 | 378.363 | 44.2442 | -64.079 | -1.6 | -2324 | 0.1324042
5230 | 5230 | 3094.505 | 158.241 | 379.462 | 44.2442 | -62.98 | -1.6 | -2324.444 | 0.1322383
5231 | 5231 | 3095.604 | 158.241 | 379.643 | 44.2804 | -63.161 | -1.6 | -2324.889 | 0.1320723
5232 | 5232 | 3095.604 | 157.143 | 378.725 | 44.3164 | -64.439 | -1.6 | -2325.333 | 0.1319064
5233 | 5233 | 3092.308 | 154.945 | 376.166 | 44.2442 | -66.276 | -1.6 | -2325.778 | 0.1317405
5234 | 5234 | 3095.604 | 159.34 | 380.742 | 44.2804 | -62.062 | -1.6 | -2326.222 | 0.1315746
5235 | 5235 | 3094.505 | 159.34 | 380.742 | 44.2804 | -62.062 | -1.6 | -2326.667 | 0.1314087
5236 | 5236 | 3092.308 | 158.242 | 380.004 | 44.3524 | -63.52 | -1.6 | -2327.111 | 0.1312427
5237 | 5237 | 3093.406 | 158.241 | 380.543 | 44.4604 | -64.061 | -1.6 | -2327.556 | 0.1310768
5238 | 5238 | 3092.308 | 158.242 | 380.004 | 44.3524 | -63.52 | -1.6 | -2328 | 0.1309109
5239 | 5239 | 3091.209 | 157.143 | 378.725 | 44.3164 | -64.439 | -1.6 | -2328.444 | 0.130745
5240 | 5240 | 3092.308 | 158.242 | 380.184 | 44.3884 | -63.7 | -1.6 | -2328.889 | 0.1305791
5241 | 5241 | 3091.209 | 157.143 | 378.905 | 44.3524 | -64.619 | -1.6 | -2329.333 | 0.1304131
5242 | 5242 | 3092.308 | 160.44 | 382.202 | 44.3524 | -61.322 | -1.6 | -2329.778 | 0.1302472
5243 | 5243 | 3087.912 | 154.945 | 376.887 | 44.3884 | -66.997 | -1.6 | -2330.222 | 0.1300813
5244 | 5244 | 3094.505 | 162.637 | 384.579 | 44.3884 | -59.305 | -1.6 | -2330.667 | 0.1299154
5245 | 5245 | 3090.11 | 158.242 | 380.004 | 44.3524 | -63.52 | -1.6 | -2331.111 | 0.1297495
5246 | 5246 | 3090.11 | 158.242 | 380.004 | 44.3524 | -63.52 | -1.6 | -2331.556 | 0.1295835
5247 | 5247 | 3091.209 | 159.341 | 381.283 | 44.3884 | -62.601 | -1.6 | -2332 | 0.1294176
5248 | 5248 | 3089.011 | 157.143 | 378.725 | 44.3164 | -64.439 | -1.6 | -2332.444 | 0.1292517
5249 | 5249 | 3090.11 | 158.242 | 380.184 | 44.3884 | -63.7 | -1.6 | -2332.889 | 0.1290858
5250 | 5250 | 3089.011 | 158.242 | 380.184 | 44.3884 | -63.7 | -1.6 | -2333.333 | 0.1289199
5251 | 5251 | 3087.912 | 157.143 | 378.905 | 44.3524 | -64.619 | -1.6 | -2333.778 | 0.1287539
5252 | 5252 | 3089.011 | 159.341 | 381.463 | 44.4244 | -62.781 | -1.6 | -2334.222 | 0.128588
5253 | 5253 | 3087.912 | 158.242 | 380.184 | 44.3884 | -63.7 | -1.6 | -2334.667 | 0.1284221
5254 | 5254 | 3089.011 | 159.341 | 380.923 | 44.3164 | -62.241 | -1.6 | -2335.111 | 0.1282562
5255 | 5255 | 3087.912 | 157.143 | 379.085 | 44.3884 | -64.799 | -1.6 | -2335.556 | 0.1280903
5256 | 5256 | 3087.912 | 158.242 | 380.004 | 44.3524 | -63.52 | -1.6 | -2336 | 0.1279243
5257 | 5257 | 3086.813 | 157.143 | 378.905 | 44.3524 | -64.619 | -1.6 | -2336.444 | 0.1277584
5258 | 5258 | 3086.813 | 157.143 | 378.905 | 44.3524 | -64.619 | -1.6 | -2336.889 | 0.1275925
5259 | 5259 | 3085.714 | 158.241 | 380.003 | 44.3524 | -63.521 | -1.6 | -2337.333 | 0.1274266
5260 | 5260 | 3085.714 | 158.241 | 379.462 | 44.2442 | -62.98 | -1.6 | -2337.778 | 0.1272607
5261 | 5261 | 3084.616 | 157.143 | 379.085 | 44.3884 | -64.799 | -1.6 | -2338.222 | 0.1270947
5262 | 5262 | 3085.714 | 158.241 | 380.363 | 44.4244 | -63.881 | -1.6 | -2338.667 | 0.1269288
5263 | 5263 | 3084.616 | 157.143 | 379.265 | 44.4244 | -64.979 | -1.6 | -2339.111 | 0.1267629
5264 | 5264 | 3084.616 | 159.341 | 381.643 | 44.4604 | -62.961 | -1.6 | -2339.556 | 0.126597
5265 | 5265 | 3084.616 | 159.341 | 380.923 | 44.3164 | -62.241 | -1.6 | -2340 | 0.1264311
5266 | 5266 | 3082.417 | 157.142 | 378.904 | 44.3524 | -64.62 | -1.6 | -2340.444 | 0.1262651
5267 | 5267 | 3084.616 | 159.341 | 381.103 | 44.3524 | -62.421 | -1.6 | -2340.889 | 0.1260992
5268 | 5268 | 3084.616 | 158.242 | 380.004 | 44.3524 | -63.52 | -1.6 | -2341.333 | 0.1259333
5269 | 5269 | 3082.417 | 158.241 | 380.543 | 44.4604 | -64.061 | -1.6 | -2341.778 | 0.1257674
5270 | 5270 | 3083.517 | 158.242 | 380.184 | 44.3884 | -63.7 | -1.6 | -2342.222 | 0.1256015
5271 | 5271 | 3083.517 | 154.945 | 376.887 | 44.3884 | -66.997 | -1.6 | -2342.667 | 0.1254355
5272 | 5272 | 3082.417 | 159.34 | 381.282 | 44.3884 | -62.602 | -1.6 | -2343.111 | 0.1252696
5273 | 5273 | 3078.022 | 153.846 | 375.608 | 44.3524 | -67.916 | -1.6 | -2343.556 | 0.1251037
5274 | 5274 | 3080.22 | 158.242 | 379.644 | 44.2804 | -63.16 | -1.6 | -2344 | 0.1249378
5275 | 5275 | 3080.22 | 158.242 | 380.004 | 44.3524 | -63.52 | -1.6 | -2344.444 | 0.1247719
5276 | 5276 | 3082.417 | 160.439 | 382.201 | 44.3524 | -61.323 | -1.6 | -2344.889 | 0.1246059
5277 | 5277 | 3080.22 | 158.242 | 380.004 | 44.3524 | -63.52 | -1.6 | -2345.333 | 0.12444
5278 | 5278 | 3079.121 | 157.143 | 379.265 | 44.4244 | -64.979 | -1.6 | -2345.778 | 0.1242741
5279 | 5279 | 3079.121 | 157.143 | 378.905 | 44.3524 | -64.619 | -1.6 | -2346.222 | 0.1241082
5280 | 5280 | 3081.319 | 159.341 | 381.643 | 44.4604 | -62.961 | -1.6 | -2346.667 | 0.1239423
5281 | 5281 | 3079.121 | 157.143 | 378.905 | 44.3524 | -64.619 | -1.6 | -2347.111 | 0.1237763
5282 | 5282 | 3080.22 | 159.341 | 380.923 | 44.3164 | -62.241 | -1.6 | -2347.556 | 0.1236104
5283 | 5283 | 3078.022 | 157.143 | 378.905 | 44.3524 | -64.619 | -1.6 | -2348 | 0.1234445
5284 | 5284 | 3078.022 | 157.143 | 379.265 | 44.4244 | -64.979 | -1.6 | -2348.444 | 0.1232786
5285 | 5285 | 3076.923 | 157.143 | 379.625 | 44.4964 | -65.339 | -1.6 | -2348.889 | 0.1231127
5286 | 5286 | 3078.022 | 157.143 | 379.445 | 44.4604 | -65.159 | -1.6 | -2349.333 | 0.1229467
5287 | 5287 | 3078.022 | 158.242 | 380.364 | 44.4244 | -63.88 | -1.6 | -2349.778 | 0.1227808
5288 | 5288 | 3076.923 | 158.242 | 380.364 | 44.4244 | -63.88 | -1.6 | -2350.222 | 0.1226149
5289 | 5289 | 3078.022 | 158.242 | 380.184 | 44.3884 | -63.7 | -1.6 | -2350.667 | 0.122449
5290 | 5290 | 3076.923 | 158.242 | 379.824 | 44.3164 | -63.34 | -1.6 | -2351.111 | 0.1222831
5291 | 5291 | 3076.923 | 158.242 | 380.184 | 44.3884 | -63.7 | -1.6 | -2351.556 | 0.1221171
5292 | 5292 | 3076.923 | 158.242 | 380.364 | 44.4244 | -63.88 | -1.6 | -2352 | 0.1219512
5293 | 5293 | 3075.824 | 157.143 | 379.806 | 44.5326 | -65.52 | -1.6 | -2352.444 | 0.1217853
5294 | 5294 | 3075.824 | 157.143 | 378.905 | 44.3524 | -64.619 | -1.6 | -2352.889 | 0.1216194
5295 | 5295 | 3075.824 | 159.34 | 381.822 | 44.4964 | -63.142 | -1.6 | -2353.333 | 0.1214535
5296 | 5296 | 3075.824 | 158.241 | 380.183 | 44.3884 | -63.701 | -1.6 | -2353.778 | 0.1212875
5297 | 5297 | 3075.824 | 159.34 | 381.462 | 44.4244 | -62.782 | -1.6 | -2354.222 | 0.1211216
5298 | 5298 | 3073.626 | 158.241 | 379.823 | 44.3164 | -63.341 | -1.6 | -2354.667 | 0.1209557
5299 | 5299 | 3072.528 | 157.143 | 379.265 | 44.4244 | -64.979 | -1.6 | -2355.111 | 0.1207898
5300 | 5300 | 3072.528 | 158.242 | 380.184 | 44.3884 | -63.7 | -1.6 | -2355.556 | 0.1206239
5301 | 5301 | 3070.33 | 154.945 | 377.067 | 44.4244 | -67.177 | -1.6 | -2356 | 0.1204579
5302 | 5302 | 3073.626 | 158.241 | 380.183 | 44.3884 | -63.701 | -1.6 | -2356.444 | 0.120292
5303 | 5303 | 3072.528 | 157.143 | 379.625 | 44.4964 | -65.339 | -1.6 | -2356.889 | 0.1201261
5304 | 5304 | 3072.528 | 158.242 | 380.364 | 44.4244 | -63.88 | -1.6 | -2357.333 | 0.1199602
5305 | 5305 | 3072.528 | 158.242 | 379.824 | 44.3164 | -63.34 | -1.6 | -2357.778 | 0.1197943
5306 | 5306 | 3071.429 | 157.143 | 378.905 | 44.3524 | -64.619 | -1.6 | -2358.222 | 0.1196283
5307 | 5307 | 3070.33 | 156.044 | 378.346 | 44.4604 | -66.258 | -1.6 | -2358.667 | 0.1194624
5308 | 5308 | 3071.429 | 158.242 | 380.544 | 44.4604 | -64.06 | -1.6 | -2359.111 | 0.1192965
5309 | 5309 | 3070.33 | 158.242 | 380.364 | 44.4244 | -63.88 | -1.6 | -2359.556 | 0.1191306
5310 | 5310 | 3070.33 | 157.143 | 379.625 | 44.4964 | -65.339 | -1.6 | -2360 | 0.1189647
5311 | 5311 | 3071.429 | 159.341 | 381.823 | 44.4964 | -63.141 | -1.6 | -2360.444 | 0.1187987
5312 | 5312 | 3067.033 | 154.945 | 377.067 | 44.4244 | -67.177 | -1.6 | -2360.889 | 0.1186328
5313 | 5313 | 3068.132 | 154.945 | 377.427 | 44.4964 | -67.537 | -1.6 | -2361.333 | 0.1184669
5314 | 5314 | 3069.231 | 158.242 | 380.544 | 44.4604 | -64.06 | -1.6 | -2361.778 | 0.118301
5315 | 5315 | 3069.231 | 158.242 | 380.184 | 44.3884 | -63.7 | -1.6 | -2362.222 | 0.1181351
5316 | 5316 | 3068.132 | 157.143 | 379.625 | 44.4964 | -65.339 | -1.6 | -2362.667 | 0.1179691
5317 | 5317 | 3069.231 | 158.242 | 380.184 | 44.3884 | -63.7 | -1.6 | -2363.111 | 0.1178032
5318 | 5318 | 3068.132 | 158.242 | 380.184 | 44.3884 | -63.7 | -1.6 | -2363.556 | 0.1176373
5319 | 5319 | 3067.033 | 156.044 | 378.346 | 44.4604 | -66.258 | -1.6 | -2364 | 0.1174714
5320 | 5320 | 3068.132 | 157.143 | 379.625 | 44.4964 | -65.339 | -1.6 | -2364.444 | 0.1173055
5321 | 5321 | 3067.033 | 158.242 | 380.544 | 44.4604 | -64.06 | -1.6 | -2364.889 | 0.1171395
5322 | 5322 | 3068.132 | 157.143 | 379.265 | 44.4244 | -64.979 | -1.6 | -2365.333 | 0.1169736
5323 | 5323 | 3065.934 | 156.044 | 378.707 | 44.5326 | -66.619 | -1.6 | -2365.778 | 0.1168077
5324 | 5324 | 3065.934 | 159.34 | 381.642 | 44.4604 | -62.962 | -1.6 | -2366.222 | 0.1166418
5325 | 5325 | 3064.835 | 158.241 | 380.363 | 44.4244 | -63.881 | -1.6 | -2366.667 | 0.1164759
5326 | 5326 | 3065.934 | 157.143 | 379.265 | 44.4244 | -64.979 | -1.6 | -2367.111 | 0.1163099
5327 | 5327 | 3064.835 | 157.143 | 379.265 | 44.4244 | -64.979 | -1.6 | -2367.556 | 0.116144
5328 | 5328 | 3067.033 | 163.736 | 385.858 | 44.4244 | -58.386 | -1.6 | -2368 | 0.1159781
5329 | 5329 | 3064.835 | 157.143 | 379.625 | 44.4964 | -65.339 | -1.6 | -2368.444 | 0.1158122
5330 | 5330 | 3063.736 | 157.142 | 379.985 | 44.5686 | -65.701 | -1.6 | -2368.889 | 0.1156463
5331 | 5331 | 3063.736 | 158.241 | 380.363 | 44.4244 | -63.881 | -1.6 | -2369.333 | 0.1154803
5332 | 5332 | 3062.637 | 157.142 | 379.264 | 44.4244 | -64.98 | -1.6 | -2369.778 | 0.1153144
5333 | 5333 | 3062.637 | 156.043 | 378.706 | 44.5326 | -66.62 | -1.6 | -2370.222 | 0.1151485
5334 | 5334 | 3062.637 | 157.142 | 379.264 | 44.4244 | -64.98 | -1.6 | -2370.667 | 0.1149826
5335 | 5335 | 3061.539 | 154.945 | 377.247 | 44.4604 | -67.357 | -1.6 | -2371.111 | 0.1148167
5336 | 5336 | 3061.539 | 157.143 | 379.085 | 44.3884 | -64.799 | -1.6 | -2371.556 | 0.1146507
5337 | 5337 | 3060.44 | 154.945 | 377.247 | 44.4604 | -67.357 | -1.6 | -2372 | 0.1144848
5338 | 5338 | 3060.44 | 157.143 | 379.085 | 44.3884 | -64.799 | -1.6 | -2372.444 | 0.1143189
5339 | 5339 | 3061.539 | 157.143 | 379.625 | 44.4964 | -65.339 | -1.6 | -2372.889 | 0.114153
5340 | 5340 | 3060.44 | 157.143 | 379.085 | 44.3884 | -64.799 | -1.6 | -2373.333 | 0.1139871
5341 | 5341 | 3060.44 | 157.143 | 379.265 | 44.4244 | -64.979 | -1.6 | -2373.778 | 0.1138211
5342 | 5342 | 3059.341 | 154.945 | 376.527 | 44.3164 | -66.637 | -1.6 | -2374.222 | 0.1136552
5343 | 5343 | 3059.341 | 157.143 | 378.905 | 44.3524 | -64.619 | -1.6 | -2374.667 | 0.1134893
5344 | 5344 | 3059.341 | 156.044 | 378.526 | 44.4964 | -66.438 | -1.6 | -2375.111 | 0.1133234
5345 | 5345 | 3059.341 | 158.242 | 380.544 | 44.4604 | -64.06 | -1.6 | -2375.556 | 0.1131575
5346 | 5346 | 3058.242 | 156.044 | 378.346 | 44.4604 | -66.258 | -1.6 | -2376 | 0.1129915
5347 | 5347 | 3059.341 | 158.242 | 380.724 | 44.4964 | -64.24 | -1.6 | -2376.444 | 0.1128256
5348 | 5348 | 3059.341 | 159.341 | 382.004 | 44.5326 | -63.322 | -1.6 | -2376.889 | 0.1126597
5349 | 5349 | 3057.143 | 158.242 | 380.544 | 44.4604 | -64.06 | -1.6 | -2377.333 | 0.1124938
5350 | 5350 | 3057.143 | 156.044 | 378.526 | 44.4964 | -66.438 | -1.6 | -2377.778 | 0.1123279
5351 | 5351 | 3057.143 | 156.044 | 378.526 | 44.4964 | -66.438 | -1.6 | -2378.222 | 0.1121619
5352 | 5352 | 3059.341 | 160.44 | 382.922 | 44.4964 | -62.042 | -1.6 | -2378.667 | 0.111996
5353 | 5353 | 3057.143 | 158.242 | 380.724 | 44.4964 | -64.24 | -1.6 | -2379.111 | 0.1118301
5354 | 5354 | 3056.044 | 157.143 | 379.445 | 44.4604 | -65.159 | -1.6 | -2379.556 | 0.1116642
5355 | 5355 | 3056.044 | 158.242 | 380.544 | 44.4604 | -64.06 | -1.6 | -2380 | 0.1114983
5356 | 5356 | 3054.945 | 157.143 | 379.265 | 44.4244 | -64.979 | -1.6 | -2380.444 | 0.1113323
5357 | 5357 | 3056.044 | 158.242 | 380.364 | 44.4244 | -63.88 | -1.6 | -2380.889 | 0.1111664
5358 | 5358 | 3054.945 | 157.143 | 379.445 | 44.4604 | -65.159 | -1.6 | -2381.333 | 0.1110005
5359 | 5359 | 3054.945 | 157.143 | 379.806 | 44.5326 | -65.52 | -1.6 | -2381.778 | 0.1108346
5360 | 5360 | 3053.846 | 156.044 | 378.887 | 44.5686 | -66.799 | -1.6 | -2382.222 | 0.1106687
5361 | 5361 | 3053.846 | 158.242 | 380.724 | 44.4964 | -64.24 | -1.6 | -2382.667 | 0.1105027
5362 | 5362 | 3053.846 | 157.143 | 379.625 | 44.4964 | -65.339 | -1.6 | -2383.111 | 0.1103368
5363 | 5363 | 3052.747 | 157.143 | 379.445 | 44.4604 | -65.159 | -1.6 | -2383.556 | 0.1101709
5364 | 5364 | 3052.747 | 153.846 | 376.148 | 44.4604 | -68.456 | -1.6 | -2384 | 0.110005
5365 | 5365 | 3051.648 | 157.142 | 379.624 | 44.4964 | -65.34 | -1.6 | -2384.444 | 0.1098391
5366 | 5366 | 3053.846 | 159.34 | 381.822 | 44.4964 | -63.142 | -1.6 | -2384.889 | 0.1096731
5367 | 5367 | 3051.648 | 157.142 | 379.805 | 44.5326 | -65.521 | -1.6 | -2385.333 | 0.1095072
5368 | 5368 | 3050.55 | 156.044 | 378.166 | 44.4244 | -66.078 | -1.6 | -2385.778 | 0.1093413
5369 | 5369 | 3050.55 | 156.044 | 378.707 | 44.5326 | -66.619 | -1.6 | -2386.222 | 0.1091754
5370 | 5370 | 3050.55 | 156.044 | 378.166 | 44.4244 | -66.078 | -1.6 | -2386.667 | 0.1090095
5371 | 5371 | 3050.55 | 158.242 | 380.544 | 44.4604 | -64.06 | -1.6 | -2387.111 | 0.1088435
5372 | 5372 | 3050.55 | 158.242 | 380.905 | 44.5326 | -64.421 | -1.6 | -2387.556 | 0.1086776
5373 | 5373 | 3050.55 | 159.341 | 381.823 | 44.4964 | -63.141 | -1.6 | -2388 | 0.1085117
5374 | 5374 | 3049.451 | 157.143 | 379.445 | 44.4604 | -65.159 | -1.6 | -2388.444 | 0.1083458
5375 | 5375 | 3048.352 | 157.143 | 379.806 | 44.5326 | -65.52 | -1.6 | -2388.889 | 0.1081799
5376 | 5376 | 3048.352 | 156.044 | 378.887 | 44.5686 | -66.799 | -1.6 | -2389.333 | 0.1080139
5377 | 5377 | 3048.352 | 157.143 | 379.445 | 44.4604 | -65.159 | -1.6 | -2389.778 | 0.107848
5378 | 5378 | 3048.352 | 158.242 | 380.905 | 44.5326 | -64.421 | -1.6 | -2390.222 | 0.1076821
5379 | 5379 | 3047.253 | 157.143 | 379.625 | 44.4964 | -65.339 | -1.6 | -2390.667 | 0.1075162
5380 | 5380 | 3047.253 | 158.242 | 381.265 | 44.6046 | -64.781 | -1.6 | -2391.111 | 0.1073503
5381 | 5381 | 3047.253 | 158.242 | 380.544 | 44.4604 | -64.06 | -1.6 | -2391.556 | 0.1071843
5382 | 5382 | 3047.253 | 158.242 | 380.364 | 44.4244 | -63.88 | -1.6 | -2392 | 0.1070184
5383 | 5383 | 3046.154 | 157.143 | 379.625 | 44.4964 | -65.339 | -1.6 | -2392.444 | 0.1068525
5384 | 5384 | 3046.154 | 157.143 | 379.806 | 44.5326 | -65.52 | -1.6 | -2392.889 | 0.1066866
5385 | 5385 | 3047.253 | 159.341 | 382.004 | 44.5326 | -63.322 | -1.6 | -2393.333 | 0.1065207
5386 | 5386 | 3045.055 | 157.143 | 379.265 | 44.4244 | -64.979 | -1.6 | -2393.778 | 0.1063547
5387 | 5387 | 3045.055 | 157.143 | 379.986 | 44.5686 | -65.7 | -1.6 | -2394.222 | 0.1061888
5388 | 5388 | 3045.055 | 158.242 | 381.265 | 44.6046 | -64.781 | -1.6 | -2394.667 | 0.1060229
5389 | 5389 | 3045.055 | 159.341 | 382.184 | 44.5686 | -63.502 | -1.6 | -2395.111 | 0.105857
5390 | 5390 | 3043.956 | 158.242 | 381.265 | 44.6046 | -64.781 | -1.6 | -2395.556 | 0.1056911
5391 | 5391 | 3043.956 | 158.242 | 380.905 | 44.5326 | -64.421 | -1.6 | -2396 | 0.1055251
5392 | 5392 | 3043.956 | 158.242 | 381.085 | 44.5686 | -64.601 | -1.6 | -2396.444 | 0.1053592
5393 | 5393 | 3043.956 | 158.242 | 380.724 | 44.4964 | -64.24 | -1.6 | -2396.889 | 0.1051933
5394 | 5394 | 3042.857 | 157.143 | 379.445 | 44.4604 | -65.159 | -1.6 | -2397.333 | 0.1050274
5395 | 5395 | 3042.857 | 158.242 | 380.364 | 44.4244 | -63.88 | -1.6 | -2397.778 | 0.1048615
5396 | 5396 | 3042.857 | 159.34 | 382.183 | 44.5686 | -63.503 | -1.6 | -2398.222 | 0.1046955
5397 | 5397 | 3041.758 | 157.143 | 379.806 | 44.5326 | -65.52 | -1.6 | -2398.667 | 0.1045296
5398 | 5398 | 3041.758 | 157.143 | 379.986 | 44.5686 | -65.7 | -1.6 | -2399.111 | 0.1043637
5399 | 5399 | 3040.659 | 157.142 | 380.165 | 44.6046 | -65.881 | -1.6 | -2399.556 | 0.1041978
5400 | 5400 | 3040.659 | 158.241 | 380.723 | 44.4964 | -64.241 | -1.6 | -2400 | 0.1040319
5401 | 5401 | 3039.561 | 157.143 | 379.625 | 44.4964 | -65.339 | -1.6 | -2400.444 | 0.1038659
5402 | 5402 | 3040.659 | 159.34 | 382.003 | 44.5326 | -63.323 | -1.6 | -2400.889 | 0.1037
5403 | 5403 | 3039.561 | 158.242 | 380.364 | 44.4244 | -63.88 | -1.6 | -2401.333 | 0.1035341
5404 | 5404 | 3038.462 | 157.143 | 379.806 | 44.5326 | -65.52 | -1.6 | -2401.778 | 0.1033682
5405 | 5405 | 3038.462 | 154.945 | 377.968 | 44.6046 | -68.078 | -1.6 | -2402.222 | 0.1032023
5406 | 5406 | 3038.462 | 156.044 | 379.067 | 44.6046 | -66.979 | -1.6 | -2402.667 | 0.1030363
5407 | 5407 | 3038.462 | 159.341 | 382.004 | 44.5326 | -63.322 | -1.6 | -2403.111 | 0.1028704
5408 | 5408 | 3038.462 | 159.341 | 382.004 | 44.5326 | -63.322 | -1.6 | -2403.556 | 0.1027045
5409 | 5409 | 3036.264 | 154.945 | 377.968 | 44.6046 | -68.078 | -1.6 | -2404 | 0.1025386
5410 | 5410 | 3038.462 | 156.044 | 378.526 | 44.4964 | -66.438 | -1.6 | -2404.444 | 0.1023727
5411 | 5411 | 3036.264 | 156.044 | 378.707 | 44.5326 | -66.619 | -1.6 | -2404.889 | 0.1022067
5412 | 5412 | 3038.462 | 160.44 | 382.922 | 44.4964 | -62.042 | -1.6 | -2405.333 | 0.1020408
5413 | 5413 | 3036.264 | 157.143 | 379.625 | 44.4964 | -65.339 | -1.6 | -2405.778 | 0.1018749
5414 | 5414 | 3036.264 | 159.341 | 382.364 | 44.6046 | -63.682 | -1.6 | -2406.222 | 0.101709
5415 | 5415 | 3035.165 | 157.143 | 380.346 | 44.6406 | -66.06 | -1.6 | -2406.667 | 0.1015431
5416 | 5416 | 3035.165 | 157.143 | 379.625 | 44.4964 | -65.339 | -1.6 | -2407.111 | 0.1013771
5417 | 5417 | 3034.066 | 156.044 | 378.707 | 44.5326 | -66.619 | -1.6 | -2407.556 | 0.1012112
5418 | 5418 | 3035.165 | 158.242 | 381.265 | 44.6046 | -64.781 | -1.6 | -2408 | 0.1010453
5419 | 5419 | 3034.066 | 157.143 | 379.986 | 44.5686 | -65.7 | -1.6 | -2408.444 | 0.1008794
5420 | 5420 | 3032.967 | 157.143 | 379.986 | 44.5686 | -65.7 | -1.6 | -2408.889 | 0.1007135
5421 | 5421 | 3032.967 | 158.242 | 380.544 | 44.4604 | -64.06 | -1.6 | -2409.333 | 0.1005475
5422 | 5422 | 3032.967 | 156.044 | 378.887 | 44.5686 | -66.799 | -1.6 | -2409.778 | 0.1003816
5423 | 5423 | 3032.967 | 158.242 | 381.265 | 44.6046 | -64.781 | -1.6 | -2410.222 | 0.1002157
5424 | 5424 | 3032.967 | 158.242 | 380.905 | 44.5326 | -64.421 | -1.6 | -2410.667 | 0.1000498
5425 | 5425 | 3031.868 | 159.34 | 382.543 | 44.6406 | -63.863 | -1.6 | -2411.111 | 0.09988386
5426 | 5426 | 3028.572 | 156.044 | 378.707 | 44.5326 | -66.619 | -1.6 | -2411.556 | 0.09971794
5427 | 5427 | 3031.868 | 159.34 | 382.363 | 44.6046 | -63.683 | -1.6 | -2412 | 0.09955202
5428 | 5428 | 3031.868 | 159.34 | 382.003 | 44.5326 | -63.323 | -1.6 | -2412.444 | 0.0993861
5429 | 5429 | 3030.77 | 157.144 | 379.807 | 44.5326 | -65.519 | -1.6 | -2412.889 | 0.09922018
5430 | 5430 | 3030.77 | 157.144 | 380.167 | 44.6046 | -65.879 | -1.6 | -2413.333 | 0.09905426
5431 | 5431 | 3029.67 | 157.142 | 379.985 | 44.5686 | -65.701 | -1.6 | -2413.778 | 0.09888834
5432 | 5432 | 3029.67 | 158.241 | 380.723 | 44.4964 | -64.241 | -1.6 | -2414.222 | 0.09872242
5433 | 5433 | 3029.67 | 157.142 | 379.624 | 44.4964 | -65.34 | -1.6 | -2414.667 | 0.0985565
5434 | 5434 | 3028.572 | 158.242 | 381.445 | 44.6406 | -64.961 | -1.6 | -2415.111 | 0.09839058
5435 | 5435 | 3026.374 | 154.945 | 377.968 | 44.6046 | -68.078 | -1.6 | -2415.556 | 0.09822466
5436 | 5436 | 3026.374 | 157.143 | 380.346 | 44.6406 | -66.06 | -1.6 | -2416 | 0.09805874
5437 | 5437 | 3028.572 | 159.341 | 382.004 | 44.5326 | -63.322 | -1.6 | -2416.444 | 0.09789282
5438 | 5438 | 3027.473 | 157.143 | 379.806 | 44.5326 | -65.52 | -1.6 | -2416.889 | 0.0977269
5439 | 5439 | 3026.374 | 157.143 | 380.346 | 44.6406 | -66.06 | -1.6 | -2417.333 | 0.09756098
5440 | 5440 | 3026.374 | 157.143 | 380.346 | 44.6406 | -66.06 | -1.6 | -2417.778 | 0.09739506
5441 | 5441 | 3025.275 | 156.044 | 379.247 | 44.6406 | -67.159 | -1.6 | -2418.222 | 0.09722914
5442 | 5442 | 3021.978 | 153.846 | 377.049 | 44.6406 | -69.357 | -1.6 | -2418.667 | 0.09706322
5443 | 5443 | 3023.077 | 156.044 | 378.887 | 44.5686 | -66.799 | -1.6 | -2419.111 | 0.0968973
5444 | 5444 | 3025.275 | 158.242 | 381.265 | 44.6046 | -64.781 | -1.6 | -2419.556 | 0.09673138
5445 | 5445 | 3024.176 | 158.242 | 381.445 | 44.6406 | -64.961 | -1.6 | -2420 | 0.09656546
5446 | 5446 | 3024.176 | 157.143 | 379.806 | 44.5326 | -65.52 | -1.6 | -2420.444 | 0.09639954
5447 | 5447 | 3023.077 | 156.044 | 379.247 | 44.6406 | -67.159 | -1.6 | -2420.889 | 0.09623362
5448 | 5448 | 3024.176 | 158.242 | 381.265 | 44.6046 | -64.781 | -1.6 | -2421.333 | 0.0960677
5449 | 5449 | 3023.077 | 159.341 | 381.463 | 44.4244 | -62.781 | -1.6 | -2421.778 | 0.09590178
5450 | 5450 | 3025.275 | 157.143 | 379.445 | 44.4604 | -65.159 | -1.6 | -2422.222 | 0.09573586
5451 | 5451 | 3020.879 | 156.044 | 378.707 | 44.5326 | -66.619 | -1.6 | -2422.667 | 0.09556994
5452 | 5452 | 3021.978 | 159.341 | 382.004 | 44.5326 | -63.322 | -1.6 | -2423.111 | 0.09540402
5453 | 5453 | 3020.879 | 157.143 | 380.166 | 44.6046 | -65.88 | -1.6 | -2423.556 | 0.0952381
5454 | 5454 | 3020.879 | 157.143 | 379.986 | 44.5686 | -65.7 | -1.6 | -2424 | 0.09507218
5455 | 5455 | 3021.978 | 159.341 | 382.184 | 44.5686 | -63.502 | -1.6 | -2424.444 | 0.09490626
5456 | 5456 | 3020.879 | 157.143 | 380.166 | 44.6046 | -65.88 | -1.6 | -2424.889 | 0.09474034
5457 | 5457 | 3019.78 | 158.241 | 380.904 | 44.5326 | -64.422 | -1.6 | -2425.333 | 0.09457442
5458 | 5458 | 3018.681 | 156.044 | 378.707 | 44.5326 | -66.619 | -1.6 | -2425.778 | 0.0944085
5459 | 5459 | 3019.78 | 157.143 | 379.986 | 44.5686 | -65.7 | -1.6 | -2426.222 | 0.09424258
5460 | 5460 | 3018.681 | 156.044 | 379.247 | 44.6406 | -67.159 | -1.6 | -2426.667 | 0.09407666
5461 | 5461 | 3020.879 | 160.44 | 383.283 | 44.5686 | -62.403 | -1.6 | -2427.111 | 0.09391074
5462 | 5462 | 3018.681 | 158.242 | 381.265 | 44.6046 | -64.781 | -1.6 | -2427.556 | 0.09374481
5463 | 5463 | 3018.681 | 159.34 | 382.003 | 44.5326 | -63.323 | -1.6 | -2428 | 0.09357889
5464 | 5464 | 3017.583 | 157.144 | 379.807 | 44.5326 | -65.519 | -1.6 | -2428.444 | 0.09341297
5465 | 5465 | 3017.583 | 158.242 | 380.905 | 44.5326 | -64.421 | -1.6 | -2428.889 | 0.09324705
5466 | 5466 | 3017.583 | 157.144 | 380.347 | 44.6406 | -66.059 | -1.6 | -2429.333 | 0.09308113
5467 | 5467 | 3016.483 | 157.142 | 379.805 | 44.5326 | -65.521 | -1.6 | -2429.778 | 0.09291521
5468 | 5468 | 3016.483 | 158.241 | 381.264 | 44.6046 | -64.782 | -1.6 | -2430.222 | 0.09274929
5469 | 5469 | 3015.385 | 157.143 | 380.346 | 44.6406 | -66.06 | -1.6 | -2430.667 | 0.09258337
5470 | 5470 | 3014.286 | 156.044 | 378.887 | 44.5686 | -66.799 | -1.6 | -2431.111 | 0.09241745
5471 | 5471 | 3014.286 | 156.044 | 379.247 | 44.6406 | -67.159 | -1.6 | -2431.556 | 0.09225153
5472 | 5472 | 3013.187 | 156.044 | 379.247 | 44.6406 | -67.159 | -1.6 | -2432 | 0.09208561
5473 | 5473 | 3013.187 | 157.143 | 379.806 | 44.5326 | -65.52 | -1.6 | -2432.444 | 0.09191969
5474 | 5474 | 3016.483 | 160.439 | 383.462 | 44.6046 | -62.584 | -1.6 | -2432.889 | 0.09175377
5475 | 5475 | 3013.187 | 157.143 | 379.986 | 44.5686 | -65.7 | -1.6 | -2433.333 | 0.09158785
5476 | 5476 | 3013.187 | 159.341 | 382.724 | 44.6766 | -64.042 | -1.6 | -2433.778 | 0.09142193
5477 | 5477 | 3010.989 | 156.044 | 379.247 | 44.6406 | -67.159 | -1.6 | -2434.222 | 0.09125601
5478 | 5478 | 3013.187 | 158.242 | 381.085 | 44.5686 | -64.601 | -1.6 | -2434.667 | 0.09109009
5479 | 5479 | 3013.187 | 158.242 | 381.085 | 44.5686 | -64.601 | -1.6 | -2435.111 | 0.09092417
5480 | 5480 | 3012.088 | 159.341 | 382.004 | 44.5326 | -63.322 | -1.6 | -2435.556 | 0.09075825
5481 | 5481 | 3012.088 | 158.242 | 381.445 | 44.6406 | -64.961 | -1.6 | -2436 | 0.09059233
5482 | 5482 | 3010.989 | 157.143 | 380.346 | 44.6406 | -66.06 | -1.6 | -2436.444 | 0.09042641
5483 | 5483 | 3010.989 | 158.242 | 381.445 | 44.6406 | -64.961 | -1.6 | -2436.889 | 0.09026049
5484 | 5484 | 3009.89 | 158.242 | 381.085 | 44.5686 | -64.601 | -1.6 | -2437.333 | 0.09009457
5485 | 5485 | 3009.89 | 159.34 | 382.003 | 44.5326 | -63.323 | -1.6 | -2437.778 | 0.08992865
5486 | 5486 | 3009.89 | 160.439 | 383.102 | 44.5326 | -62.224 | -1.6 | -2438.222 | 0.08976273
5487 | 5487 | 3008.791 | 158.241 | 381.264 | 44.6046 | -64.782 | -1.6 | -2438.667 | 0.08959681
5488 | 5488 | 3007.692 | 156.044 | 378.887 | 44.5686 | -66.799 | -1.6 | -2439.111 | 0.08943089
5489 | 5489 | 3007.692 | 156.044 | 379.067 | 44.6046 | -66.979 | -1.6 | -2439.556 | 0.08926497
5490 | 5490 | 3007.692 | 157.142 | 380.525 | 44.6766 | -66.241 | -1.6 | -2440 | 0.08909905
5491 | 5491 | 3006.594 | 157.143 | 380.346 | 44.6406 | -66.06 | -1.6 | -2440.444 | 0.08893313
5492 | 5492 | 3006.594 | 158.242 | 381.445 | 44.6406 | -64.961 | -1.6 | -2440.889 | 0.08876721
5493 | 5493 | 3006.594 | 158.242 | 381.625 | 44.6766 | -65.141 | -1.6 | -2441.333 | 0.08860129
5494 | 5494 | 3005.495 | 157.143 | 380.706 | 44.7126 | -66.42 | -1.6 | -2441.778 | 0.08843537
5495 | 5495 | 3005.495 | 158.242 | 381.445 | 44.6406 | -64.961 | -1.6 | -2442.222 | 0.08826945
5496 | 5496 | 3005.495 | 158.242 | 381.445 | 44.6406 | -64.961 | -1.6 | -2442.667 | 0.08810353
5497 | 5497 | 3005.495 | 157.143 | 380.706 | 44.7126 | -66.42 | -1.6 | -2443.111 | 0.08793761
5498 | 5498 | 3005.495 | 157.143 | 379.986 | 44.5686 | -65.7 | -1.6 | -2443.556 | 0.08777169
5499 | 5499 | 3003.297 | 154.945 | 378.508 | 44.7126 | -68.618 | -1.6 | -2444 | 0.08760577
5500 | 5500 | 3004.396 | 157.143 | 380.166 | 44.6046 | -65.88 | -1.6 | -2444.444 | 0.08743985
5501 | 5501 | 3003.297 | 157.143 | 380.526 | 44.6766 | -66.24 | -1.6 | -2444.889 | 0.08727393
5502 | 5502 | 3002.198 | 157.143 | 380.526 | 44.6766 | -66.24 | -1.6 | -2445.333 | 0.08710801
5503 | 5503 | 3002.198 | 156.044 | 379.427 | 44.6766 | -67.339 | -1.6 | -2445.778 | 0.08694209
5504 | 5504 | 3002.198 | 157.143 | 380.526 | 44.6766 | -66.24 | -1.6 | -2446.222 | 0.08677617
5505 | 5505 | 3002.198 | 158.242 | 381.445 | 44.6406 | -64.961 | -1.6 | -2446.667 | 0.08661025
5506 | 5506 | 3001.099 | 156.044 | 379.247 | 44.6406 | -67.159 | -1.6 | -2447.111 | 0.08644433
5507 | 5507 | 3001.099 | 156.044 | 379.067 | 44.6046 | -66.979 | -1.6 | -2447.556 | 0.08627841
5508 | 5508 | 3002.198 | 158.242 | 381.625 | 44.6766 | -65.141 | -1.6 | -2448 | 0.08611249
5509 | 5509 | 3000 | 157.143 | 380.526 | 44.6766 | -66.24 | -1.6 | -2448.444 | 0.08594657
5510 | 5510 | 2998.901 | 156.044 | 379.247 | 44.6406 | -67.159 | -1.6 | -2448.889 | 0.08578065
5511 | 5511 | 2998.901 | 157.143 | 380.526 | 44.6766 | -66.24 | -1.6 | -2449.333 | 0.08561473
5512 | 5512 | 2998.901 | 158.242 | 381.805 | 44.7126 | -65.321 | -1.6 | -2449.778 | 0.08544881
5513 | 5513 | 2998.901 | 157.143 | 380.526 | 44.6766 | -66.24 | -1.6 | -2450.222 | 0.08528289
5514 | 5514 | 2998.901 | 158.242 | 381.625 | 44.6766 | -65.141 | -1.6 | -2450.667 | 0.08511697
5515 | 5515 | 2997.802 | 157.143 | 379.986 | 44.5686 | -65.7 | -1.6 | -2451.111 | 0.08495105
5516 | 5516 | 2996.703 | 156.044 | 379.067 | 44.6046 | -66.979 | -1.6 | -2451.556 | 0.08478513
5517 | 5517 | 2996.703 | 157.142 | 380.885 | 44.7486 | -66.601 | -1.6 | -2452 | 0.08461921
5518 | 5518 | 2995.604 | 154.945 | 378.508 | 44.7126 | -68.618 | -1.6 | -2452.444 | 0.08445329
5519 | 5519 | 2996.703 | 158.241 | 381.804 | 44.7126 | -65.322 | -1.6 | -2452.889 | 0.08428737
5520 | 5520 | 2995.604 | 156.043 | 379.606 | 44.7126 | -67.52 | -1.6 | -2453.333 | 0.08412145
5521 | 5521 | 2994.506 | 156.044 | 379.067 | 44.6046 | -66.979 | -1.6 | -2453.778 | 0.08395553
5522 | 5522 | 2994.506 | 159.341 | 383.084 | 44.7486 | -64.402 | -1.6 | -2454.222 | 0.08378961
5523 | 5523 | 2992.308 | 149.451 | 373.014 | 44.7126 | -74.112 | -1.6 | -2454.667 | 0.08362369
5524 | 5524 | 2993.407 | 156.044 | 379.968 | 44.7848 | -67.88 | -1.6 | -2455.111 | 0.08345777
5525 | 5525 | 2994.506 | 160.44 | 384.364 | 44.7848 | -63.484 | -1.6 | -2455.556 | 0.08329185
5526 | 5526 | 2992.308 | 154.945 | 378.508 | 44.7126 | -68.618 | -1.6 | -2456 | 0.08312593
5527 | 5527 | 2993.407 | 160.44 | 383.823 | 44.6766 | -62.943 | -1.6 | -2456.444 | 0.08296001
5528 | 5528 | 2991.209 | 154.945 | 377.968 | 44.6046 | -68.078 | -1.6 | -2456.889 | 0.08279409
5529 | 5529 | 2992.308 | 157.143 | 380.346 | 44.6406 | -66.06 | -1.6 | -2457.333 | 0.08262817
5530 | 5530 | 2992.308 | 159.341 | 382.544 | 44.6406 | -63.862 | -1.6 | -2457.778 | 0.08246225
5531 | 5531 | 2992.308 | 158.242 | 381.265 | 44.6046 | -64.781 | -1.6 | -2458.222 | 0.08229633
5532 | 5532 | 2991.209 | 157.143 | 380.166 | 44.6046 | -65.88 | -1.6 | -2458.667 | 0.08213041
5533 | 5533 | 2990.11 | 156.044 | 379.427 | 44.6766 | -67.339 | -1.6 | -2459.111 | 0.08196449
5534 | 5534 | 2989.011 | 156.044 | 379.247 | 44.6406 | -67.159 | -1.6 | -2459.556 | 0.08179857
5535 | 5535 | 2990.11 | 158.242 | 380.905 | 44.5326 | -64.421 | -1.6 | -2460 | 0.08163265
5536 | 5536 | 2989.011 | 158.242 | 381.085 | 44.5686 | -64.601 | -1.6 | -2460.444 | 0.08146673
5537 | 5537 | 2989.011 | 157.143 | 380.526 | 44.6766 | -66.24 | -1.6 | -2460.889 | 0.08130081
5538 | 5538 | 2987.912 | 156.044 | 379.607 | 44.7126 | -67.519 | -1.6 | -2461.333 | 0.08113489
5539 | 5539 | 2986.813 | 157.143 | 380.886 | 44.7486 | -66.6 | -1.6 | -2461.778 | 0.08096897
5540 | 5540 | 2986.813 | 156.044 | 379.607 | 44.7126 | -67.519 | -1.6 | -2462.222 | 0.08080305
5541 | 5541 | 2987.912 | 157.143 | 380.886 | 44.7486 | -66.6 | -1.6 | -2462.667 | 0.08063713
5542 | 5542 | 2986.813 | 157.143 | 380.886 | 44.7486 | -66.6 | -1.6 | -2463.111 | 0.08047121
5543 | 5543 | 2986.813 | 158.241 | 381.444 | 44.6406 | -64.962 | -1.6 | -2463.556 | 0.08030529
5544 | 5544 | 2985.714 | 157.142 | 380.705 | 44.7126 | -66.421 | -1.6 | -2464 | 0.08013937
5545 | 5545 | 2985.714 | 157.142 | 380.525 | 44.6766 | -66.241 | -1.6 | -2464.444 | 0.07997345
5546 | 5546 | 2984.615 | 157.142 | 380.525 | 44.6766 | -66.241 | -1.6 | -2464.889 | 0.07980753
5547 | 5547 | 2985.714 | 158.241 | 381.264 | 44.6046 | -64.782 | -1.6 | -2465.333 | 0.07964161
5548 | 5548 | 2983.517 | 156.044 | 379.787 | 44.7486 | -67.699 | -1.6 | -2465.778 | 0.07947569
5549 | 5549 | 2983.517 | 157.143 | 380.346 | 44.6406 | -66.06 | -1.6 | -2466.222 | 0.07930977
5550 | 5550 | 2983.517 | 158.242 | 381.265 | 44.6046 | -64.781 | -1.6 | -2466.667 | 0.07914385
5551 | 5551 | 2983.517 | 157.143 | 380.706 | 44.7126 | -66.42 | -1.6 | -2467.111 | 0.07897793
5552 | 5552 | 2981.319 | 159.341 | 383.265 | 44.7848 | -64.583 | -1.6 | -2467.556 | 0.07881201
5553 | 5553 | 2983.517 | 157.143 | 380.526 | 44.6766 | -66.24 | -1.6 | -2468 | 0.07864609
5554 | 5554 | 2980.22 | 157.143 | 380.346 | 44.6406 | -66.06 | -1.6 | -2468.444 | 0.07848017
5555 | 5555 | 2981.319 | 157.143 | 380.706 | 44.7126 | -66.42 | -1.6 | -2468.889 | 0.07831425
5556 | 5556 | 2980.22 | 157.143 | 380.706 | 44.7126 | -66.42 | -1.6 | -2469.333 | 0.07814833
5557 | 5557 | 2980.22 | 157.143 | 380.526 | 44.6766 | -66.24 | -1.6 | -2469.778 | 0.07798241
5558 | 5558 | 2980.22 | 158.242 | 381.445 | 44.6406 | -64.961 | -1.6 | -2470.222 | 0.07781649
5559 | 5559 | 2980.22 | 158.242 | 381.085 | 44.5686 | -64.601 | -1.6 | -2470.667 | 0.07765057
5560 | 5560 | 2980.22 | 158.242 | 381.985 | 44.7486 | -65.501 | -1.6 | -2471.111 | 0.07748465
5561 | 5561 | 2980.22 | 160.44 | 384.364 | 44.7848 | -63.484 | -1.6 | -2471.556 | 0.07731873
5562 | 5562 | 2981.319 | 161.539 | 384.562 | 44.6046 | -61.484 | -1.6 | -2472 | 0.07715281
5563 | 5563 | 2978.022 | 158.242 | 382.166 | 44.7848 | -65.682 | -1.6 | -2472.444 | 0.07698689
5564 | 5564 | 2978.022 | 157.143 | 380.346 | 44.6406 | -66.06 | -1.6 | -2472.889 | 0.07682097
5565 | 5565 | 2976.923 | 156.044 | 379.968 | 44.7848 | -67.88 | -1.6 | -2473.333 | 0.07665505
5566 | 5566 | 2975.824 | 156.044 | 379.607 | 44.7126 | -67.519 | -1.6 | -2473.778 | 0.07648913
5567 | 5567 | 2974.725 | 154.945 | 378.688 | 44.7486 | -68.798 | -1.6 | -2474.222 | 0.07632321
5568 | 5568 | 2974.725 | 160.439 | 384.543 | 44.8208 | -63.665 | -1.6 | -2474.667 | 0.07615729
5569 | 5569 | 2974.725 | 157.142 | 380.165 | 44.6046 | -65.881 | -1.6 | -2475.111 | 0.07599137
5570 | 5570 | 2974.725 | 159.34 | 382.723 | 44.6766 | -64.043 | -1.6 | -2475.556 | 0.07582545
5571 | 5571 | 2974.725 | 158.241 | 382.165 | 44.7848 | -65.683 | -1.6 | -2476 | 0.07565953
5572 | 5572 | 2973.626 | 157.142 | 381.066 | 44.7848 | -66.782 | -1.6 | -2476.444 | 0.07549361
5573 | 5573 | 2973.626 | 157.142 | 380.165 | 44.6046 | -65.881 | -1.6 | -2476.889 | 0.07532769
5574 | 5574 | 2973.626 | 159.34 | 382.723 | 44.6766 | -64.043 | -1.6 | -2477.333 | 0.07516177
5575 | 5575 | 2972.528 | 158.242 | 382.346 | 44.8208 | -65.862 | -1.6 | -2477.778 | 0.07499585
5576 | 5576 | 2971.429 | 156.044 | 379.787 | 44.7486 | -67.699 | -1.6 | -2478.222 | 0.07482993
5577 | 5577 | 2971.429 | 157.143 | 381.067 | 44.7848 | -66.781 | -1.6 | -2478.667 | 0.07466401
5578 | 5578 | 2970.33 | 157.143 | 381.247 | 44.8208 | -66.961 | -1.6 | -2479.111 | 0.07449809
5579 | 5579 | 2970.33 | 157.143 | 381.067 | 44.7848 | -66.781 | -1.6 | -2479.556 | 0.07433217
5580 | 5580 | 2970.33 | 158.242 | 381.445 | 44.6406 | -64.961 | -1.6 | -2480 | 0.07416625
5581 | 5581 | 2969.231 | 156.044 | 379.427 | 44.6766 | -67.339 | -1.6 | -2480.444 | 0.07400033
5582 | 5582 | 2968.132 | 157.143 | 381.067 | 44.7848 | -66.781 | -1.6 | -2480.889 | 0.07383441
5583 | 5583 | 2969.231 | 156.044 | 379.607 | 44.7126 | -67.519 | -1.6 | -2481.333 | 0.07366849
5584 | 5584 | 2968.132 | 157.143 | 380.886 | 44.7486 | -66.6 | -1.6 | -2481.778 | 0.07350257
5585 | 5585 | 2968.132 | 157.143 | 380.886 | 44.7486 | -66.6 | -1.6 | -2482.222 | 0.07333665
5586 | 5586 | 2968.132 | 158.242 | 381.625 | 44.6766 | -65.141 | -1.6 | -2482.667 | 0.07317073
5587 | 5587 | 2967.033 | 157.143 | 380.886 | 44.7486 | -66.6 | -1.6 | -2483.111 | 0.07300481
5588 | 5588 | 2967.033 | 157.143 | 380.886 | 44.7486 | -66.6 | -1.6 | -2483.556 | 0.07283889
5589 | 5589 | 2963.736 | 158.241 | 381.804 | 44.7126 | -65.322 | -1.6 | -2484 | 0.07267297
5590 | 5590 | 2964.835 | 154.945 | 378.508 | 44.7126 | -68.618 | -1.6 | -2484.444 | 0.07250705
5591 | 5591 | 2965.934 | 157.142 | 380.525 | 44.6766 | -66.241 | -1.6 | -2484.889 | 0.07234113
5592 | 5592 | 2964.835 | 158.241 | 381.804 | 44.7126 | -65.322 | -1.6 | -2485.333 | 0.07217521
5593 | 5593 | 2964.835 | 157.143 | 380.886 | 44.7486 | -66.6 | -1.6 | -2485.778 | 0.07200929
5594 | 5594 | 2964.835 | 158.241 | 381.984 | 44.7486 | -65.502 | -1.6 | -2486.222 | 0.07184337
5595 | 5595 | 2964.835 | 159.34 | 383.083 | 44.7486 | -64.403 | -1.6 | -2486.667 | 0.07167745
5596 | 5596 | 2960.44 | 152.748 | 376.311 | 44.7126 | -70.815 | -1.6 | -2487.111 | 0.07151153
5597 | 5597 | 2963.736 | 157.142 | 380.705 | 44.7126 | -66.421 | -1.6 | -2487.556 | 0.07134561
5598 | 5598 | 2962.637 | 157.142 | 380.525 | 44.6766 | -66.241 | -1.6 | -2488 | 0.07117969
5599 | 5599 | 2961.539 | 156.044 | 379.968 | 44.7848 | -67.88 | -1.6 | -2488.444 | 0.07101377
5600 | 5600 | 2960.44 | 157.143 | 380.526 | 44.6766 | -66.24 | -1.6 | -2488.889 | 0.07084785
5601 | 5601 | 2959.341 | 156.044 | 379.247 | 44.6406 | -67.159 | -1.6 | -2489.333 | 0.07068193
5602 | 5602 | 2960.44 | 157.143 | 380.526 | 44.6766 | -66.24 | -1.6 | -2489.778 | 0.07051601
5603 | 5603 | 2959.341 | 154.945 | 378.688 | 44.7486 | -68.798 | -1.6 | -2490.222 | 0.07035009
5604 | 5604 | 2959.341 | 154.945 | 378.688 | 44.7486 | -68.798 | -1.6 | -2490.667 | 0.07018417
5605 | 5605 | 2958.242 | 158.242 | 381.985 | 44.7486 | -65.501 | -1.6 | -2491.111 | 0.07001825
5606 | 5606 | 2958.242 | 157.143 | 380.886 | 44.7486 | -66.6 | -1.6 | -2491.556 | 0.06985233
5607 | 5607 | 2958.242 | 158.242 | 381.805 | 44.7126 | -65.321 | -1.6 | -2492 | 0.06968641
5608 | 5608 | 2957.143 | 157.143 | 380.706 | 44.7126 | -66.42 | -1.6 | -2492.444 | 0.06952049
5609 | 5609 | 2957.143 | 158.242 | 381.805 | 44.7126 | -65.321 | -1.6 | -2492.889 | 0.06935457
5610 | 5610 | 2957.143 | 158.242 | 381.625 | 44.6766 | -65.141 | -1.6 | -2493.333 | 0.06918865
5611 | 5611 | 2956.044 | 157.143 | 381.247 | 44.8208 | -66.961 | -1.6 | -2493.778 | 0.06902273
5612 | 5612 | 2956.044 | 158.242 | 381.445 | 44.6406 | -64.961 | -1.6 | -2494.222 | 0.06885681
5613 | 5613 | 2954.945 | 158.242 | 381.985 | 44.7486 | -65.501 | -1.6 | -2494.667 | 0.06869089
5614 | 5614 | 2952.748 | 156.045 | 379.248 | 44.6406 | -67.158 | -1.6 | -2495.111 | 0.06852497
5615 | 5615 | 2951.648 | 156.044 | 379.968 | 44.7848 | -67.88 | -1.6 | -2495.556 | 0.06835905
5616 | 5616 | 2953.846 | 156.044 | 379.787 | 44.7486 | -67.699 | -1.6 | -2496 | 0.06819313
5617 | 5617 | 2952.748 | 157.144 | 380.887 | 44.7486 | -66.599 | -1.6 | -2496.444 | 0.06802721
5618 | 5618 | 2951.648 | 156.044 | 379.787 | 44.7486 | -67.699 | -1.6 | -2496.889 | 0.06786129
5619 | 5619 | 2951.648 | 157.142 | 380.885 | 44.7486 | -66.601 | -1.6 | -2497.333 | 0.06769537
5620 | 5620 | 2951.648 | 157.142 | 380.885 | 44.7486 | -66.601 | -1.6 | -2497.778 | 0.06752945
5621 | 5621 | 2951.648 | 158.241 | 381.984 | 44.7486 | -65.502 | -1.6 | -2498.222 | 0.06736353
5622 | 5622 | 2950.55 | 157.143 | 381.067 | 44.7848 | -66.781 | -1.6 | -2498.667 | 0.06719761
5623 | 5623 | 2950.55 | 157.143 | 381.067 | 44.7848 | -66.781 | -1.6 | -2499.111 | 0.06703169
5624 | 5624 | 2949.451 | 157.143 | 380.706 | 44.7126 | -66.42 | -1.6 | -2499.556 | 0.06686577
5625 | 5625 | 2949.451 | 157.143 | 381.247 | 44.8208 | -66.961 | -1.6 | -2500 | 0.06669985
5626 | 5626 | 2948.352 | 158.242 | 381.985 | 44.7486 | -65.501 | -1.6 | -2500.444 | 0.06653393
5627 | 5627 | 2948.352 | 157.143 | 380.886 | 44.7486 | -66.6 | -1.6 | -2500.889 | 0.06636801
5628 | 5628 | 2948.352 | 157.143 | 380.346 | 44.6406 | -66.06 | -1.6 | -2501.333 | 0.06620209
5629 | 5629 | 2947.253 | 158.242 | 381.265 | 44.6046 | -64.781 | -1.6 | -2501.778 | 0.06603617
5630 | 5630 | 2947.253 | 158.242 | 381.445 | 44.6406 | -64.961 | -1.6 | -2502.222 | 0.06587025
5631 | 5631 | 2946.154 | 157.143 | 380.886 | 44.7486 | -66.6 | -1.6 | -2502.667 | 0.06570433
5632 | 5632 | 2946.154 | 157.143 | 380.526 | 44.6766 | -66.24 | -1.6 | -2503.111 | 0.06553841
5633 | 5633 | 2946.154 | 158.242 | 382.346 | 44.8208 | -65.862 | -1.6 | -2503.556 | 0.06537249
5634 | 5634 | 2943.956 | 156.044 | 380.148 | 44.8208 | -68.06 | -1.6 | -2504 | 0.06520657
5635 | 5635 | 2943.956 | 156.044 | 379.607 | 44.7126 | -67.519 | -1.6 | -2504.444 | 0.06504065
5636 | 5636 | 2942.857 | 156.044 | 379.968 | 44.7848 | -67.88 | -1.6 | -2504.889 | 0.06487473
5637 | 5637 | 2942.857 | 156.044 | 379.787 | 44.7486 | -67.699 | -1.6 | -2505.333 | 0.06470881
5638 | 5638 | 2942.857 | 157.143 | 381.067 | 44.7848 | -66.781 | -1.6 | -2505.778 | 0.06454289
5639 | 5639 | 2940.659 | 154.945 | 378.688 | 44.7486 | -68.798 | -1.6 | -2506.222 | 0.06437697
5640 | 5640 | 2941.758 | 158.241 | 381.804 | 44.7126 | -65.322 | -1.6 | -2506.667 | 0.06421105
5641 | 5641 | 2940.659 | 157.142 | 381.066 | 44.7848 | -66.782 | -1.6 | -2507.111 | 0.06404513
5642 | 5642 | 2942.857 | 161.538 | 384.921 | 44.6766 | -61.845 | -1.6 | -2507.556 | 0.06387921
5643 | 5643 | 2941.758 | 157.143 | 380.706 | 44.7126 | -66.42 | -1.6 | -2508 | 0.06371329
5644 | 5644 | 2939.561 | 157.144 | 380.887 | 44.7486 | -66.599 | -1.6 | -2508.444 | 0.06354737
5645 | 5645 | 2940.659 | 159.34 | 382.723 | 44.6766 | -64.043 | -1.6 | -2508.889 | 0.06338145
5646 | 5646 | 2939.561 | 160.44 | 384.183 | 44.7486 | -63.303 | -1.6 | -2509.333 | 0.06321553
5647 | 5647 | 2938.461 | 158.241 | 382.525 | 44.8568 | -66.043 | -1.6 | -2509.778 | 0.06304961
5648 | 5648 | 2937.363 | 157.143 | 380.886 | 44.7486 | -66.6 | -1.6 | -2510.222 | 0.06288369
5649 | 5649 | 2935.165 | 156.044 | 380.148 | 44.8208 | -68.06 | -1.6 | -2510.667 | 0.06271777
5650 | 5650 | 2935.165 | 154.945 | 379.049 | 44.8208 | -69.159 | -1.6 | -2511.111 | 0.06255185
5651 | 5651 | 2935.165 | 156.044 | 380.148 | 44.8208 | -68.06 | -1.6 | -2511.556 | 0.06238593
5652 | 5652 | 2935.165 | 157.143 | 380.706 | 44.7126 | -66.42 | -1.6 | -2512 | 0.06222001
5653 | 5653 | 2934.066 | 156.044 | 380.148 | 44.8208 | -68.06 | -1.6 | -2512.444 | 0.06205409
5654 | 5654 | 2934.066 | 157.143 | 380.706 | 44.7126 | -66.42 | -1.6 | -2512.889 | 0.06188817
5655 | 5655 | 2932.967 | 156.044 | 380.148 | 44.8208 | -68.06 | -1.6 | -2513.333 | 0.06172225
5656 | 5656 | 2932.967 | 157.143 | 381.247 | 44.8208 | -66.961 | -1.6 | -2513.778 | 0.06155633
5657 | 5657 | 2931.868 | 157.143 | 381.067 | 44.7848 | -66.781 | -1.6 | -2514.222 | 0.06139041
5658 | 5658 | 2932.967 | 158.242 | 382.166 | 44.7848 | -65.682 | -1.6 | -2514.667 | 0.06122449
5659 | 5659 | 2931.868 | 158.242 | 381.985 | 44.7486 | -65.501 | -1.6 | -2515.111 | 0.06105857
5660 | 5660 | 2930.769 | 156.044 | 379.607 | 44.7126 | -67.519 | -1.6 | -2515.556 | 0.06089265
5661 | 5661 | 2930.769 | 153.846 | 377.77 | 44.7848 | -70.078 | -1.6 | -2516 | 0.06072673
5662 | 5662 | 2929.67 | 156.044 | 379.787 | 44.7486 | -67.699 | -1.6 | -2516.444 | 0.06056081
5663 | 5663 | 2930.769 | 160.439 | 384.002 | 44.7126 | -63.124 | -1.6 | -2516.889 | 0.06039489
5664 | 5664 | 2929.67 | 158.241 | 382.525 | 44.8568 | -66.043 | -1.6 | -2517.333 | 0.06022897
5665 | 5665 | 2928.572 | 157.143 | 380.886 | 44.7486 | -66.6 | -1.6 | -2517.778 | 0.06006305
5666 | 5666 | 2927.473 | 156.044 | 379.968 | 44.7848 | -67.88 | -1.6 | -2518.222 | 0.05989713
5667 | 5667 | 2926.374 | 156.044 | 379.607 | 44.7126 | -67.519 | -1.6 | -2518.667 | 0.05973121
5668 | 5668 | 2926.374 | 154.945 | 378.869 | 44.7848 | -68.979 | -1.6 | -2519.111 | 0.05956529
5669 | 5669 | 2926.374 | 157.143 | 380.706 | 44.7126 | -66.42 | -1.6 | -2519.556 | 0.05939937
5670 | 5670 | 2925.275 | 157.143 | 381.607 | 44.8928 | -67.321 | -1.6 | -2520 | 0.05923345
5671 | 5671 | 2923.077 | 153.846 | 377.95 | 44.8208 | -70.258 | -1.6 | -2520.444 | 0.05906753
5672 | 5672 | 2923.077 | 154.945 | 378.508 | 44.7126 | -68.618 | -1.6 | -2520.889 | 0.05890161
5673 | 5673 | 2923.077 | 154.945 | 378.688 | 44.7486 | -68.798 | -1.6 | -2521.333 | 0.05873569
5674 | 5674 | 2923.077 | 157.143 | 381.067 | 44.7848 | -66.781 | -1.6 | -2521.778 | 0.05856977
5675 | 5675 | 2923.077 | 156.044 | 379.607 | 44.7126 | -67.519 | -1.6 | -2522.222 | 0.05840385
5676 | 5676 | 2921.978 | 156.044 | 379.607 | 44.7126 | -67.519 | -1.6 | -2522.667 | 0.05823793
5677 | 5677 | 2923.077 | 157.143 | 381.067 | 44.7848 | -66.781 | -1.6 | -2523.111 | 0.05807201
5678 | 5678 | 2918.681 | 153.846 | 377.77 | 44.7848 | -70.078 | -1.6 | -2523.556 | 0.05790609
5679 | 5679 | 2919.78 | 157.143 | 381.247 | 44.8208 | -66.961 | -1.6 | -2524 | 0.05774017
5680 | 5680 | 2919.78 | 157.143 | 381.067 | 44.7848 | -66.781 | -1.6 | -2524.444 | 0.05757425
5681 | 5681 | 2919.78 | 157.143 | 380.706 | 44.7126 | -66.42 | -1.6 | -2524.889 | 0.05740833
5682 | 5682 | 2918.681 | 156.044 | 379.607 | 44.7126 | -67.519 | -1.6 | -2525.333 | 0.05724241
5683 | 5683 | 2917.583 | 156.044 | 379.968 | 44.7848 | -67.88 | -1.6 | -2525.778 | 0.05707649
5684 | 5684 | 2917.583 | 151.649 | 374.852 | 44.6406 | -71.554 | -1.6 | -2526.222 | 0.05691057
5685 | 5685 | 2915.385 | 157.143 | 380.526 | 44.6766 | -66.24 | -1.6 | -2526.667 | 0.05674465
5686 | 5686 | 2916.484 | 158.242 | 381.445 | 44.6406 | -64.961 | -1.6 | -2527.111 | 0.05657873
5687 | 5687 | 2915.385 | 156.044 | 379.968 | 44.7848 | -67.88 | -1.6 | -2527.556 | 0.05641281
5688 | 5688 | 2915.385 | 157.143 | 380.886 | 44.7486 | -66.6 | -1.6 | -2528 | 0.05624689
5689 | 5689 | 2915.385 | 157.143 | 380.886 | 44.7486 | -66.6 | -1.6 | -2528.444 | 0.05608097
5690 | 5690 | 2914.286 | 157.143 | 381.247 | 44.8208 | -66.961 | -1.6 | -2528.889 | 0.05591505
5691 | 5691 | 2913.187 | 154.945 | 378.869 | 44.7848 | -68.979 | -1.6 | -2529.333 | 0.05574913
5692 | 5692 | 2912.088 | 152.747 | 376.31 | 44.7126 | -70.816 | -1.6 | -2529.778 | 0.05558321
5693 | 5693 | 2912.088 | 157.143 | 381.067 | 44.7848 | -66.781 | -1.6 | -2530.222 | 0.05541729
5694 | 5694 | 2912.088 | 158.242 | 381.985 | 44.7486 | -65.501 | -1.6 | -2530.667 | 0.05525137
5695 | 5695 | 2910.989 | 157.143 | 380.706 | 44.7126 | -66.42 | -1.6 | -2531.111 | 0.05508545
5696 | 5696 | 2909.89 | 156.044 | 379.607 | 44.7126 | -67.519 | -1.6 | -2531.556 | 0.05491953
5697 | 5697 | 2909.89 | 156.044 | 380.148 | 44.8208 | -68.06 | -1.6 | -2532 | 0.05475361
5698 | 5698 | 2908.791 | 158.241 | 381.084 | 44.5686 | -64.602 | -1.6 | -2532.444 | 0.05458769
5699 | 5699 | 2909.89 | 159.34 | 383.264 | 44.7848 | -64.584 | -1.6 | -2532.889 | 0.05442177
5700 | 5700 | 2907.692 | 154.945 | 378.688 | 44.7486 | -68.798 | -1.6 | -2533.333 | 0.05425585
5701 | 5701 | 2908.791 | 158.241 | 382.165 | 44.7848 | -65.683 | -1.6 | -2533.778 | 0.05408993
5702 | 5702 | 2906.594 | 156.044 | 379.607 | 44.7126 | -67.519 | -1.6 | -2534.222 | 0.05392401
5703 | 5703 | 2905.495 | 156.044 | 379.787 | 44.7486 | -67.699 | -1.6 | -2534.667 | 0.05375809
5704 | 5704 | 2905.495 | 157.143 | 381.427 | 44.8568 | -67.141 | -1.6 | -2535.111 | 0.05359217
5705 | 5705 | 2904.396 | 156.044 | 379.787 | 44.7486 | -67.699 | -1.6 | -2535.556 | 0.05342625
5706 | 5706 | 2904.396 | 157.143 | 380.886 | 44.7486 | -66.6 | -1.6 | -2536 | 0.05326033
5707 | 5707 | 2902.198 | 153.846 | 377.77 | 44.7848 | -70.078 | -1.6 | -2536.444 | 0.05309441
5708 | 5708 | 2903.297 | 158.242 | 381.805 | 44.7126 | -65.321 | -1.6 | -2536.889 | 0.05292849
5709 | 5709 | 2904.396 | 158.242 | 381.805 | 44.7126 | -65.321 | -1.6 | -2537.333 | 0.05276257
5710 | 5710 | 2902.198 | 157.143 | 380.706 | 44.7126 | -66.42 | -1.6 | -2537.778 | 0.05259665
5711 | 5711 | 2901.099 | 157.143 | 381.427 | 44.8568 | -67.141 | -1.6 | -2538.222 | 0.05243073
5712 | 5712 | 2900 | 156.044 | 380.328 | 44.8568 | -68.24 | -1.6 | -2538.667 | 0.05226481
5713 | 5713 | 2900 | 157.143 | 380.706 | 44.7126 | -66.42 | -1.6 | -2539.111 | 0.05209889
5714 | 5714 | 2900 | 158.242 | 381.985 | 44.7486 | -65.501 | -1.6 | -2539.556 | 0.05193297
5715 | 5715 | 2897.802 | 156.044 | 380.148 | 44.8208 | -68.06 | -1.6 | -2540 | 0.05176705
5716 | 5716 | 2898.901 | 157.143 | 381.427 | 44.8568 | -67.141 | -1.6 | -2540.444 | 0.05160113
5717 | 5717 | 2897.802 | 157.143 | 381.247 | 44.8208 | -66.961 | -1.6 | -2540.889 | 0.05143521
5718 | 5718 | 2896.703 | 156.044 | 379.968 | 44.7848 | -67.88 | -1.6 | -2541.333 | 0.05126929
5719 | 5719 | 2896.703 | 157.142 | 380.705 | 44.7126 | -66.421 | -1.6 | -2541.778 | 0.05110337
5720 | 5720 | 2895.604 | 157.142 | 380.885 | 44.7486 | -66.601 | -1.6 | -2542.222 | 0.05093745
5721 | 5721 | 2894.506 | 157.143 | 381.067 | 44.7848 | -66.781 | -1.6 | -2542.667 | 0.05077153
5722 | 5722 | 2895.604 | 157.142 | 381.066 | 44.7848 | -66.782 | -1.6 | -2543.111 | 0.05060561
5723 | 5723 | 2893.407 | 154.945 | 378.508 | 44.7126 | -68.618 | -1.6 | -2543.556 | 0.05043969
5724 | 5724 | 2892.308 | 156.044 | 379.607 | 44.7126 | -67.519 | -1.6 | -2544 | 0.05027377
5725 | 5725 | 2891.209 | 154.945 | 378.869 | 44.7848 | -68.979 | -1.6 | -2544.444 | 0.05010785
5726 | 5726 | 2891.209 | 157.143 | 380.706 | 44.7126 | -66.42 | -1.6 | -2544.889 | 0.04994193
5727 | 5727 | 2891.209 | 158.242 | 381.805 | 44.7126 | -65.321 | -1.6 | -2545.333 | 0.04977601
5728 | 5728 | 2891.209 | 158.242 | 382.526 | 44.8568 | -66.042 | -1.6 | -2545.778 | 0.04961009
5729 | 5729 | 2891.209 | 159.341 | 383.265 | 44.7848 | -64.583 | -1.6 | -2546.222 | 0.04944417
5730 | 5730 | 2887.912 | 154.945 | 378.328 | 44.6766 | -68.438 | -1.6 | -2546.667 | 0.04927825
5731 | 5731 | 2887.912 | 157.142 | 380.885 | 44.7486 | -66.601 | -1.6 | -2547.111 | 0.04911233
5732 | 5732 | 2886.813 | 156.043 | 379.967 | 44.7848 | -67.881 | -1.6 | -2547.556 | 0.04894641
5733 | 5733 | 2885.714 | 156.044 | 379.427 | 44.6766 | -67.339 | -1.6 | -2548 | 0.04878049
5734 | 5734 | 2885.714 | 156.044 | 379.607 | 44.7126 | -67.519 | -1.6 | -2548.444 | 0.04861457
5735 | 5735 | 2883.517 | 154.945 | 378.869 | 44.7848 | -68.979 | -1.6 | -2548.889 | 0.04844865
5736 | 5736 | 2883.517 | 156.044 | 380.148 | 44.8208 | -68.06 | -1.6 | -2549.333 | 0.04828273
5737 | 5737 | 2884.615 | 160.439 | 384.002 | 44.7126 | -63.124 | -1.6 | -2549.778 | 0.04811681
5738 | 5738 | 2883.517 | 154.945 | 378.869 | 44.7848 | -68.979 | -1.6 | -2550.222 | 0.04795089
5739 | 5739 | 2881.319 | 156.044 | 379.247 | 44.6406 | -67.159 | -1.6 | -2550.667 | 0.04778497
5740 | 5740 | 2880.22 | 153.846 | 377.409 | 44.7126 | -69.717 | -1.6 | -2551.111 | 0.04761905
5741 | 5741 | 2881.319 | 157.143 | 380.706 | 44.7126 | -66.42 | -1.6 | -2551.556 | 0.04745313
5742 | 5742 | 2881.319 | 157.143 | 380.886 | 44.7486 | -66.6 | -1.6 | -2552 | 0.04728721
5743 | 5743 | 2879.121 | 156.044 | 379.427 | 44.6766 | -67.339 | -1.6 | -2552.444 | 0.04712129
5744 | 5744 | 2879.121 | 157.143 | 380.706 | 44.7126 | -66.42 | -1.6 | -2552.889 | 0.04695537
5745 | 5745 | 2878.022 | 156.044 | 379.787 | 44.7486 | -67.699 | -1.6 | -2553.333 | 0.04678945
5746 | 5746 | 2879.121 | 159.341 | 383.084 | 44.7486 | -64.402 | -1.6 | -2553.778 | 0.04662353
5747 | 5747 | 2876.923 | 156.044 | 379.427 | 44.6766 | -67.339 | -1.6 | -2554.222 | 0.04645761
5748 | 5748 | 2878.022 | 160.439 | 383.642 | 44.6406 | -62.764 | -1.6 | -2554.667 | 0.04629169
5749 | 5749 | 2873.626 | 153.846 | 377.589 | 44.7486 | -69.897 | -1.6 | -2555.111 | 0.04612577
5750 | 5750 | 2874.725 | 156.044 | 379.427 | 44.6766 | -67.339 | -1.6 | -2555.556 | 0.04595985
5751 | 5751 | 2874.725 | 157.142 | 380.345 | 44.6406 | -66.061 | -1.6 | -2556 | 0.04579393
5752 | 5752 | 2872.528 | 156.044 | 379.427 | 44.6766 | -67.339 | -1.6 | -2556.444 | 0.04562801
5753 | 5753 | 2872.528 | 157.143 | 380.706 | 44.7126 | -66.42 | -1.6 | -2556.889 | 0.04546209
5754 | 5754 | 2872.528 | 157.143 | 380.886 | 44.7486 | -66.6 | -1.6 | -2557.333 | 0.04529617
5755 | 5755 | 2870.33 | 156.044 | 379.247 | 44.6406 | -67.159 | -1.6 | -2557.778 | 0.04513025
5756 | 5756 | 2869.231 | 156.044 | 379.607 | 44.7126 | -67.519 | -1.6 | -2558.222 | 0.04496433
5757 | 5757 | 2870.33 | 157.143 | 380.706 | 44.7126 | -66.42 | -1.6 | -2558.667 | 0.04479841
5758 | 5758 | 2870.33 | 156.044 | 379.427 | 44.6766 | -67.339 | -1.6 | -2559.111 | 0.04463249
5759 | 5759 | 2867.033 | 154.945 | 378.328 | 44.6766 | -68.438 | -1.6 | -2559.556 | 0.04446657
5760 | 5760 | 2868.132 | 157.143 | 380.886 | 44.7486 | -66.6 | -1.6 | -2560 | 0.04430065
5761 | 5761 | 2865.934 | 154.945 | 378.688 | 44.7486 | -68.798 | -1.6 | -2560.444 | 0.04413473
5762 | 5762 | 2865.934 | 156.044 | 379.787 | 44.7486 | -67.699 | -1.6 | -2560.889 | 0.04396881
5763 | 5763 | 2865.934 | 157.143 | 380.706 | 44.7126 | -66.42 | -1.6 | -2561.333 | 0.04380289
5764 | 5764 | 2863.736 | 156.044 | 379.427 | 44.6766 | -67.339 | -1.6 | -2561.778 | 0.04363697
5765 | 5765 | 2863.736 | 156.044 | 379.427 | 44.6766 | -67.339 | -1.6 | -2562.222 | 0.04347105
5766 | 5766 | 2862.637 | 156.043 | 379.066 | 44.6046 | -66.98 | -1.6 | -2562.667 | 0.04330513
5767 | 5767 | 2861.539 | 156.044 | 379.067 | 44.6046 | -66.979 | -1.6 | -2563.111 | 0.04313921
5768 | 5768 | 2862.637 | 156.043 | 379.606 | 44.7126 | -67.52 | -1.6 | -2563.556 | 0.04297329
5769 | 5769 | 2858.242 | 156.044 | 379.787 | 44.7486 | -67.699 | -1.6 | -2564 | 0.04280737
5770 | 5770 | 2858.242 | 153.846 | 377.589 | 44.7486 | -69.897 | -1.6 | -2564.444 | 0.04264145
5771 | 5771 | 2859.341 | 156.044 | 379.787 | 44.7486 | -67.699 | -1.6 | -2564.889 | 0.04247553
5772 | 5772 | 2857.143 | 156.044 | 379.067 | 44.6046 | -66.979 | -1.6 | -2565.333 | 0.04230961
5773 | 5773 | 2859.341 | 157.143 | 380.346 | 44.6406 | -66.06 | -1.6 | -2565.778 | 0.04214369
5774 | 5774 | 2857.143 | 157.143 | 380.346 | 44.6406 | -66.06 | -1.6 | -2566.222 | 0.04197777
5775 | 5775 | 2854.945 | 154.945 | 378.508 | 44.7126 | -68.618 | -1.6 | -2566.667 | 0.04181185
5776 | 5776 | 2854.945 | 156.044 | 379.427 | 44.6766 | -67.339 | -1.6 | -2567.111 | 0.04164593
5777 | 5777 | 2853.846 | 157.143 | 380.886 | 44.7486 | -66.6 | -1.6 | -2567.556 | 0.04148001
5778 | 5778 | 2852.747 | 154.945 | 378.148 | 44.6406 | -68.258 | -1.6 | -2568 | 0.04131409
5779 | 5779 | 2852.747 | 156.044 | 379.427 | 44.6766 | -67.339 | -1.6 | -2568.444 | 0.04114817
5780 | 5780 | 2851.648 | 156.044 | 379.247 | 44.6406 | -67.159 | -1.6 | -2568.889 | 0.04098225
5781 | 5781 | 2851.648 | 156.044 | 379.067 | 44.6046 | -66.979 | -1.6 | -2569.333 | 0.04081633
5782 | 5782 | 2849.451 | 154.945 | 377.788 | 44.5686 | -67.898 | -1.6 | -2569.778 | 0.04065041
5783 | 5783 | 2849.451 | 154.945 | 377.788 | 44.5686 | -67.898 | -1.6 | -2570.222 | 0.04048449
5784 | 5784 | 2849.451 | 157.143 | 380.526 | 44.6766 | -66.24 | -1.6 | -2570.667 | 0.04031857
5785 | 5785 | 2847.253 | 156.044 | 379.067 | 44.6046 | -66.979 | -1.6 | -2571.111 | 0.04015265
5786 | 5786 | 2847.253 | 157.143 | 379.625 | 44.4964 | -65.339 | -1.6 | -2571.556 | 0.03998673
5787 | 5787 | 2845.055 | 156.044 | 379.247 | 44.6406 | -67.159 | -1.6 | -2572 | 0.03982081
5788 | 5788 | 2845.055 | 153.846 | 377.409 | 44.7126 | -69.717 | -1.6 | -2572.444 | 0.03965489
5789 | 5789 | 2842.857 | 153.846 | 376.869 | 44.6046 | -69.177 | -1.6 | -2572.889 | 0.03948897
5790 | 5790 | 2842.857 | 157.143 | 380.526 | 44.6766 | -66.24 | -1.6 | -2573.333 | 0.03932305
5791 | 5791 | 2843.956 | 160.439 | 383.642 | 44.6406 | -62.764 | -1.6 | -2573.778 | 0.03915713
5792 | 5792 | 2842.857 | 157.143 | 380.346 | 44.6406 | -66.06 | -1.6 | -2574.222 | 0.03899121
5793 | 5793 | 2841.758 | 156.044 | 378.346 | 44.4604 | -66.258 | -1.6 | -2574.667 | 0.03882529
5794 | 5794 | 2839.561 | 152.748 | 375.771 | 44.6046 | -70.275 | -1.6 | -2575.111 | 0.03865937
5795 | 5795 | 2839.561 | 157.143 | 379.986 | 44.5686 | -65.7 | -1.6 | -2575.556 | 0.03849345
5796 | 5796 | 2836.264 | 154.945 | 377.788 | 44.5686 | -67.898 | -1.6 | -2576 | 0.03832753
5797 | 5797 | 2838.462 | 158.242 | 381.625 | 44.6766 | -65.141 | -1.6 | -2576.444 | 0.03816161
5798 | 5798 | 2834.066 | 154.945 | 377.427 | 44.4964 | -67.537 | -1.6 | -2576.889 | 0.03799569
5799 | 5799 | 2837.363 | 158.242 | 381.265 | 44.6046 | -64.781 | -1.6 | -2577.333 | 0.03782977
5800 | 5800 | 2835.165 | 158.242 | 381.265 | 44.6046 | -64.781 | -1.6 | -2577.778 | 0.03766385
5801 | 5801 | 2830.769 | 153.846 | 376.689 | 44.5686 | -68.997 | -1.6 | -2578.222 | 0.03749793
5802 | 5802 | 2832.967 | 156.044 | 378.707 | 44.5326 | -66.619 | -1.6 | -2578.667 | 0.03733201
5803 | 5803 | 2832.967 | 157.143 | 379.625 | 44.4964 | -65.339 | -1.6 | -2579.111 | 0.03716609
5804 | 5804 | 2831.868 | 157.143 | 379.986 | 44.5686 | -65.7 | -1.6 | -2579.556 | 0.03700017
5805 | 5805 | 2830.769 | 157.143 | 379.806 | 44.5326 | -65.52 | -1.6 | -2580 | 0.03683425
5806 | 5806 | 2829.67 | 156.044 | 378.346 | 44.4604 | -66.258 | -1.6 | -2580.444 | 0.03666833
5807 | 5807 | 2828.572 | 157.143 | 379.625 | 44.4964 | -65.339 | -1.6 | -2580.889 | 0.03650241
5808 | 5808 | 2827.473 | 156.044 | 379.067 | 44.6046 | -66.979 | -1.6 | -2581.333 | 0.03633649
5809 | 5809 | 2827.473 | 157.143 | 379.806 | 44.5326 | -65.52 | -1.6 | -2581.778 | 0.03617057
5810 | 5810 | 2825.275 | 154.945 | 377.608 | 44.5326 | -67.718 | -1.6 | -2582.222 | 0.03600465
5811 | 5811 | 2825.275 | 158.242 | 380.905 | 44.5326 | -64.421 | -1.6 | -2582.667 | 0.03583873
5812 | 5812 | 2824.176 | 156.044 | 378.526 | 44.4964 | -66.438 | -1.6 | -2583.111 | 0.03567281
5813 | 5813 | 2823.077 | 154.945 | 377.788 | 44.5686 | -67.898 | -1.6 | -2583.556 | 0.03550689
5814 | 5814 | 2823.077 | 156.044 | 379.067 | 44.6046 | -66.979 | -1.6 | -2584 | 0.03534097
5815 | 5815 | 2821.978 | 156.044 | 379.067 | 44.6046 | -66.979 | -1.6 | -2584.444 | 0.03517505
5816 | 5816 | 2819.78 | 154.945 | 377.427 | 44.4964 | -67.537 | -1.6 | -2584.889 | 0.03500913
5817 | 5817 | 2818.681 | 154.945 | 377.608 | 44.5326 | -67.718 | -1.6 | -2585.333 | 0.03484321
5818 | 5818 | 2817.583 | 154.946 | 377.428 | 44.4964 | -67.536 | -1.6 | -2585.778 | 0.03467729
5819 | 5819 | 2817.583 | 154.946 | 377.609 | 44.5326 | -67.717 | -1.6 | -2586.222 | 0.03451137
5820 | 5820 | 2815.385 | 154.945 | 377.608 | 44.5326 | -67.718 | -1.6 | -2586.667 | 0.03434545
5821 | 5821 | 2815.385 | 154.945 | 377.608 | 44.5326 | -67.718 | -1.6 | -2587.111 | 0.03417953
5822 | 5822 | 2813.187 | 153.846 | 376.328 | 44.4964 | -68.636 | -1.6 | -2587.556 | 0.03401361
5823 | 5823 | 2813.187 | 154.945 | 377.608 | 44.5326 | -67.718 | -1.6 | -2588 | 0.03384769
5824 | 5824 | 2813.187 | 156.044 | 377.986 | 44.3884 | -65.898 | -1.6 | -2588.444 | 0.03368177
5825 | 5825 | 2812.088 | 154.945 | 377.427 | 44.4964 | -67.537 | -1.6 | -2588.889 | 0.03351585
5826 | 5826 | 2809.89 | 153.846 | 376.328 | 44.4964 | -68.636 | -1.6 | -2589.333 | 0.03334993
5827 | 5827 | 2809.89 | 156.044 | 378.346 | 44.4604 | -66.258 | -1.6 | -2589.778 | 0.03318401
5828 | 5828 | 2808.792 | 157.144 | 379.807 | 44.5326 | -65.519 | -1.6 | -2590.222 | 0.03301809
5829 | 5829 | 2807.692 | 157.142 | 379.264 | 44.4244 | -64.98 | -1.6 | -2590.667 | 0.03285217
5830 | 5830 | 2805.495 | 156.044 | 378.166 | 44.4244 | -66.078 | -1.6 | -2591.111 | 0.03268625
5831 | 5831 | 2804.396 | 157.143 | 379.085 | 44.3884 | -64.799 | -1.6 | -2591.556 | 0.03252033
5832 | 5832 | 2803.297 | 153.846 | 375.788 | 44.3884 | -68.096 | -1.6 | -2592 | 0.03235441
5833 | 5833 | 2805.495 | 156.044 | 377.986 | 44.3884 | -65.898 | -1.6 | -2592.444 | 0.03218849
5834 | 5834 | 2801.099 | 152.747 | 374.689 | 44.3884 | -69.195 | -1.6 | -2592.889 | 0.03202257
5835 | 5835 | 2802.198 | 156.044 | 378.346 | 44.4604 | -66.258 | -1.6 | -2593.333 | 0.03185665
5836 | 5836 | 2800 | 153.846 | 375.968 | 44.4244 | -68.276 | -1.6 | -2593.778 | 0.03169073
5837 | 5837 | 2800 | 154.945 | 377.067 | 44.4244 | -67.177 | -1.6 | -2594.222 | 0.03152481
5838 | 5838 | 2798.901 | 156.044 | 377.986 | 44.3884 | -65.898 | -1.6 | -2594.667 | 0.03135889
5839 | 5839 | 2797.802 | 156.044 | 378.166 | 44.4244 | -66.078 | -1.6 | -2595.111 | 0.03119296
5840 | 5840 | 2796.703 | 154.945 | 377.067 | 44.4244 | -67.177 | -1.6 | -2595.556 | 0.03102704
5841 | 5841 | 2795.604 | 154.945 | 376.887 | 44.3884 | -66.997 | -1.6 | -2596 | 0.03086112
5842 | 5842 | 2794.506 | 156.044 | 377.626 | 44.3164 | -65.538 | -1.6 | -2596.444 | 0.0306952
5843 | 5843 | 2793.407 | 154.945 | 376.707 | 44.3524 | -66.817 | -1.6 | -2596.889 | 0.03052928
5844 | 5844 | 2792.308 | 156.044 | 377.806 | 44.3524 | -65.718 | -1.6 | -2597.333 | 0.03036336
5845 | 5845 | 2792.308 | 156.044 | 378.166 | 44.4244 | -66.078 | -1.6 | -2597.778 | 0.03019744
5846 | 5846 | 2790.11 | 156.044 | 377.986 | 44.3884 | -65.898 | -1.6 | -2598.222 | 0.03003152
5847 | 5847 | 2791.209 | 156.044 | 377.806 | 44.3524 | -65.718 | -1.6 | -2598.667 | 0.0298656
5848 | 5848 | 2787.912 | 153.846 | 375.248 | 44.2804 | -67.556 | -1.6 | -2599.111 | 0.02969968
5849 | 5849 | 2785.714 | 153.846 | 375.428 | 44.3164 | -67.736 | -1.6 | -2599.556 | 0.02953376
5850 | 5850 | 2786.813 | 156.044 | 377.446 | 44.2804 | -65.358 | -1.6 | -2600 | 0.02936784
5851 | 5851 | 2785.714 | 156.044 | 377.626 | 44.3164 | -65.538 | -1.6 | -2600.444 | 0.02920192
5852 | 5852 | 2784.615 | 156.043 | 377.084 | 44.2082 | -64.998 | -1.6 | -2600.889 | 0.029036
5853 | 5853 | 2783.517 | 156.044 | 377.806 | 44.3524 | -65.718 | -1.6 | -2601.333 | 0.02887008
5854 | 5854 | 2781.319 | 154.945 | 376.166 | 44.2442 | -66.276 | -1.6 | -2601.778 | 0.02870416
5855 | 5855 | 2781.319 | 156.044 | 377.446 | 44.2804 | -65.358 | -1.6 | -2602.222 | 0.02853824
5856 | 5856 | 2779.121 | 156.044 | 377.085 | 44.2082 | -64.997 | -1.6 | -2602.667 | 0.02837232
5857 | 5857 | 2778.022 | 153.846 | 374.887 | 44.2082 | -67.195 | -1.6 | -2603.111 | 0.0282064
5858 | 5858 | 2776.923 | 154.945 | 375.806 | 44.1722 | -65.916 | -1.6 | -2603.556 | 0.02804048
5859 | 5859 | 2776.923 | 156.044 | 377.085 | 44.2082 | -64.997 | -1.6 | -2604 | 0.02787456
5860 | 5860 | 2774.725 | 154.945 | 376.347 | 44.2804 | -66.457 | -1.6 | -2604.444 | 0.02770864
5861 | 5861 | 2773.626 | 153.846 | 375.067 | 44.2442 | -67.375 | -1.6 | -2604.889 | 0.02754272
5862 | 5862 | 2772.528 | 156.044 | 377.085 | 44.2082 | -64.997 | -1.6 | -2605.333 | 0.0273768
5863 | 5863 | 2772.528 | 157.143 | 378.364 | 44.2442 | -64.078 | -1.6 | -2605.778 | 0.02721088
5864 | 5864 | 2770.33 | 156.044 | 377.265 | 44.2442 | -65.177 | -1.6 | -2606.222 | 0.02704496
5865 | 5865 | 2769.231 | 154.945 | 375.626 | 44.1362 | -65.736 | -1.6 | -2606.667 | 0.02687904
5866 | 5866 | 2769.231 | 158.242 | 378.923 | 44.1362 | -62.439 | -1.6 | -2607.111 | 0.02671312
5867 | 5867 | 2767.033 | 154.945 | 375.266 | 44.0642 | -65.376 | -1.6 | -2607.556 | 0.0265472
5868 | 5868 | 2765.934 | 154.945 | 375.446 | 44.1002 | -65.556 | -1.6 | -2608 | 0.02638128
5869 | 5869 | 2764.835 | 154.945 | 375.806 | 44.1722 | -65.916 | -1.6 | -2608.444 | 0.02621536
5870 | 5870 | 2762.637 | 153.846 | 374.527 | 44.1362 | -66.835 | -1.6 | -2608.889 | 0.02604944
5871 | 5871 | 2762.637 | 156.043 | 376.724 | 44.1362 | -64.638 | -1.6 | -2609.333 | 0.02588352
5872 | 5872 | 2760.44 | 154.945 | 375.626 | 44.1362 | -65.736 | -1.6 | -2609.778 | 0.0257176
5873 | 5873 | 2759.341 | 154.945 | 375.086 | 44.0282 | -65.196 | -1.6 | -2610.222 | 0.02555168
5874 | 5874 | 2757.143 | 153.846 | 374.527 | 44.1362 | -66.835 | -1.6 | -2610.667 | 0.02538576
5875 | 5875 | 2758.242 | 157.143 | 376.923 | 43.956 | -62.637 | -1.6 | -2611.111 | 0.02521984
5876 | 5876 | 2757.143 | 156.044 | 376.725 | 44.1362 | -64.637 | -1.6 | -2611.556 | 0.02505392
5877 | 5877 | 2754.945 | 153.846 | 374.167 | 44.0642 | -66.475 | -1.6 | -2612 | 0.024888
5878 | 5878 | 2753.846 | 154.945 | 375.266 | 44.0642 | -65.376 | -1.6 | -2612.444 | 0.02472208
5879 | 5879 | 2752.747 | 154.945 | 375.086 | 44.0282 | -65.196 | -1.6 | -2612.889 | 0.02455616
5880 | 5880 | 2751.648 | 156.044 | 376.545 | 44.1002 | -64.457 | -1.6 | -2613.333 | 0.02439024
5881 | 5881 | 2750.55 | 154.946 | 374.906 | 43.992 | -65.014 | -1.6 | -2613.778 | 0.02422432
5882 | 5882 | 2749.451 | 154.945 | 374.905 | 43.992 | -65.015 | -1.6 | -2614.222 | 0.0240584
5883 | 5883 | 2746.154 | 156.044 | 375.644 | 43.92 | -63.556 | -1.6 | -2614.667 | 0.02389248
5884 | 5884 | 2747.253 | 154.945 | 374.545 | 43.92 | -64.655 | -1.6 | -2615.111 | 0.02372656
5885 | 5885 | 2743.956 | 153.846 | 373.446 | 43.92 | -65.754 | -1.6 | -2615.556 | 0.02356064
5886 | 5886 | 2745.055 | 156.044 | 376.004 | 43.992 | -63.916 | -1.6 | -2616 | 0.02339472
5887 | 5887 | 2742.857 | 156.044 | 375.644 | 43.92 | -63.556 | -1.6 | -2616.444 | 0.0232288
5888 | 5888 | 2740.659 | 154.945 | 375.086 | 44.0282 | -65.196 | -1.6 | -2616.889 | 0.02306288
5889 | 5889 | 2740.659 | 153.846 | 373.806 | 43.992 | -66.114 | -1.6 | -2617.333 | 0.02289696
5890 | 5890 | 2739.561 | 156.044 | 375.824 | 43.956 | -63.736 | -1.6 | -2617.778 | 0.02273104
5891 | 5891 | 2738.462 | 156.044 | 375.824 | 43.956 | -63.736 | -1.6 | -2618.222 | 0.02256512
5892 | 5892 | 2736.264 | 153.846 | 373.446 | 43.92 | -65.754 | -1.6 | -2618.667 | 0.0223992
5893 | 5893 | 2736.264 | 154.945 | 374.005 | 43.812 | -64.115 | -1.6 | -2619.111 | 0.02223328
5894 | 5894 | 2736.264 | 159.341 | 378.04 | 43.7398 | -59.358 | -1.6 | -2619.556 | 0.02206736
5895 | 5895 | 2732.967 | 156.044 | 375.464 | 43.884 | -63.376 | -1.6 | -2620 | 0.02190144
5896 | 5896 | 2729.67 | 153.846 | 372.906 | 43.812 | -65.214 | -1.6 | -2620.444 | 0.02173552
5897 | 5897 | 2731.868 | 156.044 | 375.644 | 43.92 | -63.556 | -1.6 | -2620.889 | 0.0215696
5898 | 5898 | 2728.572 | 153.846 | 373.446 | 43.92 | -65.754 | -1.6 | -2621.333 | 0.02140368
5899 | 5899 | 2727.473 | 153.847 | 373.087 | 43.848 | -65.393 | -1.6 | -2621.778 | 0.02123776
5900 | 5900 | 2727.473 | 157.143 | 376.563 | 43.884 | -62.277 | -1.6 | -2622.222 | 0.02107184
5901 | 5901 | 2725.275 | 154.945 | 374.185 | 43.848 | -64.295 | -1.6 | -2622.667 | 0.02090592
5902 | 5902 | 2724.176 | 156.044 | 374.563 | 43.7038 | -62.475 | -1.6 | -2623.111 | 0.02074
5903 | 5903 | 2721.978 | 154.945 | 373.644 | 43.7398 | -63.754 | -1.6 | -2623.556 | 0.02057408
5904 | 5904 | 2720.879 | 153.846 | 372.906 | 43.812 | -65.214 | -1.6 | -2624 | 0.02040816
5905 | 5905 | 2718.681 | 153.846 | 372.725 | 43.7758 | -65.033 | -1.6 | -2624.444 | 0.02024224
5906 | 5906 | 2717.583 | 154.946 | 373.465 | 43.7038 | -63.573 | -1.6 | -2624.889 | 0.02007632
5907 | 5907 | 2716.484 | 154.945 | 373.464 | 43.7038 | -63.574 | -1.6 | -2625.333 | 0.0199104
5908 | 5908 | 2714.286 | 154.945 | 372.924 | 43.5958 | -63.034 | -1.6 | -2625.778 | 0.01974448
5909 | 5909 | 2713.187 | 153.846 | 372.545 | 43.7398 | -64.853 | -1.6 | -2626.222 | 0.01957856
5910 | 5910 | 2713.187 | 156.044 | 374.203 | 43.6318 | -62.115 | -1.6 | -2626.667 | 0.01941264
5911 | 5911 | 2712.088 | 154.945 | 372.563 | 43.5236 | -62.673 | -1.6 | -2627.111 | 0.01924672
5912 | 5912 | 2709.89 | 153.846 | 372.185 | 43.6678 | -64.493 | -1.6 | -2627.556 | 0.0190808
5913 | 5913 | 2707.692 | 153.846 | 371.645 | 43.5598 | -63.953 | -1.6 | -2628 | 0.01891488
5914 | 5914 | 2707.692 | 153.846 | 372.005 | 43.6318 | -64.313 | -1.6 | -2628.444 | 0.01874896
5915 | 5915 | 2706.594 | 152.748 | 370.006 | 43.4516 | -64.51 | -1.6 | -2628.889 | 0.01858304
5916 | 5916 | 2706.594 | 157.143 | 375.842 | 43.7398 | -61.556 | -1.6 | -2629.333 | 0.01841712
5917 | 5917 | 2701.099 | 153.846 | 371.464 | 43.5236 | -63.772 | -1.6 | -2629.778 | 0.0182512
5918 | 5918 | 2702.198 | 154.945 | 372.563 | 43.5236 | -62.673 | -1.6 | -2630.222 | 0.01808528
5919 | 5919 | 2700 | 154.945 | 372.383 | 43.4876 | -62.493 | -1.6 | -2630.667 | 0.01791936
5920 | 5920 | 2698.901 | 152.747 | 369.645 | 43.3796 | -64.151 | -1.6 | -2631.111 | 0.01775344
5921 | 5921 | 2698.901 | 157.143 | 374.401 | 43.4516 | -60.115 | -1.6 | -2631.556 | 0.01758752
5922 | 5922 | 2694.506 | 153.847 | 371.105 | 43.4516 | -63.411 | -1.6 | -2632 | 0.0174216
5923 | 5923 | 2693.407 | 156.044 | 372.582 | 43.3076 | -60.494 | -1.6 | -2632.444 | 0.01725568
5924 | 5924 | 2692.308 | 150.55 | 367.628 | 43.4156 | -66.528 | -1.6 | -2632.889 | 0.01708976
5925 | 5925 | 2693.407 | 158.242 | 375.5 | 43.4516 | -59.016 | -1.6 | -2633.333 | 0.01692384
5926 | 5926 | 2690.11 | 154.945 | 371.843 | 43.3796 | -61.953 | -1.6 | -2633.778 | 0.01675792
5927 | 5927 | 2689.011 | 154.945 | 371.843 | 43.3796 | -61.953 | -1.6 | -2634.222 | 0.016592
5928 | 5928 | 2690.11 | 157.143 | 373.5 | 43.2714 | -59.214 | -1.6 | -2634.667 | 0.01642608
5929 | 5929 | 2685.714 | 154.945 | 372.023 | 43.4156 | -62.133 | -1.6 | -2635.111 | 0.01626016
5930 | 5930 | 2684.615 | 154.945 | 371.663 | 43.3436 | -61.773 | -1.6 | -2635.556 | 0.01609424
5931 | 5931 | 2681.319 | 153.846 | 370.023 | 43.2354 | -62.331 | -1.6 | -2636 | 0.01592832
5932 | 5932 | 2681.319 | 154.945 | 371.663 | 43.3436 | -61.773 | -1.6 | -2636.444 | 0.0157624
5933 | 5933 | 2678.022 | 152.747 | 369.645 | 43.3796 | -64.151 | -1.6 | -2636.889 | 0.01559648
5934 | 5934 | 2679.121 | 156.044 | 372.582 | 43.3076 | -60.494 | -1.6 | -2637.333 | 0.01543056
5935 | 5935 | 2676.923 | 154.945 | 370.762 | 43.1634 | -60.872 | -1.6 | -2637.778 | 0.01526464
5936 | 5936 | 2673.626 | 152.747 | 368.744 | 43.1994 | -63.25 | -1.6 | -2638.222 | 0.01509872
5937 | 5937 | 2673.626 | 154.945 | 371.122 | 43.2354 | -61.232 | -1.6 | -2638.667 | 0.0149328
5938 | 5938 | 2670.33 | 152.747 | 368.564 | 43.1634 | -63.07 | -1.6 | -2639.111 | 0.01476688
5939 | 5939 | 2670.33 | 153.846 | 369.843 | 43.1994 | -62.151 | -1.6 | -2639.556 | 0.01460096
5940 | 5940 | 2667.033 | 152.747 | 368.924 | 43.2354 | -63.43 | -1.6 | -2640 | 0.01443504
5941 | 5941 | 2667.033 | 153.846 | 369.843 | 43.1994 | -62.151 | -1.6 | -2640.444 | 0.01426912
5942 | 5942 | 2664.835 | 152.747 | 368.204 | 43.0914 | -62.71 | -1.6 | -2640.889 | 0.0141032
5943 | 5943 | 2663.736 | 154.944 | 370.581 | 43.1274 | -60.693 | -1.6 | -2641.333 | 0.01393728
5944 | 5944 | 2662.637 | 154.945 | 370.222 | 43.0554 | -60.332 | -1.6 | -2641.778 | 0.01377136
5945 | 5945 | 2660.44 | 153.846 | 368.942 | 43.0192 | -61.25 | -1.6 | -2642.222 | 0.01360544
5946 | 5946 | 2659.341 | 154.945 | 369.861 | 42.9832 | -59.971 | -1.6 | -2642.667 | 0.01343952
5947 | 5947 | 2656.044 | 152.747 | 367.843 | 43.0192 | -62.349 | -1.6 | -2643.111 | 0.0132736
5948 | 5948 | 2658.242 | 154.945 | 370.041 | 43.0192 | -60.151 | -1.6 | -2643.556 | 0.01310768
5949 | 5949 | 2654.945 | 156.044 | 370.96 | 42.9832 | -58.872 | -1.6 | -2644 | 0.01294176
5950 | 5950 | 2653.846 | 156.044 | 370.96 | 42.9832 | -58.872 | -1.6 | -2644.444 | 0.01277584
5951 | 5951 | 2651.648 | 156.044 | 370.24 | 42.8392 | -58.152 | -1.6 | -2644.889 | 0.01260992
5952 | 5952 | 2649.451 | 153.847 | 368.583 | 42.9472 | -60.889 | -1.6 | -2645.333 | 0.012444
5953 | 5953 | 2647.253 | 153.846 | 368.042 | 42.8392 | -60.35 | -1.6 | -2645.778 | 0.01227808
5954 | 5954 | 2646.154 | 153.846 | 368.042 | 42.8392 | -60.35 | -1.6 | -2646.222 | 0.01211216
5955 | 5955 | 2643.956 | 154.945 | 368.78 | 42.767 | -58.89 | -1.6 | -2646.667 | 0.01194624
5956 | 5956 | 2642.857 | 154.945 | 369.141 | 42.8392 | -59.251 | -1.6 | -2647.111 | 0.01178032
5957 | 5957 | 2640.659 | 153.846 | 368.222 | 42.8752 | -60.53 | -1.6 | -2647.556 | 0.0116144
5958 | 5958 | 2639.561 | 154.946 | 369.322 | 42.8752 | -59.43 | -1.6 | -2648 | 0.01144848
5959 | 5959 | 2637.363 | 153.846 | 367.681 | 42.767 | -59.989 | -1.6 | -2648.444 | 0.01128256
5960 | 5960 | 2636.264 | 157.143 | 370.798 | 42.731 | -56.512 | -1.6 | -2648.889 | 0.01111664
5961 | 5961 | 2632.967 | 151.648 | 365.123 | 42.695 | -61.827 | -1.6 | -2649.333 | 0.01095072
5962 | 5962 | 2632.967 | 154.945 | 368.24 | 42.659 | -58.35 | -1.6 | -2649.778 | 0.0107848
5963 | 5963 | 2630.769 | 153.846 | 367.321 | 42.695 | -59.629 | -1.6 | -2650.222 | 0.01061888
5964 | 5964 | 2628.572 | 153.847 | 367.142 | 42.659 | -59.448 | -1.6 | -2650.667 | 0.01045296
5965 | 5965 | 2627.473 | 153.847 | 366.782 | 42.587 | -59.088 | -1.6 | -2651.111 | 0.01028704
5966 | 5966 | 2625.275 | 152.747 | 365.501 | 42.5508 | -60.007 | -1.6 | -2651.556 | 0.01012112
5967 | 5967 | 2623.077 | 153.846 | 366.6 | 42.5508 | -58.908 | -1.6 | -2652 | 0.009955202
5968 | 5968 | 2621.978 | 152.747 | 365.141 | 42.4788 | -59.647 | -1.6 | -2652.444 | 0.009789282
5969 | 5969 | 2619.78 | 152.747 | 364.961 | 42.4428 | -59.467 | -1.6 | -2652.889 | 0.009623362
5970 | 5970 | 2617.583 | 153.847 | 365.881 | 42.4068 | -58.187 | -1.6 | -2653.333 | 0.009457442
5971 | 5971 | 2615.385 | 152.748 | 364.422 | 42.3348 | -58.926 | -1.6 | -2653.778 | 0.009291521
5972 | 5972 | 2615.385 | 154.945 | 366.799 | 42.3708 | -56.909 | -1.6 | -2654.222 | 0.009125601
5973 | 5973 | 2612.088 | 153.846 | 365.7 | 42.3708 | -58.008 | -1.6 | -2654.667 | 0.008959681
5974 | 5974 | 2612.088 | 157.143 | 368.636 | 42.2986 | -54.35 | -1.6 | -2655.111 | 0.008793761
5975 | 5975 | 2608.791 | 154.945 | 366.438 | 42.2986 | -56.548 | -1.6 | -2655.556 | 0.008627841
5976 | 5976 | 2607.692 | 153.846 | 365.52 | 42.3348 | -57.828 | -1.6 | -2656 | 0.008461921
5977 | 5977 | 2605.495 | 153.847 | 364.8 | 42.1906 | -57.106 | -1.6 | -2656.444 | 0.008296001
5978 | 5978 | 2603.297 | 153.846 | 364.979 | 42.2266 | -57.287 | -1.6 | -2656.889 | 0.008130081
5979 | 5979 | 2601.099 | 151.648 | 362.781 | 42.2266 | -59.485 | -1.6 | -2657.333 | 0.007964161
5980 | 5980 | 2600 | 153.846 | 364.259 | 42.0826 | -56.567 | -1.6 | -2657.778 | 0.007798241
5981 | 5981 | 2597.802 | 152.747 | 363.16 | 42.0826 | -57.666 | -1.6 | -2658.222 | 0.007632321
5982 | 5982 | 2594.506 | 151.649 | 361.701 | 42.0104 | -58.403 | -1.6 | -2658.667 | 0.007466401
5983 | 5983 | 2593.407 | 151.649 | 362.062 | 42.0826 | -58.764 | -1.6 | -2659.111 | 0.007300481
5984 | 5984 | 2593.407 | 153.846 | 364.439 | 42.1186 | -56.747 | -1.6 | -2659.556 | 0.007134561
5985 | 5985 | 2591.209 | 153.846 | 364.259 | 42.0826 | -56.567 | -1.6 | -2660 | 0.006968641
5986 | 5986 | 2589.011 | 152.747 | 362.439 | 41.9384 | -56.945 | -1.6 | -2660.444 | 0.006802721
5987 | 5987 | 2585.714 | 152.747 | 362.439 | 41.9384 | -56.945 | -1.6 | -2660.889 | 0.006636801
5988 | 5988 | 2584.615 | 153.845 | 362.997 | 41.8304 | -55.307 | -1.6 | -2661.333 | 0.006470881
5989 | 5989 | 2583.517 | 153.847 | 362.999 | 41.8304 | -55.305 | -1.6 | -2661.778 | 0.006304961
5990 | 5990 | 2581.319 | 153.846 | 363.178 | 41.8664 | -55.486 | -1.6 | -2662.222 | 0.006139041
5991 | 5991 | 2579.121 | 154.945 | 364.277 | 41.8664 | -54.387 | -1.6 | -2662.667 | 0.005973121
5992 | 5992 | 2576.923 | 152.747 | 362.259 | 41.9024 | -56.765 | -1.6 | -2663.111 | 0.005807201
5993 | 5993 | 2574.726 | 152.748 | 361.539 | 41.7582 | -56.043 | -1.6 | -2663.556 | 0.005641281
5994 | 5994 | 2573.626 | 153.846 | 362.277 | 41.6862 | -54.585 | -1.6 | -2664 | 0.005475361
5995 | 5995 | 2571.429 | 150.55 | 358.44 | 41.578 | -57.34 | -1.6 | -2664.444 | 0.005309441
5996 | 5996 | 2567.033 | 151.648 | 359.358 | 41.542 | -56.062 | -1.6 | -2664.889 | 0.005143521
5997 | 5997 | 2567.033 | 153.846 | 362.097 | 41.6502 | -54.405 | -1.6 | -2665.333 | 0.004977601
5998 | 5998 | 2564.835 | 152.747 | 360.818 | 41.6142 | -55.324 | -1.6 | -2665.778 | 0.004811681
5999 | 5999 | 2563.736 | 152.747 | 360.998 | 41.6502 | -55.504 | -1.6 | -2666.222 | 0.004645761
6000 | 6000 | 2560.44 | 151.649 | 359.72 | 41.6142 | -56.422 | -1.6 | -2666.667 | 0.004479841
6001 | 6001 | 2559.341 | 152.747 | 360.637 | 41.578 | -55.143 | -1.6 | -2667.111 | 0.004313921
6002 | 6002 | 2558.242 | 153.846 | 361.196 | 41.47 | -53.504 | -1.6 | -2667.556 | 0.004148001
6003 | 6003 | 2553.846 | 152.747 | 359.196 | 41.2898 | -53.702 | -1.6 | -2668 | 0.003982081
6004 | 6004 | 2554.945 | 153.846 | 360.475 | 41.3258 | -52.783 | -1.6 | -2668.444 | 0.003816161
6005 | 6005 | 2550.55 | 151.649 | 357.918 | 41.2538 | -54.62 | -1.6 | -2668.889 | 0.003650241
6006 | 6006 | 2549.451 | 153.847 | 360.116 | 41.2538 | -52.422 | -1.6 | -2669.333 | 0.003484321
6007 | 6007 | 2547.253 | 153.846 | 360.295 | 41.2898 | -52.603 | -1.6 | -2669.778 | 0.003318401
6008 | 6008 | 2545.055 | 153.846 | 360.475 | 41.3258 | -52.783 | -1.6 | -2670.222 | 0.003152481
6009 | 6009 | 2541.758 | 151.648 | 357.557 | 41.1818 | -54.261 | -1.6 | -2670.667 | 0.00298656
6010 | 6010 | 2540.659 | 152.747 | 359.016 | 41.2538 | -53.522 | -1.6 | -2671.111 | 0.00282064
6011 | 6011 | 2538.462 | 153.847 | 359.215 | 41.0736 | -51.521 | -1.6 | -2671.556 | 0.00265472
6012 | 6012 | 2536.264 | 152.747 | 357.935 | 41.0376 | -52.441 | -1.6 | -2672 | 0.0024888
6013 | 6013 | 2534.066 | 151.648 | 357.377 | 41.1458 | -54.081 | -1.6 | -2672.444 | 0.00232288
6014 | 6014 | 2530.769 | 150.549 | 355.737 | 41.0376 | -54.639 | -1.6 | -2672.889 | 0.00215696
6015 | 6015 | 2529.67 | 152.747 | 357.755 | 41.0016 | -52.261 | -1.6 | -2673.333 | 0.00199104
6016 | 6016 | 2526.374 | 150.55 | 355.378 | 40.9656 | -54.278 | -1.6 | -2673.778 | 0.00182512
6017 | 6017 | 2525.275 | 152.747 | 356.854 | 40.8214 | -51.36 | -1.6 | -2674.222 | 0.0016592
6018 | 6018 | 2525.275 | 156.044 | 360.512 | 40.8936 | -48.424 | -1.6 | -2674.667 | 0.00149328
6019 | 6019 | 2521.978 | 152.747 | 357.215 | 40.8936 | -51.721 | -1.6 | -2675.111 | 0.00132736
6020 | 6020 | 2518.681 | 151.648 | 355.936 | 40.8576 | -52.64 | -1.6 | -2675.556 | 0.00116144
6021 | 6021 | 2515.385 | 149.451 | 353.558 | 40.8214 | -54.656 | -1.6 | -2676 | 0.0009955202
6022 | 6022 | 2514.286 | 151.649 | 355.036 | 40.6774 | -51.738 | -1.6 | -2676.444 | 0.0008296001
6023 | 6023 | 2512.088 | 152.747 | 355.954 | 40.6414 | -50.46 | -1.6 | -2676.889 | 0.0006636801
6024 | 6024 | 2509.89 | 152.747 | 355.773 | 40.6052 | -50.279 | -1.6 | -2677.333 | 0.0004977601
6025 | 6025 | 2507.692 | 151.648 | 354.314 | 40.5332 | -51.018 | -1.6 | -2677.778 | 0.0003318401
6026 | 6026 | 2504.396 | 152.748 | 355.234 | 40.4972 | -49.738 | -1.6 | -2678.222 | 0.00016592
6027 | 6027 | 2503.297 | 151.649 | 353.955 | 40.4612 | -50.657 | -1.6 | -2678.667 | 0