## 0
| t/s | U/mV | dU1/mV | dU2/mV | 内阻/mOhm | 截距 | I/A | Q/mAh | SOC
0 | 0 | 3998.901 | 154.945 | 353.828 | 39.7766 | -43.938 | -1.6 | 0 | 1
1 | 1 | 3968.132 | 157.143 | 356.206 | 39.8126 | -41.92 | -1.6 | -0.4444444 | 0.9998426
2 | 2 | 3961.539 | 157.143 | 355.846 | 39.7406 | -41.56 | -1.6 | -0.8888889 | 0.9996852
3 | 3 | 3959.341 | 158.242 | 357.485 | 39.8486 | -41.001 | -1.6 | -1.333333 | 0.9995279
4 | 4 | 3954.945 | 156.044 | 354.927 | 39.7766 | -42.839 | -1.6 | -1.777778 | 0.9993705
5 | 5 | 3951.648 | 152.747 | 351.81 | 39.8126 | -46.316 | -1.6 | -2.222222 | 0.9992131
6 | 6 | 3950.55 | 152.748 | 351.631 | 39.7766 | -46.135 | -1.6 | -2.666667 | 0.9990557
7 | 7 | 3949.451 | 156.044 | 354.747 | 39.7406 | -42.659 | -1.6 | -3.111111 | 0.9988983
8 | 8 | 3949.451 | 157.143 | 356.206 | 39.8126 | -41.92 | -1.6 | -3.555556 | 0.998741
9 | 9 | 3948.352 | 157.143 | 356.567 | 39.8848 | -42.281 | -1.6 | -4 | 0.9985836
10 | 10 | 3946.154 | 157.143 | 356.206 | 39.8126 | -41.92 | -1.6 | -4.444444 | 0.9984262
11 | 11 | 3945.055 | 153.846 | 353.089 | 39.8486 | -45.397 | -1.6 | -4.888889 | 0.9982688
12 | 12 | 3943.956 | 158.242 | 357.305 | 39.8126 | -40.821 | -1.6 | -5.333333 | 0.9981114
13 | 13 | 3945.055 | 158.242 | 356.945 | 39.7406 | -40.461 | -1.6 | -5.777778 | 0.997954
14 | 14 | 3941.758 | 156.044 | 354.927 | 39.7766 | -42.839 | -1.6 | -6.222222 | 0.9977967
15 | 15 | 3942.857 | 158.242 | 357.485 | 39.8486 | -41.001 | -1.6 | -6.666667 | 0.9976393
16 | 16 | 3941.758 | 157.143 | 356.567 | 39.8848 | -42.281 | -1.6 | -7.111111 | 0.9974819
17 | 17 | 3938.462 | 153.847 | 353.271 | 39.8848 | -45.577 | -1.6 | -7.555556 | 0.9973245
18 | 18 | 3939.56 | 157.142 | 356.385 | 39.8486 | -42.101 | -1.6 | -8 | 0.9971671
19 | 19 | 3938.462 | 157.143 | 356.026 | 39.7766 | -41.74 | -1.6 | -8.444444 | 0.9970098
20 | 20 | 3935.165 | 157.143 | 355.846 | 39.7406 | -41.56 | -1.6 | -8.888889 | 0.9968524
21 | 21 | 3934.066 | 153.846 | 353.089 | 39.8486 | -45.397 | -1.6 | -9.333333 | 0.996695
22 | 22 | 3936.264 | 156.044 | 355.107 | 39.8126 | -43.019 | -1.6 | -9.777778 | 0.9965376
23 | 23 | 3935.165 | 157.143 | 356.206 | 39.8126 | -41.92 | -1.6 | -10.22222 | 0.9963802
24 | 24 | 3934.066 | 154.945 | 354.188 | 39.8486 | -44.298 | -1.6 | -10.66667 | 0.9962229
25 | 25 | 3934.066 | 154.945 | 354.008 | 39.8126 | -44.118 | -1.6 | -11.11111 | 0.9960655
26 | 26 | 3934.066 | 156.044 | 355.287 | 39.8486 | -43.199 | -1.6 | -11.55556 | 0.9959081
27 | 27 | 3932.967 | 154.945 | 354.369 | 39.8848 | -44.479 | -1.6 | -12 | 0.9957507
28 | 28 | 3932.967 | 156.044 | 354.747 | 39.7406 | -42.659 | -1.6 | -12.44444 | 0.9955933
29 | 29 | 3932.967 | 158.241 | 357.124 | 39.7766 | -40.642 | -1.6 | -12.88889 | 0.9954359
30 | 30 | 3931.868 | 156.044 | 355.107 | 39.8126 | -43.019 | -1.6 | -13.33333 | 0.9952786
31 | 31 | 3930.77 | 156.044 | 354.927 | 39.7766 | -42.839 | -1.6 | -13.77778 | 0.9951212
32 | 32 | 3929.67 | 154.944 | 353.827 | 39.7766 | -43.939 | -1.6 | -14.22222 | 0.9949638
33 | 33 | 3929.67 | 156.044 | 354.927 | 39.7766 | -42.839 | -1.6 | -14.66667 | 0.9948064
34 | 34 | 3929.67 | 158.242 | 357.125 | 39.7766 | -40.641 | -1.6 | -15.11111 | 0.994649
35 | 35 | 3928.571 | 159.34 | 358.223 | 39.7766 | -39.543 | -1.6 | -15.55556 | 0.9944917
36 | 36 | 3926.374 | 152.748 | 351.991 | 39.8486 | -46.495 | -1.6 | -16 | 0.9943343
37 | 37 | 3928.571 | 156.044 | 355.287 | 39.8486 | -43.199 | -1.6 | -16.44444 | 0.9941769
38 | 38 | 3927.472 | 154.945 | 354.008 | 39.8126 | -44.118 | -1.6 | -16.88889 | 0.9940195
39 | 39 | 3927.472 | 156.044 | 355.287 | 39.8486 | -43.199 | -1.6 | -17.33333 | 0.9938621
40 | 40 | 3928.571 | 158.241 | 356.944 | 39.7406 | -40.462 | -1.6 | -17.77778 | 0.9937048
41 | 41 | 3926.374 | 154.946 | 353.829 | 39.7766 | -43.937 | -1.6 | -18.22222 | 0.9935474
42 | 42 | 3926.374 | 158.242 | 357.485 | 39.8486 | -41.001 | -1.6 | -18.66667 | 0.99339
43 | 43 | 3923.077 | 153.846 | 352.729 | 39.7766 | -45.037 | -1.6 | -19.11111 | 0.9932326
44 | 44 | 3925.275 | 156.044 | 355.287 | 39.8486 | -43.199 | -1.6 | -19.55556 | 0.9930752
45 | 45 | 3925.275 | 156.044 | 354.927 | 39.7766 | -42.839 | -1.6 | -20 | 0.9929178
46 | 46 | 3925.275 | 157.143 | 356.206 | 39.8126 | -41.92 | -1.6 | -20.44444 | 0.9927605
47 | 47 | 3921.978 | 152.747 | 351.45 | 39.7406 | -45.956 | -1.6 | -20.88889 | 0.9926031
48 | 48 | 3923.077 | 156.044 | 355.648 | 39.9208 | -43.56 | -1.6 | -21.33333 | 0.9924457
49 | 49 | 3924.176 | 158.242 | 357.125 | 39.7766 | -40.641 | -1.6 | -21.77778 | 0.9922883
50 | 50 | 3924.176 | 156.044 | 355.287 | 39.8486 | -43.199 | -1.6 | -22.22222 | 0.9921309
51 | 51 | 3924.176 | 157.143 | 356.206 | 39.8126 | -41.92 | -1.6 | -22.66667 | 0.9919736
52 | 52 | 3923.077 | 156.044 | 355.107 | 39.8126 | -43.019 | -1.6 | -23.11111 | 0.9918162
53 | 53 | 3923.077 | 157.143 | 356.386 | 39.8486 | -42.1 | -1.6 | -23.55556 | 0.9916588
54 | 54 | 3923.077 | 156.044 | 355.107 | 39.8126 | -43.019 | -1.6 | -24 | 0.9915014
55 | 55 | 3920.879 | 151.648 | 350.711 | 39.8126 | -47.415 | -1.6 | -24.44444 | 0.991344
56 | 56 | 3920.879 | 156.044 | 354.927 | 39.7766 | -42.839 | -1.6 | -24.88889 | 0.9911867
57 | 57 | 3920.879 | 154.945 | 354.188 | 39.8486 | -44.298 | -1.6 | -25.33333 | 0.9910293
58 | 58 | 3920.879 | 156.044 | 354.927 | 39.7766 | -42.839 | -1.6 | -25.77778 | 0.9908719
59 | 59 | 3919.78 | 153.846 | 352.909 | 39.8126 | -45.217 | -1.6 | -26.22222 | 0.9907145
60 | 60 | 3921.978 | 159.34 | 358.764 | 39.8848 | -40.084 | -1.6 | -26.66667 | 0.9905571
61 | 61 | 3920.879 | 158.241 | 357.124 | 39.7766 | -40.642 | -1.6 | -27.11111 | 0.9903997
62 | 62 | 3916.483 | 157.142 | 356.926 | 39.9568 | -42.642 | -1.6 | -27.55556 | 0.9902424
63 | 63 | 3915.385 | 149.451 | 348.154 | 39.7406 | -49.252 | -1.6 | -28 | 0.990085
64 | 64 | 3918.682 | 154.946 | 354.189 | 39.8486 | -44.297 | -1.6 | -28.44444 | 0.9899276
65 | 65 | 3917.583 | 154.945 | 354.188 | 39.8486 | -44.298 | -1.6 | -28.88889 | 0.9897702
66 | 66 | 3918.682 | 156.044 | 355.287 | 39.8486 | -43.199 | -1.6 | -29.33333 | 0.9896128
67 | 67 | 3917.583 | 156.044 | 355.287 | 39.8486 | -43.199 | -1.6 | -29.77778 | 0.9894555
68 | 68 | 3918.682 | 157.143 | 356.386 | 39.8486 | -42.1 | -1.6 | -30.22222 | 0.9892981
69 | 69 | 3917.583 | 158.242 | 357.485 | 39.8486 | -41.001 | -1.6 | -30.66667 | 0.9891407
70 | 70 | 3914.286 | 150.55 | 349.433 | 39.7766 | -48.333 | -1.6 | -31.11111 | 0.9889833
71 | 71 | 3914.286 | 154.945 | 354.008 | 39.8126 | -44.118 | -1.6 | -31.55556 | 0.9888259
72 | 72 | 3916.483 | 156.044 | 355.287 | 39.8486 | -43.199 | -1.6 | -32 | 0.9886686
73 | 73 | 3916.483 | 156.044 | 354.927 | 39.7766 | -42.839 | -1.6 | -32.44444 | 0.9885112
74 | 74 | 3916.483 | 156.044 | 355.107 | 39.8126 | -43.019 | -1.6 | -32.88889 | 0.9883538
75 | 75 | 3915.385 | 156.044 | 354.747 | 39.7406 | -42.659 | -1.6 | -33.33333 | 0.9881964
76 | 76 | 3915.385 | 156.044 | 354.927 | 39.7766 | -42.839 | -1.6 | -33.77778 | 0.988039
77 | 77 | 3914.286 | 156.044 | 355.287 | 39.8486 | -43.199 | -1.6 | -34.22222 | 0.9878816
78 | 78 | 3914.286 | 156.044 | 354.927 | 39.7766 | -42.839 | -1.6 | -34.66667 | 0.9877243
79 | 79 | 3916.483 | 158.241 | 357.124 | 39.7766 | -40.642 | -1.6 | -35.11111 | 0.9875669
80 | 80 | 3914.286 | 154.945 | 354.008 | 39.8126 | -44.118 | -1.6 | -35.55556 | 0.9874095
81 | 81 | 3914.286 | 154.945 | 353.828 | 39.7766 | -43.938 | -1.6 | -36 | 0.9872521
82 | 82 | 3916.483 | 158.241 | 357.304 | 39.8126 | -40.822 | -1.6 | -36.44444 | 0.9870947
83 | 83 | 3913.187 | 153.846 | 352.909 | 39.8126 | -45.217 | -1.6 | -36.88889 | 0.9869374
84 | 84 | 3914.286 | 156.044 | 354.387 | 39.6686 | -42.299 | -1.6 | -37.33333 | 0.98678
85 | 85 | 3913.187 | 157.143 | 356.567 | 39.8848 | -42.281 | -1.6 | -37.77778 | 0.9866226
86 | 86 | 3912.088 | 154.945 | 353.828 | 39.7766 | -43.938 | -1.6 | -38.22222 | 0.9864652
87 | 87 | 3913.187 | 156.044 | 355.107 | 39.8126 | -43.019 | -1.6 | -38.66667 | 0.9863078
88 | 88 | 3913.187 | 156.044 | 354.927 | 39.7766 | -42.839 | -1.6 | -39.11111 | 0.9861505
89 | 89 | 3912.088 | 154.945 | 354.188 | 39.8486 | -44.298 | -1.6 | -39.55556 | 0.9859931
90 | 90 | 3913.187 | 156.044 | 354.567 | 39.7046 | -42.479 | -1.6 | -40 | 0.9858357
91 | 91 | 3910.989 | 153.846 | 352.909 | 39.8126 | -45.217 | -1.6 | -40.44444 | 0.9856783
92 | 92 | 3912.088 | 152.747 | 351.81 | 39.8126 | -46.316 | -1.6 | -40.88889 | 0.9855209
93 | 93 | 3910.989 | 154.945 | 353.648 | 39.7406 | -43.758 | -1.6 | -41.33333 | 0.9853636
94 | 94 | 3912.088 | 156.044 | 354.747 | 39.7406 | -42.659 | -1.6 | -41.77778 | 0.9852062
95 | 95 | 3910.989 | 156.044 | 355.287 | 39.8486 | -43.199 | -1.6 | -42.22222 | 0.9850488
96 | 96 | 3910.989 | 154.945 | 354.188 | 39.8486 | -44.298 | -1.6 | -42.66667 | 0.9848914
97 | 97 | 3910.989 | 154.945 | 354.188 | 39.8486 | -44.298 | -1.6 | -43.11111 | 0.984734
98 | 98 | 3912.088 | 157.143 | 355.846 | 39.7406 | -41.56 | -1.6 | -43.55556 | 0.9845766
99 | 99 | 3916.483 | 167.032 | 365.555 | 39.7046 | -31.491 | -1.6 | -44 | 0.9844193
100 | 100 | 3910.989 | 158.242 | 357.305 | 39.8126 | -40.821 | -1.6 | -44.44444 | 0.9842619
101 | 101 | 3912.088 | 157.143 | 356.026 | 39.7766 | -41.74 | -1.6 | -44.88889 | 0.9841045
102 | 102 | 3910.989 | 156.044 | 355.468 | 39.8848 | -43.38 | -1.6 | -45.33333 | 0.9839471
103 | 103 | 3910.989 | 157.143 | 356.206 | 39.8126 | -41.92 | -1.6 | -45.77778 | 0.9837897
104 | 104 | 3909.89 | 154.945 | 354.188 | 39.8486 | -44.298 | -1.6 | -46.22222 | 0.9836324
105 | 105 | 3908.791 | 153.846 | 352.549 | 39.7406 | -44.857 | -1.6 | -46.66667 | 0.983475
106 | 106 | 3908.791 | 154.945 | 353.648 | 39.7406 | -43.758 | -1.6 | -47.11111 | 0.9833176
107 | 107 | 3905.495 | 151.649 | 350.712 | 39.8126 | -47.414 | -1.6 | -47.55556 | 0.9831602
108 | 108 | 3907.692 | 153.846 | 353.089 | 39.8486 | -45.397 | -1.6 | -48 | 0.9830028
109 | 109 | 3909.89 | 156.044 | 354.567 | 39.7046 | -42.479 | -1.6 | -48.44444 | 0.9828455
110 | 110 | 3908.791 | 156.044 | 355.287 | 39.8486 | -43.199 | -1.6 | -48.88889 | 0.9826881
111 | 111 | 3907.692 | 153.846 | 353.27 | 39.8848 | -45.578 | -1.6 | -49.33333 | 0.9825307
112 | 112 | 3909.89 | 157.143 | 356.386 | 39.8486 | -42.1 | -1.6 | -49.77778 | 0.9823733
113 | 113 | 3907.692 | 154.945 | 353.648 | 39.7406 | -43.758 | -1.6 | -50.22222 | 0.9822159
114 | 114 | 3906.593 | 151.648 | 350.531 | 39.7766 | -47.235 | -1.6 | -50.66667 | 0.9820585
115 | 115 | 3910.989 | 160.44 | 359.503 | 39.8126 | -38.623 | -1.6 | -51.11111 | 0.9819012
116 | 116 | 3909.89 | 158.242 | 357.666 | 39.8848 | -41.182 | -1.6 | -51.55556 | 0.9817438
117 | 117 | 3907.692 | 154.945 | 353.828 | 39.7766 | -43.938 | -1.6 | -52 | 0.9815864
118 | 118 | 3906.593 | 156.044 | 354.747 | 39.7406 | -42.659 | -1.6 | -52.44444 | 0.981429
119 | 119 | 3907.692 | 156.044 | 355.107 | 39.8126 | -43.019 | -1.6 | -52.88889 | 0.9812716
120 | 120 | 3906.593 | 154.945 | 353.648 | 39.7406 | -43.758 | -1.6 | -53.33333 | 0.9811143
121 | 121 | 3906.593 | 154.945 | 354.008 | 39.8126 | -44.118 | -1.6 | -53.77778 | 0.9809569
122 | 122 | 3906.593 | 150.549 | 349.252 | 39.7406 | -48.154 | -1.6 | -54.22222 | 0.9807995
123 | 123 | 3905.495 | 158.242 | 357.305 | 39.8126 | -40.821 | -1.6 | -54.66667 | 0.9806421
124 | 124 | 3907.692 | 156.044 | 355.107 | 39.8126 | -43.019 | -1.6 | -55.11111 | 0.9804847
125 | 125 | 3907.692 | 157.143 | 355.666 | 39.7046 | -41.38 | -1.6 | -55.55556 | 0.9803274
126 | 126 | 3905.495 | 154.946 | 354.189 | 39.8486 | -44.297 | -1.6 | -56 | 0.98017
127 | 127 | 3906.593 | 156.044 | 355.107 | 39.8126 | -43.019 | -1.6 | -56.44444 | 0.9800126
128 | 128 | 3906.593 | 157.142 | 355.845 | 39.7406 | -41.561 | -1.6 | -56.88889 | 0.9798552
129 | 129 | 3905.495 | 154.946 | 354.189 | 39.8486 | -44.297 | -1.6 | -57.33333 | 0.9796978
130 | 130 | 3905.495 | 157.143 | 356.026 | 39.7766 | -41.74 | -1.6 | -57.77778 | 0.9795404
131 | 131 | 3905.495 | 154.946 | 354.189 | 39.8486 | -44.297 | -1.6 | -58.22222 | 0.9793831
132 | 132 | 3904.396 | 152.748 | 351.451 | 39.7406 | -45.955 | -1.6 | -58.66667 | 0.9792257
133 | 133 | 3903.297 | 157.143 | 356.747 | 39.9208 | -42.461 | -1.6 | -59.11111 | 0.9790683
134 | 134 | 3904.396 | 153.847 | 353.09 | 39.8486 | -45.396 | -1.6 | -59.55556 | 0.9789109
135 | 135 | 3905.495 | 156.044 | 355.107 | 39.8126 | -43.019 | -1.6 | -60 | 0.9787535
136 | 136 | 3904.396 | 154.945 | 353.648 | 39.7406 | -43.758 | -1.6 | -60.44444 | 0.9785962
137 | 137 | 3905.495 | 157.143 | 356.026 | 39.7766 | -41.74 | -1.6 | -60.88889 | 0.9784388
138 | 138 | 3903.297 | 154.945 | 354.008 | 39.8126 | -44.118 | -1.6 | -61.33333 | 0.9782814
139 | 139 | 3904.396 | 156.044 | 355.107 | 39.8126 | -43.019 | -1.6 | -61.77778 | 0.978124
140 | 140 | 3904.396 | 156.044 | 354.747 | 39.7406 | -42.659 | -1.6 | -62.22222 | 0.9779666
141 | 141 | 3904.396 | 157.143 | 356.206 | 39.8126 | -41.92 | -1.6 | -62.66667 | 0.9778093
142 | 142 | 3898.901 | 149.45 | 347.973 | 39.7046 | -49.073 | -1.6 | -63.11111 | 0.9776519
143 | 143 | 3902.198 | 153.846 | 352.369 | 39.7046 | -44.677 | -1.6 | -63.55556 | 0.9774945
144 | 144 | 3903.297 | 156.044 | 354.747 | 39.7406 | -42.659 | -1.6 | -64 | 0.9773371
145 | 145 | 3902.198 | 153.846 | 352.909 | 39.8126 | -45.217 | -1.6 | -64.44444 | 0.9771797
146 | 146 | 3902.198 | 154.945 | 354.188 | 39.8486 | -44.298 | -1.6 | -64.88889 | 0.9770223
147 | 147 | 3903.297 | 157.143 | 356.206 | 39.8126 | -41.92 | -1.6 | -65.33333 | 0.976865
148 | 148 | 3902.198 | 152.747 | 351.45 | 39.7406 | -45.956 | -1.6 | -65.77778 | 0.9767076
149 | 149 | 3897.802 | 154.945 | 354.008 | 39.8126 | -44.118 | -1.6 | -66.22222 | 0.9765502
150 | 150 | 3903.297 | 154.945 | 353.648 | 39.7406 | -43.758 | -1.6 | -66.66667 | 0.9763928
151 | 151 | 3902.198 | 156.044 | 354.747 | 39.7406 | -42.659 | -1.6 | -67.11111 | 0.9762354
152 | 152 | 3902.198 | 156.044 | 354.747 | 39.7406 | -42.659 | -1.6 | -67.55556 | 0.9760781
153 | 153 | 3900 | 152.747 | 351.81 | 39.8126 | -46.316 | -1.6 | -68 | 0.9759207
154 | 154 | 3901.099 | 154.945 | 353.648 | 39.7406 | -43.758 | -1.6 | -68.44444 | 0.9757633
155 | 155 | 3902.198 | 157.143 | 356.567 | 39.8848 | -42.281 | -1.6 | -68.88889 | 0.9756059
156 | 156 | 3901.099 | 153.846 | 352.549 | 39.7406 | -44.857 | -1.6 | -69.33333 | 0.9754485
157 | 157 | 3898.901 | 152.747 | 351.63 | 39.7766 | -46.136 | -1.6 | -69.77778 | 0.9752912
158 | 158 | 3900 | 153.846 | 352.729 | 39.7766 | -45.037 | -1.6 | -70.22222 | 0.9751338
159 | 159 | 3901.099 | 153.846 | 352.549 | 39.7406 | -44.857 | -1.6 | -70.66667 | 0.9749764
160 | 160 | 3900 | 154.945 | 353.828 | 39.7766 | -43.938 | -1.6 | -71.11111 | 0.974819
161 | 161 | 3901.099 | 156.044 | 354.567 | 39.7046 | -42.479 | -1.6 | -71.55556 | 0.9746616
162 | 162 | 3900 | 154.945 | 353.468 | 39.7046 | -43.578 | -1.6 | -72 | 0.9745042
163 | 163 | 3898.901 | 156.044 | 355.287 | 39.8486 | -43.199 | -1.6 | -72.44444 | 0.9743469
164 | 164 | 3898.901 | 154.945 | 354.008 | 39.8126 | -44.118 | -1.6 | -72.88889 | 0.9741895
165 | 165 | 3900 | 154.945 | 354.008 | 39.8126 | -44.118 | -1.6 | -73.33333 | 0.9740321
166 | 166 | 3898.901 | 153.846 | 352.549 | 39.7406 | -44.857 | -1.6 | -73.77778 | 0.9738747
167 | 167 | 3898.901 | 154.945 | 353.828 | 39.7766 | -43.938 | -1.6 | -74.22222 | 0.9737173
168 | 168 | 3900 | 156.044 | 354.387 | 39.6686 | -42.299 | -1.6 | -74.66667 | 0.97356
169 | 169 | 3900 | 160.439 | 359.142 | 39.7406 | -38.264 | -1.6 | -75.11111 | 0.9734026
170 | 170 | 3898.901 | 154.945 | 353.828 | 39.7766 | -43.938 | -1.6 | -75.55556 | 0.9732452
171 | 171 | 3897.802 | 153.846 | 353.089 | 39.8486 | -45.397 | -1.6 | -76 | 0.9730878
172 | 172 | 3898.901 | 154.945 | 353.828 | 39.7766 | -43.938 | -1.6 | -76.44444 | 0.9729304
173 | 173 | 3898.901 | 156.044 | 354.567 | 39.7046 | -42.479 | -1.6 | -76.88889 | 0.9727731
174 | 174 | 3897.802 | 154.945 | 353.648 | 39.7406 | -43.758 | -1.6 | -77.33333 | 0.9726157
175 | 175 | 3898.901 | 157.143 | 355.666 | 39.7046 | -41.38 | -1.6 | -77.77778 | 0.9724583
176 | 176 | 3897.802 | 154.945 | 354.008 | 39.8126 | -44.118 | -1.6 | -78.22222 | 0.9723009
177 | 177 | 3897.802 | 156.044 | 354.567 | 39.7046 | -42.479 | -1.6 | -78.66667 | 0.9721435
178 | 178 | 3900 | 154.945 | 353.828 | 39.7766 | -43.938 | -1.6 | -79.11111 | 0.9719862
179 | 179 | 3896.703 | 152.747 | 351.63 | 39.7766 | -46.136 | -1.6 | -79.55556 | 0.9718288
180 | 180 | 3896.703 | 152.747 | 351.63 | 39.7766 | -46.136 | -1.6 | -80 | 0.9716714
181 | 181 | 3897.802 | 154.945 | 354.008 | 39.8126 | -44.118 | -1.6 | -80.44444 | 0.971514
182 | 182 | 3897.802 | 154.945 | 354.008 | 39.8126 | -44.118 | -1.6 | -80.88889 | 0.9713566
183 | 183 | 3897.802 | 157.143 | 356.026 | 39.7766 | -41.74 | -1.6 | -81.33333 | 0.9711992
184 | 184 | 3896.703 | 156.044 | 354.927 | 39.7766 | -42.839 | -1.6 | -81.77778 | 0.9710419
185 | 185 | 3894.505 | 153.846 | 353.089 | 39.8486 | -45.397 | -1.6 | -82.22222 | 0.9708845
186 | 186 | 3895.604 | 156.043 | 354.926 | 39.7766 | -42.84 | -1.6 | -82.66667 | 0.9707271
187 | 187 | 3896.703 | 154.945 | 354.008 | 39.8126 | -44.118 | -1.6 | -83.11111 | 0.9705697
188 | 188 | 3897.802 | 157.143 | 355.666 | 39.7046 | -41.38 | -1.6 | -83.55556 | 0.9704123
189 | 189 | 3896.703 | 156.044 | 354.747 | 39.7406 | -42.659 | -1.6 | -84 | 0.970255
190 | 190 | 3896.703 | 156.044 | 355.107 | 39.8126 | -43.019 | -1.6 | -84.44444 | 0.9700976
191 | 191 | 3896.703 | 156.044 | 354.567 | 39.7046 | -42.479 | -1.6 | -84.88889 | 0.9699402
192 | 192 | 3896.703 | 157.142 | 356.025 | 39.7766 | -41.741 | -1.6 | -85.33333 | 0.9697828
193 | 193 | 3895.604 | 153.846 | 352.369 | 39.7046 | -44.677 | -1.6 | -85.77778 | 0.9696254
194 | 194 | 3896.703 | 154.945 | 354.369 | 39.8848 | -44.479 | -1.6 | -86.22222 | 0.9694681
195 | 195 | 3894.505 | 157.142 | 355.665 | 39.7046 | -41.381 | -1.6 | -86.66667 | 0.9693107
196 | 196 | 3897.802 | 156.044 | 354.567 | 39.7046 | -42.479 | -1.6 | -87.11111 | 0.9691533
197 | 197 | 3896.703 | 158.242 | 356.945 | 39.7406 | -40.461 | -1.6 | -87.55556 | 0.9689959
198 | 198 | 3894.505 | 154.944 | 353.647 | 39.7406 | -43.759 | -1.6 | -88 | 0.9688385
199 | 199 | 3895.604 | 157.143 | 356.206 | 39.8126 | -41.92 | -1.6 | -88.44444 | 0.9686811
200 | 200 | 3895.604 | 157.143 | 355.666 | 39.7046 | -41.38 | -1.6 | -88.88889 | 0.9685238
201 | 201 | 3894.505 | 153.846 | 352.369 | 39.7046 | -44.677 | -1.6 | -89.33333 | 0.9683664
202 | 202 | 3895.604 | 156.043 | 354.746 | 39.7406 | -42.66 | -1.6 | -89.77778 | 0.968209
203 | 203 | 3894.505 | 154.944 | 354.007 | 39.8126 | -44.119 | -1.6 | -90.22222 | 0.9680516
204 | 204 | 3895.604 | 156.043 | 354.386 | 39.6686 | -42.3 | -1.6 | -90.66667 | 0.9678942
205 | 205 | 3894.505 | 158.241 | 356.764 | 39.7046 | -40.282 | -1.6 | -91.11111 | 0.9677369
206 | 206 | 3894.505 | 157.142 | 356.025 | 39.7766 | -41.741 | -1.6 | -91.55556 | 0.9675795
207 | 207 | 3894.505 | 157.142 | 356.205 | 39.8126 | -41.921 | -1.6 | -92 | 0.9674221
208 | 208 | 3896.703 | 158.242 | 357.846 | 39.9208 | -41.362 | -1.6 | -92.44444 | 0.9672647
209 | 209 | 3890.11 | 152.747 | 351.45 | 39.7406 | -45.956 | -1.6 | -92.88889 | 0.9671073
210 | 210 | 3895.604 | 158.241 | 356.944 | 39.7406 | -40.462 | -1.6 | -93.33333 | 0.96695
211 | 211 | 3892.308 | 152.747 | 351.81 | 39.8126 | -46.316 | -1.6 | -93.77778 | 0.9667926
212 | 212 | 3890.11 | 151.649 | 350.172 | 39.7046 | -46.874 | -1.6 | -94.22222 | 0.9666352
213 | 213 | 3894.505 | 158.241 | 356.764 | 39.7046 | -40.282 | -1.6 | -94.66667 | 0.9664778
214 | 214 | 3894.505 | 158.241 | 356.764 | 39.7046 | -40.282 | -1.6 | -95.11111 | 0.9663204
215 | 215 | 3893.407 | 154.946 | 354.009 | 39.8126 | -44.117 | -1.6 | -95.55556 | 0.966163
216 | 216 | 3894.505 | 156.044 | 355.107 | 39.8126 | -43.019 | -1.6 | -96 | 0.9660057
217 | 217 | 3892.308 | 154.945 | 353.828 | 39.7766 | -43.938 | -1.6 | -96.44444 | 0.9658483
218 | 218 | 3892.308 | 154.945 | 353.648 | 39.7406 | -43.758 | -1.6 | -96.88889 | 0.9656909
219 | 219 | 3892.308 | 154.945 | 353.828 | 39.7766 | -43.938 | -1.6 | -97.33333 | 0.9655335
220 | 220 | 3893.407 | 156.044 | 354.567 | 39.7046 | -42.479 | -1.6 | -97.77778 | 0.9653761
221 | 221 | 3893.407 | 157.143 | 355.846 | 39.7406 | -41.56 | -1.6 | -98.22222 | 0.9652188
222 | 222 | 3892.308 | 156.044 | 354.747 | 39.7406 | -42.659 | -1.6 | -98.66667 | 0.9650614
223 | 223 | 3894.505 | 157.142 | 355.305 | 39.6326 | -41.021 | -1.6 | -99.11111 | 0.964904
224 | 224 | 3892.308 | 153.847 | 352.01 | 39.6326 | -44.316 | -1.6 | -99.55556 | 0.9647466
225 | 225 | 3895.604 | 160.439 | 359.682 | 39.8486 | -38.804 | -1.6 | -100 | 0.9645892
226 | 226 | 3894.505 | 156.044 | 354.567 | 39.7046 | -42.479 | -1.6 | -100.4444 | 0.9644319
227 | 227 | 3892.308 | 154.945 | 353.828 | 39.7766 | -43.938 | -1.6 | -100.8889 | 0.9642745
228 | 228 | 3892.308 | 156.044 | 354.567 | 39.7046 | -42.479 | -1.6 | -101.3333 | 0.9641171
229 | 229 | 3892.308 | 157.143 | 356.026 | 39.7766 | -41.74 | -1.6 | -101.7778 | 0.9639597
230 | 230 | 3890.11 | 153.846 | 352.549 | 39.7406 | -44.857 | -1.6 | -102.2222 | 0.9638023
231 | 231 | 3891.209 | 154.945 | 353.468 | 39.7046 | -43.578 | -1.6 | -102.6667 | 0.9636449
232 | 232 | 3889.011 | 152.747 | 351.27 | 39.7046 | -45.776 | -1.6 | -103.1111 | 0.9634876
233 | 233 | 3890.11 | 152.747 | 351.45 | 39.7406 | -45.956 | -1.6 | -103.5556 | 0.9633302
234 | 234 | 3891.209 | 152.748 | 351.451 | 39.7406 | -45.955 | -1.6 | -104 | 0.9631728
235 | 235 | 3891.209 | 158.242 | 356.765 | 39.7046 | -40.281 | -1.6 | -104.4444 | 0.9630154
236 | 236 | 3891.209 | 154.945 | 353.288 | 39.6686 | -43.398 | -1.6 | -104.8889 | 0.962858
237 | 237 | 3890.11 | 153.846 | 352.549 | 39.7406 | -44.857 | -1.6 | -105.3333 | 0.9627007
238 | 238 | 3890.11 | 153.846 | 352.909 | 39.8126 | -45.217 | -1.6 | -105.7778 | 0.9625433
239 | 239 | 3890.11 | 154.945 | 353.468 | 39.7046 | -43.578 | -1.6 | -106.2222 | 0.9623859
240 | 240 | 3890.11 | 156.044 | 354.927 | 39.7766 | -42.839 | -1.6 | -106.6667 | 0.9622285
241 | 241 | 3891.209 | 158.242 | 356.945 | 39.7406 | -40.461 | -1.6 | -107.1111 | 0.9620711
242 | 242 | 3890.11 | 154.945 | 354.188 | 39.8486 | -44.298 | -1.6 | -107.5556 | 0.9619138
243 | 243 | 3887.912 | 156.044 | 355.287 | 39.8486 | -43.199 | -1.6 | -108 | 0.9617564
244 | 244 | 3889.011 | 157.143 | 355.846 | 39.7406 | -41.56 | -1.6 | -108.4444 | 0.961599
245 | 245 | 3890.11 | 154.945 | 353.288 | 39.6686 | -43.398 | -1.6 | -108.8889 | 0.9614416
246 | 246 | 3889.011 | 153.846 | 352.549 | 39.7406 | -44.857 | -1.6 | -109.3333 | 0.9612842
247 | 247 | 3889.011 | 154.945 | 353.108 | 39.6326 | -43.218 | -1.6 | -109.7778 | 0.9611268
248 | 248 | 3890.11 | 154.945 | 353.648 | 39.7406 | -43.758 | -1.6 | -110.2222 | 0.9609695
249 | 249 | 3889.011 | 153.846 | 352.729 | 39.7766 | -45.037 | -1.6 | -110.6667 | 0.9608121
250 | 250 | 3889.011 | 154.945 | 354.008 | 39.8126 | -44.118 | -1.6 | -111.1111 | 0.9606547
251 | 251 | 3886.813 | 157.143 | 356.206 | 39.8126 | -41.92 | -1.6 | -111.5556 | 0.9604973
252 | 252 | 3887.912 | 154.945 | 353.828 | 39.7766 | -43.938 | -1.6 | -112 | 0.9603399
253 | 253 | 3887.912 | 154.945 | 353.648 | 39.7406 | -43.758 | -1.6 | -112.4444 | 0.9601826
254 | 254 | 3887.912 | 154.945 | 353.828 | 39.7766 | -43.938 | -1.6 | -112.8889 | 0.9600252
255 | 255 | 3887.912 | 156.044 | 354.747 | 39.7406 | -42.659 | -1.6 | -113.3333 | 0.9598678
256 | 256 | 3886.813 | 153.846 | 352.549 | 39.7406 | -44.857 | -1.6 | -113.7778 | 0.9597104
257 | 257 | 3885.714 | 151.648 | 350.891 | 39.8486 | -47.595 | -1.6 | -114.2222 | 0.959553
258 | 258 | 3885.714 | 153.846 | 352.189 | 39.6686 | -44.497 | -1.6 | -114.6667 | 0.9593957
259 | 259 | 3889.011 | 157.143 | 355.666 | 39.7046 | -41.38 | -1.6 | -115.1111 | 0.9592383
260 | 260 | 3887.912 | 157.143 | 355.846 | 39.7406 | -41.56 | -1.6 | -115.5556 | 0.9590809
261 | 261 | 3887.912 | 156.044 | 354.747 | 39.7406 | -42.659 | -1.6 | -116 | 0.9589235
262 | 262 | 3886.813 | 154.945 | 353.828 | 39.7766 | -43.938 | -1.6 | -116.4444 | 0.9587661
263 | 263 | 3885.714 | 156.044 | 354.747 | 39.7406 | -42.659 | -1.6 | -116.8889 | 0.9586088
264 | 264 | 3884.615 | 152.747 | 351.81 | 39.8126 | -46.316 | -1.6 | -117.3333 | 0.9584514
265 | 265 | 3887.912 | 158.242 | 356.405 | 39.6326 | -39.921 | -1.6 | -117.7778 | 0.958294
266 | 266 | 3886.813 | 154.945 | 353.648 | 39.7406 | -43.758 | -1.6 | -118.2222 | 0.9581366
267 | 267 | 3886.813 | 154.945 | 353.288 | 39.6686 | -43.398 | -1.6 | -118.6667 | 0.9579792
268 | 268 | 3886.813 | 156.044 | 355.107 | 39.8126 | -43.019 | -1.6 | -119.1111 | 0.9578218
269 | 269 | 3886.813 | 156.044 | 354.747 | 39.7406 | -42.659 | -1.6 | -119.5556 | 0.9576645
270 | 270 | 3886.813 | 156.044 | 354.387 | 39.6686 | -42.299 | -1.6 | -120 | 0.9575071
271 | 271 | 3885.714 | 156.044 | 354.026 | 39.5964 | -41.938 | -1.6 | -120.4444 | 0.9573497
272 | 272 | 3883.517 | 154.945 | 353.828 | 39.7766 | -43.938 | -1.6 | -120.8889 | 0.9571923
273 | 273 | 3885.714 | 156.044 | 354.387 | 39.6686 | -42.299 | -1.6 | -121.3333 | 0.9570349
274 | 274 | 3884.615 | 154.945 | 353.288 | 39.6686 | -43.398 | -1.6 | -121.7778 | 0.9568776
275 | 275 | 3885.714 | 154.945 | 353.468 | 39.7046 | -43.578 | -1.6 | -122.2222 | 0.9567202
276 | 276 | 3885.714 | 157.142 | 355.845 | 39.7406 | -41.561 | -1.6 | -122.6667 | 0.9565628
277 | 277 | 3884.615 | 156.043 | 354.566 | 39.7046 | -42.48 | -1.6 | -123.1111 | 0.9564054
278 | 278 | 3883.517 | 153.847 | 353.09 | 39.8486 | -45.396 | -1.6 | -123.5556 | 0.956248
279 | 279 | 3885.714 | 156.044 | 354.927 | 39.7766 | -42.839 | -1.6 | -124 | 0.9560907
280 | 280 | 3884.615 | 156.043 | 354.386 | 39.6686 | -42.3 | -1.6 | -124.4444 | 0.9559333
281 | 281 | 3884.615 | 156.043 | 354.566 | 39.7046 | -42.48 | -1.6 | -124.8889 | 0.9557759
282 | 282 | 3884.615 | 156.043 | 354.566 | 39.7046 | -42.48 | -1.6 | -125.3333 | 0.9556185
283 | 283 | 3884.615 | 156.043 | 354.746 | 39.7406 | -42.66 | -1.6 | -125.7778 | 0.9554611
284 | 284 | 3884.615 | 156.043 | 354.566 | 39.7046 | -42.48 | -1.6 | -126.2222 | 0.9553037
285 | 285 | 3883.517 | 154.945 | 353.468 | 39.7046 | -43.578 | -1.6 | -126.6667 | 0.9551464
286 | 286 | 3884.615 | 158.241 | 356.584 | 39.6686 | -40.102 | -1.6 | -127.1111 | 0.954989
287 | 287 | 3881.319 | 152.747 | 350.729 | 39.5964 | -45.235 | -1.6 | -127.5556 | 0.9548316
288 | 288 | 3881.319 | 152.747 | 351.45 | 39.7406 | -45.956 | -1.6 | -128 | 0.9546742
289 | 289 | 3885.714 | 157.142 | 355.665 | 39.7046 | -41.381 | -1.6 | -128.4444 | 0.9545168
290 | 290 | 3882.417 | 153.845 | 352.728 | 39.7766 | -45.038 | -1.6 | -128.8889 | 0.9543595
291 | 291 | 3883.517 | 156.044 | 354.747 | 39.7406 | -42.659 | -1.6 | -129.3333 | 0.9542021
292 | 292 | 3881.319 | 152.747 | 351.63 | 39.7766 | -46.136 | -1.6 | -129.7778 | 0.9540447
293 | 293 | 3883.517 | 156.044 | 354.387 | 39.6686 | -42.299 | -1.6 | -130.2222 | 0.9538873
294 | 294 | 3881.319 | 153.846 | 352.549 | 39.7406 | -44.857 | -1.6 | -130.6667 | 0.9537299
295 | 295 | 3882.417 | 157.142 | 355.485 | 39.6686 | -41.201 | -1.6 | -131.1111 | 0.9535726
296 | 296 | 3881.319 | 154.945 | 353.828 | 39.7766 | -43.938 | -1.6 | -131.5556 | 0.9534152
297 | 297 | 3884.615 | 158.241 | 357.304 | 39.8126 | -40.822 | -1.6 | -132 | 0.9532578
298 | 298 | 3882.417 | 157.142 | 355.665 | 39.7046 | -41.381 | -1.6 | -132.4444 | 0.9531004
299 | 299 | 3881.319 | 151.649 | 350.172 | 39.7046 | -46.874 | -1.6 | -132.8889 | 0.952943
300 | 300 | 3883.517 | 158.242 | 357.125 | 39.7766 | -40.641 | -1.6 | -133.3333 | 0.9527856
301 | 301 | 3879.121 | 154.945 | 353.288 | 39.6686 | -43.398 | -1.6 | -133.7778 | 0.9526283
302 | 302 | 3882.417 | 157.142 | 355.305 | 39.6326 | -41.021 | -1.6 | -134.2222 | 0.9524709
303 | 303 | 3883.517 | 160.44 | 358.603 | 39.6326 | -37.723 | -1.6 | -134.6667 | 0.9523135
304 | 304 | 3882.417 | 154.944 | 353.107 | 39.6326 | -43.219 | -1.6 | -135.1111 | 0.9521561
305 | 305 | 3878.022 | 153.846 | 352.729 | 39.7766 | -45.037 | -1.6 | -135.5556 | 0.9519987
306 | 306 | 3882.417 | 157.142 | 355.485 | 39.6686 | -41.201 | -1.6 | -136 | 0.9518414
307 | 307 | 3883.517 | 159.341 | 357.504 | 39.6326 | -38.822 | -1.6 | -136.4444 | 0.951684
308 | 308 | 3880.22 | 156.044 | 354.567 | 39.7046 | -42.479 | -1.6 | -136.8889 | 0.9515266
309 | 309 | 3879.121 | 153.846 | 352.189 | 39.6686 | -44.497 | -1.6 | -137.3333 | 0.9513692
310 | 310 | 3880.22 | 153.846 | 352.729 | 39.7766 | -45.037 | -1.6 | -137.7778 | 0.9512118
311 | 311 | 3879.121 | 152.747 | 351.45 | 39.7406 | -45.956 | -1.6 | -138.2222 | 0.9510545
312 | 312 | 3880.22 | 153.846 | 352.369 | 39.7046 | -44.677 | -1.6 | -138.6667 | 0.9508971
313 | 313 | 3879.121 | 153.846 | 352.549 | 39.7406 | -44.857 | -1.6 | -139.1111 | 0.9507397
314 | 314 | 3881.319 | 158.242 | 356.585 | 39.6686 | -40.101 | -1.6 | -139.5556 | 0.9505823
315 | 315 | 3881.319 | 157.143 | 355.666 | 39.7046 | -41.38 | -1.6 | -140 | 0.9504249
316 | 316 | 3880.22 | 156.044 | 354.927 | 39.7766 | -42.839 | -1.6 | -140.4444 | 0.9502675
317 | 317 | 3881.319 | 156.044 | 354.927 | 39.7766 | -42.839 | -1.6 | -140.8889 | 0.9501102
318 | 318 | 3880.22 | 156.044 | 354.927 | 39.7766 | -42.839 | -1.6 | -141.3333 | 0.9499528
319 | 319 | 3879.121 | 156.044 | 354.567 | 39.7046 | -42.479 | -1.6 | -141.7778 | 0.9497954
320 | 320 | 3879.121 | 154.945 | 353.648 | 39.7406 | -43.758 | -1.6 | -142.2222 | 0.949638
321 | 321 | 3880.22 | 157.143 | 355.666 | 39.7046 | -41.38 | -1.6 | -142.6667 | 0.9494806
322 | 322 | 3879.121 | 154.945 | 353.648 | 39.7406 | -43.758 | -1.6 | -143.1111 | 0.9493233
323 | 323 | 3878.022 | 154.945 | 353.828 | 39.7766 | -43.938 | -1.6 | -143.5556 | 0.9491659
324 | 324 | 3879.121 | 154.945 | 353.288 | 39.6686 | -43.398 | -1.6 | -144 | 0.9490085
325 | 325 | 3880.22 | 157.143 | 355.486 | 39.6686 | -41.2 | -1.6 | -144.4444 | 0.9488511
326 | 326 | 3878.022 | 153.846 | 352.009 | 39.6326 | -44.317 | -1.6 | -144.8889 | 0.9486937
327 | 327 | 3879.121 | 154.945 | 353.288 | 39.6686 | -43.398 | -1.6 | -145.3333 | 0.9485364
328 | 328 | 3878.022 | 153.846 | 352.369 | 39.7046 | -44.677 | -1.6 | -145.7778 | 0.948379
329 | 329 | 3879.121 | 157.143 | 356.026 | 39.7766 | -41.74 | -1.6 | -146.2222 | 0.9482216
330 | 330 | 3879.121 | 156.044 | 354.747 | 39.7406 | -42.659 | -1.6 | -146.6667 | 0.9480642
331 | 331 | 3879.121 | 156.044 | 354.567 | 39.7046 | -42.479 | -1.6 | -147.1111 | 0.9479068
332 | 332 | 3878.022 | 156.044 | 354.567 | 39.7046 | -42.479 | -1.6 | -147.5556 | 0.9477494
333 | 333 | 3878.022 | 153.846 | 352.549 | 39.7406 | -44.857 | -1.6 | -148 | 0.9475921
334 | 334 | 3875.824 | 153.846 | 352.729 | 39.7766 | -45.037 | -1.6 | -148.4444 | 0.9474347
335 | 335 | 3878.022 | 157.143 | 355.666 | 39.7046 | -41.38 | -1.6 | -148.8889 | 0.9472773
336 | 336 | 3875.824 | 154.945 | 353.468 | 39.7046 | -43.578 | -1.6 | -149.3333 | 0.9471199
337 | 337 | 3876.923 | 152.747 | 351.09 | 39.6686 | -45.596 | -1.6 | -149.7778 | 0.9469625
338 | 338 | 3875.824 | 153.846 | 352.369 | 39.7046 | -44.677 | -1.6 | -150.2222 | 0.9468052
339 | 339 | 3876.923 | 153.846 | 352.369 | 39.7046 | -44.677 | -1.6 | -150.6667 | 0.9466478
340 | 340 | 3876.923 | 154.945 | 353.288 | 39.6686 | -43.398 | -1.6 | -151.1111 | 0.9464904
341 | 341 | 3876.923 | 156.044 | 354.387 | 39.6686 | -42.299 | -1.6 | -151.5556 | 0.946333
342 | 342 | 3876.923 | 154.945 | 353.648 | 39.7406 | -43.758 | -1.6 | -152 | 0.9461756
343 | 343 | 3876.923 | 156.044 | 354.207 | 39.6326 | -42.119 | -1.6 | -152.4444 | 0.9460183
344 | 344 | 3876.923 | 156.044 | 354.567 | 39.7046 | -42.479 | -1.6 | -152.8889 | 0.9458609
345 | 345 | 3878.022 | 158.242 | 356.224 | 39.5964 | -39.74 | -1.6 | -153.3333 | 0.9457035
346 | 346 | 3876.923 | 154.945 | 353.468 | 39.7046 | -43.578 | -1.6 | -153.7778 | 0.9455461
347 | 347 | 3874.725 | 153.846 | 352.009 | 39.6326 | -44.317 | -1.6 | -154.2222 | 0.9453887
348 | 348 | 3875.824 | 153.846 | 352.369 | 39.7046 | -44.677 | -1.6 | -154.6667 | 0.9452314
349 | 349 | 3875.824 | 154.945 | 353.468 | 39.7046 | -43.578 | -1.6 | -155.1111 | 0.945074
350 | 350 | 3874.725 | 154.945 | 353.288 | 39.6686 | -43.398 | -1.6 | -155.5556 | 0.9449166
351 | 351 | 3878.022 | 158.242 | 356.044 | 39.5604 | -39.56 | -1.6 | -156 | 0.9447592
352 | 352 | 3872.528 | 152.748 | 351.271 | 39.7046 | -45.775 | -1.6 | -156.4444 | 0.9446018
353 | 353 | 3875.824 | 154.945 | 353.648 | 39.7406 | -43.758 | -1.6 | -156.8889 | 0.9444444
354 | 354 | 3875.824 | 157.143 | 355.306 | 39.6326 | -41.02 | -1.6 | -157.3333 | 0.9442871
355 | 355 | 3874.725 | 154.945 | 353.288 | 39.6686 | -43.398 | -1.6 | -157.7778 | 0.9441297
356 | 356 | 3874.725 | 157.142 | 355.485 | 39.6686 | -41.201 | -1.6 | -158.2222 | 0.9439723
357 | 357 | 3874.725 | 156.044 | 354.747 | 39.7406 | -42.659 | -1.6 | -158.6667 | 0.9438149
358 | 358 | 3875.824 | 156.044 | 354.387 | 39.6686 | -42.299 | -1.6 | -159.1111 | 0.9436575
359 | 359 | 3878.022 | 158.242 | 356.945 | 39.7406 | -40.461 | -1.6 | -159.5556 | 0.9435002
360 | 360 | 3874.725 | 156.044 | 354.387 | 39.6686 | -42.299 | -1.6 | -160 | 0.9433428
361 | 361 | 3874.725 | 156.044 | 354.747 | 39.7406 | -42.659 | -1.6 | -160.4444 | 0.9431854
362 | 362 | 3873.626 | 153.846 | 352.009 | 39.6326 | -44.317 | -1.6 | -160.8889 | 0.943028
363 | 363 | 3874.725 | 154.945 | 353.288 | 39.6686 | -43.398 | -1.6 | -161.3333 | 0.9428706
364 | 364 | 3874.725 | 156.044 | 354.567 | 39.7046 | -42.479 | -1.6 | -161.7778 | 0.9427133
365 | 365 | 3874.725 | 154.945 | 353.828 | 39.7766 | -43.938 | -1.6 | -162.2222 | 0.9425559
366 | 366 | 3872.528 | 153.847 | 352.37 | 39.7046 | -44.676 | -1.6 | -162.6667 | 0.9423985
367 | 367 | 3873.626 | 156.043 | 354.386 | 39.6686 | -42.3 | -1.6 | -163.1111 | 0.9422411
368 | 368 | 3873.626 | 156.043 | 354.566 | 39.7046 | -42.48 | -1.6 | -163.5556 | 0.9420837
369 | 369 | 3872.528 | 153.847 | 352.19 | 39.6686 | -44.496 | -1.6 | -164 | 0.9419263
370 | 370 | 3873.626 | 153.846 | 352.369 | 39.7046 | -44.677 | -1.6 | -164.4444 | 0.941769
371 | 371 | 3875.824 | 159.34 | 357.683 | 39.6686 | -39.003 | -1.6 | -164.8889 | 0.9416116
372 | 372 | 3872.528 | 153.847 | 352.19 | 39.6686 | -44.496 | -1.6 | -165.3333 | 0.9414542
373 | 373 | 3873.626 | 154.945 | 353.288 | 39.6686 | -43.398 | -1.6 | -165.7778 | 0.9412968
374 | 374 | 3873.626 | 157.142 | 355.305 | 39.6326 | -41.021 | -1.6 | -166.2222 | 0.9411394
375 | 375 | 3873.626 | 157.142 | 355.485 | 39.6686 | -41.201 | -1.6 | -166.6667 | 0.9409821
376 | 376 | 3872.528 | 153.847 | 352.37 | 39.7046 | -44.676 | -1.6 | -167.1111 | 0.9408247
377 | 377 | 3872.528 | 154.945 | 353.468 | 39.7046 | -43.578 | -1.6 | -167.5556 | 0.9406673
378 | 378 | 3873.626 | 156.043 | 354.386 | 39.6686 | -42.3 | -1.6 | -168 | 0.9405099
379 | 379 | 3871.429 | 153.846 | 352.009 | 39.6326 | -44.317 | -1.6 | -168.4444 | 0.9403525
380 | 380 | 3871.429 | 154.945 | 353.108 | 39.6326 | -43.218 | -1.6 | -168.8889 | 0.9401952
381 | 381 | 3872.528 | 157.143 | 355.486 | 39.6686 | -41.2 | -1.6 | -169.3333 | 0.9400378
382 | 382 | 3871.429 | 153.846 | 352.189 | 39.6686 | -44.497 | -1.6 | -169.7778 | 0.9398804
383 | 383 | 3871.429 | 153.846 | 352.009 | 39.6326 | -44.317 | -1.6 | -170.2222 | 0.939723
384 | 384 | 3870.33 | 152.747 | 351.27 | 39.7046 | -45.776 | -1.6 | -170.6667 | 0.9395656
385 | 385 | 3870.33 | 153.846 | 352.549 | 39.7406 | -44.857 | -1.6 | -171.1111 | 0.9394082
386 | 386 | 3868.132 | 152.747 | 350.91 | 39.6326 | -45.416 | -1.6 | -171.5556 | 0.9392509
387 | 387 | 3871.429 | 156.044 | 354.207 | 39.6326 | -42.119 | -1.6 | -172 | 0.9390935
388 | 388 | 3870.33 | 154.945 | 353.468 | 39.7046 | -43.578 | -1.6 | -172.4444 | 0.9389361
389 | 389 | 3869.231 | 153.846 | 352.369 | 39.7046 | -44.677 | -1.6 | -172.8889 | 0.9387787
390 | 390 | 3871.429 | 156.044 | 354.747 | 39.7406 | -42.659 | -1.6 | -173.3333 | 0.9386213
391 | 391 | 3871.429 | 154.945 | 353.648 | 39.7406 | -43.758 | -1.6 | -173.7778 | 0.938464
392 | 392 | 3870.33 | 156.044 | 354.387 | 39.6686 | -42.299 | -1.6 | -174.2222 | 0.9383066
393 | 393 | 3869.231 | 157.143 | 355.666 | 39.7046 | -41.38 | -1.6 | -174.6667 | 0.9381492
394 | 394 | 3868.132 | 153.846 | 352.369 | 39.7046 | -44.677 | -1.6 | -175.1111 | 0.9379918
395 | 395 | 3870.33 | 156.044 | 354.567 | 39.7046 | -42.479 | -1.6 | -175.5556 | 0.9378344
396 | 396 | 3871.429 | 157.143 | 355.306 | 39.6326 | -41.02 | -1.6 | -176 | 0.9376771
397 | 397 | 3869.231 | 154.945 | 353.468 | 39.7046 | -43.578 | -1.6 | -176.4444 | 0.9375197
398 | 398 | 3869.231 | 153.846 | 352.549 | 39.7406 | -44.857 | -1.6 | -176.8889 | 0.9373623
399 | 399 | 3869.231 | 153.846 | 352.189 | 39.6686 | -44.497 | -1.6 | -177.3333 | 0.9372049
400 | 400 | 3868.132 | 153.846 | 352.009 | 39.6326 | -44.317 | -1.6 | -177.7778 | 0.9370475
401 | 401 | 3868.132 | 152.747 | 351.27 | 39.7046 | -45.776 | -1.6 | -178.2222 | 0.9368901
402 | 402 | 3870.33 | 156.044 | 353.846 | 39.5604 | -41.758 | -1.6 | -178.6667 | 0.9367328
403 | 403 | 3868.132 | 153.846 | 352.369 | 39.7046 | -44.677 | -1.6 | -179.1111 | 0.9365754
404 | 404 | 3868.132 | 154.945 | 353.288 | 39.6686 | -43.398 | -1.6 | -179.5556 | 0.936418
405 | 405 | 3868.132 | 154.945 | 353.108 | 39.6326 | -43.218 | -1.6 | -180 | 0.9362606
406 | 406 | 3869.231 | 156.044 | 354.747 | 39.7406 | -42.659 | -1.6 | -180.4444 | 0.9361032
407 | 407 | 3868.132 | 154.945 | 352.927 | 39.5964 | -43.037 | -1.6 | -180.8889 | 0.9359459
408 | 408 | 3868.132 | 152.747 | 351.45 | 39.7406 | -45.956 | -1.6 | -181.3333 | 0.9357885
409 | 409 | 3867.033 | 156.044 | 354.207 | 39.6326 | -42.119 | -1.6 | -181.7778 | 0.9356311
410 | 410 | 3867.033 | 153.846 | 352.009 | 39.6326 | -44.317 | -1.6 | -182.2222 | 0.9354737
411 | 411 | 3868.132 | 154.945 | 353.108 | 39.6326 | -43.218 | -1.6 | -182.6667 | 0.9353163
412 | 412 | 3867.033 | 154.945 | 353.288 | 39.6686 | -43.398 | -1.6 | -183.1111 | 0.935159
413 | 413 | 3868.132 | 154.945 | 353.468 | 39.7046 | -43.578 | -1.6 | -183.5556 | 0.9350016
414 | 414 | 3867.033 | 152.747 | 351.09 | 39.6686 | -45.596 | -1.6 | -184 | 0.9348442
415 | 415 | 3868.132 | 156.044 | 354.026 | 39.5964 | -41.938 | -1.6 | -184.4444 | 0.9346868
416 | 416 | 3868.132 | 152.747 | 350.729 | 39.5964 | -45.235 | -1.6 | -184.8889 | 0.9345294
417 | 417 | 3865.934 | 154.945 | 352.567 | 39.5244 | -42.677 | -1.6 | -185.3333 | 0.934372
418 | 418 | 3867.033 | 157.143 | 355.306 | 39.6326 | -41.02 | -1.6 | -185.7778 | 0.9342147
419 | 419 | 3864.835 | 153.846 | 352.189 | 39.6686 | -44.497 | -1.6 | -186.2222 | 0.9340573
420 | 420 | 3865.934 | 153.846 | 352.369 | 39.7046 | -44.677 | -1.6 | -186.6667 | 0.9338999
421 | 421 | 3865.934 | 153.846 | 352.369 | 39.7046 | -44.677 | -1.6 | -187.1111 | 0.9337425
422 | 422 | 3865.934 | 152.747 | 350.729 | 39.5964 | -45.235 | -1.6 | -187.5556 | 0.9335851
423 | 423 | 3865.934 | 156.044 | 354.207 | 39.6326 | -42.119 | -1.6 | -188 | 0.9334278
424 | 424 | 3863.736 | 149.45 | 348.513 | 39.8126 | -49.613 | -1.6 | -188.4444 | 0.9332704
425 | 425 | 3865.934 | 154.945 | 353.108 | 39.6326 | -43.218 | -1.6 | -188.8889 | 0.933113
426 | 426 | 3865.934 | 154.945 | 353.108 | 39.6326 | -43.218 | -1.6 | -189.3333 | 0.9329556
427 | 427 | 3864.835 | 153.846 | 351.828 | 39.5964 | -44.136 | -1.6 | -189.7778 | 0.9327982
428 | 428 | 3865.934 | 156.044 | 354.026 | 39.5964 | -41.938 | -1.6 | -190.2222 | 0.9326409
429 | 429 | 3864.835 | 153.846 | 351.648 | 39.5604 | -43.956 | -1.6 | -190.6667 | 0.9324835
430 | 430 | 3865.934 | 154.945 | 352.387 | 39.4884 | -42.497 | -1.6 | -191.1111 | 0.9323261
431 | 431 | 3865.934 | 157.142 | 354.944 | 39.5604 | -40.66 | -1.6 | -191.5556 | 0.9321687
432 | 432 | 3863.736 | 153.846 | 352.009 | 39.6326 | -44.317 | -1.6 | -192 | 0.9320113
433 | 433 | 3864.835 | 153.846 | 352.189 | 39.6686 | -44.497 | -1.6 | -192.4444 | 0.931854
434 | 434 | 3865.934 | 156.044 | 354.207 | 39.6326 | -42.119 | -1.6 | -192.8889 | 0.9316966
435 | 435 | 3864.835 | 156.043 | 354.025 | 39.5964 | -41.939 | -1.6 | -193.3333 | 0.9315392
436 | 436 | 3864.835 | 156.043 | 354.386 | 39.6686 | -42.3 | -1.6 | -193.7778 | 0.9313818
437 | 437 | 3864.835 | 157.143 | 354.945 | 39.5604 | -40.659 | -1.6 | -194.2222 | 0.9312244
438 | 438 | 3863.736 | 154.944 | 352.926 | 39.5964 | -43.038 | -1.6 | -194.6667 | 0.931067
439 | 439 | 3863.736 | 154.944 | 353.107 | 39.6326 | -43.219 | -1.6 | -195.1111 | 0.9309097
440 | 440 | 3863.736 | 156.044 | 354.026 | 39.5964 | -41.938 | -1.6 | -195.5556 | 0.9307523
441 | 441 | 3863.736 | 154.944 | 352.746 | 39.5604 | -42.858 | -1.6 | -196 | 0.9305949
442 | 442 | 3862.637 | 153.845 | 351.827 | 39.5964 | -44.137 | -1.6 | -196.4444 | 0.9304375
443 | 443 | 3862.637 | 156.044 | 354.567 | 39.7046 | -42.479 | -1.6 | -196.8889 | 0.9302801
444 | 444 | 3862.637 | 150.549 | 348.712 | 39.6326 | -47.614 | -1.6 | -197.3333 | 0.9301228
445 | 445 | 3864.835 | 157.143 | 354.765 | 39.5244 | -40.479 | -1.6 | -197.7778 | 0.9299654
446 | 446 | 3863.736 | 153.846 | 352.369 | 39.7046 | -44.677 | -1.6 | -198.2222 | 0.929808
447 | 447 | 3863.736 | 156.044 | 354.387 | 39.6686 | -42.299 | -1.6 | -198.6667 | 0.9296506
448 | 448 | 3862.637 | 154.945 | 353.288 | 39.6686 | -43.398 | -1.6 | -199.1111 | 0.9294932
449 | 449 | 3862.637 | 153.845 | 351.827 | 39.5964 | -44.137 | -1.6 | -199.5556 | 0.9293359
450 | 450 | 3862.637 | 153.845 | 352.188 | 39.6686 | -44.498 | -1.6 | -200 | 0.9291785
451 | 451 | 3860.44 | 153.847 | 352.19 | 39.6686 | -44.496 | -1.6 | -200.4444 | 0.9290211
452 | 452 | 3864.835 | 157.143 | 354.945 | 39.5604 | -40.659 | -1.6 | -200.8889 | 0.9288637
453 | 453 | 3860.44 | 152.748 | 350.55 | 39.5604 | -45.054 | -1.6 | -201.3333 | 0.9287063
454 | 454 | 3862.637 | 156.044 | 354.387 | 39.6686 | -42.299 | -1.6 | -201.7778 | 0.9285489
455 | 455 | 3862.637 | 156.044 | 354.026 | 39.5964 | -41.938 | -1.6 | -202.2222 | 0.9283916
456 | 456 | 3861.538 | 153.846 | 352.009 | 39.6326 | -44.317 | -1.6 | -202.6667 | 0.9282342
457 | 457 | 3861.538 | 154.945 | 353.468 | 39.7046 | -43.578 | -1.6 | -203.1111 | 0.9280768
458 | 458 | 3862.637 | 153.845 | 352.368 | 39.7046 | -44.678 | -1.6 | -203.5556 | 0.9279194
459 | 459 | 3862.637 | 158.241 | 356.404 | 39.6326 | -39.922 | -1.6 | -204 | 0.927762
460 | 460 | 3863.736 | 159.34 | 357.683 | 39.6686 | -39.003 | -1.6 | -204.4444 | 0.9276047
461 | 461 | 3860.44 | 154.946 | 353.469 | 39.7046 | -43.577 | -1.6 | -204.8889 | 0.9274473
462 | 462 | 3862.637 | 157.143 | 355.125 | 39.5964 | -40.839 | -1.6 | -205.3333 | 0.9272899
463 | 463 | 3861.538 | 156.044 | 354.026 | 39.5964 | -41.938 | -1.6 | -205.7778 | 0.9271325
464 | 464 | 3860.44 | 154.946 | 353.469 | 39.7046 | -43.577 | -1.6 | -206.2222 | 0.9269751
465 | 465 | 3860.44 | 156.044 | 354.927 | 39.7766 | -42.839 | -1.6 | -206.6667 | 0.9268178
466 | 466 | 3857.143 | 151.649 | 350.352 | 39.7406 | -47.054 | -1.6 | -207.1111 | 0.9266604
467 | 467 | 3860.44 | 153.847 | 352.19 | 39.6686 | -44.496 | -1.6 | -207.5556 | 0.926503
468 | 468 | 3861.538 | 156.044 | 354.387 | 39.6686 | -42.299 | -1.6 | -208 | 0.9263456
469 | 469 | 3860.44 | 154.946 | 353.649 | 39.7406 | -43.757 | -1.6 | -208.4444 | 0.9261882
470 | 470 | 3860.44 | 154.946 | 353.289 | 39.6686 | -43.397 | -1.6 | -208.8889 | 0.9260308
471 | 471 | 3858.242 | 152.748 | 350.55 | 39.5604 | -45.054 | -1.6 | -209.3333 | 0.9258735
472 | 472 | 3860.44 | 156.044 | 354.747 | 39.7406 | -42.659 | -1.6 | -209.7778 | 0.9257161
473 | 473 | 3860.44 | 156.044 | 354.567 | 39.7046 | -42.479 | -1.6 | -210.2222 | 0.9255587
474 | 474 | 3860.44 | 156.044 | 353.666 | 39.5244 | -41.578 | -1.6 | -210.6667 | 0.9254013
475 | 475 | 3859.341 | 154.945 | 353.288 | 39.6686 | -43.398 | -1.6 | -211.1111 | 0.9252439
476 | 476 | 3860.44 | 157.143 | 355.486 | 39.6686 | -41.2 | -1.6 | -211.5556 | 0.9250866
477 | 477 | 3860.44 | 157.143 | 355.125 | 39.5964 | -40.839 | -1.6 | -212 | 0.9249292
478 | 478 | 3859.341 | 153.847 | 352.37 | 39.7046 | -44.676 | -1.6 | -212.4444 | 0.9247718
479 | 479 | 3857.143 | 153.846 | 352.189 | 39.6686 | -44.497 | -1.6 | -212.8889 | 0.9246144
480 | 480 | 3857.143 | 149.451 | 347.433 | 39.5964 | -48.531 | -1.6 | -213.3333 | 0.924457
481 | 481 | 3860.44 | 154.946 | 353.109 | 39.6326 | -43.217 | -1.6 | -213.7778 | 0.9242997
482 | 482 | 3859.341 | 154.945 | 353.108 | 39.6326 | -43.218 | -1.6 | -214.2222 | 0.9241423
483 | 483 | 3858.242 | 153.846 | 352.369 | 39.7046 | -44.677 | -1.6 | -214.6667 | 0.9239849
484 | 484 | 3858.242 | 153.846 | 352.369 | 39.7046 | -44.677 | -1.6 | -215.1111 | 0.9238275
485 | 485 | 3857.143 | 153.846 | 352.009 | 39.6326 | -44.317 | -1.6 | -215.5556 | 0.9236701
486 | 486 | 3858.242 | 154.945 | 353.288 | 39.6686 | -43.398 | -1.6 | -216 | 0.9235127
487 | 487 | 3857.143 | 156.044 | 353.846 | 39.5604 | -41.758 | -1.6 | -216.4444 | 0.9233554
488 | 488 | 3857.143 | 151.649 | 349.992 | 39.6686 | -46.694 | -1.6 | -216.8889 | 0.923198
489 | 489 | 3857.143 | 154.945 | 353.108 | 39.6326 | -43.218 | -1.6 | -217.3333 | 0.9230406
490 | 490 | 3857.143 | 153.846 | 352.189 | 39.6686 | -44.497 | -1.6 | -217.7778 | 0.9228832
491 | 491 | 3858.242 | 156.044 | 354.567 | 39.7046 | -42.479 | -1.6 | -218.2222 | 0.9227258
492 | 492 | 3857.143 | 153.846 | 352.189 | 39.6686 | -44.497 | -1.6 | -218.6667 | 0.9225685
493 | 493 | 3857.143 | 153.846 | 352.369 | 39.7046 | -44.677 | -1.6 | -219.1111 | 0.9224111
494 | 494 | 3857.143 | 148.351 | 346.694 | 39.6686 | -49.992 | -1.6 | -219.5556 | 0.9222537
495 | 495 | 3857.143 | 153.846 | 352.189 | 39.6686 | -44.497 | -1.6 | -220 | 0.9220963
496 | 496 | 3854.945 | 151.648 | 349.45 | 39.5604 | -46.154 | -1.6 | -220.4444 | 0.9219389
497 | 497 | 3856.044 | 153.846 | 351.828 | 39.5964 | -44.136 | -1.6 | -220.8889 | 0.9217816
498 | 498 | 3856.044 | 153.846 | 351.828 | 39.5964 | -44.136 | -1.6 | -221.3333 | 0.9216242
499 | 499 | 3856.044 | 153.846 | 351.828 | 39.5964 | -44.136 | -1.6 | -221.7778 | 0.9214668
500 | 500 | 3857.143 | 156.044 | 354.026 | 39.5964 | -41.938 | -1.6 | -222.2222 | 0.9213094
501 | 501 | 3857.143 | 157.143 | 355.666 | 39.7046 | -41.38 | -1.6 | -222.6667 | 0.921152
502 | 502 | 3857.143 | 157.143 | 356.206 | 39.8126 | -41.92 | -1.6 | -223.1111 | 0.9209946
503 | 503 | 3853.846 | 150.549 | 349.252 | 39.7406 | -48.154 | -1.6 | -223.5556 | 0.9208373
504 | 504 | 3854.945 | 153.846 | 351.828 | 39.5964 | -44.136 | -1.6 | -224 | 0.9206799
505 | 505 | 3856.044 | 154.945 | 353.468 | 39.7046 | -43.578 | -1.6 | -224.4444 | 0.9205225
506 | 506 | 3854.945 | 154.945 | 353.288 | 39.6686 | -43.398 | -1.6 | -224.8889 | 0.9203651
507 | 507 | 3856.044 | 156.044 | 354.567 | 39.7046 | -42.479 | -1.6 | -225.3333 | 0.9202077
508 | 508 | 3856.044 | 156.044 | 354.567 | 39.7046 | -42.479 | -1.6 | -225.7778 | 0.9200504
509 | 509 | 3856.044 | 154.945 | 352.927 | 39.5964 | -43.037 | -1.6 | -226.2222 | 0.919893
510 | 510 | 3852.748 | 152.748 | 350.73 | 39.5964 | -45.234 | -1.6 | -226.6667 | 0.9197356
511 | 511 | 3853.846 | 151.648 | 350.171 | 39.7046 | -46.875 | -1.6 | -227.1111 | 0.9195782
512 | 512 | 3850.549 | 151.648 | 349.63 | 39.5964 | -46.334 | -1.6 | -227.5556 | 0.9194208
513 | 513 | 3854.945 | 154.945 | 352.927 | 39.5964 | -43.037 | -1.6 | -228 | 0.9192635
514 | 514 | 3853.846 | 154.945 | 352.927 | 39.5964 | -43.037 | -1.6 | -228.4444 | 0.9191061
515 | 515 | 3853.846 | 154.945 | 353.288 | 39.6686 | -43.398 | -1.6 | -228.8889 | 0.9189487
516 | 516 | 3852.748 | 153.847 | 351.829 | 39.5964 | -44.135 | -1.6 | -229.3333 | 0.9187913
517 | 517 | 3852.748 | 152.748 | 351.091 | 39.6686 | -45.595 | -1.6 | -229.7778 | 0.9186339
518 | 518 | 3853.846 | 153.846 | 351.648 | 39.5604 | -43.956 | -1.6 | -230.2222 | 0.9184766
519 | 519 | 3853.846 | 156.044 | 353.846 | 39.5604 | -41.758 | -1.6 | -230.6667 | 0.9183192
520 | 520 | 3853.846 | 152.747 | 350.729 | 39.5964 | -45.235 | -1.6 | -231.1111 | 0.9181618
521 | 521 | 3856.044 | 153.846 | 351.648 | 39.5604 | -43.956 | -1.6 | -231.5556 | 0.9180044
522 | 522 | 3854.945 | 157.143 | 355.486 | 39.6686 | -41.2 | -1.6 | -232 | 0.917847
523 | 523 | 3853.846 | 156.044 | 354.026 | 39.5964 | -41.938 | -1.6 | -232.4444 | 0.9176896
524 | 524 | 3852.748 | 154.946 | 352.928 | 39.5964 | -43.036 | -1.6 | -232.8889 | 0.9175323
525 | 525 | 3852.748 | 153.847 | 351.649 | 39.5604 | -43.955 | -1.6 | -233.3333 | 0.9173749
526 | 526 | 3852.748 | 153.847 | 351.649 | 39.5604 | -43.955 | -1.6 | -233.7778 | 0.9172175
527 | 527 | 3853.846 | 157.142 | 355.485 | 39.6686 | -41.201 | -1.6 | -234.2222 | 0.9170601
528 | 528 | 3852.748 | 156.044 | 354.207 | 39.6326 | -42.119 | -1.6 | -234.6667 | 0.9169027
529 | 529 | 3852.748 | 154.946 | 352.928 | 39.5964 | -43.036 | -1.6 | -235.1111 | 0.9167454
530 | 530 | 3851.648 | 151.648 | 349.811 | 39.6326 | -46.515 | -1.6 | -235.5556 | 0.916588
531 | 531 | 3850.549 | 153.845 | 351.647 | 39.5604 | -43.957 | -1.6 | -236 | 0.9164306
532 | 532 | 3851.648 | 156.044 | 354.026 | 39.5964 | -41.938 | -1.6 | -236.4444 | 0.9162732
533 | 533 | 3853.846 | 156.044 | 354.387 | 39.6686 | -42.299 | -1.6 | -236.8889 | 0.9161158
534 | 534 | 3852.748 | 156.044 | 354.387 | 39.6686 | -42.299 | -1.6 | -237.3333 | 0.9159585
535 | 535 | 3851.648 | 154.944 | 353.287 | 39.6686 | -43.399 | -1.6 | -237.7778 | 0.9158011
536 | 536 | 3851.648 | 153.846 | 351.828 | 39.5964 | -44.136 | -1.6 | -238.2222 | 0.9156437
537 | 537 | 3851.648 | 154.944 | 352.926 | 39.5964 | -43.038 | -1.6 | -238.6667 | 0.9154863
538 | 538 | 3851.648 | 154.944 | 352.926 | 39.5964 | -43.038 | -1.6 | -239.1111 | 0.9153289
539 | 539 | 3850.549 | 154.945 | 352.387 | 39.4884 | -42.497 | -1.6 | -239.5556 | 0.9151715
540 | 540 | 3851.648 | 153.846 | 352.369 | 39.7046 | -44.677 | -1.6 | -240 | 0.9150142
541 | 541 | 3854.945 | 157.143 | 355.486 | 39.6686 | -41.2 | -1.6 | -240.4444 | 0.9148568
542 | 542 | 3852.748 | 159.342 | 356.784 | 39.4884 | -38.1 | -1.6 | -240.8889 | 0.9146994
543 | 543 | 3850.549 | 154.945 | 352.927 | 39.5964 | -43.037 | -1.6 | -241.3333 | 0.914542
544 | 544 | 3849.45 | 152.746 | 350.548 | 39.5604 | -45.056 | -1.6 | -241.7778 | 0.9143846
545 | 545 | 3851.648 | 156.044 | 354.026 | 39.5964 | -41.938 | -1.6 | -242.2222 | 0.9142273
546 | 546 | 3849.45 | 153.846 | 352.369 | 39.7046 | -44.677 | -1.6 | -242.6667 | 0.9140699
547 | 547 | 3848.352 | 151.648 | 349.63 | 39.5964 | -46.334 | -1.6 | -243.1111 | 0.9139125
548 | 548 | 3849.45 | 153.846 | 351.828 | 39.5964 | -44.136 | -1.6 | -243.5556 | 0.9137551
549 | 549 | 3849.45 | 153.846 | 351.828 | 39.5964 | -44.136 | -1.6 | -244 | 0.9135977
550 | 550 | 3849.45 | 156.044 | 354.026 | 39.5964 | -41.938 | -1.6 | -244.4444 | 0.9134404
551 | 551 | 3848.352 | 153.847 | 352.19 | 39.6686 | -44.496 | -1.6 | -244.8889 | 0.913283
552 | 552 | 3850.549 | 154.945 | 353.108 | 39.6326 | -43.218 | -1.6 | -245.3333 | 0.9131256
553 | 553 | 3849.45 | 156.044 | 354.026 | 39.5964 | -41.938 | -1.6 | -245.7778 | 0.9129682
554 | 554 | 3849.45 | 156.044 | 354.207 | 39.6326 | -42.119 | -1.6 | -246.2222 | 0.9128108
555 | 555 | 3848.352 | 153.847 | 351.649 | 39.5604 | -43.955 | -1.6 | -246.6667 | 0.9126534
556 | 556 | 3847.253 | 153.847 | 352.01 | 39.6326 | -44.316 | -1.6 | -247.1111 | 0.9124961
557 | 557 | 3846.154 | 150.55 | 348.713 | 39.6326 | -47.613 | -1.6 | -247.5556 | 0.9123387
558 | 558 | 3850.549 | 157.143 | 355.486 | 39.6686 | -41.2 | -1.6 | -248 | 0.9121813
559 | 559 | 3849.45 | 153.846 | 351.828 | 39.5964 | -44.136 | -1.6 | -248.4444 | 0.9120239
560 | 560 | 3848.352 | 154.946 | 352.928 | 39.5964 | -43.036 | -1.6 | -248.8889 | 0.9118665
561 | 561 | 3847.253 | 153.847 | 351.829 | 39.5964 | -44.135 | -1.6 | -249.3333 | 0.9117092
562 | 562 | 3847.253 | 156.044 | 354.387 | 39.6686 | -42.299 | -1.6 | -249.7778 | 0.9115518
563 | 563 | 3847.253 | 153.847 | 352.37 | 39.7046 | -44.676 | -1.6 | -250.2222 | 0.9113944
564 | 564 | 3850.549 | 159.34 | 357.142 | 39.5604 | -38.462 | -1.6 | -250.6667 | 0.911237
565 | 565 | 3847.253 | 153.847 | 352.01 | 39.6326 | -44.316 | -1.6 | -251.1111 | 0.9110796
566 | 566 | 3847.253 | 153.847 | 352.01 | 39.6326 | -44.316 | -1.6 | -251.5556 | 0.9109223
567 | 567 | 3847.253 | 153.847 | 352.01 | 39.6326 | -44.316 | -1.6 | -252 | 0.9107649
568 | 568 | 3846.154 | 152.748 | 350.73 | 39.5964 | -45.234 | -1.6 | -252.4444 | 0.9106075
569 | 569 | 3847.253 | 157.143 | 355.486 | 39.6686 | -41.2 | -1.6 | -252.8889 | 0.9104501
570 | 570 | 3845.055 | 152.747 | 351.45 | 39.7406 | -45.956 | -1.6 | -253.3333 | 0.9102927
571 | 571 | 3848.352 | 154.946 | 352.568 | 39.5244 | -42.676 | -1.6 | -253.7778 | 0.9101353
572 | 572 | 3847.253 | 154.945 | 352.927 | 39.5964 | -43.037 | -1.6 | -254.2222 | 0.909978
573 | 573 | 3846.154 | 152.748 | 350.911 | 39.6326 | -45.415 | -1.6 | -254.6667 | 0.9098206
574 | 574 | 3846.154 | 153.846 | 351.828 | 39.5964 | -44.136 | -1.6 | -255.1111 | 0.9096632
575 | 575 | 3846.154 | 156.044 | 353.846 | 39.5604 | -41.758 | -1.6 | -255.5556 | 0.9095058
576 | 576 | 3845.055 | 153.846 | 352.009 | 39.6326 | -44.317 | -1.6 | -256 | 0.9093484
577 | 577 | 3845.055 | 153.846 | 351.108 | 39.4524 | -43.416 | -1.6 | -256.4444 | 0.9091911
578 | 578 | 3847.253 | 156.044 | 354.207 | 39.6326 | -42.119 | -1.6 | -256.8889 | 0.9090337
579 | 579 | 3846.154 | 154.945 | 353.108 | 39.6326 | -43.218 | -1.6 | -257.3333 | 0.9088763
580 | 580 | 3845.055 | 153.846 | 351.828 | 39.5964 | -44.136 | -1.6 | -257.7778 | 0.9087189
581 | 581 | 3845.055 | 154.945 | 353.108 | 39.6326 | -43.218 | -1.6 | -258.2222 | 0.9085615
582 | 582 | 3843.956 | 153.846 | 351.828 | 39.5964 | -44.136 | -1.6 | -258.6667 | 0.9084042
583 | 583 | 3841.758 | 151.648 | 349.45 | 39.5604 | -46.154 | -1.6 | -259.1111 | 0.9082468
584 | 584 | 3848.352 | 158.242 | 357.305 | 39.8126 | -40.821 | -1.6 | -259.5556 | 0.9080894
585 | 585 | 3846.154 | 154.945 | 353.288 | 39.6686 | -43.398 | -1.6 | -260 | 0.907932
586 | 586 | 3846.154 | 156.044 | 353.846 | 39.5604 | -41.758 | -1.6 | -260.4444 | 0.9077746
587 | 587 | 3845.055 | 156.044 | 353.666 | 39.5244 | -41.578 | -1.6 | -260.8889 | 0.9076172
588 | 588 | 3845.055 | 156.044 | 354.026 | 39.5964 | -41.938 | -1.6 | -261.3333 | 0.9074599
589 | 589 | 3843.956 | 153.846 | 352.549 | 39.7406 | -44.857 | -1.6 | -261.7778 | 0.9073025
590 | 590 | 3845.055 | 154.945 | 353.108 | 39.6326 | -43.218 | -1.6 | -262.2222 | 0.9071451
591 | 591 | 3839.561 | 149.451 | 347.974 | 39.7046 | -49.072 | -1.6 | -262.6667 | 0.9069877
592 | 592 | 3842.857 | 152.747 | 350.549 | 39.5604 | -45.055 | -1.6 | -263.1111 | 0.9068303
593 | 593 | 3843.956 | 152.747 | 350.91 | 39.6326 | -45.416 | -1.6 | -263.5556 | 0.906673
594 | 594 | 3843.956 | 154.945 | 352.567 | 39.5244 | -42.677 | -1.6 | -264 | 0.9065156
595 | 595 | 3843.956 | 154.945 | 353.108 | 39.6326 | -43.218 | -1.6 | -264.4444 | 0.9063582
596 | 596 | 3842.857 | 154.945 | 352.747 | 39.5604 | -42.857 | -1.6 | -264.8889 | 0.9062008
597 | 597 | 3845.055 | 152.747 | 350.91 | 39.6326 | -45.416 | -1.6 | -265.3333 | 0.9060434
598 | 598 | 3841.758 | 150.549 | 348.171 | 39.5244 | -47.073 | -1.6 | -265.7778 | 0.9058861
599 | 599 | 3839.561 | 150.55 | 347.992 | 39.4884 | -46.892 | -1.6 | -266.2222 | 0.9057287
600 | 600 | 3843.956 | 156.044 | 354.026 | 39.5964 | -41.938 | -1.6 | -266.6667 | 0.9055713
601 | 601 | 3842.857 | 153.846 | 351.828 | 39.5964 | -44.136 | -1.6 | -267.1111 | 0.9054139
602 | 602 | 3843.956 | 156.044 | 354.207 | 39.6326 | -42.119 | -1.6 | -267.5556 | 0.9052565
603 | 603 | 3841.758 | 153.846 | 351.648 | 39.5604 | -43.956 | -1.6 | -268 | 0.9050992
604 | 604 | 3842.857 | 157.143 | 355.125 | 39.5964 | -40.839 | -1.6 | -268.4444 | 0.9049418
605 | 605 | 3843.956 | 156.044 | 354.207 | 39.6326 | -42.119 | -1.6 | -268.8889 | 0.9047844
606 | 606 | 3841.758 | 151.648 | 348.549 | 39.3802 | -45.253 | -1.6 | -269.3333 | 0.904627
607 | 607 | 3840.66 | 152.748 | 350.37 | 39.5244 | -44.874 | -1.6 | -269.7778 | 0.9044696
608 | 608 | 3843.956 | 158.242 | 355.864 | 39.5244 | -39.38 | -1.6 | -270.2222 | 0.9043122
609 | 609 | 3841.758 | 153.846 | 352.009 | 39.6326 | -44.317 | -1.6 | -270.6667 | 0.9041549
610 | 610 | 3842.857 | 156.044 | 353.666 | 39.5244 | -41.578 | -1.6 | -271.1111 | 0.9039975
611 | 611 | 3841.758 | 154.945 | 352.927 | 39.5964 | -43.037 | -1.6 | -271.5556 | 0.9038401
612 | 612 | 3841.758 | 153.846 | 352.369 | 39.7046 | -44.677 | -1.6 | -272 | 0.9036827
613 | 613 | 3838.461 | 154.944 | 352.746 | 39.5604 | -42.858 | -1.6 | -272.4444 | 0.9035253
614 | 614 | 3841.758 | 152.747 | 351.09 | 39.6686 | -45.596 | -1.6 | -272.8889 | 0.903368
615 | 615 | 3840.66 | 154.946 | 352.928 | 39.5964 | -43.036 | -1.6 | -273.3333 | 0.9032106
616 | 616 | 3841.758 | 154.945 | 353.288 | 39.6686 | -43.398 | -1.6 | -273.7778 | 0.9030532
617 | 617 | 3841.758 | 156.044 | 353.846 | 39.5604 | -41.758 | -1.6 | -274.2222 | 0.9028958
618 | 618 | 3840.66 | 154.946 | 353.109 | 39.6326 | -43.217 | -1.6 | -274.6667 | 0.9027384
619 | 619 | 3840.66 | 154.946 | 352.568 | 39.5244 | -42.676 | -1.6 | -275.1111 | 0.9025811
620 | 620 | 3841.758 | 157.142 | 355.305 | 39.6326 | -41.021 | -1.6 | -275.5556 | 0.9024237
621 | 621 | 3838.461 | 148.351 | 346.333 | 39.5964 | -49.631 | -1.6 | -276 | 0.9022663
622 | 622 | 3838.461 | 153.845 | 352.548 | 39.7406 | -44.858 | -1.6 | -276.4444 | 0.9021089
623 | 623 | 3842.857 | 157.143 | 355.486 | 39.6686 | -41.2 | -1.6 | -276.8889 | 0.9019515
624 | 624 | 3840.66 | 156.044 | 353.846 | 39.5604 | -41.758 | -1.6 | -277.3333 | 0.9017941
625 | 625 | 3838.461 | 152.747 | 350.729 | 39.5964 | -45.235 | -1.6 | -277.7778 | 0.9016368
626 | 626 | 3839.561 | 152.748 | 350.55 | 39.5604 | -45.054 | -1.6 | -278.2222 | 0.9014794
627 | 627 | 3838.461 | 152.747 | 350.549 | 39.5604 | -45.055 | -1.6 | -278.6667 | 0.901322
628 | 628 | 3838.461 | 152.747 | 350.549 | 39.5604 | -45.055 | -1.6 | -279.1111 | 0.9011646
629 | 629 | 3839.561 | 153.847 | 352.01 | 39.6326 | -44.316 | -1.6 | -279.5556 | 0.9010072
630 | 630 | 3837.363 | 151.649 | 349.812 | 39.6326 | -46.514 | -1.6 | -280 | 0.9008499
631 | 631 | 3841.758 | 161.538 | 359.52 | 39.5964 | -36.444 | -1.6 | -280.4444 | 0.9006925
632 | 632 | 3840.66 | 154.946 | 352.928 | 39.5964 | -43.036 | -1.6 | -280.8889 | 0.9005351
633 | 633 | 3838.461 | 156.044 | 354.207 | 39.6326 | -42.119 | -1.6 | -281.3333 | 0.9003777
634 | 634 | 3838.461 | 152.747 | 350.549 | 39.5604 | -45.055 | -1.6 | -281.7778 | 0.9002203
635 | 635 | 3838.461 | 154.944 | 352.746 | 39.5604 | -42.858 | -1.6 | -282.2222 | 0.900063
636 | 636 | 3838.461 | 154.944 | 352.926 | 39.5964 | -43.038 | -1.6 | -282.6667 | 0.8999056
637 | 637 | 3838.461 | 153.845 | 351.827 | 39.5964 | -44.137 | -1.6 | -283.1111 | 0.8997482
638 | 638 | 3838.461 | 154.944 | 353.287 | 39.6686 | -43.399 | -1.6 | -283.5556 | 0.8995908
639 | 639 | 3838.461 | 153.845 | 351.647 | 39.5604 | -43.957 | -1.6 | -284 | 0.8994334
640 | 640 | 3836.264 | 151.648 | 349.63 | 39.5964 | -46.334 | -1.6 | -284.4444 | 0.899276
641 | 641 | 3837.363 | 153.846 | 351.828 | 39.5964 | -44.136 | -1.6 | -284.8889 | 0.8991187
642 | 642 | 3837.363 | 153.846 | 351.828 | 39.5964 | -44.136 | -1.6 | -285.3333 | 0.8989613
643 | 643 | 3840.66 | 159.341 | 357.143 | 39.5604 | -38.461 | -1.6 | -285.7778 | 0.8988039
644 | 644 | 3837.363 | 154.946 | 352.928 | 39.5964 | -43.036 | -1.6 | -286.2222 | 0.8986465
645 | 645 | 3837.363 | 154.946 | 352.568 | 39.5244 | -42.676 | -1.6 | -286.6667 | 0.8984891
646 | 646 | 3835.165 | 152.748 | 350.55 | 39.5604 | -45.054 | -1.6 | -287.1111 | 0.8983318
647 | 647 | 3837.363 | 153.846 | 351.288 | 39.4884 | -43.596 | -1.6 | -287.5556 | 0.8981744
648 | 648 | 3837.363 | 154.946 | 352.748 | 39.5604 | -42.856 | -1.6 | -288 | 0.898017
649 | 649 | 3836.264 | 153.847 | 351.649 | 39.5604 | -43.955 | -1.6 | -288.4444 | 0.8978596
650 | 650 | 3837.363 | 154.946 | 353.109 | 39.6326 | -43.217 | -1.6 | -288.8889 | 0.8977022
651 | 651 | 3835.165 | 152.748 | 350.37 | 39.5244 | -44.874 | -1.6 | -289.3333 | 0.8975449
652 | 652 | 3836.264 | 151.648 | 349.45 | 39.5604 | -46.154 | -1.6 | -289.7778 | 0.8973875
653 | 653 | 3838.461 | 156.044 | 354.207 | 39.6326 | -42.119 | -1.6 | -290.2222 | 0.8972301
654 | 654 | 3836.264 | 153.847 | 352.01 | 39.6326 | -44.316 | -1.6 | -290.6667 | 0.8970727
655 | 655 | 3836.264 | 154.945 | 353.108 | 39.6326 | -43.218 | -1.6 | -291.1111 | 0.8969153
656 | 656 | 3835.165 | 153.846 | 351.648 | 39.5604 | -43.956 | -1.6 | -291.5556 | 0.8967579
657 | 657 | 3836.264 | 157.143 | 354.945 | 39.5604 | -40.659 | -1.6 | -292 | 0.8966006
658 | 658 | 3835.165 | 154.945 | 352.567 | 39.5244 | -42.677 | -1.6 | -292.4444 | 0.8964432
659 | 659 | 3836.264 | 156.044 | 353.486 | 39.4884 | -41.398 | -1.6 | -292.8889 | 0.8962858
660 | 660 | 3835.165 | 153.846 | 351.468 | 39.5244 | -43.776 | -1.6 | -293.3333 | 0.8961284
661 | 661 | 3835.165 | 154.945 | 353.108 | 39.6326 | -43.218 | -1.6 | -293.7778 | 0.895971
662 | 662 | 3835.165 | 156.044 | 353.486 | 39.4884 | -41.398 | -1.6 | -294.2222 | 0.8958137
663 | 663 | 3834.066 | 152.747 | 350.369 | 39.5244 | -44.875 | -1.6 | -294.6667 | 0.8956563
664 | 664 | 3837.363 | 156.044 | 354.026 | 39.5964 | -41.938 | -1.6 | -295.1111 | 0.8954989
665 | 665 | 3835.165 | 153.846 | 352.009 | 39.6326 | -44.317 | -1.6 | -295.5556 | 0.8953415
666 | 666 | 3834.066 | 154.945 | 353.108 | 39.6326 | -43.218 | -1.6 | -296 | 0.8951841
667 | 667 | 3835.165 | 154.945 | 353.108 | 39.6326 | -43.218 | -1.6 | -296.4444 | 0.8950268
668 | 668 | 3835.165 | 153.846 | 351.828 | 39.5964 | -44.136 | -1.6 | -296.8889 | 0.8948694
669 | 669 | 3834.066 | 154.945 | 353.108 | 39.6326 | -43.218 | -1.6 | -297.3333 | 0.894712
670 | 670 | 3835.165 | 156.044 | 354.387 | 39.6686 | -42.299 | -1.6 | -297.7778 | 0.8945546
671 | 671 | 3837.363 | 156.044 | 354.747 | 39.7406 | -42.659 | -1.6 | -298.2222 | 0.8943972
672 | 672 | 3837.363 | 158.242 | 356.044 | 39.5604 | -39.56 | -1.6 | -298.6667 | 0.8942398
673 | 673 | 3834.066 | 156.044 | 354.026 | 39.5964 | -41.938 | -1.6 | -299.1111 | 0.8940825
674 | 674 | 3834.066 | 154.945 | 352.747 | 39.5604 | -42.857 | -1.6 | -299.5556 | 0.8939251
675 | 675 | 3834.066 | 156.044 | 353.666 | 39.5244 | -41.578 | -1.6 | -300 | 0.8937677
676 | 676 | 3832.967 | 152.747 | 350.729 | 39.5964 | -45.235 | -1.6 | -300.4444 | 0.8936103
677 | 677 | 3832.967 | 152.747 | 350.009 | 39.4524 | -44.515 | -1.6 | -300.8889 | 0.8934529
678 | 678 | 3832.967 | 152.747 | 350.549 | 39.5604 | -45.055 | -1.6 | -301.3333 | 0.8932956
679 | 679 | 3831.868 | 152.747 | 350.91 | 39.6326 | -45.416 | -1.6 | -301.7778 | 0.8931382
680 | 680 | 3832.967 | 153.846 | 352.009 | 39.6326 | -44.317 | -1.6 | -302.2222 | 0.8929808
681 | 681 | 3831.868 | 152.747 | 350.369 | 39.5244 | -44.875 | -1.6 | -302.6667 | 0.8928234
682 | 682 | 3832.967 | 153.846 | 351.648 | 39.5604 | -43.956 | -1.6 | -303.1111 | 0.892666
683 | 683 | 3832.967 | 153.846 | 351.828 | 39.5964 | -44.136 | -1.6 | -303.5556 | 0.8925087
684 | 684 | 3830.769 | 152.747 | 351.09 | 39.6686 | -45.596 | -1.6 | -304 | 0.8923513
685 | 685 | 3835.165 | 157.143 | 354.945 | 39.5604 | -40.659 | -1.6 | -304.4444 | 0.8921939
686 | 686 | 3831.868 | 154.945 | 352.747 | 39.5604 | -42.857 | -1.6 | -304.8889 | 0.8920365
687 | 687 | 3830.769 | 152.747 | 350.91 | 39.6326 | -45.416 | -1.6 | -305.3333 | 0.8918791
688 | 688 | 3830.769 | 152.747 | 350.549 | 39.5604 | -45.055 | -1.6 | -305.7778 | 0.8917218
689 | 689 | 3830.769 | 153.846 | 351.648 | 39.5604 | -43.956 | -1.6 | -306.2222 | 0.8915644
690 | 690 | 3831.868 | 154.945 | 352.567 | 39.5244 | -42.677 | -1.6 | -306.6667 | 0.891407
691 | 691 | 3830.769 | 157.143 | 355.846 | 39.7406 | -41.56 | -1.6 | -307.1111 | 0.8912496
692 | 692 | 3831.868 | 156.044 | 354.026 | 39.5964 | -41.938 | -1.6 | -307.5556 | 0.8910922
693 | 693 | 3830.769 | 153.846 | 352.009 | 39.6326 | -44.317 | -1.6 | -308 | 0.8909348
694 | 694 | 3831.868 | 154.945 | 352.927 | 39.5964 | -43.037 | -1.6 | -308.4444 | 0.8907775
695 | 695 | 3830.769 | 154.945 | 352.747 | 39.5604 | -42.857 | -1.6 | -308.8889 | 0.8906201
696 | 696 | 3828.571 | 152.747 | 350.91 | 39.6326 | -45.416 | -1.6 | -309.3333 | 0.8904627
697 | 697 | 3829.67 | 152.747 | 350.91 | 39.6326 | -45.416 | -1.6 | -309.7778 | 0.8903053
698 | 698 | 3831.868 | 157.143 | 354.945 | 39.5604 | -40.659 | -1.6 | -310.2222 | 0.8901479
699 | 699 | 3830.769 | 153.846 | 352.009 | 39.6326 | -44.317 | -1.6 | -310.6667 | 0.8899906
700 | 700 | 3830.769 | 154.945 | 353.108 | 39.6326 | -43.218 | -1.6 | -311.1111 | 0.8898332
701 | 701 | 3830.769 | 156.044 | 353.666 | 39.5244 | -41.578 | -1.6 | -311.5556 | 0.8896758
702 | 702 | 3829.67 | 153.846 | 352.009 | 39.6326 | -44.317 | -1.6 | -312 | 0.8895184
703 | 703 | 3829.67 | 153.846 | 351.648 | 39.5604 | -43.956 | -1.6 | -312.4444 | 0.889361
704 | 704 | 3830.769 | 154.945 | 352.747 | 39.5604 | -42.857 | -1.6 | -312.8889 | 0.8892037
705 | 705 | 3827.473 | 151.649 | 349.271 | 39.5244 | -45.973 | -1.6 | -313.3333 | 0.8890463
706 | 706 | 3828.571 | 153.846 | 351.468 | 39.5244 | -43.776 | -1.6 | -313.7778 | 0.8888889
707 | 707 | 3828.571 | 152.747 | 350.549 | 39.5604 | -45.055 | -1.6 | -314.2222 | 0.8887315
708 | 708 | 3829.67 | 154.945 | 353.108 | 39.6326 | -43.218 | -1.6 | -314.6667 | 0.8885741
709 | 709 | 3829.67 | 154.945 | 352.387 | 39.4884 | -42.497 | -1.6 | -315.1111 | 0.8884167
710 | 710 | 3829.67 | 156.044 | 353.666 | 39.5244 | -41.578 | -1.6 | -315.5556 | 0.8882594
711 | 711 | 3829.67 | 156.044 | 354.026 | 39.5964 | -41.938 | -1.6 | -316 | 0.888102
712 | 712 | 3826.374 | 151.649 | 349.992 | 39.6686 | -46.694 | -1.6 | -316.4444 | 0.8879446
713 | 713 | 3828.571 | 154.945 | 352.567 | 39.5244 | -42.677 | -1.6 | -316.8889 | 0.8877872
714 | 714 | 3827.473 | 153.847 | 351.829 | 39.5964 | -44.135 | -1.6 | -317.3333 | 0.8876298
715 | 715 | 3828.571 | 153.846 | 351.828 | 39.5964 | -44.136 | -1.6 | -317.7778 | 0.8874725
716 | 716 | 3827.473 | 152.748 | 350.55 | 39.5604 | -45.054 | -1.6 | -318.2222 | 0.8873151
717 | 717 | 3828.571 | 154.945 | 352.567 | 39.5244 | -42.677 | -1.6 | -318.6667 | 0.8871577
718 | 718 | 3826.374 | 151.649 | 349.631 | 39.5964 | -46.333 | -1.6 | -319.1111 | 0.8870003
719 | 719 | 3825.275 | 151.649 | 349.992 | 39.6686 | -46.694 | -1.6 | -319.5556 | 0.8868429
720 | 720 | 3826.374 | 152.748 | 350.73 | 39.5964 | -45.234 | -1.6 | -320 | 0.8866856
721 | 721 | 3827.473 | 154.946 | 353.109 | 39.6326 | -43.217 | -1.6 | -320.4444 | 0.8865282
722 | 722 | 3827.473 | 154.946 | 352.928 | 39.5964 | -43.036 | -1.6 | -320.8889 | 0.8863708
723 | 723 | 3827.473 | 156.044 | 353.846 | 39.5604 | -41.758 | -1.6 | -321.3333 | 0.8862134
724 | 724 | 3827.473 | 154.946 | 353.289 | 39.6686 | -43.397 | -1.6 | -321.7778 | 0.886056
725 | 725 | 3828.571 | 157.142 | 355.485 | 39.6686 | -41.201 | -1.6 | -322.2222 | 0.8858986
726 | 726 | 3826.374 | 157.143 | 355.486 | 39.6686 | -41.2 | -1.6 | -322.6667 | 0.8857413
727 | 727 | 3827.473 | 154.946 | 352.928 | 39.5964 | -43.036 | -1.6 | -323.1111 | 0.8855839
728 | 728 | 3826.374 | 156.044 | 353.846 | 39.5604 | -41.758 | -1.6 | -323.5556 | 0.8854265
729 | 729 | 3826.374 | 156.044 | 354.207 | 39.6326 | -42.119 | -1.6 | -324 | 0.8852691
730 | 730 | 3825.275 | 153.846 | 351.648 | 39.5604 | -43.956 | -1.6 | -324.4444 | 0.8851117
731 | 731 | 3826.374 | 157.143 | 354.765 | 39.5244 | -40.479 | -1.6 | -324.8889 | 0.8849544
732 | 732 | 3824.176 | 153.846 | 351.648 | 39.5604 | -43.956 | -1.6 | -325.3333 | 0.884797
733 | 733 | 3824.176 | 153.846 | 351.288 | 39.4884 | -43.596 | -1.6 | -325.7778 | 0.8846396
734 | 734 | 3825.275 | 153.846 | 351.468 | 39.5244 | -43.776 | -1.6 | -326.2222 | 0.8844822
735 | 735 | 3826.374 | 156.044 | 353.486 | 39.4884 | -41.398 | -1.6 | -326.6667 | 0.8843248
736 | 736 | 3826.374 | 156.044 | 353.846 | 39.5604 | -41.758 | -1.6 | -327.1111 | 0.8841675
737 | 737 | 3826.374 | 156.044 | 353.486 | 39.4884 | -41.398 | -1.6 | -327.5556 | 0.8840101
738 | 738 | 3825.275 | 153.846 | 352.009 | 39.6326 | -44.317 | -1.6 | -328 | 0.8838527
739 | 739 | 3821.978 | 150.549 | 348.171 | 39.5244 | -47.073 | -1.6 | -328.4444 | 0.8836953
740 | 740 | 3823.077 | 153.846 | 351.288 | 39.4884 | -43.596 | -1.6 | -328.8889 | 0.8835379
741 | 741 | 3824.176 | 154.945 | 352.747 | 39.5604 | -42.857 | -1.6 | -329.3333 | 0.8833805
742 | 742 | 3825.275 | 154.945 | 352.387 | 39.4884 | -42.497 | -1.6 | -329.7778 | 0.8832232
743 | 743 | 3824.176 | 153.846 | 351.828 | 39.5964 | -44.136 | -1.6 | -330.2222 | 0.8830658
744 | 744 | 3824.176 | 154.945 | 352.567 | 39.5244 | -42.677 | -1.6 | -330.6667 | 0.8829084
745 | 745 | 3820.879 | 150.549 | 348.531 | 39.5964 | -47.433 | -1.6 | -331.1111 | 0.882751
746 | 746 | 3825.275 | 153.846 | 351.468 | 39.5244 | -43.776 | -1.6 | -331.5556 | 0.8825936
747 | 747 | 3826.374 | 157.143 | 354.405 | 39.4524 | -40.119 | -1.6 | -332 | 0.8824363
748 | 748 | 3823.077 | 153.846 | 351.648 | 39.5604 | -43.956 | -1.6 | -332.4444 | 0.8822789
749 | 749 | 3825.275 | 156.044 | 353.666 | 39.5244 | -41.578 | -1.6 | -332.8889 | 0.8821215
750 | 750 | 3824.176 | 154.945 | 352.747 | 39.5604 | -42.857 | -1.6 | -333.3333 | 0.8819641
751 | 751 | 3821.978 | 153.846 | 351.648 | 39.5604 | -43.956 | -1.6 | -333.7778 | 0.8818067
752 | 752 | 3825.275 | 153.846 | 350.928 | 39.4164 | -43.236 | -1.6 | -334.2222 | 0.8816494
753 | 753 | 3825.275 | 156.044 | 353.846 | 39.5604 | -41.758 | -1.6 | -334.6667 | 0.881492
754 | 754 | 3821.978 | 151.648 | 349.09 | 39.4884 | -45.794 | -1.6 | -335.1111 | 0.8813346
755 | 755 | 3821.978 | 152.747 | 350.549 | 39.5604 | -45.055 | -1.6 | -335.5556 | 0.8811772
756 | 756 | 3823.077 | 153.846 | 351.828 | 39.5964 | -44.136 | -1.6 | -336 | 0.8810198
757 | 757 | 3823.077 | 153.846 | 351.828 | 39.5964 | -44.136 | -1.6 | -336.4444 | 0.8808624
758 | 758 | 3821.978 | 152.747 | 350.189 | 39.4884 | -44.695 | -1.6 | -336.8889 | 0.8807051
759 | 759 | 3826.374 | 160.44 | 358.783 | 39.6686 | -37.903 | -1.6 | -337.3333 | 0.8805477
760 | 760 | 3823.077 | 154.945 | 352.567 | 39.5244 | -42.677 | -1.6 | -337.7778 | 0.8803903
761 | 761 | 3821.978 | 153.846 | 351.828 | 39.5964 | -44.136 | -1.6 | -338.2222 | 0.8802329
762 | 762 | 3821.978 | 153.846 | 351.828 | 39.5964 | -44.136 | -1.6 | -338.6667 | 0.8800755
763 | 763 | 3823.077 | 156.044 | 353.846 | 39.5604 | -41.758 | -1.6 | -339.1111 | 0.8799182
764 | 764 | 3823.077 | 156.044 | 353.486 | 39.4884 | -41.398 | -1.6 | -339.5556 | 0.8797608
765 | 765 | 3820.879 | 153.846 | 351.468 | 39.5244 | -43.776 | -1.6 | -340 | 0.8796034
766 | 766 | 3820.879 | 153.846 | 352.369 | 39.7046 | -44.677 | -1.6 | -340.4444 | 0.879446
767 | 767 | 3823.077 | 156.044 | 353.846 | 39.5604 | -41.758 | -1.6 | -340.8889 | 0.8792886
768 | 768 | 3821.978 | 154.945 | 352.567 | 39.5244 | -42.677 | -1.6 | -341.3333 | 0.8791313
769 | 769 | 3820.879 | 153.846 | 351.648 | 39.5604 | -43.956 | -1.6 | -341.7778 | 0.8789739
770 | 770 | 3819.78 | 152.747 | 350.549 | 39.5604 | -45.055 | -1.6 | -342.2222 | 0.8788165
771 | 771 | 3820.879 | 152.747 | 350.369 | 39.5244 | -44.875 | -1.6 | -342.6667 | 0.8786591
772 | 772 | 3819.78 | 152.747 | 349.829 | 39.4164 | -44.335 | -1.6 | -343.1111 | 0.8785017
773 | 773 | 3821.978 | 156.044 | 353.666 | 39.5244 | -41.578 | -1.6 | -343.5556 | 0.8783444
774 | 774 | 3819.78 | 153.846 | 351.828 | 39.5964 | -44.136 | -1.6 | -344 | 0.878187
775 | 775 | 3820.879 | 154.945 | 352.747 | 39.5604 | -42.857 | -1.6 | -344.4444 | 0.8780296
776 | 776 | 3819.78 | 152.747 | 350.369 | 39.5244 | -44.875 | -1.6 | -344.8889 | 0.8778722
777 | 777 | 3819.78 | 153.846 | 351.468 | 39.5244 | -43.776 | -1.6 | -345.3333 | 0.8777148
778 | 778 | 3819.78 | 153.846 | 351.468 | 39.5244 | -43.776 | -1.6 | -345.7778 | 0.8775574
779 | 779 | 3819.78 | 156.044 | 353.486 | 39.4884 | -41.398 | -1.6 | -346.2222 | 0.8774001
780 | 780 | 3819.78 | 154.945 | 352.387 | 39.4884 | -42.497 | -1.6 | -346.6667 | 0.8772427
781 | 781 | 3818.681 | 152.747 | 350.009 | 39.4524 | -44.515 | -1.6 | -347.1111 | 0.8770853
782 | 782 | 3819.78 | 154.945 | 352.747 | 39.5604 | -42.857 | -1.6 | -347.5556 | 0.8769279
783 | 783 | 3818.681 | 156.044 | 354.207 | 39.6326 | -42.119 | -1.6 | -348 | 0.8767705
784 | 784 | 3818.681 | 153.846 | 352.189 | 39.6686 | -44.497 | -1.6 | -348.4444 | 0.8766132
785 | 785 | 3821.978 | 154.945 | 352.567 | 39.5244 | -42.677 | -1.6 | -348.8889 | 0.8764558
786 | 786 | 3819.78 | 156.044 | 353.486 | 39.4884 | -41.398 | -1.6 | -349.3333 | 0.8762984
787 | 787 | 3817.583 | 152.748 | 350.73 | 39.5964 | -45.234 | -1.6 | -349.7778 | 0.876141
788 | 788 | 3818.681 | 154.945 | 352.387 | 39.4884 | -42.497 | -1.6 | -350.2222 | 0.8759836
789 | 789 | 3818.681 | 153.846 | 351.288 | 39.4884 | -43.596 | -1.6 | -350.6667 | 0.8758263
790 | 790 | 3816.483 | 151.648 | 349.45 | 39.5604 | -46.154 | -1.6 | -351.1111 | 0.8756689
791 | 791 | 3820.879 | 159.34 | 356.782 | 39.4884 | -38.102 | -1.6 | -351.5556 | 0.8755115
792 | 792 | 3818.681 | 158.242 | 356.224 | 39.5964 | -39.74 | -1.6 | -352 | 0.8753541
793 | 793 | 3818.681 | 154.945 | 352.387 | 39.4884 | -42.497 | -1.6 | -352.4444 | 0.8751967
794 | 794 | 3818.681 | 154.945 | 352.387 | 39.4884 | -42.497 | -1.6 | -352.8889 | 0.8750393
795 | 795 | 3818.681 | 154.945 | 352.387 | 39.4884 | -42.497 | -1.6 | -353.3333 | 0.874882
796 | 796 | 3818.681 | 154.945 | 352.207 | 39.4524 | -42.317 | -1.6 | -353.7778 | 0.8747246
797 | 797 | 3816.483 | 156.044 | 353.126 | 39.4164 | -41.038 | -1.6 | -354.2222 | 0.8745672
798 | 798 | 3816.483 | 152.747 | 350.91 | 39.6326 | -45.416 | -1.6 | -354.6667 | 0.8744098
799 | 799 | 3817.583 | 154.946 | 352.388 | 39.4884 | -42.496 | -1.6 | -355.1111 | 0.8742524
800 | 800 | 3817.583 | 156.044 | 353.846 | 39.5604 | -41.758 | -1.6 | -355.5556 | 0.8740951
801 | 801 | 3817.583 | 156.044 | 353.846 | 39.5604 | -41.758 | -1.6 | -356 | 0.8739377
802 | 802 | 3817.583 | 154.946 | 352.208 | 39.4524 | -42.316 | -1.6 | -356.4444 | 0.8737803
803 | 803 | 3816.483 | 154.944 | 352.746 | 39.5604 | -42.858 | -1.6 | -356.8889 | 0.8736229
804 | 804 | 3816.483 | 153.846 | 350.928 | 39.4164 | -43.236 | -1.6 | -357.3333 | 0.8734655
805 | 805 | 3815.385 | 152.748 | 350.37 | 39.5244 | -44.874 | -1.6 | -357.7778 | 0.8733082
806 | 806 | 3816.483 | 154.944 | 352.566 | 39.5244 | -42.678 | -1.6 | -358.2222 | 0.8731508
807 | 807 | 3816.483 | 153.846 | 351.648 | 39.5604 | -43.956 | -1.6 | -358.6667 | 0.8729934
808 | 808 | 3816.483 | 156.044 | 354.026 | 39.5964 | -41.938 | -1.6 | -359.1111 | 0.872836
809 | 809 | 3816.483 | 154.944 | 352.926 | 39.5964 | -43.038 | -1.6 | -359.5556 | 0.8726786
810 | 810 | 3814.286 | 152.747 | 350.729 | 39.5964 | -45.235 | -1.6 | -360 | 0.8725212
811 | 811 | 3814.286 | 152.747 | 350.91 | 39.6326 | -45.416 | -1.6 | -360.4444 | 0.8723639
812 | 812 | 3814.286 | 153.847 | 351.469 | 39.5244 | -43.775 | -1.6 | -360.8889 | 0.8722065
813 | 813 | 3817.583 | 158.242 | 355.864 | 39.5244 | -39.38 | -1.6 | -361.3333 | 0.8720491
814 | 814 | 3815.385 | 154.946 | 352.388 | 39.4884 | -42.496 | -1.6 | -361.7778 | 0.8718917
815 | 815 | 3815.385 | 154.946 | 352.388 | 39.4884 | -42.496 | -1.6 | -362.2222 | 0.8717343
816 | 816 | 3814.286 | 153.847 | 351.649 | 39.5604 | -43.955 | -1.6 | -362.6667 | 0.871577
817 | 817 | 3816.483 | 157.142 | 354.944 | 39.5604 | -40.66 | -1.6 | -363.1111 | 0.8714196
818 | 818 | 3814.286 | 156.044 | 353.486 | 39.4884 | -41.398 | -1.6 | -363.5556 | 0.8712622
819 | 819 | 3814.286 | 154.945 | 352.207 | 39.4524 | -42.317 | -1.6 | -364 | 0.8711048
820 | 820 | 3814.286 | 153.847 | 351.649 | 39.5604 | -43.955 | -1.6 | -364.4444 | 0.8709474
821 | 821 | 3814.286 | 154.945 | 352.387 | 39.4884 | -42.497 | -1.6 | -364.8889 | 0.8707901
822 | 822 | 3814.286 | 156.044 | 353.666 | 39.5244 | -41.578 | -1.6 | -365.3333 | 0.8706327
823 | 823 | 3812.088 | 152.747 | 350.729 | 39.5964 | -45.235 | -1.6 | -365.7778 | 0.8704753
824 | 824 | 3814.286 | 152.747 | 350.189 | 39.4884 | -44.695 | -1.6 | -366.2222 | 0.8703179
825 | 825 | 3815.385 | 157.143 | 354.405 | 39.4524 | -40.119 | -1.6 | -366.6667 | 0.8701605
826 | 826 | 3814.286 | 156.044 | 353.846 | 39.5604 | -41.758 | -1.6 | -367.1111 | 0.8700031
827 | 827 | 3813.187 | 153.846 | 351.468 | 39.5244 | -43.776 | -1.6 | -367.5556 | 0.8698458
828 | 828 | 3813.187 | 154.945 | 352.927 | 39.5964 | -43.037 | -1.6 | -368 | 0.8696884
829 | 829 | 3814.286 | 154.945 | 352.567 | 39.5244 | -42.677 | -1.6 | -368.4444 | 0.869531
830 | 830 | 3812.088 | 151.649 | 348.911 | 39.4524 | -45.613 | -1.6 | -368.8889 | 0.8693736
831 | 831 | 3813.187 | 158.242 | 356.044 | 39.5604 | -39.56 | -1.6 | -369.3333 | 0.8692162
832 | 832 | 3815.385 | 158.242 | 355.504 | 39.4524 | -39.02 | -1.6 | -369.7778 | 0.8690589
833 | 833 | 3813.187 | 156.044 | 353.486 | 39.4884 | -41.398 | -1.6 | -370.2222 | 0.8689015
834 | 834 | 3812.088 | 152.747 | 350.369 | 39.5244 | -44.875 | -1.6 | -370.6667 | 0.8687441
835 | 835 | 3812.088 | 153.846 | 351.648 | 39.5604 | -43.956 | -1.6 | -371.1111 | 0.8685867
836 | 836 | 3813.187 | 154.945 | 352.747 | 39.5604 | -42.857 | -1.6 | -371.5556 | 0.8684293
837 | 837 | 3810.989 | 150.55 | 347.812 | 39.4524 | -46.712 | -1.6 | -372 | 0.868272
838 | 838 | 3813.187 | 154.945 | 352.207 | 39.4524 | -42.317 | -1.6 | -372.4444 | 0.8681146
839 | 839 | 3810.989 | 153.846 | 351.468 | 39.5244 | -43.776 | -1.6 | -372.8889 | 0.8679572
840 | 840 | 3812.088 | 154.945 | 352.387 | 39.4884 | -42.497 | -1.6 | -373.3333 | 0.8677998
841 | 841 | 3810.989 | 153.846 | 351.648 | 39.5604 | -43.956 | -1.6 | -373.7778 | 0.8676424
842 | 842 | 3810.989 | 152.747 | 350.729 | 39.5964 | -45.235 | -1.6 | -374.2222 | 0.867485
843 | 843 | 3808.791 | 152.747 | 350.549 | 39.5604 | -45.055 | -1.6 | -374.6667 | 0.8673277
844 | 844 | 3810.989 | 154.945 | 352.567 | 39.5244 | -42.677 | -1.6 | -375.1111 | 0.8671703
845 | 845 | 3810.989 | 153.846 | 351.288 | 39.4884 | -43.596 | -1.6 | -375.5556 | 0.8670129
846 | 846 | 3808.791 | 151.648 | 349.45 | 39.5604 | -46.154 | -1.6 | -376 | 0.8668555
847 | 847 | 3810.989 | 154.945 | 352.387 | 39.4884 | -42.497 | -1.6 | -376.4444 | 0.8666981
848 | 848 | 3810.989 | 154.945 | 352.387 | 39.4884 | -42.497 | -1.6 | -376.8889 | 0.8665408
849 | 849 | 3809.89 | 156.044 | 353.306 | 39.4524 | -41.218 | -1.6 | -377.3333 | 0.8663834
850 | 850 | 3809.89 | 156.044 | 354.207 | 39.6326 | -42.119 | -1.6 | -377.7778 | 0.866226
851 | 851 | 3809.89 | 152.747 | 349.829 | 39.4164 | -44.335 | -1.6 | -378.2222 | 0.8660686
852 | 852 | 3809.89 | 153.846 | 351.468 | 39.5244 | -43.776 | -1.6 | -378.6667 | 0.8659112
853 | 853 | 3810.989 | 154.945 | 352.747 | 39.5604 | -42.857 | -1.6 | -379.1111 | 0.8657539
854 | 854 | 3810.989 | 154.945 | 352.927 | 39.5964 | -43.037 | -1.6 | -379.5556 | 0.8655965
855 | 855 | 3809.89 | 156.044 | 353.666 | 39.5244 | -41.578 | -1.6 | -380 | 0.8654391
856 | 856 | 3809.89 | 156.044 | 353.486 | 39.4884 | -41.398 | -1.6 | -380.4444 | 0.8652817
857 | 857 | 3808.791 | 151.648 | 349.63 | 39.5964 | -46.334 | -1.6 | -380.8889 | 0.8651243
858 | 858 | 3810.989 | 157.143 | 355.125 | 39.5964 | -40.839 | -1.6 | -381.3333 | 0.8649669
859 | 859 | 3808.791 | 154.945 | 352.927 | 39.5964 | -43.037 | -1.6 | -381.7778 | 0.8648096
860 | 860 | 3809.89 | 153.846 | 351.468 | 39.5244 | -43.776 | -1.6 | -382.2222 | 0.8646522
861 | 861 | 3809.89 | 157.143 | 354.405 | 39.4524 | -40.119 | -1.6 | -382.6667 | 0.8644948
862 | 862 | 3808.791 | 153.846 | 351.828 | 39.5964 | -44.136 | -1.6 | -383.1111 | 0.8643374
863 | 863 | 3809.89 | 156.044 | 354.026 | 39.5964 | -41.938 | -1.6 | -383.5556 | 0.86418
864 | 864 | 3808.791 | 154.945 | 352.567 | 39.5244 | -42.677 | -1.6 | -384 | 0.8640227
865 | 865 | 3804.396 | 150.55 | 348.713 | 39.6326 | -47.613 | -1.6 | -384.4444 | 0.8638653
866 | 866 | 3809.89 | 154.945 | 352.927 | 39.5964 | -43.037 | -1.6 | -384.8889 | 0.8637079
867 | 867 | 3808.791 | 154.945 | 352.927 | 39.5964 | -43.037 | -1.6 | -385.3333 | 0.8635505
868 | 868 | 3807.692 | 153.846 | 351.648 | 39.5604 | -43.956 | -1.6 | -385.7778 | 0.8633931
869 | 869 | 3808.791 | 154.945 | 352.567 | 39.5244 | -42.677 | -1.6 | -386.2222 | 0.8632358
870 | 870 | 3808.791 | 154.945 | 352.387 | 39.4884 | -42.497 | -1.6 | -386.6667 | 0.8630784
871 | 871 | 3808.791 | 154.945 | 352.747 | 39.5604 | -42.857 | -1.6 | -387.1111 | 0.862921
872 | 872 | 3808.791 | 156.044 | 354.207 | 39.6326 | -42.119 | -1.6 | -387.5556 | 0.8627636
873 | 873 | 3808.791 | 154.945 | 352.567 | 39.5244 | -42.677 | -1.6 | -388 | 0.8626062
874 | 874 | 3807.692 | 154.945 | 352.387 | 39.4884 | -42.497 | -1.6 | -388.4444 | 0.8624489
875 | 875 | 3807.692 | 154.945 | 352.747 | 39.5604 | -42.857 | -1.6 | -388.8889 | 0.8622915
876 | 876 | 3808.791 | 157.143 | 354.405 | 39.4524 | -40.119 | -1.6 | -389.3333 | 0.8621341
877 | 877 | 3807.692 | 153.846 | 351.288 | 39.4884 | -43.596 | -1.6 | -389.7778 | 0.8619767
878 | 878 | 3804.396 | 151.649 | 349.091 | 39.4884 | -45.793 | -1.6 | -390.2222 | 0.8618193
879 | 879 | 3808.791 | 157.143 | 354.945 | 39.5604 | -40.659 | -1.6 | -390.6667 | 0.8616619
880 | 880 | 3807.692 | 154.945 | 352.927 | 39.5964 | -43.037 | -1.6 | -391.1111 | 0.8615046
881 | 881 | 3806.594 | 153.847 | 351.829 | 39.5964 | -44.135 | -1.6 | -391.5556 | 0.8613472
882 | 882 | 3807.692 | 154.945 | 352.567 | 39.5244 | -42.677 | -1.6 | -392 | 0.8611898
883 | 883 | 3807.692 | 154.945 | 352.207 | 39.4524 | -42.317 | -1.6 | -392.4444 | 0.8610324
884 | 884 | 3804.396 | 152.748 | 350.73 | 39.5964 | -45.234 | -1.6 | -392.8889 | 0.860875
885 | 885 | 3804.396 | 153.846 | 351.468 | 39.5244 | -43.776 | -1.6 | -393.3333 | 0.8607177
886 | 886 | 3804.396 | 154.945 | 352.387 | 39.4884 | -42.497 | -1.6 | -393.7778 | 0.8605603
887 | 887 | 3806.594 | 156.044 | 353.846 | 39.5604 | -41.758 | -1.6 | -394.2222 | 0.8604029
888 | 888 | 3806.594 | 153.847 | 352.01 | 39.6326 | -44.316 | -1.6 | -394.6667 | 0.8602455
889 | 889 | 3806.594 | 156.044 | 353.666 | 39.5244 | -41.578 | -1.6 | -395.1111 | 0.8600881
890 | 890 | 3805.495 | 153.847 | 351.469 | 39.5244 | -43.775 | -1.6 | -395.5556 | 0.8599308
891 | 891 | 3805.495 | 153.847 | 351.829 | 39.5964 | -44.135 | -1.6 | -396 | 0.8597734
892 | 892 | 3805.495 | 158.242 | 355.864 | 39.5244 | -39.38 | -1.6 | -396.4444 | 0.859616
893 | 893 | 3803.297 | 151.649 | 349.631 | 39.5964 | -46.333 | -1.6 | -396.8889 | 0.8594586
894 | 894 | 3806.594 | 154.946 | 352.748 | 39.5604 | -42.856 | -1.6 | -397.3333 | 0.8593012
895 | 895 | 3804.396 | 153.846 | 351.828 | 39.5964 | -44.136 | -1.6 | -397.7778 | 0.8591438
896 | 896 | 3805.495 | 156.044 | 353.486 | 39.4884 | -41.398 | -1.6 | -398.2222 | 0.8589865
897 | 897 | 3802.198 | 151.648 | 349.27 | 39.5244 | -45.974 | -1.6 | -398.6667 | 0.8588291
898 | 898 | 3804.396 | 154.945 | 352.927 | 39.5964 | -43.037 | -1.6 | -399.1111 | 0.8586717
899 | 899 | 3805.495 | 153.847 | 351.469 | 39.5244 | -43.775 | -1.6 | -399.5556 | 0.8585143
900 | 900 | 3804.396 | 152.748 | 350.73 | 39.5964 | -45.234 | -1.6 | -400 | 0.8583569
901 | 901 | 3803.297 | 152.747 | 350.729 | 39.5964 | -45.235 | -1.6 | -400.4444 | 0.8581996
902 | 902 | 3803.297 | 152.747 | 350.189 | 39.4884 | -44.695 | -1.6 | -400.8889 | 0.8580422
903 | 903 | 3804.396 | 154.945 | 352.927 | 39.5964 | -43.037 | -1.6 | -401.3333 | 0.8578848
904 | 904 | 3803.297 | 153.846 | 351.288 | 39.4884 | -43.596 | -1.6 | -401.7778 | 0.8577274
905 | 905 | 3803.297 | 156.044 | 353.666 | 39.5244 | -41.578 | -1.6 | -402.2222 | 0.85757
906 | 906 | 3805.495 | 153.847 | 352.01 | 39.6326 | -44.316 | -1.6 | -402.6667 | 0.8574127
907 | 907 | 3804.396 | 156.044 | 354.026 | 39.5964 | -41.938 | -1.6 | -403.1111 | 0.8572553
908 | 908 | 3803.297 | 153.846 | 351.468 | 39.5244 | -43.776 | -1.6 | -403.5556 | 0.8570979
909 | 909 | 3803.297 | 153.846 | 351.468 | 39.5244 | -43.776 | -1.6 | -404 | 0.8569405
910 | 910 | 3802.198 | 152.747 | 350.549 | 39.5604 | -45.055 | -1.6 | -404.4444 | 0.8567831
911 | 911 | 3802.198 | 153.846 | 351.648 | 39.5604 | -43.956 | -1.6 | -404.8889 | 0.8566257
912 | 912 | 3800 | 157.143 | 355.125 | 39.5964 | -40.839 | -1.6 | -405.3333 | 0.8564684
913 | 913 | 3801.099 | 152.747 | 350.369 | 39.5244 | -44.875 | -1.6 | -405.7778 | 0.856311
914 | 914 | 3800 | 151.648 | 349.45 | 39.5604 | -46.154 | -1.6 | -406.2222 | 0.8561536
915 | 915 | 3801.099 | 151.648 | 349.45 | 39.5604 | -46.154 | -1.6 | -406.6667 | 0.8559962
916 | 916 | 3801.099 | 151.648 | 349.63 | 39.5964 | -46.334 | -1.6 | -407.1111 | 0.8558388
917 | 917 | 3802.198 | 153.846 | 351.828 | 39.5964 | -44.136 | -1.6 | -407.5556 | 0.8556815
918 | 918 | 3802.198 | 154.945 | 352.207 | 39.4524 | -42.317 | -1.6 | -408 | 0.8555241
919 | 919 | 3802.198 | 156.044 | 354.387 | 39.6686 | -42.299 | -1.6 | -408.4444 | 0.8553667
920 | 920 | 3797.802 | 150.549 | 348.171 | 39.5244 | -47.073 | -1.6 | -408.8889 | 0.8552093
921 | 921 | 3801.099 | 153.846 | 351.828 | 39.5964 | -44.136 | -1.6 | -409.3333 | 0.8550519
922 | 922 | 3800 | 151.648 | 349.63 | 39.5964 | -46.334 | -1.6 | -409.7778 | 0.8548946
923 | 923 | 3801.099 | 153.846 | 351.288 | 39.4884 | -43.596 | -1.6 | -410.2222 | 0.8547372
924 | 924 | 3800 | 151.648 | 349.45 | 39.5604 | -46.154 | -1.6 | -410.6667 | 0.8545798
925 | 925 | 3801.099 | 153.846 | 351.468 | 39.5244 | -43.776 | -1.6 | -411.1111 | 0.8544224
926 | 926 | 3797.802 | 151.648 | 349.45 | 39.5604 | -46.154 | -1.6 | -411.5556 | 0.854265
927 | 927 | 3801.099 | 151.648 | 349.27 | 39.5244 | -45.974 | -1.6 | -412 | 0.8541076
928 | 928 | 3800 | 153.846 | 351.288 | 39.4884 | -43.596 | -1.6 | -412.4444 | 0.8539503
929 | 929 | 3800 | 154.945 | 352.927 | 39.5964 | -43.037 | -1.6 | -412.8889 | 0.8537929
930 | 930 | 3801.099 | 154.945 | 352.567 | 39.5244 | -42.677 | -1.6 | -413.3333 | 0.8536355
931 | 931 | 3800 | 153.846 | 351.828 | 39.5964 | -44.136 | -1.6 | -413.7778 | 0.8534781
932 | 932 | 3800 | 154.945 | 352.747 | 39.5604 | -42.857 | -1.6 | -414.2222 | 0.8533207
933 | 933 | 3800 | 153.846 | 352.369 | 39.7046 | -44.677 | -1.6 | -414.6667 | 0.8531634
934 | 934 | 3797.802 | 152.747 | 350.369 | 39.5244 | -44.875 | -1.6 | -415.1111 | 0.853006
935 | 935 | 3800 | 153.846 | 351.468 | 39.5244 | -43.776 | -1.6 | -415.5556 | 0.8528486
936 | 936 | 3798.901 | 152.747 | 350.189 | 39.4884 | -44.695 | -1.6 | -416 | 0.8526912
937 | 937 | 3797.802 | 152.747 | 350.549 | 39.5604 | -45.055 | -1.6 | -416.4444 | 0.8525338
938 | 938 | 3800 | 154.945 | 352.567 | 39.5244 | -42.677 | -1.6 | -416.8889 | 0.8523765
939 | 939 | 3798.901 | 152.747 | 350.549 | 39.5604 | -45.055 | -1.6 | -417.3333 | 0.8522191
940 | 940 | 3800 | 154.945 | 352.387 | 39.4884 | -42.497 | -1.6 | -417.7778 | 0.8520617
941 | 941 | 3800 | 154.945 | 352.567 | 39.5244 | -42.677 | -1.6 | -418.2222 | 0.8519043
942 | 942 | 3796.703 | 152.747 | 350.549 | 39.5604 | -45.055 | -1.6 | -418.6667 | 0.8517469
943 | 943 | 3797.802 | 153.846 | 351.648 | 39.5604 | -43.956 | -1.6 | -419.1111 | 0.8515895
944 | 944 | 3798.901 | 154.945 | 352.927 | 39.5964 | -43.037 | -1.6 | -419.5556 | 0.8514322
945 | 945 | 3798.901 | 154.945 | 352.927 | 39.5964 | -43.037 | -1.6 | -420 | 0.8512748
946 | 946 | 3798.901 | 154.945 | 352.747 | 39.5604 | -42.857 | -1.6 | -420.4444 | 0.8511174
947 | 947 | 3797.802 | 156.044 | 353.486 | 39.4884 | -41.398 | -1.6 | -420.8889 | 0.85096
948 | 948 | 3794.506 | 150.55 | 348.532 | 39.5964 | -47.432 | -1.6 | -421.3333 | 0.8508026
949 | 949 | 3796.703 | 152.747 | 350.729 | 39.5964 | -45.235 | -1.6 | -421.7778 | 0.8506453
950 | 950 | 3796.703 | 152.747 | 350.549 | 39.5604 | -45.055 | -1.6 | -422.2222 | 0.8504879
951 | 951 | 3797.802 | 152.747 | 350.369 | 39.5244 | -44.875 | -1.6 | -422.6667 | 0.8503305
952 | 952 | 3796.703 | 153.846 | 352.009 | 39.6326 | -44.317 | -1.6 | -423.1111 | 0.8501731
953 | 953 | 3796.703 | 153.846 | 351.828 | 39.5964 | -44.136 | -1.6 | -423.5556 | 0.8500157
954 | 954 | 3794.506 | 150.55 | 349.073 | 39.7046 | -47.973 | -1.6 | -424 | 0.8498584
955 | 955 | 3797.802 | 156.044 | 354.567 | 39.7046 | -42.479 | -1.6 | -424.4444 | 0.849701
956 | 956 | 3795.604 | 152.747 | 350.369 | 39.5244 | -44.875 | -1.6 | -424.8889 | 0.8495436
957 | 957 | 3796.703 | 153.846 | 351.648 | 39.5604 | -43.956 | -1.6 | -425.3333 | 0.8493862
958 | 958 | 3796.703 | 153.846 | 351.468 | 39.5244 | -43.776 | -1.6 | -425.7778 | 0.8492288
959 | 959 | 3795.604 | 152.747 | 350.369 | 39.5244 | -44.875 | -1.6 | -426.2222 | 0.8490715
960 | 960 | 3795.604 | 153.846 | 351.288 | 39.4884 | -43.596 | -1.6 | -426.6667 | 0.8489141
961 | 961 | 3796.703 | 152.747 | 350.369 | 39.5244 | -44.875 | -1.6 | -427.1111 | 0.8487566887
962 | 962 | 3795.604 | 152.747 | 350.91 | 39.6326 | -45.416 | -1.6 | -427.5556 | 0.8485993
963 | 963 | 3795.604 | 153.846 | 351.828 | 39.5964 | -44.136 | -1.6 | -428 | 0.8484419
964 | 964 | 3796.703 | 153.846 | 351.468 | 39.5244 | -43.776 | -1.6 | -428.4444 | 0.8482845
965 | 965 | 3794.506 | 151.649 | 349.271 | 39.5244 | -45.973 | -1.6 | -428.8889 | 0.8481272
966 | 966 | 3795.604 | 153.846 | 351.828 | 39.5964 | -44.136 | -1.6 | -429.3333 | 0.8479698
967 | 967 | 3794.506 | 151.649 | 349.271 | 39.5244 | -45.973 | -1.6 | -429.7778 | 0.8478124
968 | 968 | 3797.802 | 157.143 | 354.765 | 39.5244 | -40.479 | -1.6 | -430.2222 | 0.847655
969 | 969 | 3795.604 | 156.043 | 353.485 | 39.4884 | -41.399 | -1.6 | -430.6667 | 0.8474976
970 | 970 | 3795.604 | 153.846 | 352.009 | 39.6326 | -44.317 | -1.6 | -431.1111 | 0.8473403
971 | 971 | 3793.407 | 150.55 | 348.713 | 39.6326 | -47.613 | -1.6 | -431.5556 | 0.8471829
972 | 972 | 3794.506 | 152.748 | 350.911 | 39.6326 | -45.415 | -1.6 | -432 | 0.8470255
973 | 973 | 3794.506 | 153.847 | 351.649 | 39.5604 | -43.955 | -1.6 | -432.4444 | 0.8468681
974 | 974 | 3793.407 | 152.748 | 350.73 | 39.5964 | -45.234 | -1.6 | -432.8889 | 0.8467107
975 | 975 | 3792.308 | 153.846 | 351.468 | 39.5244 | -43.776 | -1.6 | -433.3333 | 0.8465534
976 | 976 | 3793.407 | 151.649 | 349.812 | 39.6326 | -46.514 | -1.6 | -433.7778 | 0.846396
977 | 977 | 3793.407 | 153.846 | 351.648 | 39.5604 | -43.956 | -1.6 | -434.2222 | 0.8462386
978 | 978 | 3793.407 | 153.846 | 351.648 | 39.5604 | -43.956 | -1.6 | -434.6667 | 0.8460812
979 | 979 | 3793.407 | 152.748 | 350.73 | 39.5964 | -45.234 | -1.6 | -435.1111 | 0.8459238
980 | 980 | 3792.308 | 150.55 | 348.532 | 39.5964 | -47.432 | -1.6 | -435.5556 | 0.8457664
981 | 981 | 3793.407 | 154.945 | 353.468 | 39.7046 | -43.578 | -1.6 | -436 | 0.8456091
982 | 982 | 3794.506 | 157.143 | 354.945 | 39.5604 | -40.659 | -1.6 | -436.4444 | 0.8454517
983 | 983 | 3793.407 | 152.748 | 351.091 | 39.6686 | -45.595 | -1.6 | -436.8889 | 0.8452943
984 | 984 | 3792.308 | 151.649 | 349.271 | 39.5244 | -45.973 | -1.6 | -437.3333 | 0.8451369
985 | 985 | 3792.308 | 152.747 | 350.729 | 39.5964 | -45.235 | -1.6 | -437.7778 | 0.8449795
986 | 986 | 3793.407 | 153.846 | 351.468 | 39.5244 | -43.776 | -1.6 | -438.2222 | 0.8448222
987 | 987 | 3793.407 | 154.945 | 352.747 | 39.5604 | -42.857 | -1.6 | -438.6667 | 0.8446648
988 | 988 | 3793.407 | 154.945 | 353.288 | 39.6686 | -43.398 | -1.6 | -439.1111 | 0.8445074
989 | 989 | 3789.011 | 150.549 | 347.811 | 39.4524 | -46.713 | -1.6 | -439.5556 | 0.84435
990 | 990 | 3789.011 | 149.45 | 347.613 | 39.6326 | -48.713 | -1.6 | -440 | 0.8441926
991 | 991 | 3792.308 | 153.846 | 351.648 | 39.5604 | -43.956 | -1.6 | -440.4444 | 0.8440353
992 | 992 | 3792.308 | 153.846 | 351.468 | 39.5244 | -43.776 | -1.6 | -440.8889 | 0.8438779
993 | 993 | 3792.308 | 153.846 | 351.648 | 39.5604 | -43.956 | -1.6 | -441.3333 | 0.8437205
994 | 994 | 3792.308 | 154.945 | 353.108 | 39.6326 | -43.218 | -1.6 | -441.7778 | 0.8435631
995 | 995 | 3792.308 | 156.044 | 354.747 | 39.7406 | -42.659 | -1.6 | -442.2222 | 0.8434057
996 | 996 | 3793.407 | 154.945 | 352.747 | 39.5604 | -42.857 | -1.6 | -442.6667 | 0.8432483
997 | 997 | 3791.209 | 153.846 | 351.468 | 39.5244 | -43.776 | -1.6 | -443.1111 | 0.843091
998 | 998 | 3790.11 | 151.648 | 349.45 | 39.5604 | -46.154 | -1.6 | -443.5556 | 0.8429336
999 | 999 | 3790.11 | 151.648 | 349.63 | 39.5964 | -46.334 | -1.6 | -444 | 0.8427762
1000 | 1000 | 3791.209 | 153.846 | 351.828 | 39.5964 | -44.136 | -1.6 | -444.4444 | 0.8426188
1001 | 1001 | 3792.308 | 154.945 | 353.108 | 39.6326 | -43.218 | -1.6 | -444.8889 | 0.8424614
1002 | 1002 | 3791.209 | 153.846 | 351.648 | 39.5604 | -43.956 | -1.6 | -445.3333 | 0.8423041
1003 | 1003 | 3790.11 | 151.648 | 349.63 | 39.5964 | -46.334 | -1.6 | -445.7778 | 0.8421467
1004 | 1004 | 3791.209 | 154.945 | 352.927 | 39.5964 | -43.037 | -1.6 | -446.2222 | 0.8419893
1005 | 1005 | 3791.209 | 153.846 | 351.648 | 39.5604 | -43.956 | -1.6 | -446.6667 | 0.8418319
1006 | 1006 | 3792.308 | 156.044 | 353.846 | 39.5604 | -41.758 | -1.6 | -447.1111 | 0.8416745
1007 | 1007 | 3790.11 | 152.747 | 350.91 | 39.6326 | -45.416 | -1.6 | -447.5556 | 0.8415172
1008 | 1008 | 3790.11 | 154.945 | 352.747 | 39.5604 | -42.857 | -1.6 | -448 | 0.8413598
1009 | 1009 | 3790.11 | 152.747 | 350.729 | 39.5964 | -45.235 | -1.6 | -448.4444 | 0.8412024
1010 | 1010 | 3789.011 | 154.945 | 352.927 | 39.5964 | -43.037 | -1.6 | -448.8889 | 0.841045
1011 | 1011 | 3789.011 | 152.747 | 350.369 | 39.5244 | -44.875 | -1.6 | -449.3333 | 0.8408876
1012 | 1012 | 3791.209 | 156.044 | 354.207 | 39.6326 | -42.119 | -1.6 | -449.7778 | 0.8407302
1013 | 1013 | 3789.011 | 153.846 | 351.468 | 39.5244 | -43.776 | -1.6 | -450.2222 | 0.8405729
1014 | 1014 | 3790.11 | 153.846 | 351.648 | 39.5604 | -43.956 | -1.6 | -450.6667 | 0.8404155
1015 | 1015 | 3789.011 | 153.846 | 351.828 | 39.5964 | -44.136 | -1.6 | -451.1111 | 0.8402581
1016 | 1016 | 3787.912 | 154.945 | 353.288 | 39.6686 | -43.398 | -1.6 | -451.5556 | 0.8401007
1017 | 1017 | 3787.912 | 153.846 | 351.828 | 39.5964 | -44.136 | -1.6 | -452 | 0.8399433
1018 | 1018 | 3789.011 | 154.945 | 353.108 | 39.6326 | -43.218 | -1.6 | -452.4444 | 0.839786
1019 | 1019 | 3789.011 | 154.945 | 352.747 | 39.5604 | -42.857 | -1.6 | -452.8889 | 0.8396286
1020 | 1020 | 3789.011 | 153.846 | 351.468 | 39.5244 | -43.776 | -1.6 | -453.3333 | 0.8394712
1021 | 1021 | 3787.912 | 152.747 | 350.369 | 39.5244 | -44.875 | -1.6 | -453.7778 | 0.8393138
1022 | 1022 | 3787.912 | 153.846 | 351.648 | 39.5604 | -43.956 | -1.6 | -454.2222 | 0.8391564
1023 | 1023 | 3791.209 | 154.945 | 353.108 | 39.6326 | -43.218 | -1.6 | -454.6667 | 0.8389991
1024 | 1024 | 3789.011 | 152.747 | 350.009 | 39.4524 | -44.515 | -1.6 | -455.1111 | 0.8388417
1025 | 1025 | 3785.714 | 151.648 | 349.45 | 39.5604 | -46.154 | -1.6 | -455.5556 | 0.8386843
1026 | 1026 | 3789.011 | 154.945 | 352.927 | 39.5964 | -43.037 | -1.6 | -456 | 0.8385269
1027 | 1027 | 3787.912 | 153.846 | 351.828 | 39.5964 | -44.136 | -1.6 | -456.4444 | 0.8383695
1028 | 1028 | 3787.912 | 153.846 | 352.009 | 39.6326 | -44.317 | -1.6 | -456.8889 | 0.8382121
1029 | 1029 | 3787.912 | 152.747 | 351.09 | 39.6686 | -45.596 | -1.6 | -457.3333 | 0.8380548
1030 | 1030 | 3787.912 | 154.945 | 352.207 | 39.4524 | -42.317 | -1.6 | -457.7778 | 0.8378974
1031 | 1031 | 3789.011 | 153.846 | 352.189 | 39.6686 | -44.497 | -1.6 | -458.2222 | 0.83774
1032 | 1032 | 3789.011 | 154.945 | 352.747 | 39.5604 | -42.857 | -1.6 | -458.6667 | 0.8375826
1033 | 1033 | 3787.912 | 153.846 | 351.828 | 39.5964 | -44.136 | -1.6 | -459.1111 | 0.8374252
1034 | 1034 | 3787.912 | 154.945 | 353.288 | 39.6686 | -43.398 | -1.6 | -459.5556 | 0.8372679
1035 | 1035 | 3786.813 | 152.747 | 350.549 | 39.5604 | -45.055 | -1.6 | -460 | 0.8371105
1036 | 1036 | 3785.714 | 151.648 | 349.45 | 39.5604 | -46.154 | -1.6 | -460.4444 | 0.8369531
1037 | 1037 | 3787.912 | 156.044 | 354.387 | 39.6686 | -42.299 | -1.6 | -460.8889 | 0.8367957
1038 | 1038 | 3786.813 | 156.043 | 353.485 | 39.4884 | -41.399 | -1.6 | -461.3333 | 0.8366383
1039 | 1039 | 3785.714 | 151.648 | 349.811 | 39.6326 | -46.515 | -1.6 | -461.7778 | 0.836481
1040 | 1040 | 3785.714 | 152.747 | 350.549 | 39.5604 | -45.055 | -1.6 | -462.2222 | 0.8363236
1041 | 1041 | 3786.813 | 153.846 | 351.828 | 39.5964 | -44.136 | -1.6 | -462.6667 | 0.8361662
1042 | 1042 | 3784.615 | 153.845 | 351.827 | 39.5964 | -44.137 | -1.6 | -463.1111 | 0.8360088
1043 | 1043 | 3786.813 | 156.043 | 353.845 | 39.5604 | -41.759 | -1.6 | -463.5556 | 0.8358514
1044 | 1044 | 3786.813 | 156.043 | 353.485 | 39.4884 | -41.399 | -1.6 | -464 | 0.8356941
1045 | 1045 | 3783.516 | 151.648 | 349.63 | 39.5964 | -46.334 | -1.6 | -464.4444 | 0.8355367
1046 | 1046 | 3784.615 | 152.747 | 350.91 | 39.6326 | -45.416 | -1.6 | -464.8889 | 0.8353793
1047 | 1047 | 3785.714 | 153.846 | 351.828 | 39.5964 | -44.136 | -1.6 | -465.3333 | 0.8352219
1048 | 1048 | 3785.714 | 154.944 | 353.107 | 39.6326 | -43.219 | -1.6 | -465.7778 | 0.8350645
1049 | 1049 | 3784.615 | 152.747 | 350.91 | 39.6326 | -45.416 | -1.6 | -466.2222 | 0.8349071
1050 | 1050 | 3784.615 | 152.747 | 351.09 | 39.6686 | -45.596 | -1.6 | -466.6667 | 0.8347498
1051 | 1051 | 3787.912 | 156.044 | 354.567 | 39.7046 | -42.479 | -1.6 | -467.1111 | 0.8345924
1052 | 1052 | 3784.615 | 156.044 | 353.666 | 39.5244 | -41.578 | -1.6 | -467.5556 | 0.834435
1053 | 1053 | 3783.516 | 153.846 | 351.828 | 39.5964 | -44.136 | -1.6 | -468 | 0.8342776
1054 | 1054 | 3784.615 | 153.845 | 352.008 | 39.6326 | -44.318 | -1.6 | -468.4444 | 0.8341202
1055 | 1055 | 3784.615 | 153.845 | 351.827 | 39.5964 | -44.137 | -1.6 | -468.8889 | 0.8339629
1056 | 1056 | 3785.714 | 154.944 | 353.467 | 39.7046 | -43.579 | -1.6 | -469.3333 | 0.8338055
1057 | 1057 | 3783.516 | 152.746 | 350.548 | 39.5604 | -45.056 | -1.6 | -469.7778 | 0.8336481
1058 | 1058 | 3786.813 | 156.043 | 353.845 | 39.5604 | -41.759 | -1.6 | -470.2222 | 0.8334907
1059 | 1059 | 3785.714 | 157.143 | 354.765 | 39.5244 | -40.479 | -1.6 | -470.6667 | 0.8333333
1060 | 1060 | 3784.615 | 153.845 | 352.008 | 39.6326 | -44.318 | -1.6 | -471.1111 | 0.833176
1061 | 1061 | 3783.516 | 152.746 | 350.909 | 39.6326 | -45.417 | -1.6 | -471.5556 | 0.8330186
1062 | 1062 | 3784.615 | 154.945 | 353.108 | 39.6326 | -43.218 | -1.6 | -472 | 0.8328612
1063 | 1063 | 3784.615 | 153.845 | 352.188 | 39.6686 | -44.498 | -1.6 | -472.4444 | 0.8327038
1064 | 1064 | 3783.516 | 153.846 | 351.648 | 39.5604 | -43.956 | -1.6 | -472.8889 | 0.8325464
1065 | 1065 | 3780.22 | 150.55 | 347.812 | 39.4524 | -46.712 | -1.6 | -473.3333 | 0.832389
1066 | 1066 | 3782.418 | 154.946 | 352.928 | 39.5964 | -43.036 | -1.6 | -473.7778 | 0.8322317
1067 | 1067 | 3782.418 | 153.847 | 351.829 | 39.5964 | -44.135 | -1.6 | -474.2222 | 0.8320743
1068 | 1068 | 3783.516 | 153.846 | 352.189 | 39.6686 | -44.497 | -1.6 | -474.6667 | 0.8319169
1069 | 1069 | 3783.516 | 154.945 | 352.747 | 39.5604 | -42.857 | -1.6 | -475.1111 | 0.8317595
1070 | 1070 | 3783.516 | 154.945 | 353.108 | 39.6326 | -43.218 | -1.6 | -475.5556 | 0.8316021
1071 | 1071 | 3782.418 | 152.748 | 350.37 | 39.5244 | -44.874 | -1.6 | -476 | 0.8314448
1072 | 1072 | 3781.319 | 150.549 | 348.712 | 39.6326 | -47.614 | -1.6 | -476.4444 | 0.8312874
1073 | 1073 | 3781.319 | 152.748 | 351.091 | 39.6686 | -45.595 | -1.6 | -476.8889 | 0.83113
1074 | 1074 | 3780.22 | 152.748 | 351.091 | 39.6686 | -45.595 | -1.6 | -477.3333 | 0.8309726
1075 | 1075 | 3782.418 | 153.847 | 352.19 | 39.6686 | -44.496 | -1.6 | -477.7778 | 0.8308152
1076 | 1076 | 3783.516 | 154.945 | 353.288 | 39.6686 | -43.398 | -1.6 | -478.2222 | 0.8306579
1077 | 1077 | 3781.319 | 152.748 | 350.55 | 39.5604 | -45.054 | -1.6 | -478.6667 | 0.8305005
1078 | 1078 | 3782.418 | 154.946 | 353.109 | 39.6326 | -43.217 | -1.6 | -479.1111 | 0.8303431
1079 | 1079 | 3782.418 | 153.847 | 351.469 | 39.5244 | -43.775 | -1.6 | -479.5556 | 0.8301857
1080 | 1080 | 3782.418 | 156.044 | 353.846 | 39.5604 | -41.758 | -1.6 | -480 | 0.8300283
1081 | 1081 | 3785.714 | 158.242 | 356.224 | 39.5964 | -39.74 | -1.6 | -480.4444 | 0.8298709
1082 | 1082 | 3783.516 | 156.044 | 353.846 | 39.5604 | -41.758 | -1.6 | -480.8889 | 0.8297136
1083 | 1083 | 3784.615 | 156.044 | 354.387 | 39.6686 | -42.299 | -1.6 | -481.3333 | 0.8295562
1084 | 1084 | 3781.319 | 152.748 | 350.55 | 39.5604 | -45.054 | -1.6 | -481.7778 | 0.8293988
1085 | 1085 | 3780.22 | 153.846 | 352.369 | 39.7046 | -44.677 | -1.6 | -482.2222 | 0.8292414
1086 | 1086 | 3782.418 | 157.143 | 354.945 | 39.5604 | -40.659 | -1.6 | -482.6667 | 0.829084
1087 | 1087 | 3781.319 | 154.945 | 353.108 | 39.6326 | -43.218 | -1.6 | -483.1111 | 0.8289267
1088 | 1088 | 3780.22 | 152.748 | 350.55 | 39.5604 | -45.054 | -1.6 | -483.5556 | 0.8287693
1089 | 1089 | 3778.022 | 152.747 | 351.09 | 39.6686 | -45.596 | -1.6 | -484 | 0.8286119
1090 | 1090 | 3780.22 | 154.945 | 352.567 | 39.5244 | -42.677 | -1.6 | -484.4444 | 0.8284545
1091 | 1091 | 3782.418 | 157.143 | 354.765 | 39.5244 | -40.479 | -1.6 | -484.8889 | 0.8282971
1092 | 1092 | 3781.319 | 154.945 | 353.108 | 39.6326 | -43.218 | -1.6 | -485.3333 | 0.8281398
1093 | 1093 | 3780.22 | 152.748 | 350.55 | 39.5604 | -45.054 | -1.6 | -485.7778 | 0.8279824
1094 | 1094 | 3779.121 | 152.747 | 350.549 | 39.5604 | -45.055 | -1.6 | -486.2222 | 0.827825
1095 | 1095 | 3780.22 | 154.945 | 353.108 | 39.6326 | -43.218 | -1.6 | -486.6667 | 0.8276676
1096 | 1096 | 3779.121 | 152.747 | 350.729 | 39.5964 | -45.235 | -1.6 | -487.1111 | 0.8275102
1097 | 1097 | 3779.121 | 154.945 | 352.567 | 39.5244 | -42.677 | -1.6 | -487.5556 | 0.8273528
1098 | 1098 | 3778.022 | 152.747 | 351.09 | 39.6686 | -45.596 | -1.6 | -488 | 0.8271955
1099 | 1099 | 3776.923 | 153.846 | 351.648 | 39.5604 | -43.956 | -1.6 | -488.4444 | 0.8270381
1100 | 1100 | 3779.121 | 153.846 | 352.009 | 39.6326 | -44.317 | -1.6 | -488.8889 | 0.8268807
1101 | 1101 | 3779.121 | 153.846 | 351.648 | 39.5604 | -43.956 | -1.6 | -489.3333 | 0.8267233
1102 | 1102 | 3779.121 | 153.846 | 352.009 | 39.6326 | -44.317 | -1.6 | -489.7778 | 0.8265659
1103 | 1103 | 3778.022 | 152.747 | 350.549 | 39.5604 | -45.055 | -1.6 | -490.2222 | 0.8264086
1104 | 1104 | 3776.923 | 152.747 | 350.91 | 39.6326 | -45.416 | -1.6 | -490.6667 | 0.8262512
1105 | 1105 | 3779.121 | 154.945 | 352.747 | 39.5604 | -42.857 | -1.6 | -491.1111 | 0.8260938
1106 | 1106 | 3778.022 | 152.747 | 350.91 | 39.6326 | -45.416 | -1.6 | -491.5556 | 0.8259364
1107 | 1107 | 3776.923 | 151.648 | 349.45 | 39.5604 | -46.154 | -1.6 | -492 | 0.825779
1108 | 1108 | 3778.022 | 153.846 | 351.288 | 39.4884 | -43.596 | -1.6 | -492.4444 | 0.8256217
1109 | 1109 | 3778.022 | 153.846 | 351.648 | 39.5604 | -43.956 | -1.6 | -492.8889 | 0.8254643
1110 | 1110 | 3775.824 | 152.747 | 350.91 | 39.6326 | -45.416 | -1.6 | -493.3333 | 0.8253069
1111 | 1111 | 3776.923 | 151.648 | 349.811 | 39.6326 | -46.515 | -1.6 | -493.7778 | 0.8251495
1112 | 1112 | 3776.923 | 151.648 | 349.63 | 39.5964 | -46.334 | -1.6 | -494.2222 | 0.8249921
1113 | 1113 | 3776.923 | 154.945 | 353.288 | 39.6686 | -43.398 | -1.6 | -494.6667 | 0.8248347
1114 | 1114 | 3772.527 | 148.351 | 346.333 | 39.5964 | -49.631 | -1.6 | -495.1111 | 0.8246774
1115 | 1115 | 3776.923 | 153.846 | 351.648 | 39.5604 | -43.956 | -1.6 | -495.5556 | 0.82452
1116 | 1116 | 3778.022 | 153.846 | 352.369 | 39.7046 | -44.677 | -1.6 | -496 | 0.8243626
1117 | 1117 | 3775.824 | 151.648 | 349.63 | 39.5964 | -46.334 | -1.6 | -496.4444 | 0.8242052
1118 | 1118 | 3776.923 | 153.846 | 352.189 | 39.6686 | -44.497 | -1.6 | -496.8889 | 0.8240478
1119 | 1119 | 3776.923 | 156.044 | 353.486 | 39.4884 | -41.398 | -1.6 | -497.3333 | 0.8238905
1120 | 1120 | 3779.121 | 156.044 | 354.207 | 39.6326 | -42.119 | -1.6 | -497.7778 | 0.8237331
1121 | 1121 | 3773.626 | 152.747 | 350.369 | 39.5244 | -44.875 | -1.6 | -498.2222 | 0.8235757
1122 | 1122 | 3775.824 | 153.846 | 352.009 | 39.6326 | -44.317 | -1.6 | -498.6667 | 0.8234183
1123 | 1123 | 3775.824 | 153.846 | 351.828 | 39.5964 | -44.136 | -1.6 | -499.1111 | 0.8232609
1124 | 1124 | 3776.923 | 152.747 | 350.91 | 39.6326 | -45.416 | -1.6 | -499.5556 | 0.8231036
1125 | 1125 | 3775.824 | 153.846 | 352.189 | 39.6686 | -44.497 | -1.6 | -500 | 0.8229462
1126 | 1126 | 3775.824 | 151.648 | 349.45 | 39.5604 | -46.154 | -1.6 | -500.4444 | 0.8227888
1127 | 1127 | 3773.626 | 151.648 | 349.811 | 39.6326 | -46.515 | -1.6 | -500.8889 | 0.8226314
1128 | 1128 | 3773.626 | 152.747 | 351.09 | 39.6686 | -45.596 | -1.6 | -501.3333 | 0.822474
1129 | 1129 | 3774.726 | 153.847 | 351.829 | 39.5964 | -44.135 | -1.6 | -501.7778 | 0.8223167
1130 | 1130 | 3775.824 | 154.945 | 352.747 | 39.5604 | -42.857 | -1.6 | -502.2222 | 0.8221593
1131 | 1131 | 3775.824 | 153.846 | 352.009 | 39.6326 | -44.317 | -1.6 | -502.6667 | 0.8220019
1132 | 1132 | 3774.726 | 153.847 | 352.01 | 39.6326 | -44.316 | -1.6 | -503.1111 | 0.8218445
1133 | 1133 | 3773.626 | 156.043 | 354.206 | 39.6326 | -42.12 | -1.6 | -503.5556 | 0.8216871
1134 | 1134 | 3771.428 | 150.549 | 348.712 | 39.6326 | -47.614 | -1.6 | -504 | 0.8215297
1135 | 1135 | 3773.626 | 151.648 | 349.45 | 39.5604 | -46.154 | -1.6 | -504.4444 | 0.8213724
1136 | 1136 | 3773.626 | 152.747 | 350.369 | 39.5244 | -44.875 | -1.6 | -504.8889 | 0.821215
1137 | 1137 | 3774.726 | 154.946 | 352.748 | 39.5604 | -42.856 | -1.6 | -505.3333 | 0.8210576
1138 | 1138 | 3774.726 | 153.847 | 351.649 | 39.5604 | -43.955 | -1.6 | -505.7778 | 0.8209002
1139 | 1139 | 3773.626 | 153.846 | 352.189 | 39.6686 | -44.497 | -1.6 | -506.2222 | 0.8207428
1140 | 1140 | 3774.726 | 158.243 | 356.946 | 39.7406 | -40.46 | -1.6 | -506.6667 | 0.8205855
1141 | 1141 | 3773.626 | 153.846 | 352.009 | 39.6326 | -44.317 | -1.6 | -507.1111 | 0.8204281
1142 | 1142 | 3774.726 | 153.847 | 352.01 | 39.6326 | -44.316 | -1.6 | -507.5556 | 0.8202707
1143 | 1143 | 3773.626 | 152.747 | 351.09 | 39.6686 | -45.596 | -1.6 | -508 | 0.8201133
1144 | 1144 | 3772.527 | 152.747 | 350.91 | 39.6326 | -45.416 | -1.6 | -508.4444 | 0.8199559
1145 | 1145 | 3774.726 | 156.044 | 353.846 | 39.5604 | -41.758 | -1.6 | -508.8889 | 0.8197986
1146 | 1146 | 3774.726 | 156.044 | 354.026 | 39.5964 | -41.938 | -1.6 | -509.3333 | 0.8196412
1147 | 1147 | 3773.626 | 153.846 | 351.648 | 39.5604 | -43.956 | -1.6 | -509.7778 | 0.8194838
1148 | 1148 | 3773.626 | 157.143 | 355.486 | 39.6686 | -41.2 | -1.6 | -510.2222 | 0.8193264
1149 | 1149 | 3771.428 | 150.549 | 348.171 | 39.5244 | -47.073 | -1.6 | -510.6667 | 0.819169
1150 | 1150 | 3772.527 | 153.845 | 352.008 | 39.6326 | -44.318 | -1.6 | -511.1111 | 0.8190116
1151 | 1151 | 3773.626 | 154.944 | 353.107 | 39.6326 | -43.219 | -1.6 | -511.5556 | 0.8188543
1152 | 1152 | 3773.626 | 153.846 | 351.648 | 39.5604 | -43.956 | -1.6 | -512 | 0.8186969
1153 | 1153 | 3772.527 | 153.845 | 352.008 | 39.6326 | -44.318 | -1.6 | -512.4444 | 0.8185395
1154 | 1154 | 3772.527 | 154.944 | 352.746 | 39.5604 | -42.858 | -1.6 | -512.8889 | 0.8183821
1155 | 1155 | 3771.428 | 150.549 | 348.531 | 39.5964 | -47.433 | -1.6 | -513.3333 | 0.8182247
1156 | 1156 | 3771.428 | 154.945 | 352.927 | 39.5964 | -43.037 | -1.6 | -513.7778 | 0.8180674
1157 | 1157 | 3770.33 | 151.648 | 349.991 | 39.6686 | -46.695 | -1.6 | -514.2222 | 0.81791
1158 | 1158 | 3772.527 | 154.944 | 352.746 | 39.5604 | -42.858 | -1.6 | -514.6667 | 0.8177526
1159 | 1159 | 3771.428 | 152.746 | 351.089 | 39.6686 | -45.597 | -1.6 | -515.1111 | 0.8175952
1160 | 1160 | 3770.33 | 152.747 | 350.91 | 39.6326 | -45.416 | -1.6 | -515.5556 | 0.8174378
1161 | 1161 | 3772.527 | 153.845 | 352.008 | 39.6326 | -44.318 | -1.6 | -516 | 0.8172805
1162 | 1162 | 3770.33 | 152.747 | 351.27 | 39.7046 | -45.776 | -1.6 | -516.4444 | 0.8171231
1163 | 1163 | 3771.428 | 154.945 | 353.288 | 39.6686 | -43.398 | -1.6 | -516.8889 | 0.8169657
1164 | 1164 | 3770.33 | 154.945 | 353.288 | 39.6686 | -43.398 | -1.6 | -517.3333 | 0.8168083
1165 | 1165 | 3774.726 | 157.143 | 354.765 | 39.5244 | -40.479 | -1.6 | -517.7778 | 0.8166509
1166 | 1166 | 3773.626 | 157.143 | 354.585 | 39.4884 | -40.299 | -1.6 | -518.2222 | 0.8164935
1167 | 1167 | 3770.33 | 153.847 | 351.649 | 39.5604 | -43.955 | -1.6 | -518.6667 | 0.8163362
1168 | 1168 | 3770.33 | 153.847 | 352.37 | 39.7046 | -44.676 | -1.6 | -519.1111 | 0.8161788
1169 | 1169 | 3770.33 | 153.847 | 352.37 | 39.7046 | -44.676 | -1.6 | -519.5556 | 0.8160214
1170 | 1170 | 3770.33 | 152.747 | 350.549 | 39.5604 | -45.055 | -1.6 | -520 | 0.815864
1171 | 1171 | 3771.428 | 156.043 | 353.845 | 39.5604 | -41.759 | -1.6 | -520.4444 | 0.8157066
1172 | 1172 | 3770.33 | 154.945 | 353.108 | 39.6326 | -43.218 | -1.6 | -520.8889 | 0.8155493
1173 | 1173 | 3770.33 | 154.945 | 352.747 | 39.5604 | -42.857 | -1.6 | -521.3333 | 0.8153919
1174 | 1174 | 3764.835 | 149.45 | 347.613 | 39.6326 | -48.713 | -1.6 | -521.7778 | 0.8152345
1175 | 1175 | 3768.132 | 152.747 | 350.549 | 39.5604 | -45.055 | -1.6 | -522.2222 | 0.8150771
1176 | 1176 | 3770.33 | 154.945 | 352.747 | 39.5604 | -42.857 | -1.6 | -522.6667 | 0.8149197
1177 | 1177 | 3769.231 | 153.846 | 351.828 | 39.5964 | -44.136 | -1.6 | -523.1111 | 0.8147624
1178 | 1178 | 3768.132 | 151.649 | 349.631 | 39.5964 | -46.333 | -1.6 | -523.5556 | 0.814605
1179 | 1179 | 3770.33 | 153.847 | 351.829 | 39.5964 | -44.135 | -1.6 | -524 | 0.8144476
1180 | 1180 | 3769.231 | 153.846 | 351.648 | 39.5604 | -43.956 | -1.6 | -524.4444 | 0.8142902
1181 | 1181 | 3768.132 | 151.649 | 349.992 | 39.6686 | -46.694 | -1.6 | -524.8889 | 0.8141328
1182 | 1182 | 3769.231 | 154.945 | 353.108 | 39.6326 | -43.218 | -1.6 | -525.3333 | 0.8139754
1183 | 1183 | 3769.231 | 153.846 | 352.009 | 39.6326 | -44.317 | -1.6 | -525.7778 | 0.8138181
1184 | 1184 | 3767.033 | 151.648 | 349.991 | 39.6686 | -46.695 | -1.6 | -526.2222 | 0.8136607
1185 | 1185 | 3768.132 | 152.747 | 350.729 | 39.5964 | -45.235 | -1.6 | -526.6667 | 0.8135033
1186 | 1186 | 3768.132 | 152.747 | 350.729 | 39.5964 | -45.235 | -1.6 | -527.1111 | 0.8133459
1187 | 1187 | 3768.132 | 152.747 | 350.729 | 39.5964 | -45.235 | -1.6 | -527.5556 | 0.8131885
1188 | 1188 | 3769.231 | 153.846 | 352.009 | 39.6326 | -44.317 | -1.6 | -528 | 0.8130312
1189 | 1189 | 3768.132 | 152.747 | 351.45 | 39.7406 | -45.956 | -1.6 | -528.4444 | 0.8128738
1190 | 1190 | 3768.132 | 152.747 | 350.729 | 39.5964 | -45.235 | -1.6 | -528.8889 | 0.8127164
1191 | 1191 | 3767.033 | 151.648 | 349.63 | 39.5964 | -46.334 | -1.6 | -529.3333 | 0.812559
1192 | 1192 | 3768.132 | 152.747 | 350.549 | 39.5604 | -45.055 | -1.6 | -529.7778 | 0.8124016
1193 | 1193 | 3765.934 | 152.747 | 350.369 | 39.5244 | -44.875 | -1.6 | -530.2222 | 0.8122443
1194 | 1194 | 3765.934 | 154.945 | 353.288 | 39.6686 | -43.398 | -1.6 | -530.6667 | 0.8120869
1195 | 1195 | 3764.835 | 148.352 | 346.695 | 39.6686 | -49.991 | -1.6 | -531.1111 | 0.8119295
1196 | 1196 | 3767.033 | 154.945 | 353.108 | 39.6326 | -43.218 | -1.6 | -531.5556 | 0.8117721
1197 | 1197 | 3767.033 | 153.846 | 351.648 | 39.5604 | -43.956 | -1.6 | -532 | 0.8116147
1198 | 1198 | 3767.033 | 153.846 | 351.648 | 39.5604 | -43.956 | -1.6 | -532.4444 | 0.8114573
1199 | 1199 | 3765.934 | 151.648 | 349.811 | 39.6326 | -46.515 | -1.6 | -532.8889 | 0.8113
1200 | 1200 | 3765.934 | 152.747 | 350.91 | 39.6326 | -45.416 | -1.6 | -533.3333 | 0.8111426
1201 | 1201 | 3768.132 | 153.846 | 351.828 | 39.5964 | -44.136 | -1.6 | -533.7778 | 0.8109852
1202 | 1202 | 3765.934 | 151.648 | 348.91 | 39.4524 | -45.614 | -1.6 | -534.2222 | 0.8108278
1203 | 1203 | 3764.835 | 150.549 | 349.252 | 39.7406 | -48.154 | -1.6 | -534.6667 | 0.8106704
1204 | 1204 | 3763.736 | 151.648 | 349.811 | 39.6326 | -46.515 | -1.6 | -535.1111 | 0.8105131
1205 | 1205 | 3765.934 | 153.846 | 352.009 | 39.6326 | -44.317 | -1.6 | -535.5556 | 0.8103557
1206 | 1206 | 3765.934 | 152.747 | 351.09 | 39.6686 | -45.596 | -1.6 | -536 | 0.8101983
1207 | 1207 | 3764.835 | 151.648 | 349.991 | 39.6686 | -46.695 | -1.6 | -536.4444 | 0.8100409
1208 | 1208 | 3765.934 | 151.648 | 350.171 | 39.7046 | -46.875 | -1.6 | -536.8889 | 0.8098835
1209 | 1209 | 3764.835 | 153.846 | 351.828 | 39.5964 | -44.136 | -1.6 | -537.3333 | 0.8097262
1210 | 1210 | 3765.934 | 153.846 | 351.648 | 39.5604 | -43.956 | -1.6 | -537.7778 | 0.8095688
1211 | 1211 | 3768.132 | 157.143 | 355.666 | 39.7046 | -41.38 | -1.6 | -538.2222 | 0.8094114
1212 | 1212 | 3764.835 | 153.846 | 352.189 | 39.6686 | -44.497 | -1.6 | -538.6667 | 0.809254
1213 | 1213 | 3765.934 | 154.945 | 353.108 | 39.6326 | -43.218 | -1.6 | -539.1111 | 0.8090966
1214 | 1214 | 3764.835 | 152.747 | 350.91 | 39.6326 | -45.416 | -1.6 | -539.5556 | 0.8089393
1215 | 1215 | 3764.835 | 152.747 | 350.91 | 39.6326 | -45.416 | -1.6 | -540 | 0.8087819
1216 | 1216 | 3764.835 | 152.747 | 350.91 | 39.6326 | -45.416 | -1.6 | -540.4444 | 0.8086245
1217 | 1217 | 3761.539 | 153.847 | 352.01 | 39.6326 | -44.316 | -1.6 | -540.8889 | 0.8084671
1218 | 1218 | 3763.736 | 152.747 | 350.91 | 39.6326 | -45.416 | -1.6 | -541.3333 | 0.8083097
1219 | 1219 | 3764.835 | 154.945 | 352.927 | 39.5964 | -43.037 | -1.6 | -541.7778 | 0.8081523
1220 | 1220 | 3764.835 | 153.846 | 352.009 | 39.6326 | -44.317 | -1.6 | -542.2222 | 0.807995
1221 | 1221 | 3762.638 | 151.649 | 349.992 | 39.6686 | -46.694 | -1.6 | -542.6667 | 0.8078376
1222 | 1222 | 3763.736 | 153.846 | 352.189 | 39.6686 | -44.497 | -1.6 | -543.1111 | 0.8076802
1223 | 1223 | 3764.835 | 156.044 | 354.026 | 39.5964 | -41.938 | -1.6 | -543.5556 | 0.8075228
1224 | 1224 | 3765.934 | 156.044 | 354.026 | 39.5964 | -41.938 | -1.6 | -544 | 0.8073654
1225 | 1225 | 3765.934 | 157.143 | 355.306 | 39.6326 | -41.02 | -1.6 | -544.4444 | 0.8072081
1226 | 1226 | 3763.736 | 154.945 | 352.927 | 39.5964 | -43.037 | -1.6 | -544.8889 | 0.8070507
1227 | 1227 | 3762.638 | 152.748 | 350.37 | 39.5244 | -44.874 | -1.6 | -545.3333 | 0.8068933
1228 | 1228 | 3763.736 | 154.945 | 353.288 | 39.6686 | -43.398 | -1.6 | -545.7778 | 0.8067359
1229 | 1229 | 3763.736 | 156.044 | 354.207 | 39.6326 | -42.119 | -1.6 | -546.2222 | 0.8065785
1230 | 1230 | 3763.736 | 153.846 | 351.648 | 39.5604 | -43.956 | -1.6 | -546.6667 | 0.8064212
1231 | 1231 | 3763.736 | 156.044 | 354.207 | 39.6326 | -42.119 | -1.6 | -547.1111 | 0.8062638
1232 | 1232 | 3763.736 | 153.846 | 352.189 | 39.6686 | -44.497 | -1.6 | -547.5556 | 0.8061064
1233 | 1233 | 3762.638 | 153.847 | 352.19 | 39.6686 | -44.496 | -1.6 | -548 | 0.805949
1234 | 1234 | 3762.638 | 153.847 | 352.19 | 39.6686 | -44.496 | -1.6 | -548.4444 | 0.8057916
1235 | 1235 | 3762.638 | 152.748 | 350.73 | 39.5964 | -45.234 | -1.6 | -548.8889 | 0.8056342
1236 | 1236 | 3761.539 | 152.748 | 351.451 | 39.7406 | -45.955 | -1.6 | -549.3333 | 0.8054769
1237 | 1237 | 3760.439 | 150.549 | 348.171 | 39.5244 | -47.073 | -1.6 | -549.7778 | 0.8053195
1238 | 1238 | 3759.341 | 148.352 | 346.154 | 39.5604 | -49.45 | -1.6 | -550.2222 | 0.8051621
1239 | 1239 | 3761.539 | 152.748 | 350.55 | 39.5604 | -45.054 | -1.6 | -550.6667 | 0.8050047
1240 | 1240 | 3762.638 | 153.847 | 351.469 | 39.5244 | -43.775 | -1.6 | -551.1111 | 0.8048473
1241 | 1241 | 3761.539 | 152.748 | 350.55 | 39.5604 | -45.054 | -1.6 | -551.5556 | 0.80469
1242 | 1242 | 3759.341 | 149.451 | 347.794 | 39.6686 | -48.892 | -1.6 | -552 | 0.8045326
1243 | 1243 | 3760.439 | 153.845 | 352.008 | 39.6326 | -44.318 | -1.6 | -552.4444 | 0.8043752
1244 | 1244 | 3763.736 | 158.241 | 356.223 | 39.5964 | -39.741 | -1.6 | -552.8889 | 0.8042178
1245 | 1245 | 3761.539 | 153.847 | 352.37 | 39.7046 | -44.676 | -1.6 | -553.3333 | 0.8040604
1246 | 1246 | 3761.539 | 153.847 | 351.649 | 39.5604 | -43.955 | -1.6 | -553.7778 | 0.8039031
1247 | 1247 | 3761.539 | 152.748 | 350.911 | 39.6326 | -45.415 | -1.6 | -554.2222 | 0.8037457
1248 | 1248 | 3761.539 | 154.945 | 352.747 | 39.5604 | -42.857 | -1.6 | -554.6667 | 0.8035883
1249 | 1249 | 3760.439 | 151.648 | 349.991 | 39.6686 | -46.695 | -1.6 | -555.1111 | 0.8034309
1250 | 1250 | 3762.638 | 153.847 | 351.829 | 39.5964 | -44.135 | -1.6 | -555.5556 | 0.8032735
1251 | 1251 | 3760.439 | 153.845 | 352.008 | 39.6326 | -44.318 | -1.6 | -556 | 0.8031161
1252 | 1252 | 3761.539 | 154.945 | 352.927 | 39.5964 | -43.037 | -1.6 | -556.4444 | 0.8029588
1253 | 1253 | 3759.341 | 152.747 | 351.09 | 39.6686 | -45.596 | -1.6 | -556.8889 | 0.8028014
1254 | 1254 | 3759.341 | 150.55 | 349.073 | 39.7046 | -47.973 | -1.6 | -557.3333 | 0.802644
1255 | 1255 | 3759.341 | 152.747 | 350.729 | 39.5964 | -45.235 | -1.6 | -557.7778 | 0.8024866
1256 | 1256 | 3758.242 | 152.747 | 350.91 | 39.6326 | -45.416 | -1.6 | -558.2222 | 0.8023292
1257 | 1257 | 3758.242 | 152.747 | 350.91 | 39.6326 | -45.416 | -1.6 | -558.6667 | 0.8021719
1258 | 1258 | 3757.143 | 152.747 | 350.729 | 39.5964 | -45.235 | -1.6 | -559.1111 | 0.8020145
1259 | 1259 | 3758.242 | 151.648 | 349.811 | 39.6326 | -46.515 | -1.6 | -559.5556 | 0.8018571
1260 | 1260 | 3759.341 | 153.846 | 351.828 | 39.5964 | -44.136 | -1.6 | -560 | 0.8016997
1261 | 1261 | 3759.341 | 152.747 | 350.549 | 39.5604 | -45.055 | -1.6 | -560.4444 | 0.8015423
1262 | 1262 | 3759.341 | 152.747 | 351.09 | 39.6686 | -45.596 | -1.6 | -560.8889 | 0.801385
1263 | 1263 | 3760.439 | 156.043 | 354.206 | 39.6326 | -42.12 | -1.6 | -561.3333 | 0.8012276
1264 | 1264 | 3759.341 | 153.846 | 351.648 | 39.5604 | -43.956 | -1.6 | -561.7778 | 0.8010702
1265 | 1265 | 3758.242 | 154.945 | 353.468 | 39.7046 | -43.578 | -1.6 | -562.2222 | 0.8009128
1266 | 1266 | 3760.439 | 154.944 | 353.467 | 39.7046 | -43.579 | -1.6 | -562.6667 | 0.8007554
1267 | 1267 | 3758.242 | 152.747 | 350.91 | 39.6326 | -45.416 | -1.6 | -563.1111 | 0.800598
1268 | 1268 | 3759.341 | 154.945 | 353.108 | 39.6326 | -43.218 | -1.6 | -563.5556 | 0.8004407
1269 | 1269 | 3758.242 | 152.747 | 350.91 | 39.6326 | -45.416 | -1.6 | -564 | 0.8002833
1270 | 1270 | 3757.143 | 151.648 | 350.351 | 39.7406 | -47.055 | -1.6 | -564.4444 | 0.8001259
1271 | 1271 | 3759.341 | 151.649 | 349.992 | 39.6686 | -46.694 | -1.6 | -564.8889 | 0.7999685
1272 | 1272 | 3759.341 | 156.044 | 354.026 | 39.5964 | -41.938 | -1.6 | -565.3333 | 0.7998111
1273 | 1273 | 3758.242 | 153.846 | 351.828 | 39.5964 | -44.136 | -1.6 | -565.7778 | 0.7996538
1274 | 1274 | 3757.143 | 152.747 | 351.27 | 39.7046 | -45.776 | -1.6 | -566.2222 | 0.7994964
1275 | 1275 | 3757.143 | 152.747 | 350.91 | 39.6326 | -45.416 | -1.6 | -566.6667 | 0.799339
1276 | 1276 | 3759.341 | 154.945 | 353.108 | 39.6326 | -43.218 | -1.6 | -567.1111 | 0.7991816
1277 | 1277 | 3759.341 | 154.945 | 352.927 | 39.5964 | -43.037 | -1.6 | -567.5556 | 0.7990242
1278 | 1278 | 3759.341 | 156.044 | 354.387 | 39.6686 | -42.299 | -1.6 | -568 | 0.7988669
1279 | 1279 | 3758.242 | 154.945 | 353.288 | 39.6686 | -43.398 | -1.6 | -568.4444 | 0.7987095
1280 | 1280 | 3757.143 | 152.747 | 351.09 | 39.6686 | -45.596 | -1.6 | -568.8889 | 0.7985521
1281 | 1281 | 3756.044 | 151.648 | 349.991 | 39.6686 | -46.695 | -1.6 | -569.3333 | 0.7983947
1282 | 1282 | 3757.143 | 153.846 | 352.009 | 39.6326 | -44.317 | -1.6 | -569.7778 | 0.7982373
1283 | 1283 | 3758.242 | 154.945 | 352.927 | 39.5964 | -43.037 | -1.6 | -570.2222 | 0.7980799
1284 | 1284 | 3757.143 | 156.044 | 354.026 | 39.5964 | -41.938 | -1.6 | -570.6667 | 0.7979226
1285 | 1285 | 3754.945 | 149.45 | 347.072 | 39.5244 | -48.172 | -1.6 | -571.1111 | 0.7977652
1286 | 1286 | 3753.846 | 150.549 | 348.712 | 39.6326 | -47.614 | -1.6 | -571.5556 | 0.7976078
1287 | 1287 | 3756.044 | 153.846 | 352.189 | 39.6686 | -44.497 | -1.6 | -572 | 0.7974504
1288 | 1288 | 3756.044 | 152.747 | 351.09 | 39.6686 | -45.596 | -1.6 | -572.4444 | 0.797293
1289 | 1289 | 3756.044 | 154.945 | 353.468 | 39.7046 | -43.578 | -1.6 | -572.8889 | 0.7971357
1290 | 1290 | 3756.044 | 152.747 | 351.09 | 39.6686 | -45.596 | -1.6 | -573.3333 | 0.7969783
1291 | 1291 | 3754.945 | 152.747 | 350.729 | 39.5964 | -45.235 | -1.6 | -573.7778 | 0.7968209
1292 | 1292 | 3753.846 | 151.648 | 349.811 | 39.6326 | -46.515 | -1.6 | -574.2222 | 0.7966635
1293 | 1293 | 3753.846 | 152.747 | 350.369 | 39.5244 | -44.875 | -1.6 | -574.6667 | 0.7965061
1294 | 1294 | 3754.945 | 153.846 | 351.648 | 39.5604 | -43.956 | -1.6 | -575.1111 | 0.7963488
1295 | 1295 | 3756.044 | 153.846 | 352.369 | 39.7046 | -44.677 | -1.6 | -575.5556 | 0.7961914
1296 | 1296 | 3754.945 | 152.747 | 350.729 | 39.5964 | -45.235 | -1.6 | -576 | 0.796034
1297 | 1297 | 3754.945 | 151.648 | 349.991 | 39.6686 | -46.695 | -1.6 | -576.4444 | 0.7958766
1298 | 1298 | 3756.044 | 154.945 | 352.927 | 39.5964 | -43.037 | -1.6 | -576.8889 | 0.7957192
1299 | 1299 | 3757.143 | 156.044 | 354.567 | 39.7046 | -42.479 | -1.6 | -577.3333 | 0.7955619
1300 | 1300 | 3756.044 | 154.945 | 353.108 | 39.6326 | -43.218 | -1.6 | -577.7778 | 0.7954045
1301 | 1301 | 3756.044 | 156.044 | 354.387 | 39.6686 | -42.299 | -1.6 | -578.2222 | 0.7952471
1302 | 1302 | 3753.846 | 153.846 | 351.828 | 39.5964 | -44.136 | -1.6 | -578.6667 | 0.7950897
1303 | 1303 | 3753.846 | 153.846 | 352.369 | 39.7046 | -44.677 | -1.6 | -579.1111 | 0.7949323
1304 | 1304 | 3754.945 | 156.044 | 354.567 | 39.7046 | -42.479 | -1.6 | -579.5556 | 0.7947749
1305 | 1305 | 3756.044 | 157.143 | 355.486 | 39.6686 | -41.2 | -1.6 | -580 | 0.7946176
1306 | 1306 | 3756.044 | 154.945 | 353.288 | 39.6686 | -43.398 | -1.6 | -580.4444 | 0.7944602
1307 | 1307 | 3754.945 | 158.242 | 356.765 | 39.7046 | -40.281 | -1.6 | -580.8889 | 0.7943028
1308 | 1308 | 3752.747 | 152.747 | 350.91 | 39.6326 | -45.416 | -1.6 | -581.3333 | 0.7941454
1309 | 1309 | 3754.945 | 154.945 | 353.288 | 39.6686 | -43.398 | -1.6 | -581.7778 | 0.793988
1310 | 1310 | 3753.846 | 153.846 | 352.189 | 39.6686 | -44.497 | -1.6 | -582.2222 | 0.7938307
1311 | 1311 | 3752.747 | 153.846 | 351.828 | 39.5964 | -44.136 | -1.6 | -582.6667 | 0.7936733
1312 | 1312 | 3752.747 | 153.846 | 351.828 | 39.5964 | -44.136 | -1.6 | -583.1111 | 0.7935159
1313 | 1313 | 3752.747 | 151.648 | 349.991 | 39.6686 | -46.695 | -1.6 | -583.5556 | 0.7933585
1314 | 1314 | 3751.648 | 149.45 | 347.432 | 39.5964 | -48.532 | -1.6 | -584 | 0.7932011
1315 | 1315 | 3752.747 | 156.044 | 354.747 | 39.7406 | -42.659 | -1.6 | -584.4444 | 0.7930438
1316 | 1316 | 3752.747 | 154.945 | 352.567 | 39.5244 | -42.677 | -1.6 | -584.8889 | 0.7928864
1317 | 1317 | 3753.846 | 157.143 | 354.945 | 39.5604 | -40.659 | -1.6 | -585.3333 | 0.792729
1318 | 1318 | 3752.747 | 153.846 | 352.369 | 39.7046 | -44.677 | -1.6 | -585.7778 | 0.7925716
1319 | 1319 | 3751.648 | 152.747 | 351.09 | 39.6686 | -45.596 | -1.6 | -586.2222 | 0.7924142
1320 | 1320 | 3752.747 | 153.846 | 352.189 | 39.6686 | -44.497 | -1.6 | -586.6667 | 0.7922568
1321 | 1321 | 3751.648 | 151.648 | 349.991 | 39.6686 | -46.695 | -1.6 | -587.1111 | 0.7920995
1322 | 1322 | 3752.747 | 153.846 | 351.648 | 39.5604 | -43.956 | -1.6 | -587.5556 | 0.7919421
1323 | 1323 | 3748.352 | 148.352 | 347.415 | 39.8126 | -50.711 | -1.6 | -588 | 0.7917847
1324 | 1324 | 3750.549 | 149.45 | 347.252 | 39.5604 | -48.352 | -1.6 | -588.4444 | 0.7916273
1325 | 1325 | 3754.945 | 157.143 | 355.846 | 39.7406 | -41.56 | -1.6 | -588.8889 | 0.7914699
1326 | 1326 | 3752.747 | 153.846 | 352.009 | 39.6326 | -44.317 | -1.6 | -589.3333 | 0.7913126
1327 | 1327 | 3750.549 | 153.846 | 352.189 | 39.6686 | -44.497 | -1.6 | -589.7778 | 0.7911552
1328 | 1328 | 3751.648 | 153.846 | 351.828 | 39.5964 | -44.136 | -1.6 | -590.2222 | 0.7909978
1329 | 1329 | 3751.648 | 153.846 | 352.009 | 39.6326 | -44.317 | -1.6 | -590.6667 | 0.7908404
1330 | 1330 | 3753.846 | 154.945 | 353.468 | 39.7046 | -43.578 | -1.6 | -591.1111 | 0.790683
1331 | 1331 | 3756.044 | 160.44 | 358.422 | 39.5964 | -37.542 | -1.6 | -591.5556 | 0.7905257
1332 | 1332 | 3753.846 | 159.341 | 357.864 | 39.7046 | -39.182 | -1.6 | -592 | 0.7903683
1333 | 1333 | 3750.549 | 153.846 | 352.369 | 39.7046 | -44.677 | -1.6 | -592.4444 | 0.7902109
1334 | 1334 | 3750.549 | 151.648 | 350.171 | 39.7046 | -46.875 | -1.6 | -592.8889 | 0.7900535
1335 | 1335 | 3750.549 | 152.747 | 351.09 | 39.6686 | -45.596 | -1.6 | -593.3333 | 0.7898961
1336 | 1336 | 3750.549 | 153.846 | 352.189 | 39.6686 | -44.497 | -1.6 | -593.7778 | 0.7897387
1337 | 1337 | 3751.648 | 156.044 | 354.567 | 39.7046 | -42.479 | -1.6 | -594.2222 | 0.7895814
1338 | 1338 | 3750.549 | 154.945 | 353.648 | 39.7406 | -43.758 | -1.6 | -594.6667 | 0.789424
1339 | 1339 | 3749.451 | 152.748 | 351.271 | 39.7046 | -45.775 | -1.6 | -595.1111 | 0.7892666
1340 | 1340 | 3748.352 | 151.649 | 349.992 | 39.6686 | -46.694 | -1.6 | -595.5556 | 0.7891092
1341 | 1341 | 3748.352 | 152.748 | 350.73 | 39.5964 | -45.234 | -1.6 | -596 | 0.7889518
1342 | 1342 | 3749.451 | 152.748 | 351.091 | 39.6686 | -45.595 | -1.6 | -596.4444 | 0.7887945
1343 | 1343 | 3749.451 | 153.847 | 352.19 | 39.6686 | -44.496 | -1.6 | -596.8889 | 0.7886371
1344 | 1344 | 3749.451 | 152.748 | 351.091 | 39.6686 | -45.595 | -1.6 | -597.3333 | 0.7884797
1345 | 1345 | 3749.451 | 152.748 | 351.091 | 39.6686 | -45.595 | -1.6 | -597.7778 | 0.7883223
1346 | 1346 | 3749.451 | 153.847 | 352.19 | 39.6686 | -44.496 | -1.6 | -598.2222 | 0.7881649
1347 | 1347 | 3747.253 | 151.649 | 349.812 | 39.6326 | -46.514 | -1.6 | -598.6667 | 0.7880076
1348 | 1348 | 3749.451 | 154.946 | 352.928 | 39.5964 | -43.036 | -1.6 | -599.1111 | 0.7878502
1349 | 1349 | 3748.352 | 152.748 | 351.271 | 39.7046 | -45.775 | -1.6 | -599.5556 | 0.7876928
1350 | 1350 | 3747.253 | 151.649 | 349.812 | 39.6326 | -46.514 | -1.6 | -600 | 0.7875354
1351 | 1351 | 3748.352 | 152.748 | 351.091 | 39.6686 | -45.595 | -1.6 | -600.4444 | 0.787378
1352 | 1352 | 3748.352 | 152.748 | 351.091 | 39.6686 | -45.595 | -1.6 | -600.8889 | 0.7872206
1353 | 1353 | 3748.352 | 152.748 | 350.911 | 39.6326 | -45.415 | -1.6 | -601.3333 | 0.7870633
1354 | 1354 | 3747.253 | 151.649 | 350.532 | 39.7766 | -47.234 | -1.6 | -601.7778 | 0.7869059
1355 | 1355 | 3749.451 | 158.242 | 356.405 | 39.6326 | -39.921 | -1.6 | -602.2222 | 0.7867485
1356 | 1356 | 3750.549 | 156.044 | 354.207 | 39.6326 | -42.119 | -1.6 | -602.6667 | 0.7865911
1357 | 1357 | 3748.352 | 154.945 | 352.927 | 39.5964 | -43.037 | -1.6 | -603.1111 | 0.7864337
1358 | 1358 | 3748.352 | 154.945 | 352.927 | 39.5964 | -43.037 | -1.6 | -603.5556 | 0.7862764
1359 | 1359 | 3747.253 | 153.846 | 352.189 | 39.6686 | -44.497 | -1.6 | -604 | 0.786119
1360 | 1360 | 3748.352 | 153.847 | 352.37 | 39.7046 | -44.676 | -1.6 | -604.4444 | 0.7859616
1361 | 1361 | 3748.352 | 154.945 | 353.468 | 39.7046 | -43.578 | -1.6 | -604.8889 | 0.7858042
1362 | 1362 | 3748.352 | 152.748 | 350.55 | 39.5604 | -45.054 | -1.6 | -605.3333 | 0.7856468
1363 | 1363 | 3750.549 | 159.34 | 357.503 | 39.6326 | -38.823 | -1.6 | -605.7778 | 0.7854895
1364 | 1364 | 3746.154 | 152.747 | 351.09 | 39.6686 | -45.596 | -1.6 | -606.2222 | 0.7853321
1365 | 1365 | 3747.253 | 153.846 | 352.189 | 39.6686 | -44.497 | -1.6 | -606.6667 | 0.7851747
1366 | 1366 | 3746.154 | 153.846 | 352.009 | 39.6326 | -44.317 | -1.6 | -607.1111 | 0.7850173
1367 | 1367 | 3748.352 | 156.044 | 354.567 | 39.7046 | -42.479 | -1.6 | -607.5556 | 0.7848599
1368 | 1368 | 3747.253 | 153.846 | 352.189 | 39.6686 | -44.497 | -1.6 | -608 | 0.7847025
1369 | 1369 | 3747.253 | 156.044 | 353.846 | 39.5604 | -41.758 | -1.6 | -608.4444 | 0.7845452
1370 | 1370 | 3747.253 | 154.945 | 353.108 | 39.6326 | -43.218 | -1.6 | -608.8889 | 0.7843878
1371 | 1371 | 3747.253 | 152.748 | 351.091 | 39.6686 | -45.595 | -1.6 | -609.3333 | 0.7842304
1372 | 1372 | 3748.352 | 156.044 | 354.207 | 39.6326 | -42.119 | -1.6 | -609.7778 | 0.784073
1373 | 1373 | 3746.154 | 151.649 | 350.352 | 39.7406 | -47.054 | -1.6 | -610.2222 | 0.7839156
1374 | 1374 | 3746.154 | 152.747 | 351.09 | 39.6686 | -45.596 | -1.6 | -610.6667 | 0.7837583
1375 | 1375 | 3745.055 | 151.648 | 349.811 | 39.6326 | -46.515 | -1.6 | -611.1111 | 0.7836009
1376 | 1376 | 3746.154 | 153.846 | 351.648 | 39.5604 | -43.956 | -1.6 | -611.5556 | 0.7834435
1377 | 1377 | 3745.055 | 151.648 | 349.811 | 39.6326 | -46.515 | -1.6 | -612 | 0.7832861
1378 | 1378 | 3747.253 | 156.044 | 354.747 | 39.7406 | -42.659 | -1.6 | -612.4444 | 0.7831287
1379 | 1379 | 3743.956 | 152.747 | 351.09 | 39.6686 | -45.596 | -1.6 | -612.8889 | 0.7829714
1380 | 1380 | 3745.055 | 152.747 | 350.91 | 39.6326 | -45.416 | -1.6 | -613.3333 | 0.782814
1381 | 1381 | 3746.154 | 154.945 | 353.108 | 39.6326 | -43.218 | -1.6 | -613.7778 | 0.7826566
1382 | 1382 | 3745.055 | 154.945 | 353.288 | 39.6686 | -43.398 | -1.6 | -614.2222 | 0.7824992
1383 | 1383 | 3745.055 | 153.846 | 352.009 | 39.6326 | -44.317 | -1.6 | -614.6667 | 0.7823418
1384 | 1384 | 3745.055 | 154.945 | 353.648 | 39.7406 | -43.758 | -1.6 | -615.1111 | 0.7821845
1385 | 1385 | 3742.857 | 153.846 | 352.189 | 39.6686 | -44.497 | -1.6 | -615.5556 | 0.7820271
1386 | 1386 | 3747.253 | 159.341 | 358.044 | 39.7406 | -39.362 | -1.6 | -616 | 0.7818697
1387 | 1387 | 3746.154 | 153.846 | 351.828 | 39.5964 | -44.136 | -1.6 | -616.4444 | 0.7817123
1388 | 1388 | 3743.956 | 152.747 | 350.91 | 39.6326 | -45.416 | -1.6 | -616.8889 | 0.7815549
1389 | 1389 | 3742.857 | 151.648 | 349.811 | 39.6326 | -46.515 | -1.6 | -617.3333 | 0.7813975
1390 | 1390 | 3743.956 | 152.747 | 351.27 | 39.7046 | -45.776 | -1.6 | -617.7778 | 0.7812402
1391 | 1391 | 3743.956 | 151.648 | 349.63 | 39.5964 | -46.334 | -1.6 | -618.2222 | 0.7810828
1392 | 1392 | 3745.055 | 159.341 | 357.504 | 39.6326 | -38.822 | -1.6 | -618.6667 | 0.7809254
1393 | 1393 | 3743.956 | 154.945 | 352.747 | 39.5604 | -42.857 | -1.6 | -619.1111 | 0.780768
1394 | 1394 | 3743.956 | 153.846 | 351.828 | 39.5964 | -44.136 | -1.6 | -619.5556 | 0.7806106
1395 | 1395 | 3743.956 | 153.846 | 352.369 | 39.7046 | -44.677 | -1.6 | -620 | 0.7804533
1396 | 1396 | 3742.857 | 151.648 | 350.171 | 39.7046 | -46.875 | -1.6 | -620.4444 | 0.7802959
1397 | 1397 | 3743.956 | 153.846 | 352.009 | 39.6326 | -44.317 | -1.6 | -620.8889 | 0.7801385
1398 | 1398 | 3743.956 | 154.945 | 353.468 | 39.7046 | -43.578 | -1.6 | -621.3333 | 0.7799811
1399 | 1399 | 3742.857 | 157.143 | 355.846 | 39.7406 | -41.56 | -1.6 | -621.7778 | 0.7798237
1400 | 1400 | 3742.857 | 151.648 | 349.991 | 39.6686 | -46.695 | -1.6 | -622.2222 | 0.7796664
1401 | 1401 | 3743.956 | 154.945 | 353.108 | 39.6326 | -43.218 | -1.6 | -622.6667 | 0.779509
1402 | 1402 | 3741.758 | 152.747 | 350.549 | 39.5604 | -45.055 | -1.6 | -623.1111 | 0.7793516
1403 | 1403 | 3741.758 | 153.846 | 352.009 | 39.6326 | -44.317 | -1.6 | -623.5556 | 0.7791942
1404 | 1404 | 3742.857 | 153.846 | 352.369 | 39.7046 | -44.677 | -1.6 | -624 | 0.7790368
1405 | 1405 | 3742.857 | 154.945 | 353.108 | 39.6326 | -43.218 | -1.6 | -624.4444 | 0.7788794
1406 | 1406 | 3740.659 | 149.45 | 347.973 | 39.7046 | -49.073 | -1.6 | -624.8889 | 0.7787221
1407 | 1407 | 3742.857 | 154.945 | 353.648 | 39.7406 | -43.758 | -1.6 | -625.3333 | 0.7785647
1408 | 1408 | 3741.758 | 153.846 | 352.189 | 39.6686 | -44.497 | -1.6 | -625.7778 | 0.7784073
1409 | 1409 | 3741.758 | 153.846 | 352.189 | 39.6686 | -44.497 | -1.6 | -626.2222 | 0.7782499
1410 | 1410 | 3740.659 | 151.648 | 349.811 | 39.6326 | -46.515 | -1.6 | -626.6667 | 0.7780925
1411 | 1411 | 3741.758 | 152.747 | 351.09 | 39.6686 | -45.596 | -1.6 | -627.1111 | 0.7779352
1412 | 1412 | 3738.461 | 153.846 | 352.909 | 39.8126 | -45.217 | -1.6 | -627.5556 | 0.7777778
1413 | 1413 | 3739.561 | 150.55 | 349.433 | 39.7766 | -48.333 | -1.6 | -628 | 0.7776204
1414 | 1414 | 3740.659 | 152.747 | 351.63 | 39.7766 | -46.136 | -1.6 | -628.4444 | 0.777463
1415 | 1415 | 3741.758 | 153.846 | 352.369 | 39.7046 | -44.677 | -1.6 | -628.8889 | 0.7773056
1416 | 1416 | 3740.659 | 152.747 | 350.729 | 39.5964 | -45.235 | -1.6 | -629.3333 | 0.7771483
1417 | 1417 | 3740.659 | 153.846 | 352.189 | 39.6686 | -44.497 | -1.6 | -629.7778 | 0.7769909
1418 | 1418 | 3741.758 | 154.945 | 353.468 | 39.7046 | -43.578 | -1.6 | -630.2222 | 0.7768335
1419 | 1419 | 3741.758 | 152.747 | 350.91 | 39.6326 | -45.416 | -1.6 | -630.6667 | 0.7766761
1420 | 1420 | 3736.264 | 150.55 | 349.073 | 39.7046 | -47.973 | -1.6 | -631.1111 | 0.7765187
1421 | 1421 | 3740.659 | 152.747 | 351.09 | 39.6686 | -45.596 | -1.6 | -631.5556 | 0.7763613
1422 | 1422 | 3739.561 | 152.748 | 350.911 | 39.6326 | -45.415 | -1.6 | -632 | 0.776204
1423 | 1423 | 3740.659 | 151.648 | 349.991 | 39.6686 | -46.695 | -1.6 | -632.4444 | 0.7760466
1424 | 1424 | 3740.659 | 154.945 | 353.468 | 39.7046 | -43.578 | -1.6 | -632.8889 | 0.7758892
1425 | 1425 | 3740.659 | 154.945 | 353.468 | 39.7046 | -43.578 | -1.6 | -633.3333 | 0.7757318
1426 | 1426 | 3741.758 | 154.945 | 353.648 | 39.7406 | -43.758 | -1.6 | -633.7778 | 0.7755744
1427 | 1427 | 3739.561 | 152.748 | 351.271 | 39.7046 | -45.775 | -1.6 | -634.2222 | 0.7754171
1428 | 1428 | 3738.461 | 151.648 | 349.991 | 39.6686 | -46.695 | -1.6 | -634.6667 | 0.7752597
1429 | 1429 | 3740.659 | 156.044 | 354.567 | 39.7046 | -42.479 | -1.6 | -635.1111 | 0.7751023
1430 | 1430 | 3739.561 | 154.946 | 353.109 | 39.6326 | -43.217 | -1.6 | -635.5556 | 0.7749449
1431 | 1431 | 3738.461 | 152.747 | 351.09 | 39.6686 | -45.596 | -1.6 | -636 | 0.7747875
1432 | 1432 | 3737.363 | 152.748 | 351.091 | 39.6686 | -45.595 | -1.6 | -636.4444 | 0.7746302
1433 | 1433 | 3735.165 | 150.55 | 348.893 | 39.6686 | -47.793 | -1.6 | -636.8889 | 0.7744728
1434 | 1434 | 3739.561 | 153.847 | 352.01 | 39.6326 | -44.316 | -1.6 | -637.3333 | 0.7743154
1435 | 1435 | 3737.363 | 152.748 | 350.911 | 39.6326 | -45.415 | -1.6 | -637.7778 | 0.774158
1436 | 1436 | 3737.363 | 151.649 | 350.352 | 39.7406 | -47.054 | -1.6 | -638.2222 | 0.7740006
1437 | 1437 | 3738.461 | 153.846 | 352.729 | 39.7766 | -45.037 | -1.6 | -638.6667 | 0.7738432
1438 | 1438 | 3739.561 | 156.044 | 354.207 | 39.6326 | -42.119 | -1.6 | -639.1111 | 0.7736859
1439 | 1439 | 3737.363 | 151.649 | 349.992 | 39.6686 | -46.694 | -1.6 | -639.5556 | 0.7735285
1440 | 1440 | 3738.461 | 153.846 | 352.369 | 39.7046 | -44.677 | -1.6 | -640 | 0.7733711
1441 | 1441 | 3738.461 | 153.846 | 352.189 | 39.6686 | -44.497 | -1.6 | -640.4444 | 0.7732137
1442 | 1442 | 3738.461 | 152.747 | 351.09 | 39.6686 | -45.596 | -1.6 | -640.8889 | 0.7730563
1443 | 1443 | 3737.363 | 152.748 | 350.911 | 39.6326 | -45.415 | -1.6 | -641.3333 | 0.772899
1444 | 1444 | 3737.363 | 152.748 | 350.911 | 39.6326 | -45.415 | -1.6 | -641.7778 | 0.7727416
1445 | 1445 | 3738.461 | 154.944 | 353.467 | 39.7046 | -43.579 | -1.6 | -642.2222 | 0.7725842
1446 | 1446 | 3736.264 | 149.451 | 347.794 | 39.6686 | -48.892 | -1.6 | -642.6667 | 0.7724268
1447 | 1447 | 3736.264 | 152.747 | 351.27 | 39.7046 | -45.776 | -1.6 | -643.1111 | 0.7722694
1448 | 1448 | 3737.363 | 153.846 | 352.189 | 39.6686 | -44.497 | -1.6 | -643.5556 | 0.7721121
1449 | 1449 | 3737.363 | 154.946 | 353.649 | 39.7406 | -43.757 | -1.6 | -644 | 0.7719547
1450 | 1450 | 3737.363 | 153.846 | 352.549 | 39.7406 | -44.857 | -1.6 | -644.4444 | 0.7717973
1451 | 1451 | 3736.264 | 151.649 | 350.352 | 39.7406 | -47.054 | -1.6 | -644.8889 | 0.7716399
1452 | 1452 | 3738.461 | 156.044 | 354.207 | 39.6326 | -42.119 | -1.6 | -645.3333 | 0.7714825
1453 | 1453 | 3738.461 | 154.944 | 353.107 | 39.6326 | -43.219 | -1.6 | -645.7778 | 0.7713251
1454 | 1454 | 3736.264 | 153.847 | 352.19 | 39.6686 | -44.496 | -1.6 | -646.2222 | 0.7711678
1455 | 1455 | 3737.363 | 153.846 | 352.009 | 39.6326 | -44.317 | -1.6 | -646.6667 | 0.7710104
1456 | 1456 | 3736.264 | 153.847 | 352.37 | 39.7046 | -44.676 | -1.6 | -647.1111 | 0.770853
1457 | 1457 | 3737.363 | 156.044 | 354.207 | 39.6326 | -42.119 | -1.6 | -647.5556 | 0.7706956
1458 | 1458 | 3737.363 | 151.649 | 349.992 | 39.6686 | -46.694 | -1.6 | -648 | 0.7705382
1459 | 1459 | 3731.868 | 150.549 | 348.712 | 39.6326 | -47.614 | -1.6 | -648.4444 | 0.7703809
1460 | 1460 | 3736.264 | 153.847 | 352.19 | 39.6686 | -44.496 | -1.6 | -648.8889 | 0.7702235
1461 | 1461 | 3735.165 | 152.748 | 350.73 | 39.5964 | -45.234 | -1.6 | -649.3333 | 0.7700661
1462 | 1462 | 3735.165 | 152.748 | 350.73 | 39.5964 | -45.234 | -1.6 | -649.7778 | 0.7699087
1463 | 1463 | 3735.165 | 153.846 | 352.189 | 39.6686 | -44.497 | -1.6 | -650.2222 | 0.7697513
1464 | 1464 | 3736.264 | 153.847 | 352.19 | 39.6686 | -44.496 | -1.6 | -650.6667 | 0.769594
1465 | 1465 | 3736.264 | 156.044 | 354.207 | 39.6326 | -42.119 | -1.6 | -651.1111 | 0.7694366
1466 | 1466 | 3737.363 | 158.242 | 356.765 | 39.7046 | -40.281 | -1.6 | -651.5556 | 0.7692792
1467 | 1467 | 3734.066 | 151.649 | 350.172 | 39.7046 | -46.874 | -1.6 | -652 | 0.7691218
1468 | 1468 | 3734.066 | 151.649 | 349.992 | 39.6686 | -46.694 | -1.6 | -652.4444 | 0.7689644
1469 | 1469 | 3734.066 | 151.649 | 350.352 | 39.7406 | -47.054 | -1.6 | -652.8889 | 0.7688071
1470 | 1470 | 3734.066 | 152.747 | 351.27 | 39.7046 | -45.776 | -1.6 | -653.3333 | 0.7686497
1471 | 1471 | 3734.066 | 154.945 | 353.468 | 39.7046 | -43.578 | -1.6 | -653.7778 | 0.7684923
1472 | 1472 | 3729.67 | 147.253 | 345.235 | 39.5964 | -50.729 | -1.6 | -654.2222 | 0.7683349
1473 | 1473 | 3736.264 | 153.847 | 352.19 | 39.6686 | -44.496 | -1.6 | -654.6667 | 0.7681775
1474 | 1474 | 3735.165 | 154.945 | 353.288 | 39.6686 | -43.398 | -1.6 | -655.1111 | 0.7680201
1475 | 1475 | 3734.066 | 153.846 | 352.369 | 39.7046 | -44.677 | -1.6 | -655.5556 | 0.7678628
1476 | 1476 | 3734.066 | 153.846 | 352.189 | 39.6686 | -44.497 | -1.6 | -656 | 0.7677054
1477 | 1477 | 3734.066 | 152.747 | 351.27 | 39.7046 | -45.776 | -1.6 | -656.4444 | 0.767548
1478 | 1478 | 3735.165 | 150.55 | 348.532 | 39.5964 | -47.432 | -1.6 | -656.8889 | 0.7673906
1479 | 1479 | 3731.868 | 151.648 | 350.531 | 39.7766 | -47.235 | -1.6 | -657.3333 | 0.7672332
1480 | 1480 | 3732.967 | 151.648 | 349.811 | 39.6326 | -46.515 | -1.6 | -657.7778 | 0.7670759
1481 | 1481 | 3732.967 | 152.747 | 351.09 | 39.6686 | -45.596 | -1.6 | -658.2222 | 0.7669185
1482 | 1482 | 3734.066 | 153.846 | 352.369 | 39.7046 | -44.677 | -1.6 | -658.6667 | 0.7667611
1483 | 1483 | 3732.967 | 152.747 | 350.91 | 39.6326 | -45.416 | -1.6 | -659.1111 | 0.7666037
1484 | 1484 | 3732.967 | 152.747 | 351.45 | 39.7406 | -45.956 | -1.6 | -659.5556 | 0.7664463
1485 | 1485 | 3731.868 | 153.846 | 352.369 | 39.7046 | -44.677 | -1.6 | -660 | 0.766289
1486 | 1486 | 3732.967 | 151.648 | 349.991 | 39.6686 | -46.695 | -1.6 | -660.4444 | 0.7661316
1487 | 1487 | 3732.967 | 154.945 | 353.288 | 39.6686 | -43.398 | -1.6 | -660.8889 | 0.7659742
1488 | 1488 | 3731.868 | 152.747 | 351.27 | 39.7046 | -45.776 | -1.6 | -661.3333 | 0.7658168
1489 | 1489 | 3731.868 | 151.648 | 350.351 | 39.7406 | -47.055 | -1.6 | -661.7778 | 0.7656594
1490 | 1490 | 3731.868 | 152.747 | 350.91 | 39.6326 | -45.416 | -1.6 | -662.2222 | 0.765502
1491 | 1491 | 3730.769 | 151.648 | 350.351 | 39.7406 | -47.055 | -1.6 | -662.6667 | 0.7653447
1492 | 1492 | 3734.066 | 156.044 | 354.567 | 39.7046 | -42.479 | -1.6 | -663.1111 | 0.7651873
1493 | 1493 | 3729.67 | 150.549 | 348.712 | 39.6326 | -47.614 | -1.6 | -663.5556 | 0.7650299
1494 | 1494 | 3734.066 | 153.846 | 352.369 | 39.7046 | -44.677 | -1.6 | -664 | 0.7648725
1495 | 1495 | 3731.868 | 153.846 | 352.369 | 39.7046 | -44.677 | -1.6 | -664.4444 | 0.7647151
1496 | 1496 | 3731.868 | 153.846 | 352.549 | 39.7406 | -44.857 | -1.6 | -664.8889 | 0.7645578
1497 | 1497 | 3731.868 | 154.945 | 353.108 | 39.6326 | -43.218 | -1.6 | -665.3333 | 0.7644004
1498 | 1498 | 3730.769 | 151.648 | 350.171 | 39.7046 | -46.875 | -1.6 | -665.7778 | 0.764243
1499 | 1499 | 3732.967 | 154.945 | 353.468 | 39.7046 | -43.578 | -1.6 | -666.2222 | 0.7640856
1500 | 1500 | 3731.868 | 153.846 | 351.648 | 39.5604 | -43.956 | -1.6 | -666.6667 | 0.7639282
1501 | 1501 | 3729.67 | 150.549 | 348.892 | 39.6686 | -47.794 | -1.6 | -667.1111 | 0.7637709
1502 | 1502 | 3730.769 | 152.747 | 351.09 | 39.6686 | -45.596 | -1.6 | -667.5556 | 0.7636135
1503 | 1503 | 3731.868 | 156.044 | 354.387 | 39.6686 | -42.299 | -1.6 | -668 | 0.7634561
1504 | 1504 | 3730.769 | 152.747 | 351.27 | 39.7046 | -45.776 | -1.6 | -668.4444 | 0.7632987
1505 | 1505 | 3728.572 | 150.55 | 349.613 | 39.8126 | -48.513 | -1.6 | -668.8889 | 0.7631413
1506 | 1506 | 3729.67 | 151.648 | 349.991 | 39.6686 | -46.695 | -1.6 | -669.3333 | 0.7629839
1507 | 1507 | 3729.67 | 150.549 | 348.531 | 39.5964 | -47.433 | -1.6 | -669.7778 | 0.7628266
1508 | 1508 | 3730.769 | 153.846 | 352.549 | 39.7406 | -44.857 | -1.6 | -670.2222 | 0.7626692
1509 | 1509 | 3728.572 | 151.649 | 349.992 | 39.6686 | -46.694 | -1.6 | -670.6667 | 0.7625118
1510 | 1510 | 3729.67 | 153.846 | 352.189 | 39.6686 | -44.497 | -1.6 | -671.1111 | 0.7623544
1511 | 1511 | 3729.67 | 153.846 | 352.549 | 39.7406 | -44.857 | -1.6 | -671.5556 | 0.762197
1512 | 1512 | 3730.769 | 153.846 | 352.549 | 39.7406 | -44.857 | -1.6 | -672 | 0.7620397
1513 | 1513 | 3730.769 | 154.945 | 353.828 | 39.7766 | -43.938 | -1.6 | -672.4444 | 0.7618823
1514 | 1514 | 3727.473 | 151.649 | 349.992 | 39.6686 | -46.694 | -1.6 | -672.8889 | 0.7617249
1515 | 1515 | 3730.769 | 154.945 | 354.188 | 39.8486 | -44.298 | -1.6 | -673.3333 | 0.7615675
1516 | 1516 | 3728.572 | 152.748 | 351.631 | 39.7766 | -46.135 | -1.6 | -673.7778 | 0.7614101
1517 | 1517 | 3729.67 | 153.846 | 352.369 | 39.7046 | -44.677 | -1.6 | -674.2222 | 0.7612528
1518 | 1518 | 3730.769 | 153.846 | 352.729 | 39.7766 | -45.037 | -1.6 | -674.6667 | 0.7610954
1519 | 1519 | 3728.572 | 152.748 | 351.451 | 39.7406 | -45.955 | -1.6 | -675.1111 | 0.760938
1520 | 1520 | 3728.572 | 152.748 | 350.911 | 39.6326 | -45.415 | -1.6 | -675.5556 | 0.7607806
1521 | 1521 | 3728.572 | 152.748 | 351.451 | 39.7406 | -45.955 | -1.6 | -676 | 0.7606232
1522 | 1522 | 3728.572 | 151.649 | 350.532 | 39.7766 | -47.234 | -1.6 | -676.4444 | 0.7604658
1523 | 1523 | 3728.572 | 153.847 | 352.01 | 39.6326 | -44.316 | -1.6 | -676.8889 | 0.7603085
1524 | 1524 | 3727.473 | 152.748 | 351.091 | 39.6686 | -45.595 | -1.6 | -677.3333 | 0.7601511
1525 | 1525 | 3728.572 | 152.748 | 351.091 | 39.6686 | -45.595 | -1.6 | -677.7778 | 0.7599937
1526 | 1526 | 3727.473 | 151.649 | 350.352 | 39.7406 | -47.054 | -1.6 | -678.2222 | 0.7598363
1527 | 1527 | 3727.473 | 151.649 | 349.812 | 39.6326 | -46.514 | -1.6 | -678.6667 | 0.7596789
1528 | 1528 | 3727.473 | 152.748 | 351.271 | 39.7046 | -45.775 | -1.6 | -679.1111 | 0.7595216
1529 | 1529 | 3729.67 | 158.241 | 356.764 | 39.7046 | -40.282 | -1.6 | -679.5556 | 0.7593642
1530 | 1530 | 3727.473 | 154.945 | 353.108 | 39.6326 | -43.218 | -1.6 | -680 | 0.7592068
1531 | 1531 | 3726.374 | 151.649 | 350.352 | 39.7406 | -47.054 | -1.6 | -680.4444 | 0.7590494
1532 | 1532 | 3726.374 | 151.649 | 350.532 | 39.7766 | -47.234 | -1.6 | -680.8889 | 0.758892
1533 | 1533 | 3727.473 | 152.748 | 351.091 | 39.6686 | -45.595 | -1.6 | -681.3333 | 0.7587347
1534 | 1534 | 3726.374 | 151.649 | 350.532 | 39.7766 | -47.234 | -1.6 | -681.7778 | 0.7585773
1535 | 1535 | 3728.572 | 156.044 | 354.207 | 39.6326 | -42.119 | -1.6 | -682.2222 | 0.7584199
1536 | 1536 | 3723.077 | 153.846 | 352.549 | 39.7406 | -44.857 | -1.6 | -682.6667 | 0.7582625
1537 | 1537 | 3727.473 | 158.242 | 357.125 | 39.7766 | -40.641 | -1.6 | -683.1111 | 0.7581051
1538 | 1538 | 3727.473 | 153.847 | 352.55 | 39.7406 | -44.856 | -1.6 | -683.5556 | 0.7579477
1539 | 1539 | 3726.374 | 153.846 | 352.189 | 39.6686 | -44.497 | -1.6 | -684 | 0.7577904
1540 | 1540 | 3726.374 | 152.748 | 351.091 | 39.6686 | -45.595 | -1.6 | -684.4444 | 0.757633
1541 | 1541 | 3725.275 | 150.55 | 349.073 | 39.7046 | -47.973 | -1.6 | -684.8889 | 0.7574756
1542 | 1542 | 3724.176 | 150.55 | 349.073 | 39.7046 | -47.973 | -1.6 | -685.3333 | 0.7573182
1543 | 1543 | 3726.374 | 152.748 | 351.451 | 39.7406 | -45.955 | -1.6 | -685.7778 | 0.7571608
1544 | 1544 | 3727.473 | 156.044 | 354.927 | 39.7766 | -42.839 | -1.6 | -686.2222 | 0.7570035
1545 | 1545 | 3723.077 | 149.451 | 348.514 | 39.8126 | -49.612 | -1.6 | -686.6667 | 0.7568461
1546 | 1546 | 3725.275 | 151.649 | 349.992 | 39.6686 | -46.694 | -1.6 | -687.1111 | 0.7566887
1547 | 1547 | 3725.275 | 151.649 | 349.992 | 39.6686 | -46.694 | -1.6 | -687.5556 | 0.7565313
1548 | 1548 | 3726.374 | 153.846 | 352.009 | 39.6326 | -44.317 | -1.6 | -688 | 0.7563739
1549 | 1549 | 3725.275 | 152.747 | 351.27 | 39.7046 | -45.776 | -1.6 | -688.4444 | 0.7562166
1550 | 1550 | 3725.275 | 152.747 | 351.09 | 39.6686 | -45.596 | -1.6 | -688.8889 | 0.7560592
1551 | 1551 | 3727.473 | 153.847 | 352.55 | 39.7406 | -44.856 | -1.6 | -689.3333 | 0.7559018
1552 | 1552 | 3725.275 | 153.846 | 352.189 | 39.6686 | -44.497 | -1.6 | -689.7778 | 0.7557444
1553 | 1553 | 3724.176 | 151.648 | 350.531 | 39.7766 | -47.235 | -1.6 | -690.2222 | 0.755587
1554 | 1554 | 3724.176 | 151.648 | 350.171 | 39.7046 | -46.875 | -1.6 | -690.6667 | 0.7554297
1555 | 1555 | 3725.275 | 153.846 | 352.009 | 39.6326 | -44.317 | -1.6 | -691.1111 | 0.7552723
1556 | 1556 | 3725.275 | 154.945 | 353.648 | 39.7406 | -43.758 | -1.6 | -691.5556 | 0.7551149
1557 | 1557 | 3725.275 | 154.945 | 353.828 | 39.7766 | -43.938 | -1.6 | -692 | 0.7549575
1558 | 1558 | 3723.077 | 151.648 | 350.351 | 39.7406 | -47.055 | -1.6 | -692.4444 | 0.7548001
1559 | 1559 | 3723.077 | 149.451 | 347.974 | 39.7046 | -49.072 | -1.6 | -692.8889 | 0.7546427
1560 | 1560 | 3723.077 | 151.648 | 349.991 | 39.6686 | -46.695 | -1.6 | -693.3333 | 0.7544854
1561 | 1561 | 3724.176 | 152.747 | 351.63 | 39.7766 | -46.136 | -1.6 | -693.7778 | 0.754328
1562 | 1562 | 3724.176 | 152.747 | 351.27 | 39.7046 | -45.776 | -1.6 | -694.2222 | 0.7541706
1563 | 1563 | 3724.176 | 152.747 | 351.45 | 39.7406 | -45.956 | -1.6 | -694.6667 | 0.7540132
1564 | 1564 | 3723.077 | 151.648 | 349.991 | 39.6686 | -46.695 | -1.6 | -695.1111 | 0.7538558
1565 | 1565 | 3723.077 | 150.549 | 349.072 | 39.7046 | -47.974 | -1.6 | -695.5556 | 0.7536985
1566 | 1566 | 3724.176 | 152.747 | 351.63 | 39.7766 | -46.136 | -1.6 | -696 | 0.7535411
1567 | 1567 | 3723.077 | 152.747 | 351.27 | 39.7046 | -45.776 | -1.6 | -696.4444 | 0.7533837
1568 | 1568 | 3723.077 | 151.648 | 350.351 | 39.7406 | -47.055 | -1.6 | -696.8889 | 0.7532263
1569 | 1569 | 3721.978 | 150.549 | 348.892 | 39.6686 | -47.794 | -1.6 | -697.3333 | 0.7530689
1570 | 1570 | 3724.176 | 154.945 | 353.288 | 39.6686 | -43.398 | -1.6 | -697.7778 | 0.7529116
1571 | 1571 | 3723.077 | 151.648 | 350.531 | 39.7766 | -47.235 | -1.6 | -698.2222 | 0.7527542
1572 | 1572 | 3720.879 | 151.648 | 350.531 | 39.7766 | -47.235 | -1.6 | -698.6667 | 0.7525968
1573 | 1573 | 3720.879 | 148.351 | 346.333 | 39.5964 | -49.631 | -1.6 | -699.1111 | 0.7524394
1574 | 1574 | 3721.978 | 152.747 | 350.91 | 39.6326 | -45.416 | -1.6 | -699.5556 | 0.752282
1575 | 1575 | 3723.077 | 152.747 | 351.45 | 39.7406 | -45.956 | -1.6 | -700 | 0.7521246
1576 | 1576 | 3721.978 | 152.747 | 351.45 | 39.7406 | -45.956 | -1.6 | -700.4444 | 0.7519673
1577 | 1577 | 3721.978 | 152.747 | 351.27 | 39.7046 | -45.776 | -1.6 | -700.8889 | 0.7518099
1578 | 1578 | 3720.879 | 151.648 | 350.351 | 39.7406 | -47.055 | -1.6 | -701.3333 | 0.7516525
1579 | 1579 | 3720.879 | 151.648 | 350.171 | 39.7046 | -46.875 | -1.6 | -701.7778 | 0.7514951
1580 | 1580 | 3721.978 | 154.945 | 354.008 | 39.8126 | -44.118 | -1.6 | -702.2222 | 0.7513377
1581 | 1581 | 3723.077 | 152.747 | 351.63 | 39.7766 | -46.136 | -1.6 | -702.6667 | 0.7511804
1582 | 1582 | 3721.978 | 153.846 | 352.369 | 39.7046 | -44.677 | -1.6 | -703.1111 | 0.751023
1583 | 1583 | 3719.78 | 151.648 | 350.351 | 39.7406 | -47.055 | -1.6 | -703.5556 | 0.7508656
1584 | 1584 | 3721.978 | 152.747 | 351.63 | 39.7766 | -46.136 | -1.6 | -704 | 0.7507082
1585 | 1585 | 3721.978 | 153.846 | 352.189 | 39.6686 | -44.497 | -1.6 | -704.4444 | 0.7505508
1586 | 1586 | 3720.879 | 153.846 | 352.909 | 39.8126 | -45.217 | -1.6 | -704.8889 | 0.7503935
1587 | 1587 | 3720.879 | 152.747 | 351.27 | 39.7046 | -45.776 | -1.6 | -705.3333 | 0.7502361
1588 | 1588 | 3720.879 | 152.747 | 351.63 | 39.7766 | -46.136 | -1.6 | -705.7778 | 0.7500787
1589 | 1589 | 3717.583 | 149.451 | 348.334 | 39.7766 | -49.432 | -1.6 | -706.2222 | 0.7499213
1590 | 1590 | 3720.879 | 153.846 | 352.549 | 39.7406 | -44.857 | -1.6 | -706.6667 | 0.7497639
1591 | 1591 | 3720.879 | 153.846 | 352.729 | 39.7766 | -45.037 | -1.6 | -707.1111 | 0.7496065
1592 | 1592 | 3720.879 | 153.846 | 352.369 | 39.7046 | -44.677 | -1.6 | -707.5556 | 0.7494492
1593 | 1593 | 3720.879 | 153.846 | 352.909 | 39.8126 | -45.217 | -1.6 | -708 | 0.7492918
1594 | 1594 | 3719.78 | 153.846 | 352.549 | 39.7406 | -44.857 | -1.6 | -708.4444 | 0.7491344
1595 | 1595 | 3718.681 | 151.648 | 350.171 | 39.7046 | -46.875 | -1.6 | -708.8889 | 0.748977
1596 | 1596 | 3719.78 | 153.846 | 352.549 | 39.7406 | -44.857 | -1.6 | -709.3333 | 0.7488196
1597 | 1597 | 3719.78 | 153.846 | 352.189 | 39.6686 | -44.497 | -1.6 | -709.7778 | 0.7486623
1598 | 1598 | 3719.78 | 152.747 | 350.549 | 39.5604 | -45.055 | -1.6 | -710.2222 | 0.7485049
1599 | 1599 | 3721.978 | 158.242 | 357.846 | 39.9208 | -41.362 | -1.6 | -710.6667 | 0.7483475
1600 | 1600 | 3718.681 | 151.648 | 350.531 | 39.7766 | -47.235 | -1.6 | -711.1111 | 0.7481901
1601 | 1601 | 3719.78 | 152.747 | 351.63 | 39.7766 | -46.136 | -1.6 | -711.5556 | 0.7480327
1602 | 1602 | 3719.78 | 152.747 | 351.45 | 39.7406 | -45.956 | -1.6 | -712 | 0.7478754
1603 | 1603 | 3719.78 | 153.846 | 352.009 | 39.6326 | -44.317 | -1.6 | -712.4444 | 0.747718
1604 | 1604 | 3719.78 | 154.945 | 353.288 | 39.6686 | -43.398 | -1.6 | -712.8889 | 0.7475606
1605 | 1605 | 3717.583 | 152.748 | 351.451 | 39.7406 | -45.955 | -1.6 | -713.3333 | 0.7474032
1606 | 1606 | 3718.681 | 152.747 | 351.27 | 39.7046 | -45.776 | -1.6 | -713.7778 | 0.7472458
1607 | 1607 | 3719.78 | 154.945 | 353.648 | 39.7406 | -43.758 | -1.6 | -714.2222 | 0.7470884
1608 | 1608 | 3719.78 | 152.747 | 351.27 | 39.7046 | -45.776 | -1.6 | -714.6667 | 0.7469311
1609 | 1609 | 3717.583 | 150.55 | 349.793 | 39.8486 | -48.693 | -1.6 | -715.1111 | 0.7467737
1610 | 1610 | 3718.681 | 153.846 | 352.189 | 39.6686 | -44.497 | -1.6 | -715.5556 | 0.7466163
1611 | 1611 | 3717.583 | 152.748 | 351.631 | 39.7766 | -46.135 | -1.6 | -716 | 0.7464589
1612 | 1612 | 3717.583 | 151.649 | 350.532 | 39.7766 | -47.234 | -1.6 | -716.4444 | 0.7463015
1613 | 1613 | 3717.583 | 151.649 | 350.172 | 39.7046 | -46.874 | -1.6 | -716.8889 | 0.7461442
1614 | 1614 | 3718.681 | 153.846 | 352.549 | 39.7406 | -44.857 | -1.6 | -717.3333 | 0.7459868
1615 | 1615 | 3715.385 | 150.55 | 349.073 | 39.7046 | -47.973 | -1.6 | -717.7778 | 0.7458294
1616 | 1616 | 3718.681 | 153.846 | 352.009 | 39.6326 | -44.317 | -1.6 | -718.2222 | 0.745672
1617 | 1617 | 3716.484 | 151.649 | 349.812 | 39.6326 | -46.514 | -1.6 | -718.6667 | 0.7455146
1618 | 1618 | 3717.583 | 153.847 | 352.91 | 39.8126 | -45.216 | -1.6 | -719.1111 | 0.7453573
1619 | 1619 | 3717.583 | 156.044 | 355.107 | 39.8126 | -43.019 | -1.6 | -719.5556 | 0.7451999
1620 | 1620 | 3718.681 | 153.846 | 352.189 | 39.6686 | -44.497 | -1.6 | -720 | 0.7450425
1621 | 1621 | 3716.484 | 152.748 | 351.271 | 39.7046 | -45.775 | -1.6 | -720.4444 | 0.7448851
1622 | 1622 | 3716.484 | 152.748 | 351.271 | 39.7046 | -45.775 | -1.6 | -720.8889 | 0.7447277
1623 | 1623 | 3716.484 | 151.649 | 350.532 | 39.7766 | -47.234 | -1.6 | -721.3333 | 0.7445703
1624 | 1624 | 3715.385 | 151.649 | 350.172 | 39.7046 | -46.874 | -1.6 | -721.7778 | 0.744413
1625 | 1625 | 3717.583 | 154.946 | 353.109 | 39.6326 | -43.217 | -1.6 | -722.2222 | 0.7442556
1626 | 1626 | 3716.484 | 151.649 | 350.352 | 39.7406 | -47.054 | -1.6 | -722.6667 | 0.7440982
1627 | 1627 | 3718.681 | 158.241 | 356.223 | 39.5964 | -39.741 | -1.6 | -723.1111 | 0.7439408
1628 | 1628 | 3716.484 | 153.847 | 352.55 | 39.7406 | -44.856 | -1.6 | -723.5556 | 0.7437834
1629 | 1629 | 3715.385 | 151.649 | 350.352 | 39.7406 | -47.054 | -1.6 | -724 | 0.7436261
1630 | 1630 | 3715.385 | 151.649 | 350.352 | 39.7406 | -47.054 | -1.6 | -724.4444 | 0.7434687
1631 | 1631 | 3715.385 | 152.748 | 351.271 | 39.7046 | -45.775 | -1.6 | -724.8889 | 0.7433113
1632 | 1632 | 3716.484 | 154.945 | 353.828 | 39.7766 | -43.938 | -1.6 | -725.3333 | 0.7431539
1633 | 1633 | 3715.385 | 152.748 | 351.271 | 39.7046 | -45.775 | -1.6 | -725.7778 | 0.7429965
1634 | 1634 | 3716.484 | 152.748 | 351.271 | 39.7046 | -45.775 | -1.6 | -726.2222 | 0.7428392
1635 | 1635 | 3715.385 | 154.945 | 353.468 | 39.7046 | -43.578 | -1.6 | -726.6667 | 0.7426818
1636 | 1636 | 3716.484 | 152.748 | 351.811 | 39.8126 | -46.315 | -1.6 | -727.1111 | 0.7425244
1637 | 1637 | 3714.286 | 151.649 | 350.352 | 39.7406 | -47.054 | -1.6 | -727.5556 | 0.742367
1638 | 1638 | 3714.286 | 152.747 | 351.99 | 39.8486 | -46.496 | -1.6 | -728 | 0.7422096
1639 | 1639 | 3714.286 | 151.649 | 350.712 | 39.8126 | -47.414 | -1.6 | -728.4444 | 0.7420523
1640 | 1640 | 3715.385 | 153.846 | 352.549 | 39.7406 | -44.857 | -1.6 | -728.8889 | 0.7418949
1641 | 1641 | 3715.385 | 151.649 | 350.532 | 39.7766 | -47.234 | -1.6 | -729.3333 | 0.7417375
1642 | 1642 | 3716.484 | 154.945 | 353.828 | 39.7766 | -43.938 | -1.6 | -729.7778 | 0.7415801
1643 | 1643 | 3714.286 | 154.945 | 353.828 | 39.7766 | -43.938 | -1.6 | -730.2222 | 0.7414227
1644 | 1644 | 3714.286 | 152.747 | 351.63 | 39.7766 | -46.136 | -1.6 | -730.6667 | 0.7412653
1645 | 1645 | 3713.187 | 151.648 | 350.171 | 39.7046 | -46.875 | -1.6 | -731.1111 | 0.741108
1646 | 1646 | 3713.187 | 153.846 | 352.549 | 39.7406 | -44.857 | -1.6 | -731.5556 | 0.7409506
1647 | 1647 | 3714.286 | 153.846 | 352.369 | 39.7046 | -44.677 | -1.6 | -732 | 0.7407932
1648 | 1648 | 3713.187 | 152.747 | 351.63 | 39.7766 | -46.136 | -1.6 | -732.4444 | 0.7406358
1649 | 1649 | 3715.385 | 154.945 | 353.648 | 39.7406 | -43.758 | -1.6 | -732.8889 | 0.7404784
1650 | 1650 | 3712.088 | 151.648 | 350.891 | 39.8486 | -47.595 | -1.6 | -733.3333 | 0.7403211
1651 | 1651 | 3714.286 | 153.846 | 352.729 | 39.7766 | -45.037 | -1.6 | -733.7778 | 0.7401637
1652 | 1652 | 3714.286 | 154.945 | 353.648 | 39.7406 | -43.758 | -1.6 | -734.2222 | 0.7400063
1653 | 1653 | 3713.187 | 153.846 | 352.369 | 39.7046 | -44.677 | -1.6 | -734.6667 | 0.7398489
1654 | 1654 | 3713.187 | 151.648 | 350.351 | 39.7406 | -47.055 | -1.6 | -735.1111 | 0.7396915
1655 | 1655 | 3712.088 | 150.549 | 349.252 | 39.7406 | -48.154 | -1.6 | -735.5556 | 0.7395342
1656 | 1656 | 3713.187 | 151.648 | 350.531 | 39.7766 | -47.235 | -1.6 | -736 | 0.7393768
1657 | 1657 | 3714.286 | 152.747 | 351.63 | 39.7766 | -46.136 | -1.6 | -736.4444 | 0.7392194
1658 | 1658 | 3712.088 | 151.648 | 350.711 | 39.8126 | -47.415 | -1.6 | -736.8889 | 0.739062
1659 | 1659 | 3713.187 | 153.846 | 352.549 | 39.7406 | -44.857 | -1.6 | -737.3333 | 0.7389046
1660 | 1660 | 3712.088 | 151.648 | 350.891 | 39.8486 | -47.595 | -1.6 | -737.7778 | 0.7387472
1661 | 1661 | 3712.088 | 151.648 | 350.711 | 39.8126 | -47.415 | -1.6 | -738.2222 | 0.7385899
1662 | 1662 | 3712.088 | 152.747 | 351.27 | 39.7046 | -45.776 | -1.6 | -738.6667 | 0.7384325
1663 | 1663 | 3713.187 | 156.044 | 354.387 | 39.6686 | -42.299 | -1.6 | -739.1111 | 0.7382751
1664 | 1664 | 3713.187 | 156.044 | 354.567 | 39.7046 | -42.479 | -1.6 | -739.5556 | 0.7381177
1665 | 1665 | 3712.088 | 152.747 | 351.81 | 39.8126 | -46.316 | -1.6 | -740 | 0.7379603
1666 | 1666 | 3712.088 | 153.846 | 352.729 | 39.7766 | -45.037 | -1.6 | -740.4444 | 0.737803
1667 | 1667 | 3712.088 | 153.846 | 352.369 | 39.7046 | -44.677 | -1.6 | -740.8889 | 0.7376456
1668 | 1668 | 3710.989 | 152.747 | 351.45 | 39.7406 | -45.956 | -1.6 | -741.3333 | 0.7374882
1669 | 1669 | 3712.088 | 152.747 | 351.27 | 39.7046 | -45.776 | -1.6 | -741.7778 | 0.7373308
1670 | 1670 | 3710.989 | 152.747 | 351.81 | 39.8126 | -46.316 | -1.6 | -742.2222 | 0.7371734
1671 | 1671 | 3709.89 | 153.846 | 352.009 | 39.6326 | -44.317 | -1.6 | -742.6667 | 0.7370161
1672 | 1672 | 3714.286 | 157.143 | 356.386 | 39.8486 | -42.1 | -1.6 | -743.1111 | 0.7368587
1673 | 1673 | 3710.989 | 152.747 | 351.81 | 39.8126 | -46.316 | -1.6 | -743.5556 | 0.7367013
1674 | 1674 | 3710.989 | 152.747 | 351.09 | 39.6686 | -45.596 | -1.6 | -744 | 0.7365439
1675 | 1675 | 3710.989 | 152.747 | 351.81 | 39.8126 | -46.316 | -1.6 | -744.4444 | 0.7363865
1676 | 1676 | 3710.989 | 152.747 | 351.27 | 39.7046 | -45.776 | -1.6 | -744.8889 | 0.7362291
1677 | 1677 | 3709.89 | 152.747 | 351.63 | 39.7766 | -46.136 | -1.6 | -745.3333 | 0.7360718
1678 | 1678 | 3710.989 | 154.945 | 353.288 | 39.6686 | -43.398 | -1.6 | -745.7778 | 0.7359144
1679 | 1679 | 3710.989 | 153.846 | 352.549 | 39.7406 | -44.857 | -1.6 | -746.2222 | 0.735757
1680 | 1680 | 3710.989 | 152.747 | 351.09 | 39.6686 | -45.596 | -1.6 | -746.6667 | 0.7355996
1681 | 1681 | 3709.89 | 152.747 | 351.27 | 39.7046 | -45.776 | -1.6 | -747.1111 | 0.7354422
1682 | 1682 | 3709.89 | 152.747 | 351.45 | 39.7406 | -45.956 | -1.6 | -747.5556 | 0.7352849
1683 | 1683 | 3707.692 | 150.549 | 348.892 | 39.6686 | -47.794 | -1.6 | -748 | 0.7351275
1684 | 1684 | 3709.89 | 153.846 | 352.549 | 39.7406 | -44.857 | -1.6 | -748.4444 | 0.7349701
1685 | 1685 | 3710.989 | 154.945 | 353.648 | 39.7406 | -43.758 | -1.6 | -748.8889 | 0.7348127
1686 | 1686 | 3709.89 | 153.846 | 352.909 | 39.8126 | -45.217 | -1.6 | -749.3333 | 0.7346553
1687 | 1687 | 3708.792 | 151.649 | 350.352 | 39.7406 | -47.054 | -1.6 | -749.7778 | 0.734498
1688 | 1688 | 3708.792 | 152.748 | 351.991 | 39.8486 | -46.495 | -1.6 | -750.2222 | 0.7343406
1689 | 1689 | 3708.792 | 152.748 | 351.811 | 39.8126 | -46.315 | -1.6 | -750.6667 | 0.7341832
1690 | 1690 | 3707.692 | 151.648 | 350.531 | 39.7766 | -47.235 | -1.6 | -751.1111 | 0.7340258
1691 | 1691 | 3708.792 | 152.748 | 351.091 | 39.6686 | -45.595 | -1.6 | -751.5556 | 0.7338684
1692 | 1692 | 3708.792 | 154.946 | 353.469 | 39.7046 | -43.577 | -1.6 | -752 | 0.733711
1693 | 1693 | 3707.692 | 151.648 | 351.072 | 39.8848 | -47.776 | -1.6 | -752.4444 | 0.7335537
1694 | 1694 | 3708.792 | 157.144 | 355.847 | 39.7406 | -41.559 | -1.6 | -752.8889 | 0.7333963
1695 | 1695 | 3708.792 | 154.946 | 353.829 | 39.7766 | -43.937 | -1.6 | -753.3333 | 0.7332389
1696 | 1696 | 3709.89 | 156.044 | 355.648 | 39.9208 | -43.56 | -1.6 | -753.7778 | 0.7330815
1697 | 1697 | 3707.692 | 151.648 | 350.171 | 39.7046 | -46.875 | -1.6 | -754.2222 | 0.7329241
1698 | 1698 | 3706.593 | 151.648 | 350.351 | 39.7406 | -47.055 | -1.6 | -754.6667 | 0.7327668
1699 | 1699 | 3707.692 | 152.747 | 351.63 | 39.7766 | -46.136 | -1.6 | -755.1111 | 0.7326094
1700 | 1700 | 3706.593 | 152.747 | 351.45 | 39.7406 | -45.956 | -1.6 | -755.5556 | 0.732452
1701 | 1701 | 3707.692 | 153.846 | 352.549 | 39.7406 | -44.857 | -1.6 | -756 | 0.7322946
1702 | 1702 | 3706.593 | 151.648 | 350.711 | 39.8126 | -47.415 | -1.6 | -756.4444 | 0.7321372
1703 | 1703 | 3706.593 | 150.549 | 349.612 | 39.8126 | -48.514 | -1.6 | -756.8889 | 0.7319799
1704 | 1704 | 3707.692 | 153.846 | 352.369 | 39.7046 | -44.677 | -1.6 | -757.3333 | 0.7318225
1705 | 1705 | 3706.593 | 154.945 | 353.648 | 39.7406 | -43.758 | -1.6 | -757.7778 | 0.7316651
1706 | 1706 | 3706.593 | 153.845 | 353.088 | 39.8486 | -45.398 | -1.6 | -758.2222 | 0.7315077
1707 | 1707 | 3707.692 | 154.944 | 353.827 | 39.7766 | -43.939 | -1.6 | -758.6667 | 0.7313503
1708 | 1708 | 3706.593 | 152.747 | 351.27 | 39.7046 | -45.776 | -1.6 | -759.1111 | 0.7311929
1709 | 1709 | 3705.494 | 150.549 | 349.612 | 39.8126 | -48.514 | -1.6 | -759.5556 | 0.7310356
1710 | 1710 | 3706.593 | 153.845 | 352.908 | 39.8126 | -45.218 | -1.6 | -760 | 0.7308782
1711 | 1711 | 3706.593 | 153.845 | 352.368 | 39.7046 | -44.678 | -1.6 | -760.4444 | 0.7307208
1712 | 1712 | 3706.593 | 153.845 | 352.728 | 39.7766 | -45.038 | -1.6 | -760.8889 | 0.7305634
1713 | 1713 | 3705.494 | 153.846 | 353.089 | 39.8486 | -45.397 | -1.6 | -761.3333 | 0.730406
1714 | 1714 | 3704.396 | 153.847 | 352.55 | 39.7406 | -44.856 | -1.6 | -761.7778 | 0.7302487
1715 | 1715 | 3707.692 | 156.044 | 354.927 | 39.7766 | -42.839 | -1.6 | -762.2222 | 0.7300913
1716 | 1716 | 3703.297 | 148.352 | 347.235 | 39.7766 | -50.531 | -1.6 | -762.6667 | 0.7299339
1717 | 1717 | 3706.593 | 153.845 | 352.908 | 39.8126 | -45.218 | -1.6 | -763.1111 | 0.7297765
1718 | 1718 | 3705.494 | 152.746 | 351.629 | 39.7766 | -46.137 | -1.6 | -763.5556 | 0.7296191
1719 | 1719 | 3705.494 | 152.746 | 351.809 | 39.8126 | -46.317 | -1.6 | -764 | 0.7294618
1720 | 1720 | 3705.494 | 153.846 | 352.909 | 39.8126 | -45.217 | -1.6 | -764.4444 | 0.7293044
1721 | 1721 | 3703.297 | 151.649 | 350.892 | 39.8486 | -47.594 | -1.6 | -764.8889 | 0.729147
1722 | 1722 | 3704.396 | 151.648 | 350.891 | 39.8486 | -47.595 | -1.6 | -765.3333 | 0.7289896
1723 | 1723 | 3705.494 | 152.746 | 351.629 | 39.7766 | -46.137 | -1.6 | -765.7778 | 0.7288322
1724 | 1724 | 3707.692 | 154.944 | 354.187 | 39.8486 | -44.299 | -1.6 | -766.2222 | 0.7286749
1725 | 1725 | 3705.494 | 153.846 | 352.549 | 39.7406 | -44.857 | -1.6 | -766.6667 | 0.7285175
1726 | 1726 | 3705.494 | 154.945 | 354.188 | 39.8486 | -44.298 | -1.6 | -767.1111 | 0.7283601
1727 | 1727 | 3704.396 | 152.748 | 351.631 | 39.7766 | -46.135 | -1.6 | -767.5556 | 0.7282027
1728 | 1728 | 3703.297 | 151.649 | 350.712 | 39.8126 | -47.414 | -1.6 | -768 | 0.7280453
1729 | 1729 | 3703.297 | 151.649 | 350.532 | 39.7766 | -47.234 | -1.6 | -768.4444 | 0.7278879
1730 | 1730 | 3702.198 | 153.846 | 352.369 | 39.7046 | -44.677 | -1.6 | -768.8889 | 0.7277306
1731 | 1731 | 3703.297 | 152.748 | 351.991 | 39.8486 | -46.495 | -1.6 | -769.3333 | 0.7275732
1732 | 1732 | 3703.297 | 150.549 | 349.792 | 39.8486 | -48.694 | -1.6 | -769.7778 | 0.7274158
1733 | 1733 | 3704.396 | 153.847 | 352.91 | 39.8126 | -45.216 | -1.6 | -770.2222 | 0.7272584
1734 | 1734 | 3704.396 | 153.847 | 352.91 | 39.8126 | -45.216 | -1.6 | -770.6667 | 0.727101
1735 | 1735 | 3703.297 | 153.847 | 352.73 | 39.7766 | -45.036 | -1.6 | -771.1111 | 0.7269437
1736 | 1736 | 3702.198 | 151.649 | 350.532 | 39.7766 | -47.234 | -1.6 | -771.5556 | 0.7267863
1737 | 1737 | 3702.198 | 152.748 | 351.631 | 39.7766 | -46.135 | -1.6 | -772 | 0.7266289
1738 | 1738 | 3703.297 | 153.847 | 352.55 | 39.7406 | -44.856 | -1.6 | -772.4444 | 0.7264715
1739 | 1739 | 3702.198 | 152.748 | 351.271 | 39.7046 | -45.775 | -1.6 | -772.8889 | 0.7263141
1740 | 1740 | 3702.198 | 152.748 | 351.811 | 39.8126 | -46.315 | -1.6 | -773.3333 | 0.7261568
1741 | 1741 | 3702.198 | 152.748 | 351.991 | 39.8486 | -46.495 | -1.6 | -773.7778 | 0.7259994
1742 | 1742 | 3701.099 | 150.55 | 349.793 | 39.8486 | -48.693 | -1.6 | -774.2222 | 0.725842
1743 | 1743 | 3701.099 | 150.55 | 349.613 | 39.8126 | -48.513 | -1.6 | -774.6667 | 0.7256846
1744 | 1744 | 3702.198 | 152.748 | 351.451 | 39.7406 | -45.955 | -1.6 | -775.1111 | 0.7255272
1745 | 1745 | 3702.198 | 153.846 | 352.729 | 39.7766 | -45.037 | -1.6 | -775.5556 | 0.7253698
1746 | 1746 | 3702.198 | 153.846 | 352.369 | 39.7046 | -44.677 | -1.6 | -776 | 0.7252125
1747 | 1747 | 3702.198 | 153.846 | 352.909 | 39.8126 | -45.217 | -1.6 | -776.4444 | 0.7250551
1748 | 1748 | 3701.099 | 152.747 | 352.171 | 39.8848 | -46.677 | -1.6 | -776.8889 | 0.7248977
1749 | 1749 | 3701.099 | 152.747 | 351.81 | 39.8126 | -46.316 | -1.6 | -777.3333 | 0.7247403
1750 | 1750 | 3701.099 | 153.846 | 352.909 | 39.8126 | -45.217 | -1.6 | -777.7778 | 0.7245829
1751 | 1751 | 3702.198 | 151.649 | 350.172 | 39.7046 | -46.874 | -1.6 | -778.2222 | 0.7244256
1752 | 1752 | 3703.297 | 156.044 | 355.107 | 39.8126 | -43.019 | -1.6 | -778.6667 | 0.7242682
1753 | 1753 | 3702.198 | 154.945 | 353.468 | 39.7046 | -43.578 | -1.6 | -779.1111 | 0.7241108
1754 | 1754 | 3701.099 | 152.747 | 351.63 | 39.7766 | -46.136 | -1.6 | -779.5556 | 0.7239534
1755 | 1755 | 3701.099 | 152.747 | 351.63 | 39.7766 | -46.136 | -1.6 | -780 | 0.723796
1756 | 1756 | 3701.099 | 153.846 | 352.909 | 39.8126 | -45.217 | -1.6 | -780.4444 | 0.7236387
1757 | 1757 | 3704.396 | 157.143 | 356.206 | 39.8126 | -41.92 | -1.6 | -780.8889 | 0.7234813
1758 | 1758 | 3698.901 | 150.549 | 349.072 | 39.7046 | -47.974 | -1.6 | -781.3333 | 0.7233239
1759 | 1759 | 3700 | 151.648 | 350.531 | 39.7766 | -47.235 | -1.6 | -781.7778 | 0.7231665
1760 | 1760 | 3700 | 152.747 | 351.81 | 39.8126 | -46.316 | -1.6 | -782.2222 | 0.7230091
1761 | 1761 | 3698.901 | 151.648 | 350.531 | 39.7766 | -47.235 | -1.6 | -782.6667 | 0.7228517
1762 | 1762 | 3700 | 152.747 | 351.99 | 39.8486 | -46.496 | -1.6 | -783.1111 | 0.7226944
1763 | 1763 | 3700 | 153.846 | 352.909 | 39.8126 | -45.217 | -1.6 | -783.5556 | 0.722537
1764 | 1764 | 3700 | 150.55 | 348.893 | 39.6686 | -47.793 | -1.6 | -784 | 0.7223796
1765 | 1765 | 3701.099 | 154.945 | 354.008 | 39.8126 | -44.118 | -1.6 | -784.4444 | 0.7222222
1766 | 1766 | 3700 | 151.648 | 350.531 | 39.7766 | -47.235 | -1.6 | -784.8889 | 0.7220648
1767 | 1767 | 3698.901 | 151.648 | 350.711 | 39.8126 | -47.415 | -1.6 | -785.3333 | 0.7219075
1768 | 1768 | 3700 | 153.846 | 352.369 | 39.7046 | -44.677 | -1.6 | -785.7778 | 0.7217501
1769 | 1769 | 3698.901 | 152.747 | 351.63 | 39.7766 | -46.136 | -1.6 | -786.2222 | 0.7215927
1770 | 1770 | 3700 | 153.846 | 352.369 | 39.7046 | -44.677 | -1.6 | -786.6667 | 0.7214353
1771 | 1771 | 3696.704 | 148.352 | 347.235 | 39.7766 | -50.531 | -1.6 | -787.1111 | 0.7212779
1772 | 1772 | 3695.604 | 150.549 | 349.432 | 39.7766 | -48.334 | -1.6 | -787.5556 | 0.7211206
1773 | 1773 | 3696.704 | 150.55 | 349.073 | 39.7046 | -47.973 | -1.6 | -788 | 0.7209632
1774 | 1774 | 3697.802 | 151.648 | 350.711 | 39.8126 | -47.415 | -1.6 | -788.4444 | 0.7208058
1775 | 1775 | 3697.802 | 151.648 | 350.891 | 39.8486 | -47.595 | -1.6 | -788.8889 | 0.7206484
1776 | 1776 | 3698.901 | 152.747 | 351.27 | 39.7046 | -45.776 | -1.6 | -789.3333 | 0.720491
1777 | 1777 | 3697.802 | 152.747 | 351.45 | 39.7406 | -45.956 | -1.6 | -789.7778 | 0.7203336
1778 | 1778 | 3698.901 | 151.648 | 350.711 | 39.8126 | -47.415 | -1.6 | -790.2222 | 0.7201763
1779 | 1779 | 3697.802 | 153.846 | 352.909 | 39.8126 | -45.217 | -1.6 | -790.6667 | 0.7200189
1780 | 1780 | 3696.704 | 150.55 | 349.613 | 39.8126 | -48.513 | -1.6 | -791.1111 | 0.7198615
1781 | 1781 | 3696.704 | 150.55 | 349.613 | 39.8126 | -48.513 | -1.6 | -791.5556 | 0.7197041
1782 | 1782 | 3697.802 | 152.747 | 351.45 | 39.7406 | -45.956 | -1.6 | -792 | 0.7195467
1783 | 1783 | 3696.704 | 151.649 | 350.892 | 39.8486 | -47.594 | -1.6 | -792.4444 | 0.7193894
1784 | 1784 | 3697.802 | 153.846 | 352.549 | 39.7406 | -44.857 | -1.6 | -792.8889 | 0.719232
1785 | 1785 | 3696.704 | 152.748 | 351.451 | 39.7406 | -45.955 | -1.6 | -793.3333 | 0.7190746
1786 | 1786 | 3697.802 | 152.747 | 351.81 | 39.8126 | -46.316 | -1.6 | -793.7778 | 0.7189172
1787 | 1787 | 3696.704 | 150.55 | 349.253 | 39.7406 | -48.153 | -1.6 | -794.2222 | 0.7187598
1788 | 1788 | 3696.704 | 153.847 | 352.91 | 39.8126 | -45.216 | -1.6 | -794.6667 | 0.7186025
1789 | 1789 | 3694.505 | 149.45 | 348.333 | 39.7766 | -49.433 | -1.6 | -795.1111 | 0.7184451
1790 | 1790 | 3697.802 | 152.747 | 351.81 | 39.8126 | -46.316 | -1.6 | -795.5556 | 0.7182877
1791 | 1791 | 3695.604 | 151.648 | 350.351 | 39.7406 | -47.055 | -1.6 | -796 | 0.7181303
1792 | 1792 | 3696.704 | 152.748 | 351.811 | 39.8126 | -46.315 | -1.6 | -796.4444 | 0.7179729
1793 | 1793 | 3695.604 | 151.648 | 350.711 | 39.8126 | -47.415 | -1.6 | -796.8889 | 0.7178155
1794 | 1794 | 3695.604 | 149.45 | 348.693 | 39.8486 | -49.793 | -1.6 | -797.3333 | 0.7176582
1795 | 1795 | 3696.704 | 154.946 | 354.009 | 39.8126 | -44.117 | -1.6 | -797.7778 | 0.7175008
1796 | 1796 | 3695.604 | 156.043 | 354.746 | 39.7406 | -42.66 | -1.6 | -798.2222 | 0.7173434
1797 | 1797 | 3697.802 | 154.945 | 354.369 | 39.8848 | -44.479 | -1.6 | -798.6667 | 0.717186
1798 | 1798 | 3695.604 | 151.648 | 351.072 | 39.8848 | -47.776 | -1.6 | -799.1111 | 0.7170286
1799 | 1799 | 3695.604 | 151.648 | 350.531 | 39.7766 | -47.235 | -1.6 | -799.5556 | 0.7168713
1800 | 1800 | 3694.505 | 151.648 | 350.351 | 39.7406 | -47.055 | -1.6 | -800 | 0.7167139
1801 | 1801 | 3695.604 | 152.747 | 351.81 | 39.8126 | -46.316 | -1.6 | -800.4444 | 0.7165565
1802 | 1802 | 3695.604 | 153.846 | 353.27 | 39.8848 | -45.578 | -1.6 | -800.8889 | 0.7163991
1803 | 1803 | 3692.308 | 151.648 | 350.351 | 39.7406 | -47.055 | -1.6 | -801.3333 | 0.7162417
1804 | 1804 | 3694.505 | 153.845 | 352.728 | 39.7766 | -45.038 | -1.6 | -801.7778 | 0.7160844
1805 | 1805 | 3694.505 | 150.549 | 349.612 | 39.8126 | -48.514 | -1.6 | -802.2222 | 0.715927
1806 | 1806 | 3694.505 | 151.648 | 350.711 | 39.8126 | -47.415 | -1.6 | -802.6667 | 0.7157696
1807 | 1807 | 3694.505 | 152.747 | 351.99 | 39.8486 | -46.496 | -1.6 | -803.1111 | 0.7156122
1808 | 1808 | 3694.505 | 152.747 | 351.99 | 39.8486 | -46.496 | -1.6 | -803.5556 | 0.7154548
1809 | 1809 | 3693.406 | 152.746 | 351.989 | 39.8486 | -46.497 | -1.6 | -804 | 0.7152975
1810 | 1810 | 3694.505 | 152.747 | 351.27 | 39.7046 | -45.776 | -1.6 | -804.4444 | 0.7151401
1811 | 1811 | 3694.505 | 154.944 | 353.647 | 39.7406 | -43.759 | -1.6 | -804.8889 | 0.7149827
1812 | 1812 | 3694.505 | 151.648 | 351.432 | 39.9568 | -48.136 | -1.6 | -805.3333 | 0.7148253
1813 | 1813 | 3695.604 | 153.846 | 353.27 | 39.8848 | -45.578 | -1.6 | -805.7778 | 0.7146679
1814 | 1814 | 3693.406 | 152.746 | 351.809 | 39.8126 | -46.317 | -1.6 | -806.2222 | 0.7145105
1815 | 1815 | 3693.406 | 152.746 | 351.629 | 39.7766 | -46.137 | -1.6 | -806.6667 | 0.7143532
1816 | 1816 | 3694.505 | 153.845 | 352.728 | 39.7766 | -45.038 | -1.6 | -807.1111 | 0.7141958
1817 | 1817 | 3694.505 | 153.845 | 353.269 | 39.8848 | -45.579 | -1.6 | -807.5556 | 0.7140384
1818 | 1818 | 3693.406 | 151.648 | 350.891 | 39.8486 | -47.595 | -1.6 | -808 | 0.713881
1819 | 1819 | 3693.406 | 154.945 | 354.008 | 39.8126 | -44.118 | -1.6 | -808.4444 | 0.7137236
1820 | 1820 | 3693.406 | 153.845 | 352.908 | 39.8126 | -45.218 | -1.6 | -808.8889 | 0.7135663
1821 | 1821 | 3693.406 | 153.845 | 353.269 | 39.8848 | -45.579 | -1.6 | -809.3333 | 0.7134089
1822 | 1822 | 3693.406 | 152.746 | 351.629 | 39.7766 | -46.137 | -1.6 | -809.7778 | 0.7132515
1823 | 1823 | 3693.406 | 153.845 | 352.548 | 39.7406 | -44.858 | -1.6 | -810.2222 | 0.7130941
1824 | 1824 | 3691.209 | 152.748 | 351.451 | 39.7406 | -45.955 | -1.6 | -810.6667 | 0.7129367
1825 | 1825 | 3691.209 | 151.648 | 350.351 | 39.7406 | -47.055 | -1.6 | -811.1111 | 0.7127794
1826 | 1826 | 3691.209 | 153.846 | 352.909 | 39.8126 | -45.217 | -1.6 | -811.5556 | 0.712622
1827 | 1827 | 3692.308 | 153.847 | 352.73 | 39.7766 | -45.036 | -1.6 | -812 | 0.7124646
1828 | 1828 | 3695.604 | 159.34 | 357.863 | 39.7046 | -39.183 | -1.6 | -812.4444 | 0.7123072
1829 | 1829 | 3691.209 | 151.648 | 350.891 | 39.8486 | -47.595 | -1.6 | -812.8889 | 0.7121498
1830 | 1830 | 3691.209 | 152.748 | 351.631 | 39.7766 | -46.135 | -1.6 | -813.3333 | 0.7119924
1831 | 1831 | 3691.209 | 151.648 | 350.891 | 39.8486 | -47.595 | -1.6 | -813.7778 | 0.7118351
1832 | 1832 | 3691.209 | 152.748 | 351.811 | 39.8126 | -46.315 | -1.6 | -814.2222 | 0.7116777
1833 | 1833 | 3691.209 | 152.748 | 351.631 | 39.7766 | -46.135 | -1.6 | -814.6667 | 0.7115203
1834 | 1834 | 3691.209 | 152.748 | 352.172 | 39.8848 | -46.676 | -1.6 | -815.1111 | 0.7113629
1835 | 1835 | 3691.209 | 151.648 | 350.711 | 39.8126 | -47.415 | -1.6 | -815.5556 | 0.7112055
1836 | 1836 | 3691.209 | 151.648 | 350.531 | 39.7766 | -47.235 | -1.6 | -816 | 0.7110482
1837 | 1837 | 3690.11 | 150.549 | 349.792 | 39.8486 | -48.694 | -1.6 | -816.4444 | 0.7108908
1838 | 1838 | 3691.209 | 153.846 | 352.549 | 39.7406 | -44.857 | -1.6 | -816.8889 | 0.7107334
1839 | 1839 | 3690.11 | 151.649 | 350.712 | 39.8126 | -47.414 | -1.6 | -817.3333 | 0.710576
1840 | 1840 | 3691.209 | 152.748 | 351.991 | 39.8486 | -46.495 | -1.6 | -817.7778 | 0.7104186
1841 | 1841 | 3690.11 | 152.747 | 352.171 | 39.8848 | -46.677 | -1.6 | -818.2222 | 0.7102613
1842 | 1842 | 3691.209 | 152.748 | 352.532 | 39.9568 | -47.036 | -1.6 | -818.6667 | 0.7101039
1843 | 1843 | 3690.11 | 152.747 | 351.45 | 39.7406 | -45.956 | -1.6 | -819.1111 | 0.7099465
1844 | 1844 | 3690.11 | 152.747 | 351.99 | 39.8486 | -46.496 | -1.6 | -819.5556 | 0.7097891
1845 | 1845 | 3690.11 | 152.747 | 351.99 | 39.8486 | -46.496 | -1.6 | -820 | 0.7096317
1846 | 1846 | 3690.11 | 152.747 | 351.63 | 39.7766 | -46.136 | -1.6 | -820.4444 | 0.7094743
1847 | 1847 | 3690.11 | 153.846 | 352.729 | 39.7766 | -45.037 | -1.6 | -820.8889 | 0.709317
1848 | 1848 | 3689.011 | 150.55 | 349.974 | 39.8848 | -48.874 | -1.6 | -821.3333 | 0.7091596
1849 | 1849 | 3690.11 | 151.649 | 350.892 | 39.8486 | -47.594 | -1.6 | -821.7778 | 0.7090022
1850 | 1850 | 3687.912 | 149.451 | 348.334 | 39.7766 | -49.432 | -1.6 | -822.2222 | 0.7088448
1851 | 1851 | 3687.912 | 152.747 | 351.81 | 39.8126 | -46.316 | -1.6 | -822.6667 | 0.7086874
1852 | 1852 | 3689.011 | 152.747 | 351.81 | 39.8126 | -46.316 | -1.6 | -823.1111 | 0.7085301
1853 | 1853 | 3689.011 | 151.648 | 351.072 | 39.8848 | -47.776 | -1.6 | -823.5556 | 0.7083727
1854 | 1854 | 3689.011 | 152.747 | 352.171 | 39.8848 | -46.677 | -1.6 | -824 | 0.7082153
1855 | 1855 | 3687.912 | 151.648 | 350.531 | 39.7766 | -47.235 | -1.6 | -824.4444 | 0.7080579
1856 | 1856 | 3689.011 | 153.846 | 352.909 | 39.8126 | -45.217 | -1.6 | -824.8889 | 0.7079005
1857 | 1857 | 3687.912 | 153.846 | 353.27 | 39.8848 | -45.578 | -1.6 | -825.3333 | 0.7077432
1858 | 1858 | 3691.209 | 156.044 | 354.747 | 39.7406 | -42.659 | -1.6 | -825.7778 | 0.7075858
1859 | 1859 | 3687.912 | 149.451 | 348.514 | 39.8126 | -49.612 | -1.6 | -826.2222 | 0.7074284
1860 | 1860 | 3686.813 | 151.648 | 351.252 | 39.9208 | -47.956 | -1.6 | -826.6667 | 0.707271
1861 | 1861 | 3687.912 | 151.648 | 350.711 | 39.8126 | -47.415 | -1.6 | -827.1111 | 0.7071136
1862 | 1862 | 3686.813 | 150.549 | 349.612 | 39.8126 | -48.514 | -1.6 | -827.5556 | 0.7069562
1863 | 1863 | 3687.912 | 153.846 | 352.909 | 39.8126 | -45.217 | -1.6 | -828 | 0.7067989
1864 | 1864 | 3687.912 | 151.648 | 351.072 | 39.8848 | -47.776 | -1.6 | -828.4444 | 0.7066415
1865 | 1865 | 3686.813 | 150.549 | 350.153 | 39.9208 | -49.055 | -1.6 | -828.8889 | 0.7064841
1866 | 1866 | 3685.714 | 154.945 | 354.369 | 39.8848 | -44.479 | -1.6 | -829.3333 | 0.7063267
1867 | 1867 | 3686.813 | 150.549 | 349.432 | 39.7766 | -48.334 | -1.6 | -829.7778 | 0.7061693
1868 | 1868 | 3686.813 | 153.846 | 353.089 | 39.8486 | -45.397 | -1.6 | -830.2222 | 0.706012
1869 | 1869 | 3686.813 | 152.747 | 351.63 | 39.7766 | -46.136 | -1.6 | -830.6667 | 0.7058546
1870 | 1870 | 3686.813 | 151.648 | 350.891 | 39.8486 | -47.595 | -1.6 | -831.1111 | 0.7056972
1871 | 1871 | 3686.813 | 152.747 | 351.81 | 39.8126 | -46.316 | -1.6 | -831.5556 | 0.7055398
1872 | 1872 | 3687.912 | 153.846 | 353.27 | 39.8848 | -45.578 | -1.6 | -832 | 0.7053824
1873 | 1873 | 3686.813 | 152.747 | 352.171 | 39.8848 | -46.677 | -1.6 | -832.4444 | 0.7052251
1874 | 1874 | 3685.714 | 153.846 | 352.549 | 39.7406 | -44.857 | -1.6 | -832.8889 | 0.7050677
1875 | 1875 | 3686.813 | 153.846 | 352.729 | 39.7766 | -45.037 | -1.6 | -833.3333 | 0.7049103
1876 | 1876 | 3687.912 | 150.549 | 349.432 | 39.7766 | -48.334 | -1.6 | -833.7778 | 0.7047529
1877 | 1877 | 3684.616 | 150.55 | 349.793 | 39.8486 | -48.693 | -1.6 | -834.2222 | 0.7045955
1878 | 1878 | 3685.714 | 151.648 | 351.072 | 39.8848 | -47.776 | -1.6 | -834.6667 | 0.7044381
1879 | 1879 | 3685.714 | 152.747 | 351.81 | 39.8126 | -46.316 | -1.6 | -835.1111 | 0.7042808
1880 | 1880 | 3686.813 | 153.846 | 353.27 | 39.8848 | -45.578 | -1.6 | -835.5556 | 0.7041234
1881 | 1881 | 3685.714 | 152.747 | 351.81 | 39.8126 | -46.316 | -1.6 | -836 | 0.703966
1882 | 1882 | 3684.616 | 150.55 | 349.974 | 39.8848 | -48.874 | -1.6 | -836.4444 | 0.7038086
1883 | 1883 | 3683.517 | 154.945 | 353.468 | 39.7046 | -43.578 | -1.6 | -836.8889 | 0.7036512
1884 | 1884 | 3685.714 | 154.945 | 354.008 | 39.8126 | -44.118 | -1.6 | -837.3333 | 0.7034939
1885 | 1885 | 3684.616 | 151.649 | 351.073 | 39.8848 | -47.775 | -1.6 | -837.7778 | 0.7033365
1886 | 1886 | 3685.714 | 153.846 | 352.909 | 39.8126 | -45.217 | -1.6 | -838.2222 | 0.7031791
1887 | 1887 | 3685.714 | 153.846 | 353.27 | 39.8848 | -45.578 | -1.6 | -838.6667 | 0.7030217
1888 | 1888 | 3684.616 | 151.649 | 350.892 | 39.8486 | -47.594 | -1.6 | -839.1111 | 0.7028643
1889 | 1889 | 3684.616 | 149.451 | 348.875 | 39.8848 | -49.973 | -1.6 | -839.5556 | 0.702707
1890 | 1890 | 3686.813 | 152.747 | 352.711 | 39.9928 | -47.217 | -1.6 | -840 | 0.7025496
1891 | 1891 | 3685.714 | 158.241 | 358.205 | 39.9928 | -41.723 | -1.6 | -840.4444 | 0.7023922
1892 | 1892 | 3684.616 | 152.748 | 351.811 | 39.8126 | -46.315 | -1.6 | -840.8889 | 0.7022348
1893 | 1893 | 3684.616 | 153.847 | 352.91 | 39.8126 | -45.216 | -1.6 | -841.3333 | 0.7020774
1894 | 1894 | 3684.616 | 152.748 | 351.991 | 39.8486 | -46.495 | -1.6 | -841.7778 | 0.7019201
1895 | 1895 | 3683.517 | 151.649 | 351.073 | 39.8848 | -47.775 | -1.6 | -842.2222 | 0.7017627
1896 | 1896 | 3685.714 | 154.945 | 354.369 | 39.8848 | -44.479 | -1.6 | -842.6667 | 0.7016053
1897 | 1897 | 3684.616 | 154.946 | 354.37 | 39.8848 | -44.478 | -1.6 | -843.1111 | 0.7014479
1898 | 1898 | 3684.616 | 153.847 | 352.91 | 39.8126 | -45.216 | -1.6 | -843.5556 | 0.7012905
1899 | 1899 | 3681.319 | 150.55 | 349.793 | 39.8486 | -48.693 | -1.6 | -844 | 0.7011331
1900 | 1900 | 3684.616 | 154.946 | 354.009 | 39.8126 | -44.117 | -1.6 | -844.4444 | 0.7009758
1901 | 1901 | 3684.616 | 153.847 | 352.73 | 39.7766 | -45.036 | -1.6 | -844.8889 | 0.7008184
1902 | 1902 | 3683.517 | 153.847 | 353.271 | 39.8848 | -45.577 | -1.6 | -845.3333 | 0.700661
1903 | 1903 | 3682.417 | 152.747 | 352.351 | 39.9208 | -46.857 | -1.6 | -845.7778 | 0.7005036
1904 | 1904 | 3680.22 | 151.648 | 350.711 | 39.8126 | -47.415 | -1.6 | -846.2222 | 0.7003462
1905 | 1905 | 3682.417 | 152.747 | 351.99 | 39.8486 | -46.496 | -1.6 | -846.6667 | 0.7001889
1906 | 1906 | 3683.517 | 154.945 | 354.188 | 39.8486 | -44.298 | -1.6 | -847.1111 | 0.7000315
1907 | 1907 | 3683.517 | 153.847 | 353.271 | 39.8848 | -45.577 | -1.6 | -847.5556 | 0.6998741
1908 | 1908 | 3683.517 | 153.847 | 353.451 | 39.9208 | -45.757 | -1.6 | -848 | 0.6997167
1909 | 1909 | 3681.319 | 152.747 | 351.81 | 39.8126 | -46.316 | -1.6 | -848.4444 | 0.6995593
1910 | 1910 | 3682.417 | 151.648 | 351.252 | 39.9208 | -47.956 | -1.6 | -848.8889 | 0.699402
1911 | 1911 | 3682.417 | 154.944 | 353.467 | 39.7046 | -43.579 | -1.6 | -849.3333 | 0.6992446
1912 | 1912 | 3682.417 | 152.747 | 351.81 | 39.8126 | -46.316 | -1.6 | -849.7778 | 0.6990872
1913 | 1913 | 3681.319 | 154.945 | 354.188 | 39.8486 | -44.298 | -1.6 | -850.2222 | 0.6989298
1914 | 1914 | 3681.319 | 151.649 | 350.712 | 39.8126 | -47.414 | -1.6 | -850.6667 | 0.6987724
1915 | 1915 | 3681.319 | 151.649 | 351.073 | 39.8848 | -47.775 | -1.6 | -851.1111 | 0.698615
1916 | 1916 | 3681.319 | 151.649 | 350.892 | 39.8486 | -47.594 | -1.6 | -851.5556 | 0.6984577
1917 | 1917 | 3681.319 | 152.747 | 351.63 | 39.7766 | -46.136 | -1.6 | -852 | 0.6983003
1918 | 1918 | 3681.319 | 153.846 | 353.27 | 39.8848 | -45.578 | -1.6 | -852.4444 | 0.6981429
1919 | 1919 | 3681.319 | 153.846 | 352.729 | 39.7766 | -45.037 | -1.6 | -852.8889 | 0.6979855
1920 | 1920 | 3679.121 | 150.549 | 349.792 | 39.8486 | -48.694 | -1.6 | -853.3333 | 0.6978281
1921 | 1921 | 3681.319 | 153.846 | 353.45 | 39.9208 | -45.758 | -1.6 | -853.7778 | 0.6976708
1922 | 1922 | 3681.319 | 153.846 | 353.27 | 39.8848 | -45.578 | -1.6 | -854.2222 | 0.6975134
1923 | 1923 | 3680.22 | 153.846 | 352.909 | 39.8126 | -45.217 | -1.6 | -854.6667 | 0.697356
1924 | 1924 | 3680.22 | 152.747 | 352.171 | 39.8848 | -46.677 | -1.6 | -855.1111 | 0.6971986
1925 | 1925 | 3680.22 | 153.846 | 353.27 | 39.8848 | -45.578 | -1.6 | -855.5556 | 0.6970412
1926 | 1926 | 3680.22 | 154.945 | 354.729 | 39.9568 | -44.839 | -1.6 | -856 | 0.6968839
1927 | 1927 | 3679.121 | 151.648 | 351.252 | 39.9208 | -47.956 | -1.6 | -856.4444 | 0.6967265
1928 | 1928 | 3681.319 | 154.945 | 354.188 | 39.8486 | -44.298 | -1.6 | -856.8889 | 0.6965691
1929 | 1929 | 3679.121 | 151.648 | 350.711 | 39.8126 | -47.415 | -1.6 | -857.3333 | 0.6964117
1930 | 1930 | 3679.121 | 151.648 | 351.252 | 39.9208 | -47.956 | -1.6 | -857.7778 | 0.6962543
1931 | 1931 | 3679.121 | 151.648 | 351.072 | 39.8848 | -47.776 | -1.6 | -858.2222 | 0.6960969
1932 | 1932 | 3680.22 | 152.747 | 352.531 | 39.9568 | -47.037 | -1.6 | -858.6667 | 0.6959396
1933 | 1933 | 3675.824 | 148.351 | 348.495 | 40.0288 | -51.793 | -1.6 | -859.1111 | 0.6957822
1934 | 1934 | 3676.923 | 151.648 | 351.252 | 39.9208 | -47.956 | -1.6 | -859.5556 | 0.6956248
1935 | 1935 | 3678.022 | 150.549 | 350.153 | 39.9208 | -49.055 | -1.6 | -860 | 0.6954674
1936 | 1936 | 3679.121 | 152.747 | 351.99 | 39.8486 | -46.496 | -1.6 | -860.4444 | 0.69531
1937 | 1937 | 3679.121 | 153.846 | 353.089 | 39.8486 | -45.397 | -1.6 | -860.8889 | 0.6951527
1938 | 1938 | 3679.121 | 152.747 | 352.171 | 39.8848 | -46.677 | -1.6 | -861.3333 | 0.6949953
1939 | 1939 | 3680.22 | 153.846 | 353.45 | 39.9208 | -45.758 | -1.6 | -861.7778 | 0.6948379
1940 | 1940 | 3683.517 | 159.341 | 358.945 | 39.9208 | -40.263 | -1.6 | -862.2222 | 0.6946805
1941 | 1941 | 3679.121 | 154.945 | 354.909 | 39.9928 | -45.019 | -1.6 | -862.6667 | 0.6945231
1942 | 1942 | 3678.022 | 152.747 | 352.351 | 39.9208 | -46.857 | -1.6 | -863.1111 | 0.6943658
1943 | 1943 | 3678.022 | 152.747 | 352.171 | 39.8848 | -46.677 | -1.6 | -863.5556 | 0.6942084
1944 | 1944 | 3678.022 | 151.648 | 350.891 | 39.8486 | -47.595 | -1.6 | -864 | 0.694051
1945 | 1945 | 3678.022 | 153.846 | 353.089 | 39.8486 | -45.397 | -1.6 | -864.4444 | 0.6938936
1946 | 1946 | 3678.022 | 153.846 | 352.909 | 39.8126 | -45.217 | -1.6 | -864.8889 | 0.6937362
1947 | 1947 | 3678.022 | 152.747 | 352.171 | 39.8848 | -46.677 | -1.6 | -865.3333 | 0.6935788
1948 | 1948 | 3679.121 | 152.747 | 352.171 | 39.8848 | -46.677 | -1.6 | -865.7778 | 0.6934215
1949 | 1949 | 3681.319 | 157.143 | 356.927 | 39.9568 | -42.641 | -1.6 | -866.2222 | 0.6932641
1950 | 1950 | 3679.121 | 156.044 | 355.287 | 39.8486 | -43.199 | -1.6 | -866.6667 | 0.6931067
1951 | 1951 | 3676.923 | 152.747 | 352.351 | 39.9208 | -46.857 | -1.6 | -867.1111 | 0.6929493
1952 | 1952 | 3676.923 | 151.648 | 351.072 | 39.8848 | -47.776 | -1.6 | -867.5556 | 0.6927919
1953 | 1953 | 3676.923 | 152.747 | 352.171 | 39.8848 | -46.677 | -1.6 | -868 | 0.6926346
1954 | 1954 | 3678.022 | 153.846 | 352.729 | 39.7766 | -45.037 | -1.6 | -868.4444 | 0.6924772
1955 | 1955 | 3675.824 | 153.846 | 353.089 | 39.8486 | -45.397 | -1.6 | -868.8889 | 0.6923198
1956 | 1956 | 3676.923 | 154.945 | 354.188 | 39.8486 | -44.298 | -1.6 | -869.3333 | 0.6921624
1957 | 1957 | 3676.923 | 153.846 | 353.45 | 39.9208 | -45.758 | -1.6 | -869.7778 | 0.692005
1958 | 1958 | 3675.824 | 151.648 | 351.252 | 39.9208 | -47.956 | -1.6 | -870.2222 | 0.6918477
1959 | 1959 | 3675.824 | 152.747 | 351.81 | 39.8126 | -46.316 | -1.6 | -870.6667 | 0.6916903
1960 | 1960 | 3676.923 | 151.648 | 351.072 | 39.8848 | -47.776 | -1.6 | -871.1111 | 0.6915329
1961 | 1961 | 3679.121 | 160.44 | 359.503 | 39.8126 | -38.623 | -1.6 | -871.5556 | 0.6913755
1962 | 1962 | 3676.923 | 151.648 | 351.252 | 39.9208 | -47.956 | -1.6 | -872 | 0.6912181
1963 | 1963 | 3674.725 | 153.846 | 353.63 | 39.9568 | -45.938 | -1.6 | -872.4444 | 0.6910607
1964 | 1964 | 3678.022 | 151.648 | 351.252 | 39.9208 | -47.956 | -1.6 | -872.8889 | 0.6909034
1965 | 1965 | 3676.923 | 156.044 | 355.468 | 39.8848 | -43.38 | -1.6 | -873.3333 | 0.690746
1966 | 1966 | 3678.022 | 156.044 | 355.468 | 39.8848 | -43.38 | -1.6 | -873.7778 | 0.6905886
1967 | 1967 | 3674.725 | 151.648 | 350.711 | 39.8126 | -47.415 | -1.6 | -874.2222 | 0.6904312
1968 | 1968 | 3674.725 | 151.648 | 351.252 | 39.9208 | -47.956 | -1.6 | -874.6667 | 0.6902738
1969 | 1969 | 3674.725 | 152.747 | 352.171 | 39.8848 | -46.677 | -1.6 | -875.1111 | 0.6901165
1970 | 1970 | 3674.725 | 152.747 | 352.351 | 39.9208 | -46.857 | -1.6 | -875.5556 | 0.6899591
1971 | 1971 | 3675.824 | 153.846 | 353.45 | 39.9208 | -45.758 | -1.6 | -876 | 0.6898017
1972 | 1972 | 3674.725 | 152.747 | 352.531 | 39.9568 | -47.037 | -1.6 | -876.4444 | 0.6896443
1973 | 1973 | 3674.725 | 153.846 | 352.909 | 39.8126 | -45.217 | -1.6 | -876.8889 | 0.6894869
1974 | 1974 | 3673.626 | 151.648 | 350.711 | 39.8126 | -47.415 | -1.6 | -877.3333 | 0.6893296
1975 | 1975 | 3673.626 | 152.747 | 352.351 | 39.9208 | -46.857 | -1.6 | -877.7778 | 0.6891722
1976 | 1976 | 3673.626 | 151.648 | 351.252 | 39.9208 | -47.956 | -1.6 | -878.2222 | 0.6890148
1977 | 1977 | 3673.626 | 153.846 | 353.63 | 39.9568 | -45.938 | -1.6 | -878.6667 | 0.6888574
1978 | 1978 | 3674.725 | 154.945 | 354.729 | 39.9568 | -44.839 | -1.6 | -879.1111 | 0.6887
1979 | 1979 | 3674.725 | 154.945 | 354.549 | 39.9208 | -44.659 | -1.6 | -879.5556 | 0.6885427
1980 | 1980 | 3672.527 | 150.549 | 350.153 | 39.9208 | -49.055 | -1.6 | -880 | 0.6883853
1981 | 1981 | 3671.429 | 152.748 | 351.991 | 39.8486 | -46.495 | -1.6 | -880.4444 | 0.6882279
1982 | 1982 | 3673.626 | 151.648 | 351.432 | 39.9568 | -48.136 | -1.6 | -880.8889 | 0.6880705
1983 | 1983 | 3673.626 | 154.945 | 354.008 | 39.8126 | -44.118 | -1.6 | -881.3333 | 0.6879131
1984 | 1984 | 3673.626 | 152.747 | 352.711 | 39.9928 | -47.217 | -1.6 | -881.7778 | 0.6877557
1985 | 1985 | 3672.527 | 152.747 | 352.531 | 39.9568 | -47.037 | -1.6 | -882.2222 | 0.6875984
1986 | 1986 | 3673.626 | 154.945 | 354.188 | 39.8486 | -44.298 | -1.6 | -882.6667 | 0.687441
1987 | 1987 | 3673.626 | 154.945 | 354.549 | 39.9208 | -44.659 | -1.6 | -883.1111 | 0.6872836
1988 | 1988 | 3673.626 | 154.945 | 354.369 | 39.8848 | -44.479 | -1.6 | -883.5556 | 0.6871262
1989 | 1989 | 3670.33 | 151.649 | 351.433 | 39.9568 | -48.135 | -1.6 | -884 | 0.6869688
1990 | 1990 | 3672.527 | 154.944 | 354.548 | 39.9208 | -44.66 | -1.6 | -884.4444 | 0.6868115
1991 | 1991 | 3671.429 | 153.846 | 353.45 | 39.9208 | -45.758 | -1.6 | -884.8889 | 0.6866541
1992 | 1992 | 3672.527 | 153.846 | 353.27 | 39.8848 | -45.578 | -1.6 | -885.3333 | 0.6864967
1993 | 1993 | 3672.527 | 153.846 | 353.089 | 39.8486 | -45.397 | -1.6 | -885.7778 | 0.6863393
1994 | 1994 | 3671.429 | 152.748 | 352.352 | 39.9208 | -46.856 | -1.6 | -886.2222 | 0.6861819
1995 | 1995 | 3671.429 | 151.649 | 351.253 | 39.9208 | -47.955 | -1.6 | -886.6667 | 0.6860246
1996 | 1996 | 3670.33 | 153.847 | 353.811 | 39.9928 | -46.117 | -1.6 | -887.1111 | 0.6858672
1997 | 1997 | 3668.132 | 150.549 | 350.333 | 39.9568 | -49.235 | -1.6 | -887.5556 | 0.6857098
1998 | 1998 | 3669.231 | 151.648 | 350.891 | 39.8486 | -47.595 | -1.6 | -888 | 0.6855524
1999 | 1999 | 3671.429 | 154.946 | 354.009 | 39.8126 | -44.117 | -1.6 | -888.4444 | 0.685395
2000 | 2000 | 3670.33 | 151.649 | 351.253 | 39.9208 | -47.955 | -1.6 | -888.8889 | 0.6852376
2001 | 2001 | 3669.231 | 150.55 | 349.793 | 39.8486 | -48.693 | -1.6 | -889.3333 | 0.6850803
2002 | 2002 | 3670.33 | 151.649 | 351.433 | 39.9568 | -48.135 | -1.6 | -889.7778 | 0.6849229
2003 | 2003 | 3669.231 | 151.648 | 351.432 | 39.9568 | -48.136 | -1.6 | -890.2222 | 0.6847655
2004 | 2004 | 3669.231 | 151.648 | 351.072 | 39.8848 | -47.776 | -1.6 | -890.6667 | 0.6846081
2005 | 2005 | 3669.231 | 151.648 | 350.891 | 39.8486 | -47.595 | -1.6 | -891.1111 | 0.6844507
2006 | 2006 | 3671.429 | 152.748 | 351.991 | 39.8486 | -46.495 | -1.6 | -891.5556 | 0.6842934
2007 | 2007 | 3670.33 | 153.847 | 352.55 | 39.7406 | -44.856 | -1.6 | -892 | 0.684136
2008 | 2008 | 3671.429 | 153.846 | 353.27 | 39.8848 | -45.578 | -1.6 | -892.4444 | 0.6839786
2009 | 2009 | 3670.33 | 153.847 | 353.811 | 39.9928 | -46.117 | -1.6 | -892.8889 | 0.6838212
2010 | 2010 | 3669.231 | 153.846 | 353.27 | 39.8848 | -45.578 | -1.6 | -893.3333 | 0.6836638
2011 | 2011 | 3669.231 | 152.748 | 352.712 | 39.9928 | -47.216 | -1.6 | -893.7778 | 0.6835065
2012 | 2012 | 3669.231 | 153.846 | 353.45 | 39.9208 | -45.758 | -1.6 | -894.2222 | 0.6833491
2013 | 2013 | 3664.835 | 151.648 | 351.612 | 39.9928 | -48.316 | -1.6 | -894.6667 | 0.6831917
2014 | 2014 | 3668.132 | 152.747 | 352.531 | 39.9568 | -47.037 | -1.6 | -895.1111 | 0.6830343
2015 | 2015 | 3668.132 | 152.747 | 352.711 | 39.9928 | -47.217 | -1.6 | -895.5556 | 0.6828769
2016 | 2016 | 3668.132 | 151.649 | 351.613 | 39.9928 | -48.315 | -1.6 | -896 | 0.6827195
2017 | 2017 | 3668.132 | 152.747 | 352.531 | 39.9568 | -47.037 | -1.6 | -896.4444 | 0.6825622
2018 | 2018 | 3669.231 | 152.748 | 352.712 | 39.9928 | -47.216 | -1.6 | -896.8889 | 0.6824048
2019 | 2019 | 3669.231 | 154.945 | 354.549 | 39.9208 | -44.659 | -1.6 | -897.3333 | 0.6822474
2020 | 2020 | 3669.231 | 154.945 | 354.549 | 39.9208 | -44.659 | -1.6 | -897.7778 | 0.68209
2021 | 2021 | 3667.033 | 154.945 | 354.729 | 39.9568 | -44.839 | -1.6 | -898.2222 | 0.6819326
2022 | 2022 | 3669.231 | 153.846 | 353.27 | 39.8848 | -45.578 | -1.6 | -898.6667 | 0.6817753
2023 | 2023 | 3668.132 | 151.649 | 351.253 | 39.9208 | -47.955 | -1.6 | -899.1111 | 0.6816179
2024 | 2024 | 3668.132 | 153.846 | 353.27 | 39.8848 | -45.578 | -1.6 | -899.5556 | 0.6814605
2025 | 2025 | 3667.033 | 151.648 | 351.252 | 39.9208 | -47.956 | -1.6 | -900 | 0.6813031
2026 | 2026 | 3669.231 | 154.945 | 355.089 | 40.0288 | -45.199 | -1.6 | -900.4444 | 0.6811457
2027 | 2027 | 3667.033 | 153.846 | 353.089 | 39.8486 | -45.397 | -1.6 | -900.8889 | 0.6809884
2028 | 2028 | 3665.934 | 151.648 | 351.072 | 39.8848 | -47.776 | -1.6 | -901.3333 | 0.680831
2029 | 2029 | 3667.033 | 151.648 | 351.072 | 39.8848 | -47.776 | -1.6 | -901.7778 | 0.6806736
2030 | 2030 | 3668.132 | 152.747 | 352.711 | 39.9928 | -47.217 | -1.6 | -902.2222 | 0.6805162
2031 | 2031 | 3665.934 | 151.648 | 351.072 | 39.8848 | -47.776 | -1.6 | -902.6667 | 0.6803588
2032 | 2032 | 3667.033 | 151.648 | 351.072 | 39.8848 | -47.776 | -1.6 | -903.1111 | 0.6802014
2033 | 2033 | 3665.934 | 152.747 | 352.891 | 40.0288 | -47.397 | -1.6 | -903.5556 | 0.6800441
2034 | 2034 | 3665.934 | 154.945 | 354.549 | 39.9208 | -44.659 | -1.6 | -904 | 0.6798867
2035 | 2035 | 3667.033 | 154.945 | 354.729 | 39.9568 | -44.839 | -1.6 | -904.4444 | 0.6797293
2036 | 2036 | 3668.132 | 153.846 | 353.63 | 39.9568 | -45.938 | -1.6 | -904.8889 | 0.6795719
2037 | 2037 | 3665.934 | 152.747 | 352.351 | 39.9208 | -46.857 | -1.6 | -905.3333 | 0.6794145
2038 | 2038 | 3667.033 | 153.846 | 353.27 | 39.8848 | -45.578 | -1.6 | -905.7778 | 0.6792572
2039 | 2039 | 3664.835 | 151.648 | 351.072 | 39.8848 | -47.776 | -1.6 | -906.2222 | 0.6790998
2040 | 2040 | 3665.934 | 151.648 | 350.891 | 39.8486 | -47.595 | -1.6 | -906.6667 | 0.6789424
2041 | 2041 | 3665.934 | 157.143 | 356.567 | 39.8848 | -42.281 | -1.6 | -907.1111 | 0.678785
2042 | 2042 | 3668.132 | 158.242 | 358.386 | 40.0288 | -41.902 | -1.6 | -907.5556 | 0.6786276
2043 | 2043 | 3663.736 | 150.549 | 349.973 | 39.8848 | -48.875 | -1.6 | -908 | 0.6784703
2044 | 2044 | 3665.934 | 153.846 | 353.45 | 39.9208 | -45.758 | -1.6 | -908.4444 | 0.6783129
2045 | 2045 | 3664.835 | 152.747 | 352.531 | 39.9568 | -47.037 | -1.6 | -908.8889 | 0.6781555
2046 | 2046 | 3665.934 | 153.846 | 353.63 | 39.9568 | -45.938 | -1.6 | -909.3333 | 0.6779981
2047 | 2047 | 3664.835 | 152.747 | 352.351 | 39.9208 | -46.857 | -1.6 | -909.7778 | 0.6778407
2048 | 2048 | 3665.934 | 152.747 | 351.99 | 39.8486 | -46.496 | -1.6 | -910.2222 | 0.6776833
2049 | 2049 | 3662.637 | 152.747 | 351.99 | 39.8486 | -46.496 | -1.6 | -910.6667 | 0.677526
2050 | 2050 | 3663.736 | 150.549 | 349.973 | 39.8848 | -48.875 | -1.6 | -911.1111 | 0.6773686
2051 | 2051 | 3664.835 | 153.846 | 353.45 | 39.9208 | -45.758 | -1.6 | -911.5556 | 0.6772112
2052 | 2052 | 3664.835 | 153.846 | 353.27 | 39.8848 | -45.578 | -1.6 | -912 | 0.6770538
2053 | 2053 | 3664.835 | 153.846 | 353.27 | 39.8848 | -45.578 | -1.6 | -912.4444 | 0.6768964
2054 | 2054 | 3664.835 | 152.747 | 352.531 | 39.9568 | -47.037 | -1.6 | -912.8889 | 0.6767391
2055 | 2055 | 3662.637 | 151.648 | 351.612 | 39.9928 | -48.316 | -1.6 | -913.3333 | 0.6765817
2056 | 2056 | 3660.439 | 150.549 | 350.153 | 39.9208 | -49.055 | -1.6 | -913.7778 | 0.6764243
2057 | 2057 | 3664.835 | 153.846 | 353.81 | 39.9928 | -46.118 | -1.6 | -914.2222 | 0.6762669
2058 | 2058 | 3663.736 | 152.747 | 352.711 | 39.9928 | -47.217 | -1.6 | -914.6667 | 0.6761095
2059 | 2059 | 3662.637 | 151.648 | 351.072 | 39.8848 | -47.776 | -1.6 | -915.1111 | 0.6759522
2060 | 2060 | 3662.637 | 150.549 | 350.333 | 39.9568 | -49.235 | -1.6 | -915.5556 | 0.6757948
2061 | 2061 | 3661.539 | 150.55 | 349.793 | 39.8486 | -48.693 | -1.6 | -916 | 0.6756374
2062 | 2062 | 3663.736 | 153.846 | 352.909 | 39.8126 | -45.217 | -1.6 | -916.4444 | 0.67548
2063 | 2063 | 3663.736 | 153.846 | 353.27 | 39.8848 | -45.578 | -1.6 | -916.8889 | 0.6753226
2064 | 2064 | 3662.637 | 152.747 | 352.531 | 39.9568 | -47.037 | -1.6 | -917.3333 | 0.6751653
2065 | 2065 | 3661.539 | 150.55 | 349.974 | 39.8848 | -48.874 | -1.6 | -917.7778 | 0.6750079
2066 | 2066 | 3661.539 | 151.649 | 351.253 | 39.9208 | -47.955 | -1.6 | -918.2222 | 0.6748505
2067 | 2067 | 3661.539 | 151.649 | 350.892 | 39.8486 | -47.594 | -1.6 | -918.6667 | 0.6746931
2068 | 2068 | 3664.835 | 154.945 | 354.188 | 39.8486 | -44.298 | -1.6 | -919.1111 | 0.6745357
2069 | 2069 | 3662.637 | 152.747 | 352.711 | 39.9928 | -47.217 | -1.6 | -919.5556 | 0.6743783
2070 | 2070 | 3661.539 | 152.748 | 352.352 | 39.9208 | -46.856 | -1.6 | -920 | 0.674221
2071 | 2071 | 3660.439 | 151.648 | 351.252 | 39.9208 | -47.956 | -1.6 | -920.4444 | 0.6740636
2072 | 2072 | 3661.539 | 151.649 | 351.253 | 39.9208 | -47.955 | -1.6 | -920.8889 | 0.6739062
2073 | 2073 | 3661.539 | 152.748 | 352.532 | 39.9568 | -47.036 | -1.6 | -921.3333 | 0.6737488
2074 | 2074 | 3661.539 | 150.55 | 350.694 | 40.0288 | -49.594 | -1.6 | -921.7778 | 0.6735914
2075 | 2075 | 3659.341 | 149.451 | 349.055 | 39.9208 | -50.153 | -1.6 | -922.2222 | 0.6734341
2076 | 2076 | 3660.439 | 152.747 | 352.891 | 40.0288 | -47.397 | -1.6 | -922.6667 | 0.6732767
2077 | 2077 | 3659.341 | 150.55 | 350.334 | 39.9568 | -49.234 | -1.6 | -923.1111 | 0.6731193
2078 | 2078 | 3660.439 | 152.747 | 352.351 | 39.9208 | -46.857 | -1.6 | -923.5556 | 0.6729619
2079 | 2079 | 3660.439 | 151.648 | 351.612 | 39.9928 | -48.316 | -1.6 | -924 | 0.6728045
2080 | 2080 | 3658.242 | 151.648 | 351.072 | 39.8848 | -47.776 | -1.6 | -924.4444 | 0.6726472
2081 | 2081 | 3659.341 | 152.747 | 352.711 | 39.9928 | -47.217 | -1.6 | -924.8889 | 0.6724898
2082 | 2082 | 3661.539 | 152.748 | 352.352 | 39.9208 | -46.856 | -1.6 | -925.3333 | 0.6723324
2083 | 2083 | 3660.439 | 153.845 | 353.809 | 39.9928 | -46.119 | -1.6 | -925.7778 | 0.672175
2084 | 2084 | 3660.439 | 152.747 | 352.531 | 39.9568 | -47.037 | -1.6 | -926.2222 | 0.6720176
2085 | 2085 | 3659.341 | 152.747 | 352.531 | 39.9568 | -47.037 | -1.6 | -926.6667 | 0.6718602
2086 | 2086 | 3658.242 | 150.55 | 350.694 | 40.0288 | -49.594 | -1.6 | -927.1111 | 0.6717029
2087 | 2087 | 3658.242 | 151.648 | 351.072 | 39.8848 | -47.776 | -1.6 | -927.5556 | 0.6715455
2088 | 2088 | 3660.439 | 154.944 | 354.728 | 39.9568 | -44.84 | -1.6 | -928 | 0.6713881
2089 | 2089 | 3658.242 | 151.648 | 351.252 | 39.9208 | -47.956 | -1.6 | -928.4444 | 0.6712307
2090 | 2090 | 3658.242 | 151.648 | 351.252 | 39.9208 | -47.956 | -1.6 | -928.8889 | 0.6710733
2091 | 2091 | 3658.242 | 150.55 | 350.154 | 39.9208 | -49.054 | -1.6 | -929.3333 | 0.670916
2092 | 2092 | 3658.242 | 153.846 | 353.45 | 39.9208 | -45.758 | -1.6 | -929.7778 | 0.6707586
2093 | 2093 | 3659.341 | 153.846 | 353.27 | 39.8848 | -45.578 | -1.6 | -930.2222 | 0.6706012
2094 | 2094 | 3659.341 | 151.649 | 351.613 | 39.9928 | -48.315 | -1.6 | -930.6667 | 0.6704438
2095 | 2095 | 3659.341 | 152.747 | 352.711 | 39.9928 | -47.217 | -1.6 | -931.1111 | 0.6702864
2096 | 2096 | 3659.341 | 153.846 | 353.63 | 39.9568 | -45.938 | -1.6 | -931.5556 | 0.6701291
2097 | 2097 | 3656.044 | 149.45 | 348.874 | 39.8848 | -49.974 | -1.6 | -932 | 0.6699717
2098 | 2098 | 3659.341 | 153.846 | 353.63 | 39.9568 | -45.938 | -1.6 | -932.4444 | 0.6698143
2099 | 2099 | 3658.242 | 153.846 | 353.45 | 39.9208 | -45.758 | -1.6 | -932.8889 | 0.6696569
2100 | 2100 | 3657.143 | 151.648 | 351.072 | 39.8848 | -47.776 | -1.6 | -933.3333 | 0.6694995
2101 | 2101 | 3656.044 | 147.253 | 347.577 | 40.0648 | -53.071 | -1.6 | -933.7778 | 0.6693421
2102 | 2102 | 3657.143 | 152.747 | 351.99 | 39.8486 | -46.496 | -1.6 | -934.2222 | 0.6691848
2103 | 2103 | 3656.044 | 150.549 | 350.333 | 39.9568 | -49.235 | -1.6 | -934.6667 | 0.6690274
2104 | 2104 | 3657.143 | 152.747 | 352.351 | 39.9208 | -46.857 | -1.6 | -935.1111 | 0.66887
2105 | 2105 | 3658.242 | 153.846 | 353.45 | 39.9208 | -45.758 | -1.6 | -935.5556 | 0.6687126
2106 | 2106 | 3657.143 | 152.747 | 352.351 | 39.9208 | -46.857 | -1.6 | -936 | 0.6685552
2107 | 2107 | 3656.044 | 152.747 | 352.171 | 39.8848 | -46.677 | -1.6 | -936.4444 | 0.6683979
2108 | 2108 | 3657.143 | 152.747 | 352.891 | 40.0288 | -47.397 | -1.6 | -936.8889 | 0.6682405
2109 | 2109 | 3653.846 | 150.549 | 350.693 | 40.0288 | -49.595 | -1.6 | -937.3333 | 0.6680831
2110 | 2110 | 3656.044 | 151.648 | 351.792 | 40.0288 | -48.496 | -1.6 | -937.7778 | 0.6679257
2111 | 2111 | 3656.044 | 151.648 | 351.252 | 39.9208 | -47.956 | -1.6 | -938.2222 | 0.6677683
2112 | 2112 | 3657.143 | 153.846 | 353.45 | 39.9208 | -45.758 | -1.6 | -938.6667 | 0.667611
2113 | 2113 | 3656.044 | 152.747 | 352.891 | 40.0288 | -47.397 | -1.6 | -939.1111 | 0.6674536
2114 | 2114 | 3656.044 | 151.648 | 351.612 | 39.9928 | -48.316 | -1.6 | -939.5556 | 0.6672962
2115 | 2115 | 3653.846 | 152.747 | 352.531 | 39.9568 | -47.037 | -1.6 | -940 | 0.6671388
2116 | 2116 | 3657.143 | 156.044 | 356.188 | 40.0288 | -44.1 | -1.6 | -940.4444 | 0.6669814
2117 | 2117 | 3654.945 | 151.648 | 351.252 | 39.9208 | -47.956 | -1.6 | -940.8889 | 0.666824
2118 | 2118 | 3653.846 | 150.549 | 350.513 | 39.9928 | -49.415 | -1.6 | -941.3333 | 0.6666667
2119 | 2119 | 3654.945 | 151.648 | 351.612 | 39.9928 | -48.316 | -1.6 | -941.7778 | 0.6665093
2120 | 2120 | 3654.945 | 151.648 | 351.792 | 40.0288 | -48.496 | -1.6 | -942.2222 | 0.6663519
2121 | 2121 | 3654.945 | 151.648 | 351.252 | 39.9208 | -47.956 | -1.6 | -942.6667 | 0.6661945
2122 | 2122 | 3654.945 | 153.846 | 352.909 | 39.8126 | -45.217 | -1.6 | -943.1111 | 0.6660371
2123 | 2123 | 3652.747 | 148.351 | 347.955 | 39.9208 | -51.253 | -1.6 | -943.5556 | 0.6658798
2124 | 2124 | 3654.945 | 152.747 | 352.351 | 39.9208 | -46.857 | -1.6 | -944 | 0.6657224
2125 | 2125 | 3653.846 | 150.549 | 350.693 | 40.0288 | -49.595 | -1.6 | -944.4444 | 0.665565
2126 | 2126 | 3654.945 | 153.846 | 353.63 | 39.9568 | -45.938 | -1.6 | -944.8889 | 0.6654076
2127 | 2127 | 3653.846 | 152.747 | 352.711 | 39.9928 | -47.217 | -1.6 | -945.3333 | 0.6652502
2128 | 2128 | 3653.846 | 149.45 | 349.234 | 39.9568 | -50.334 | -1.6 | -945.7778 | 0.6650929
2129 | 2129 | 3654.945 | 150.549 | 350.153 | 39.9208 | -49.055 | -1.6 | -946.2222 | 0.6649355
2130 | 2130 | 3653.846 | 152.747 | 352.891 | 40.0288 | -47.397 | -1.6 | -946.6667 | 0.6647781
2131 | 2131 | 3653.846 | 151.648 | 351.612 | 39.9928 | -48.316 | -1.6 | -947.1111 | 0.6646207
2132 | 2132 | 3653.846 | 152.747 | 352.891 | 40.0288 | -47.397 | -1.6 | -947.5556 | 0.6644633
2133 | 2133 | 3653.846 | 152.747 | 352.891 | 40.0288 | -47.397 | -1.6 | -948 | 0.6643059
2134 | 2134 | 3653.846 | 153.846 | 353.45 | 39.9208 | -45.758 | -1.6 | -948.4444 | 0.6641486
2135 | 2135 | 3650.55 | 149.451 | 348.694 | 39.8486 | -49.792 | -1.6 | -948.8889 | 0.6639912
2136 | 2136 | 3653.846 | 153.846 | 353.99 | 40.0288 | -46.298 | -1.6 | -949.3333 | 0.6638338
2137 | 2137 | 3653.846 | 153.846 | 354.17 | 40.0648 | -46.478 | -1.6 | -949.7778 | 0.6636764
2138 | 2138 | 3652.747 | 152.747 | 352.351 | 39.9208 | -46.857 | -1.6 | -950.2222 | 0.663519
2139 | 2139 | 3652.747 | 151.648 | 351.432 | 39.9568 | -48.136 | -1.6 | -950.6667 | 0.6633617
2140 | 2140 | 3651.648 | 150.549 | 350.153 | 39.9208 | -49.055 | -1.6 | -951.1111 | 0.6632043
2141 | 2141 | 3652.747 | 153.846 | 353.63 | 39.9568 | -45.938 | -1.6 | -951.5556 | 0.6630469
2142 | 2142 | 3652.747 | 150.549 | 350.693 | 40.0288 | -49.595 | -1.6 | -952 | 0.6628895
2143 | 2143 | 3651.648 | 153.846 | 353.99 | 40.0288 | -46.298 | -1.6 | -952.4444 | 0.6627321
2144 | 2144 | 3652.747 | 152.747 | 352.891 | 40.0288 | -47.397 | -1.6 | -952.8889 | 0.6625748
2145 | 2145 | 3651.648 | 152.747 | 352.531 | 39.9568 | -47.037 | -1.6 | -953.3333 | 0.6624174
2146 | 2146 | 3651.648 | 152.747 | 352.351 | 39.9208 | -46.857 | -1.6 | -953.7778 | 0.66226
2147 | 2147 | 3651.648 | 152.747 | 351.99 | 39.8486 | -46.496 | -1.6 | -954.2222 | 0.6621026
2148 | 2148 | 3650.55 | 152.748 | 353.072 | 40.0648 | -47.576 | -1.6 | -954.6667 | 0.6619452
2149 | 2149 | 3651.648 | 151.648 | 351.612 | 39.9928 | -48.316 | -1.6 | -955.1111 | 0.6617879
2150 | 2150 | 3651.648 | 152.747 | 352.351 | 39.9208 | -46.857 | -1.6 | -955.5556 | 0.6616305
2151 | 2151 | 3652.747 | 153.846 | 353.63 | 39.9568 | -45.938 | -1.6 | -956 | 0.6614731
2152 | 2152 | 3650.55 | 151.649 | 351.613 | 39.9928 | -48.315 | -1.6 | -956.4444 | 0.6613157
2153 | 2153 | 3649.451 | 151.649 | 351.613 | 39.9928 | -48.315 | -1.6 | -956.8889 | 0.6611583
2154 | 2154 | 3650.55 | 151.649 | 351.073 | 39.8848 | -47.775 | -1.6 | -957.3333 | 0.6610009
2155 | 2155 | 3651.648 | 156.044 | 355.468 | 39.8848 | -43.38 | -1.6 | -957.7778 | 0.6608436
2156 | 2156 | 3648.352 | 147.253 | 346.857 | 39.9208 | -52.351 | -1.6 | -958.2222 | 0.6606862
2157 | 2157 | 3650.55 | 153.847 | 353.631 | 39.9568 | -45.937 | -1.6 | -958.6667 | 0.6605288
2158 | 2158 | 3650.55 | 152.748 | 352.532 | 39.9568 | -47.036 | -1.6 | -959.1111 | 0.6603714
2159 | 2159 | 3650.55 | 152.748 | 352.892 | 40.0288 | -47.396 | -1.6 | -959.5556 | 0.660214
2160 | 2160 | 3649.451 | 150.55 | 350.874 | 40.0648 | -49.774 | -1.6 | -960 | 0.6600567
2161 | 2161 | 3650.55 | 153.847 | 353.451 | 39.9208 | -45.757 | -1.6 | -960.4444 | 0.6598993
2162 | 2162 | 3648.352 | 152.748 | 352.532 | 39.9568 | -47.036 | -1.6 | -960.8889 | 0.6597419
2163 | 2163 | 3646.154 | 148.352 | 348.316 | 39.9928 | -51.612 | -1.6 | -961.3333 | 0.6595845
2164 | 2164 | 3648.352 | 150.55 | 350.334 | 39.9568 | -49.234 | -1.6 | -961.7778 | 0.6594271
2165 | 2165 | 3649.451 | 152.748 | 352.712 | 39.9928 | -47.216 | -1.6 | -962.2222 | 0.6592698
2166 | 2166 | 3650.55 | 153.847 | 354.351 | 40.1008 | -46.657 | -1.6 | -962.6667 | 0.6591124
2167 | 2167 | 3649.451 | 151.649 | 351.433 | 39.9568 | -48.135 | -1.6 | -963.1111 | 0.658955
2168 | 2168 | 3647.253 | 150.55 | 350.154 | 39.9208 | -49.054 | -1.6 | -963.5556 | 0.6587976
2169 | 2169 | 3648.352 | 150.55 | 350.874 | 40.0648 | -49.774 | -1.6 | -964 | 0.6586402
2170 | 2170 | 3648.352 | 152.748 | 352.892 | 40.0288 | -47.396 | -1.6 | -964.4444 | 0.6584828
2171 | 2171 | 3649.451 | 153.847 | 353.631 | 39.9568 | -45.937 | -1.6 | -964.8889 | 0.6583255
2172 | 2172 | 3648.352 | 152.748 | 352.532 | 39.9568 | -47.036 | -1.6 | -965.3333 | 0.6581681
2173 | 2173 | 3648.352 | 151.649 | 351.253 | 39.9208 | -47.955 | -1.6 | -965.7778 | 0.6580107
2174 | 2174 | 3647.253 | 151.649 | 351.253 | 39.9208 | -47.955 | -1.6 | -966.2222 | 0.6578533
2175 | 2175 | 3648.352 | 153.846 | 353.99 | 40.0288 | -46.298 | -1.6 | -966.6667 | 0.6576959
2176 | 2176 | 3647.253 | 152.747 | 353.071 | 40.0648 | -47.577 | -1.6 | -967.1111 | 0.6575386
2177 | 2177 | 3649.451 | 153.847 | 353.271 | 39.8848 | -45.577 | -1.6 | -967.5556 | 0.6573812
2178 | 2178 | 3648.352 | 153.846 | 353.63 | 39.9568 | -45.938 | -1.6 | -968 | 0.6572238
2179 | 2179 | 3647.253 | 151.649 | 351.613 | 39.9928 | -48.315 | -1.6 | -968.4444 | 0.6570664
2180 | 2180 | 3647.253 | 151.649 | 351.793 | 40.0288 | -48.495 | -1.6 | -968.8889 | 0.656909
2181 | 2181 | 3647.253 | 152.747 | 352.711 | 39.9928 | -47.217 | -1.6 | -969.3333 | 0.6567517
2182 | 2182 | 3647.253 | 152.747 | 352.351 | 39.9208 | -46.857 | -1.6 | -969.7778 | 0.6565943
2183 | 2183 | 3647.253 | 151.649 | 351.793 | 40.0288 | -48.495 | -1.6 | -970.2222 | 0.6564369
2184 | 2184 | 3647.253 | 153.846 | 353.81 | 39.9928 | -46.118 | -1.6 | -970.6667 | 0.6562795
2185 | 2185 | 3646.154 | 151.648 | 351.432 | 39.9568 | -48.136 | -1.6 | -971.1111 | 0.6561221
2186 | 2186 | 3647.253 | 152.747 | 352.351 | 39.9208 | -46.857 | -1.6 | -971.5556 | 0.6559647
2187 | 2187 | 3647.253 | 153.846 | 353.99 | 40.0288 | -46.298 | -1.6 | -972 | 0.6558074
2188 | 2188 | 3646.154 | 151.648 | 351.792 | 40.0288 | -48.496 | -1.6 | -972.4444 | 0.65565
2189 | 2189 | 3648.352 | 154.945 | 355.269 | 40.0648 | -45.379 | -1.6 | -972.8889 | 0.6554926
2190 | 2190 | 3649.451 | 158.242 | 358.746 | 40.1008 | -42.262 | -1.6 | -973.3333 | 0.6553352
2191 | 2191 | 3645.055 | 152.747 | 352.711 | 39.9928 | -47.217 | -1.6 | -973.7778 | 0.6551778
2192 | 2192 | 3647.253 | 153.846 | 353.63 | 39.9568 | -45.938 | -1.6 | -974.2222 | 0.6550205
2193 | 2193 | 3646.154 | 152.747 | 352.351 | 39.9208 | -46.857 | -1.6 | -974.6667 | 0.6548631
2194 | 2194 | 3646.154 | 151.648 | 351.612 | 39.9928 | -48.316 | -1.6 | -975.1111 | 0.6547057
2195 | 2195 | 3645.055 | 152.747 | 352.531 | 39.9568 | -47.037 | -1.6 | -975.5556 | 0.6545483
2196 | 2196 | 3642.857 | 151.648 | 351.612 | 39.9928 | -48.316 | -1.6 | -976 | 0.6543909
2197 | 2197 | 3645.055 | 151.648 | 351.792 | 40.0288 | -48.496 | -1.6 | -976.4444 | 0.6542336
2198 | 2198 | 3646.154 | 154.945 | 354.909 | 39.9928 | -45.019 | -1.6 | -976.8889 | 0.6540762
2199 | 2199 | 3645.055 | 152.747 | 352.531 | 39.9568 | -47.037 | -1.6 | -977.3333 | 0.6539188
2200 | 2200 | 3643.956 | 152.747 | 352.531 | 39.9568 | -47.037 | -1.6 | -977.7778 | 0.6537614
2201 | 2201 | 3643.956 | 151.648 | 351.612 | 39.9928 | -48.316 | -1.6 | -978.2222 | 0.653604
2202 | 2202 | 3645.055 | 151.648 | 351.612 | 39.9928 | -48.316 | -1.6 | -978.6667 | 0.6534466
2203 | 2203 | 3646.154 | 153.846 | 353.63 | 39.9568 | -45.938 | -1.6 | -979.1111 | 0.6532893
2204 | 2204 | 3648.352 | 158.242 | 358.206 | 39.9928 | -41.722 | -1.6 | -979.5556 | 0.6531319
2205 | 2205 | 3645.055 | 152.747 | 352.531 | 39.9568 | -47.037 | -1.6 | -980 | 0.6529745
2206 | 2206 | 3642.857 | 151.648 | 351.792 | 40.0288 | -48.496 | -1.6 | -980.4444 | 0.6528171
2207 | 2207 | 3642.857 | 151.648 | 351.792 | 40.0288 | -48.496 | -1.6 | -980.8889 | 0.6526597
2208 | 2208 | 3643.956 | 152.747 | 352.351 | 39.9208 | -46.857 | -1.6 | -981.3333 | 0.6525024
2209 | 2209 | 3643.956 | 152.747 | 352.891 | 40.0288 | -47.397 | -1.6 | -981.7778 | 0.652345
2210 | 2210 | 3642.857 | 150.549 | 350.873 | 40.0648 | -49.775 | -1.6 | -982.2222 | 0.6521876
2211 | 2211 | 3641.758 | 151.648 | 351.612 | 39.9928 | -48.316 | -1.6 | -982.6667 | 0.6520302
2212 | 2212 | 3642.857 | 152.747 | 352.531 | 39.9568 | -47.037 | -1.6 | -983.1111 | 0.6518728
2213 | 2213 | 3642.857 | 150.549 | 351.053 | 40.1008 | -49.955 | -1.6 | -983.5556 | 0.6517155
2214 | 2214 | 3643.956 | 152.747 | 353.071 | 40.0648 | -47.577 | -1.6 | -984 | 0.6515581
2215 | 2215 | 3642.857 | 152.747 | 352.711 | 39.9928 | -47.217 | -1.6 | -984.4444 | 0.6514007
2216 | 2216 | 3645.055 | 153.846 | 353.81 | 39.9928 | -46.118 | -1.6 | -984.8889 | 0.6512433
2217 | 2217 | 3642.857 | 152.747 | 353.071 | 40.0648 | -47.577 | -1.6 | -985.3333 | 0.6510859
2218 | 2218 | 3640.659 | 151.648 | 351.792 | 40.0288 | -48.496 | -1.6 | -985.7778 | 0.6509285
2219 | 2219 | 3642.857 | 152.747 | 352.711 | 39.9928 | -47.217 | -1.6 | -986.2222 | 0.6507712
2220 | 2220 | 3641.758 | 151.648 | 351.972 | 40.0648 | -48.676 | -1.6 | -986.6667 | 0.6506138
2221 | 2221 | 3641.758 | 152.747 | 352.891 | 40.0288 | -47.397 | -1.6 | -987.1111 | 0.6504564
2222 | 2222 | 3642.857 | 152.747 | 352.891 | 40.0288 | -47.397 | -1.6 | -987.5556 | 0.650299
2223 | 2223 | 3641.758 | 153.846 | 354.17 | 40.0648 | -46.478 | -1.6 | -988 | 0.6501416
2224 | 2224 | 3641.758 | 153.846 | 353.089 | 39.8486 | -45.397 | -1.6 | -988.4444 | 0.6499843
2225 | 2225 | 3642.857 | 152.747 | 352.531 | 39.9568 | -47.037 | -1.6 | -988.8889 | 0.6498269
2226 | 2226 | 3642.857 | 154.945 | 354.549 | 39.9208 | -44.659 | -1.6 | -989.3333 | 0.6496695
2227 | 2227 | 3640.659 | 151.648 | 351.972 | 40.0648 | -48.676 | -1.6 | -989.7778 | 0.6495121
2228 | 2228 | 3641.758 | 153.846 | 353.99 | 40.0288 | -46.298 | -1.6 | -990.2222 | 0.6493547
2229 | 2229 | 3641.758 | 154.945 | 355.089 | 40.0288 | -45.199 | -1.6 | -990.6667 | 0.6491974
2230 | 2230 | 3641.758 | 153.846 | 353.99 | 40.0288 | -46.298 | -1.6 | -991.1111 | 0.64904
2231 | 2231 | 3637.363 | 149.451 | 349.775 | 40.0648 | -50.873 | -1.6 | -991.5556 | 0.6488826
2232 | 2232 | 3640.659 | 149.45 | 349.594 | 40.0288 | -50.694 | -1.6 | -992 | 0.6487252
2233 | 2233 | 3640.659 | 151.648 | 351.612 | 39.9928 | -48.316 | -1.6 | -992.4444 | 0.6485678
2234 | 2234 | 3640.659 | 152.747 | 352.891 | 40.0288 | -47.397 | -1.6 | -992.8889 | 0.6484105
2235 | 2235 | 3640.659 | 153.846 | 354.17 | 40.0648 | -46.478 | -1.6 | -993.3333 | 0.6482531
2236 | 2236 | 3640.659 | 153.846 | 354.35 | 40.1008 | -46.658 | -1.6 | -993.7778 | 0.6480957
2237 | 2237 | 3639.561 | 152.748 | 352.352 | 39.9208 | -46.856 | -1.6 | -994.2222 | 0.6479383
2238 | 2238 | 3639.561 | 152.748 | 352.352 | 39.9208 | -46.856 | -1.6 | -994.6667 | 0.6477809
2239 | 2239 | 3637.363 | 149.451 | 350.136 | 40.137 | -51.234 | -1.6 | -995.1111 | 0.6476235
2240 | 2240 | 3640.659 | 153.846 | 353.99 | 40.0288 | -46.298 | -1.6 | -995.5556 | 0.6474662
2241 | 2241 | 3639.561 | 153.847 | 354.171 | 40.0648 | -46.477 | -1.6 | -996 | 0.6473088
2242 | 2242 | 3640.659 | 154.945 | 354.909 | 39.9928 | -45.019 | -1.6 | -996.4444 | 0.6471514
2243 | 2243 | 3639.561 | 153.847 | 353.631 | 39.9568 | -45.937 | -1.6 | -996.8889 | 0.646994
2244 | 2244 | 3640.659 | 152.747 | 352.711 | 39.9928 | -47.217 | -1.6 | -997.3333 | 0.6468366
2245 | 2245 | 3636.264 | 149.451 | 349.595 | 40.0288 | -50.693 | -1.6 | -997.7778 | 0.6466793
2246 | 2246 | 3638.462 | 152.748 | 352.712 | 39.9928 | -47.216 | -1.6 | -998.2222 | 0.6465219
2247 | 2247 | 3639.561 | 152.748 | 353.072 | 40.0648 | -47.576 | -1.6 | -998.6667 | 0.6463645
2248 | 2248 | 3638.462 | 151.649 | 351.793 | 40.0288 | -48.495 | -1.6 | -999.1111 | 0.6462071
2249 | 2249 | 3639.561 | 153.847 | 353.991 | 40.0288 | -46.297 | -1.6 | -999.5556 | 0.6460497
2250 | 2250 | 3637.363 | 151.649 | 351.793 | 40.0288 | -48.495 | -1.6 | -1000 | 0.6458924
2251 | 2251 | 3638.462 | 152.748 | 353.072 | 40.0648 | -47.576 | -1.6 | -1000.444 | 0.645735
2252 | 2252 | 3638.462 | 153.847 | 353.991 | 40.0288 | -46.297 | -1.6 | -1000.889 | 0.6455776
2253 | 2253 | 3638.462 | 153.847 | 353.811 | 39.9928 | -46.117 | -1.6 | -1001.333 | 0.6454202
2254 | 2254 | 3638.462 | 153.847 | 354.171 | 40.0648 | -46.477 | -1.6 | -1001.778 | 0.6452628
2255 | 2255 | 3638.462 | 152.748 | 352.892 | 40.0288 | -47.396 | -1.6 | -1002.222 | 0.6451054
2256 | 2256 | 3637.363 | 151.649 | 351.973 | 40.0648 | -48.675 | -1.6 | -1002.667 | 0.6449481
2257 | 2257 | 3637.363 | 152.748 | 353.072 | 40.0648 | -47.576 | -1.6 | -1003.111 | 0.6447907
2258 | 2258 | 3636.264 | 152.747 | 353.432 | 40.137 | -47.938 | -1.6 | -1003.556 | 0.6446333
2259 | 2259 | 3637.363 | 152.748 | 352.712 | 39.9928 | -47.216 | -1.6 | -1004 | 0.6444759
2260 | 2260 | 3635.165 | 150.55 | 350.694 | 40.0288 | -49.594 | -1.6 | -1004.444 | 0.6443185
2261 | 2261 | 3637.363 | 152.748 | 353.252 | 40.1008 | -47.756 | -1.6 | -1004.889 | 0.6441612
2262 | 2262 | 3637.363 | 152.748 | 352.532 | 39.9568 | -47.036 | -1.6 | -1005.333 | 0.6440038
2263 | 2263 | 3636.264 | 152.747 | 353.071 | 40.0648 | -47.577 | -1.6 | -1005.778 | 0.6438464
2264 | 2264 | 3637.363 | 152.748 | 353.252 | 40.1008 | -47.756 | -1.6 | -1006.222 | 0.643689
2265 | 2265 | 3637.363 | 154.945 | 354.729 | 39.9568 | -44.839 | -1.6 | -1006.667 | 0.6435316
2266 | 2266 | 3636.264 | 150.55 | 350.874 | 40.0648 | -49.774 | -1.6 | -1007.111 | 0.6433743
2267 | 2267 | 3635.165 | 151.648 | 351.612 | 39.9928 | -48.316 | -1.6 | -1007.556 | 0.6432169
2268 | 2268 | 3634.066 | 149.451 | 349.775 | 40.0648 | -50.873 | -1.6 | -1008 | 0.6430595
2269 | 2269 | 3636.264 | 152.747 | 353.071 | 40.0648 | -47.577 | -1.6 | -1008.444 | 0.6429021
2270 | 2270 | 3636.264 | 152.747 | 352.531 | 39.9568 | -47.037 | -1.6 | -1008.889 | 0.6427447
2271 | 2271 | 3636.264 | 153.846 | 353.99 | 40.0288 | -46.298 | -1.6 | -1009.333 | 0.6425873
2272 | 2272 | 3635.165 | 152.747 | 352.891 | 40.0288 | -47.397 | -1.6 | -1009.778 | 0.64243
2273 | 2273 | 3635.165 | 153.846 | 353.81 | 39.9928 | -46.118 | -1.6 | -1010.222 | 0.6422726
2274 | 2274 | 3637.363 | 152.748 | 353.793 | 40.209 | -48.297 | -1.6 | -1010.667 | 0.6421152
2275 | 2275 | 3635.165 | 153.846 | 353.99 | 40.0288 | -46.298 | -1.6 | -1011.111 | 0.6419578
2276 | 2276 | 3634.066 | 150.549 | 350.693 | 40.0288 | -49.595 | -1.6 | -1011.556 | 0.6418004
2277 | 2277 | 3634.066 | 150.549 | 351.053 | 40.1008 | -49.955 | -1.6 | -1012 | 0.6416431
2278 | 2278 | 3634.066 | 151.648 | 351.972 | 40.0648 | -48.676 | -1.6 | -1012.444 | 0.6414857
2279 | 2279 | 3632.967 | 148.352 | 348.856 | 40.1008 | -52.152 | -1.6 | -1012.889 | 0.6413283
2280 | 2280 | 3631.868 | 150.549 | 350.693 | 40.0288 | -49.595 | -1.6 | -1013.333 | 0.6411709
2281 | 2281 | 3632.967 | 151.648 | 351.792 | 40.0288 | -48.496 | -1.6 | -1013.778 | 0.6410135
2282 | 2282 | 3634.066 | 153.846 | 354.17 | 40.0648 | -46.478 | -1.6 | -1014.222 | 0.6408562
2283 | 2283 | 3632.967 | 150.549 | 350.873 | 40.0648 | -49.775 | -1.6 | -1014.667 | 0.6406988
2284 | 2284 | 3635.165 | 153.846 | 354.17 | 40.0648 | -46.478 | -1.6 | -1015.111 | 0.6405414
2285 | 2285 | 3632.967 | 152.747 | 353.071 | 40.0648 | -47.577 | -1.6 | -1015.556 | 0.640384
2286 | 2286 | 3631.868 | 151.648 | 351.972 | 40.0648 | -48.676 | -1.6 | -1016 | 0.6402266
2287 | 2287 | 3632.967 | 152.747 | 352.891 | 40.0288 | -47.397 | -1.6 | -1016.444 | 0.6400692
2288 | 2288 | 3630.77 | 150.55 | 350.694 | 40.0288 | -49.594 | -1.6 | -1016.889 | 0.6399119
2289 | 2289 | 3631.868 | 151.648 | 351.972 | 40.0648 | -48.676 | -1.6 | -1017.333 | 0.6397545
2290 | 2290 | 3634.066 | 152.747 | 353.251 | 40.1008 | -47.757 | -1.6 | -1017.778 | 0.6395971
2291 | 2291 | 3632.967 | 153.846 | 354.17 | 40.0648 | -46.478 | -1.6 | -1018.222 | 0.6394397
2292 | 2292 | 3631.868 | 151.648 | 351.972 | 40.0648 | -48.676 | -1.6 | -1018.667 | 0.6392823
2293 | 2293 | 3630.77 | 149.451 | 350.136 | 40.137 | -51.234 | -1.6 | -1019.111 | 0.639125
2294 | 2294 | 3634.066 | 156.044 | 356.188 | 40.0288 | -44.1 | -1.6 | -1019.556 | 0.6389676
2295 | 2295 | 3632.967 | 153.846 | 353.63 | 39.9568 | -45.938 | -1.6 | -1020 | 0.6388102
2296 | 2296 | 3630.77 | 151.649 | 351.613 | 39.9928 | -48.315 | -1.6 | -1020.444 | 0.6386528
2297 | 2297 | 3631.868 | 153.846 | 353.99 | 40.0288 | -46.298 | -1.6 | -1020.889 | 0.6384954
2298 | 2298 | 3630.77 | 151.649 | 352.153 | 40.1008 | -48.855 | -1.6 | -1021.333 | 0.6383381
2299 | 2299 | 3631.868 | 151.648 | 352.333 | 40.137 | -49.037 | -1.6 | -1021.778 | 0.6381807
2300 | 2300 | 3630.77 | 152.748 | 353.252 | 40.1008 | -47.756 | -1.6 | -1022.222 | 0.6380233
2301 | 2301 | 3629.67 | 154.944 | 355.268 | 40.0648 | -45.38 | -1.6 | -1022.667 | 0.6378659
2302 | 2302 | 3632.967 | 154.945 | 354.729 | 39.9568 | -44.839 | -1.6 | -1023.111 | 0.6377085
2303 | 2303 | 3629.67 | 151.648 | 352.152 | 40.1008 | -48.856 | -1.6 | -1023.556 | 0.6375511
2304 | 2304 | 3631.868 | 153.846 | 354.17 | 40.0648 | -46.478 | -1.6 | -1024 | 0.6373938
2305 | 2305 | 3630.77 | 151.649 | 352.153 | 40.1008 | -48.855 | -1.6 | -1024.444 | 0.6372364
2306 | 2306 | 3631.868 | 153.846 | 353.99 | 40.0288 | -46.298 | -1.6 | -1024.889 | 0.637079
2307 | 2307 | 3630.77 | 152.748 | 353.433 | 40.137 | -47.937 | -1.6 | -1025.333 | 0.6369216
2308 | 2308 | 3629.67 | 152.747 | 353.251 | 40.1008 | -47.757 | -1.6 | -1025.778 | 0.6367642
2309 | 2309 | 3628.571 | 150.549 | 351.053 | 40.1008 | -49.955 | -1.6 | -1026.222 | 0.6366069
2310 | 2310 | 3630.77 | 151.649 | 351.613 | 39.9928 | -48.315 | -1.6 | -1026.667 | 0.6364495
2311 | 2311 | 3630.77 | 153.847 | 354.351 | 40.1008 | -46.657 | -1.6 | -1027.111 | 0.6362921
2312 | 2312 | 3630.77 | 152.748 | 352.892 | 40.0288 | -47.396 | -1.6 | -1027.556 | 0.6361347
2313 | 2313 | 3629.67 | 153.846 | 353.99 | 40.0288 | -46.298 | -1.6 | -1028 | 0.6359773
2314 | 2314 | 3630.77 | 153.847 | 354.171 | 40.0648 | -46.477 | -1.6 | -1028.444 | 0.63582
2315 | 2315 | 3629.67 | 151.648 | 351.972 | 40.0648 | -48.676 | -1.6 | -1028.889 | 0.6356626
2316 | 2316 | 3627.472 | 148.351 | 348.495 | 40.0288 | -51.793 | -1.6 | -1029.333 | 0.6355052
2317 | 2317 | 3629.67 | 154.944 | 355.268 | 40.0648 | -45.38 | -1.6 | -1029.778 | 0.6353478
2318 | 2318 | 3630.77 | 154.946 | 355.27 | 40.0648 | -45.378 | -1.6 | -1030.222 | 0.6351904
2319 | 2319 | 3629.67 | 152.747 | 353.432 | 40.137 | -47.938 | -1.6 | -1030.667 | 0.6350331
2320 | 2320 | 3628.571 | 151.648 | 351.612 | 39.9928 | -48.316 | -1.6 | -1031.111 | 0.6348757
2321 | 2321 | 3628.571 | 151.648 | 352.152 | 40.1008 | -48.856 | -1.6 | -1031.556 | 0.6347183
2322 | 2322 | 3628.571 | 151.648 | 351.972 | 40.0648 | -48.676 | -1.6 | -1032 | 0.6345609
2323 | 2323 | 3629.67 | 152.747 | 353.251 | 40.1008 | -47.757 | -1.6 | -1032.444 | 0.6344035
2324 | 2324 | 3626.374 | 152.748 | 353.252 | 40.1008 | -47.756 | -1.6 | -1032.889 | 0.6342461
2325 | 2325 | 3627.472 | 151.648 | 352.152 | 40.1008 | -48.856 | -1.6 | -1033.333 | 0.6340888
2326 | 2326 | 3626.374 | 149.451 | 349.775 | 40.0648 | -50.873 | -1.6 | -1033.778 | 0.6339314
2327 | 2327 | 3627.472 | 150.549 | 350.693 | 40.0288 | -49.595 | -1.6 | -1034.222 | 0.633774
2328 | 2328 | 3629.67 | 154.944 | 354.908 | 39.9928 | -45.02 | -1.6 | -1034.667 | 0.6336166
2329 | 2329 | 3627.472 | 151.648 | 351.612 | 39.9928 | -48.316 | -1.6 | -1035.111 | 0.6334592
2330 | 2330 | 3627.472 | 153.846 | 353.99 | 40.0288 | -46.298 | -1.6 | -1035.556 | 0.6333019
2331 | 2331 | 3626.374 | 150.55 | 350.694 | 40.0288 | -49.594 | -1.6 | -1036 | 0.6331445
2332 | 2332 | 3626.374 | 151.648 | 351.792 | 40.0288 | -48.496 | -1.6 | -1036.444 | 0.6329871
2333 | 2333 | 3627.472 | 152.746 | 352.89 | 40.0288 | -47.398 | -1.6 | -1036.889 | 0.6328297
2334 | 2334 | 3627.472 | 152.746 | 352.89 | 40.0288 | -47.398 | -1.6 | -1037.333 | 0.6326723
2335 | 2335 | 3627.472 | 151.648 | 352.152 | 40.1008 | -48.856 | -1.6 | -1037.778 | 0.632515
2336 | 2336 | 3624.176 | 149.45 | 349.954 | 40.1008 | -51.054 | -1.6 | -1038.222 | 0.6323576
2337 | 2337 | 3626.374 | 148.352 | 349.217 | 40.173 | -52.513 | -1.6 | -1038.667 | 0.6322002
2338 | 2338 | 3625.275 | 149.451 | 350.136 | 40.137 | -51.234 | -1.6 | -1039.111 | 0.6320428
2339 | 2339 | 3626.374 | 151.648 | 352.152 | 40.1008 | -48.856 | -1.6 | -1039.556 | 0.6318854
2340 | 2340 | 3625.275 | 151.649 | 351.793 | 40.0288 | -48.495 | -1.6 | -1040 | 0.631728
2341 | 2341 | 3624.176 | 150.55 | 350.874 | 40.0648 | -49.774 | -1.6 | -1040.444 | 0.6315707
2342 | 2342 | 3625.275 | 152.748 | 353.252 | 40.1008 | -47.756 | -1.6 | -1040.889 | 0.6314133
2343 | 2343 | 3626.374 | 151.648 | 352.333 | 40.137 | -49.037 | -1.6 | -1041.333 | 0.6312559
2344 | 2344 | 3627.472 | 154.945 | 355.089 | 40.0288 | -45.199 | -1.6 | -1041.778 | 0.6310985
2345 | 2345 | 3625.275 | 151.649 | 351.793 | 40.0288 | -48.495 | -1.6 | -1042.222 | 0.6309411
2346 | 2346 | 3625.275 | 152.748 | 353.072 | 40.0648 | -47.576 | -1.6 | -1042.667 | 0.6307838
2347 | 2347 | 3625.275 | 151.649 | 351.973 | 40.0648 | -48.675 | -1.6 | -1043.111 | 0.6306264
2348 | 2348 | 3624.176 | 150.55 | 351.235 | 40.137 | -50.135 | -1.6 | -1043.556 | 0.630469
2349 | 2349 | 3625.275 | 153.847 | 354.171 | 40.0648 | -46.477 | -1.6 | -1044 | 0.6303116
2350 | 2350 | 3625.275 | 151.649 | 352.334 | 40.137 | -49.036 | -1.6 | -1044.444 | 0.6301542
2351 | 2351 | 3624.176 | 150.55 | 350.874 | 40.0648 | -49.774 | -1.6 | -1044.889 | 0.6299969
2352 | 2352 | 3625.275 | 153.847 | 354.351 | 40.1008 | -46.657 | -1.6 | -1045.333 | 0.6298395
2353 | 2353 | 3625.275 | 152.748 | 353.072 | 40.0648 | -47.576 | -1.6 | -1045.778 | 0.6296821
2354 | 2354 | 3625.275 | 152.748 | 353.072 | 40.0648 | -47.576 | -1.6 | -1046.222 | 0.6295247
2355 | 2355 | 3624.176 | 151.649 | 351.793 | 40.0288 | -48.495 | -1.6 | -1046.667 | 0.6293673
2356 | 2356 | 3624.176 | 151.649 | 352.694 | 40.209 | -49.396 | -1.6 | -1047.111 | 0.6292099
2357 | 2357 | 3624.176 | 151.649 | 351.433 | 39.9568 | -48.135 | -1.6 | -1047.556 | 0.6290526
2358 | 2358 | 3623.077 | 152.747 | 353.432 | 40.137 | -47.938 | -1.6 | -1048 | 0.6288952
2359 | 2359 | 3625.275 | 153.847 | 354.532 | 40.137 | -46.838 | -1.6 | -1048.444 | 0.6287378
2360 | 2360 | 3624.176 | 151.649 | 352.514 | 40.173 | -49.216 | -1.6 | -1048.889 | 0.6285804
2361 | 2361 | 3623.077 | 151.649 | 352.334 | 40.137 | -49.036 | -1.6 | -1049.333 | 0.628423
2362 | 2362 | 3623.077 | 150.55 | 351.054 | 40.1008 | -49.954 | -1.6 | -1049.778 | 0.6282657
2363 | 2363 | 3623.077 | 151.649 | 351.973 | 40.0648 | -48.675 | -1.6 | -1050.222 | 0.6281083
2364 | 2364 | 3625.275 | 154.945 | 355.089 | 40.0288 | -45.199 | -1.6 | -1050.667 | 0.6279509
2365 | 2365 | 3621.978 | 150.55 | 350.874 | 40.0648 | -49.774 | -1.6 | -1051.111 | 0.6277935
2366 | 2366 | 3623.077 | 152.747 | 353.432 | 40.137 | -47.938 | -1.6 | -1051.556 | 0.6276361
2367 | 2367 | 3623.077 | 151.649 | 352.694 | 40.209 | -49.396 | -1.6 | -1052 | 0.6274788
2368 | 2368 | 3621.978 | 153.846 | 354.711 | 40.173 | -47.019 | -1.6 | -1052.444 | 0.6273214
2369 | 2369 | 3621.978 | 152.747 | 352.891 | 40.0288 | -47.397 | -1.6 | -1052.889 | 0.627164
2370 | 2370 | 3620.879 | 150.549 | 351.234 | 40.137 | -50.136 | -1.6 | -1053.333 | 0.6270066
2371 | 2371 | 3621.978 | 151.648 | 351.792 | 40.0288 | -48.496 | -1.6 | -1053.778 | 0.6268492
2372 | 2372 | 3624.176 | 154.945 | 355.269 | 40.0648 | -45.379 | -1.6 | -1054.222 | 0.6266918
2373 | 2373 | 3621.978 | 151.648 | 352.152 | 40.1008 | -48.856 | -1.6 | -1054.667 | 0.6265345
2374 | 2374 | 3621.978 | 152.747 | 353.071 | 40.0648 | -47.577 | -1.6 | -1055.111 | 0.6263771
2375 | 2375 | 3620.879 | 150.549 | 350.693 | 40.0288 | -49.595 | -1.6 | -1055.556 | 0.6262197
2376 | 2376 | 3621.978 | 152.747 | 353.612 | 40.173 | -48.118 | -1.6 | -1056 | 0.6260623
2377 | 2377 | 3618.682 | 150.55 | 350.694 | 40.0288 | -49.594 | -1.6 | -1056.444 | 0.6259049
2378 | 2378 | 3621.978 | 153.846 | 354.17 | 40.0648 | -46.478 | -1.6 | -1056.889 | 0.6257476
2379 | 2379 | 3620.879 | 151.648 | 352.513 | 40.173 | -49.217 | -1.6 | -1057.333 | 0.6255902
2380 | 2380 | 3619.78 | 150.549 | 351.234 | 40.137 | -50.136 | -1.6 | -1057.778 | 0.6254328
2381 | 2381 | 3619.78 | 150.549 | 350.873 | 40.0648 | -49.775 | -1.6 | -1058.222 | 0.6252754
2382 | 2382 | 3620.879 | 151.648 | 351.792 | 40.0288 | -48.496 | -1.6 | -1058.667 | 0.625118
2383 | 2383 | 3619.78 | 152.747 | 352.891 | 40.0288 | -47.397 | -1.6 | -1059.111 | 0.6249607
2384 | 2384 | 3618.682 | 150.55 | 351.235 | 40.137 | -50.135 | -1.6 | -1059.556 | 0.6248033
2385 | 2385 | 3619.78 | 151.648 | 351.972 | 40.0648 | -48.676 | -1.6 | -1060 | 0.6246459
2386 | 2386 | 3618.682 | 151.649 | 352.514 | 40.173 | -49.216 | -1.6 | -1060.444 | 0.6244885
2387 | 2387 | 3619.78 | 151.648 | 351.972 | 40.0648 | -48.676 | -1.6 | -1060.889 | 0.6243311
2388 | 2388 | 3619.78 | 150.549 | 351.053 | 40.1008 | -49.955 | -1.6 | -1061.333 | 0.6241737
2389 | 2389 | 3617.583 | 147.253 | 347.938 | 40.137 | -53.432 | -1.6 | -1061.778 | 0.6240164
2390 | 2390 | 3619.78 | 154.945 | 355.63 | 40.137 | -45.74 | -1.6 | -1062.222 | 0.623859
2391 | 2391 | 3619.78 | 154.945 | 355.449 | 40.1008 | -45.559 | -1.6 | -1062.667 | 0.6237016
2392 | 2392 | 3618.682 | 150.55 | 351.054 | 40.1008 | -49.954 | -1.6 | -1063.111 | 0.6235442
2393 | 2393 | 3618.682 | 151.649 | 352.153 | 40.1008 | -48.855 | -1.6 | -1063.556 | 0.6233868
2394 | 2394 | 3618.682 | 152.748 | 352.892 | 40.0288 | -47.396 | -1.6 | -1064 | 0.6232295
2395 | 2395 | 3617.583 | 151.649 | 351.973 | 40.0648 | -48.675 | -1.6 | -1064.444 | 0.6230721
2396 | 2396 | 3618.682 | 150.55 | 350.514 | 39.9928 | -49.414 | -1.6 | -1064.889 | 0.6229147
2397 | 2397 | 3616.483 | 148.351 | 349.036 | 40.137 | -52.334 | -1.6 | -1065.333 | 0.6227573
2398 | 2398 | 3618.682 | 152.748 | 353.613 | 40.173 | -48.117 | -1.6 | -1065.778 | 0.6225999
2399 | 2399 | 3618.682 | 152.748 | 353.433 | 40.137 | -47.937 | -1.6 | -1066.222 | 0.6224426
2400 | 2400 | 3617.583 | 151.649 | 351.973 | 40.0648 | -48.675 | -1.6 | -1066.667 | 0.6222852
2401 | 2401 | 3617.583 | 150.55 | 350.874 | 40.0648 | -49.774 | -1.6 | -1067.111 | 0.6221278
2402 | 2402 | 3617.583 | 152.748 | 352.892 | 40.0288 | -47.396 | -1.6 | -1067.556 | 0.6219704
2403 | 2403 | 3615.385 | 148.352 | 349.757 | 40.281 | -53.053 | -1.6 | -1068 | 0.621813
2404 | 2404 | 3617.583 | 152.748 | 353.252 | 40.1008 | -47.756 | -1.6 | -1068.444 | 0.6216556
2405 | 2405 | 3617.583 | 152.748 | 352.892 | 40.0288 | -47.396 | -1.6 | -1068.889 | 0.6214983
2406 | 2406 | 3617.583 | 152.748 | 353.252 | 40.1008 | -47.756 | -1.6 | -1069.333 | 0.6213409
2407 | 2407 | 3616.483 | 150.549 | 351.594 | 40.209 | -50.496 | -1.6 | -1069.778 | 0.6211835
2408 | 2408 | 3617.583 | 151.649 | 352.334 | 40.137 | -49.036 | -1.6 | -1070.222 | 0.6210261
2409 | 2409 | 3617.583 | 153.847 | 353.991 | 40.0288 | -46.297 | -1.6 | -1070.667 | 0.6208687
2410 | 2410 | 3617.583 | 152.748 | 352.892 | 40.0288 | -47.396 | -1.6 | -1071.111 | 0.6207114
2411 | 2411 | 3614.286 | 150.55 | 350.694 | 40.0288 | -49.594 | -1.6 | -1071.556 | 0.620554
2412 | 2412 | 3616.483 | 151.648 | 352.152 | 40.1008 | -48.856 | -1.6 | -1072 | 0.6203966
2413 | 2413 | 3615.385 | 150.55 | 351.415 | 40.173 | -50.315 | -1.6 | -1072.444 | 0.6202392
2414 | 2414 | 3616.483 | 151.648 | 352.333 | 40.137 | -49.037 | -1.6 | -1072.889 | 0.6200818
2415 | 2415 | 3615.385 | 151.649 | 352.514 | 40.173 | -49.216 | -1.6 | -1073.333 | 0.6199245
2416 | 2416 | 3615.385 | 153.846 | 354.711 | 40.173 | -47.019 | -1.6 | -1073.778 | 0.6197671
2417 | 2417 | 3613.187 | 152.748 | 353.252 | 40.1008 | -47.756 | -1.6 | -1074.222 | 0.6196097
2418 | 2418 | 3614.286 | 149.451 | 350.136 | 40.137 | -51.234 | -1.6 | -1074.667 | 0.6194523
2419 | 2419 | 3615.385 | 151.649 | 352.334 | 40.137 | -49.036 | -1.6 | -1075.111 | 0.6192949
2420 | 2420 | 3616.483 | 152.747 | 353.612 | 40.173 | -48.118 | -1.6 | -1075.556 | 0.6191376
2421 | 2421 | 3615.385 | 153.846 | 354.17 | 40.0648 | -46.478 | -1.6 | -1076 | 0.6189802
2422 | 2422 | 3615.385 | 152.747 | 353.612 | 40.173 | -48.118 | -1.6 | -1076.444 | 0.6188228
2423 | 2423 | 3615.385 | 151.649 | 352.153 | 40.1008 | -48.855 | -1.6 | -1076.889 | 0.6186654
2424 | 2424 | 3615.385 | 150.55 | 351.415 | 40.173 | -50.315 | -1.6 | -1077.333 | 0.618508
2425 | 2425 | 3614.286 | 153.847 | 354.532 | 40.137 | -46.838 | -1.6 | -1077.778 | 0.6183506
2426 | 2426 | 3614.286 | 151.648 | 352.693 | 40.209 | -49.397 | -1.6 | -1078.222 | 0.6181933
2427 | 2427 | 3615.385 | 152.747 | 353.612 | 40.173 | -48.118 | -1.6 | -1078.667 | 0.6180359
2428 | 2428 | 3615.385 | 154.946 | 355.631 | 40.137 | -45.739 | -1.6 | -1079.111 | 0.6178785
2429 | 2429 | 3615.385 | 156.044 | 356.729 | 40.137 | -44.641 | -1.6 | -1079.556 | 0.6177211
2430 | 2430 | 3616.483 | 158.241 | 359.646 | 40.281 | -43.164 | -1.6 | -1080 | 0.6175637
2431 | 2431 | 3612.088 | 149.45 | 350.495 | 40.209 | -51.595 | -1.6 | -1080.444 | 0.6174064
2432 | 2432 | 3616.483 | 154.944 | 355.629 | 40.137 | -45.741 | -1.6 | -1080.889 | 0.617249
2433 | 2433 | 3613.187 | 150.549 | 351.414 | 40.173 | -50.316 | -1.6 | -1081.333 | 0.6170916
2434 | 2434 | 3614.286 | 152.747 | 353.251 | 40.1008 | -47.757 | -1.6 | -1081.778 | 0.6169342
2435 | 2435 | 3614.286 | 153.847 | 354.712 | 40.173 | -47.018 | -1.6 | -1082.222 | 0.6167768
2436 | 2436 | 3614.286 | 154.945 | 355.089 | 40.0288 | -45.199 | -1.6 | -1082.667 | 0.6166195
2437 | 2437 | 3612.088 | 151.649 | 352.874 | 40.245 | -49.576 | -1.6 | -1083.111 | 0.6164621
2438 | 2438 | 3615.385 | 153.846 | 354.711 | 40.173 | -47.019 | -1.6 | -1083.556 | 0.6163047
2439 | 2439 | 3614.286 | 154.945 | 355.81 | 40.173 | -45.92 | -1.6 | -1084 | 0.6161473
2440 | 2440 | 3612.088 | 151.649 | 352.334 | 40.137 | -49.036 | -1.6 | -1084.444 | 0.6159899
2441 | 2441 | 3612.088 | 151.649 | 352.334 | 40.137 | -49.036 | -1.6 | -1084.889 | 0.6158325
2442 | 2442 | 3612.088 | 151.649 | 352.334 | 40.137 | -49.036 | -1.6 | -1085.333 | 0.6156752
2443 | 2443 | 3613.187 | 151.648 | 352.693 | 40.209 | -49.397 | -1.6 | -1085.778 | 0.6155178
2444 | 2444 | 3612.088 | 157.143 | 357.107 | 39.9928 | -42.821 | -1.6 | -1086.222 | 0.6153604
2445 | 2445 | 3614.286 | 156.044 | 357.089 | 40.209 | -45.001 | -1.6 | -1086.667 | 0.615203
2446 | 2446 | 3613.187 | 152.748 | 353.793 | 40.209 | -48.297 | -1.6 | -1087.111 | 0.6150456
2447 | 2447 | 3612.088 | 152.747 | 353.251 | 40.1008 | -47.757 | -1.6 | -1087.556 | 0.6148883
2448 | 2448 | 3612.088 | 152.747 | 353.071 | 40.0648 | -47.577 | -1.6 | -1088 | 0.6147309
2449 | 2449 | 3612.088 | 152.747 | 353.612 | 40.173 | -48.118 | -1.6 | -1088.444 | 0.6145735
2450 | 2450 | 3609.89 | 153.846 | 354.531 | 40.137 | -46.839 | -1.6 | -1088.889 | 0.6144161
2451 | 2451 | 3612.088 | 152.747 | 353.792 | 40.209 | -48.298 | -1.6 | -1089.333 | 0.6142587
2452 | 2452 | 3610.989 | 152.747 | 353.432 | 40.137 | -47.938 | -1.6 | -1089.778 | 0.6141014
2453 | 2453 | 3610.989 | 152.747 | 353.612 | 40.173 | -48.118 | -1.6 | -1090.222 | 0.613944
2454 | 2454 | 3610.989 | 151.648 | 351.972 | 40.0648 | -48.676 | -1.6 | -1090.667 | 0.6137866
2455 | 2455 | 3609.89 | 150.549 | 351.594 | 40.209 | -50.496 | -1.6 | -1091.111 | 0.6136292
2456 | 2456 | 3609.89 | 150.549 | 351.414 | 40.173 | -50.316 | -1.6 | -1091.556 | 0.6134718
2457 | 2457 | 3607.692 | 147.253 | 348.298 | 40.209 | -53.792 | -1.6 | -1092 | 0.6133144
2458 | 2458 | 3607.692 | 152.747 | 353.612 | 40.173 | -48.118 | -1.6 | -1092.444 | 0.6131571
2459 | 2459 | 3609.89 | 151.648 | 352.333 | 40.137 | -49.037 | -1.6 | -1092.889 | 0.6129997
2460 | 2460 | 3608.791 | 150.549 | 351.414 | 40.173 | -50.316 | -1.6 | -1093.333 | 0.6128423
2461 | 2461 | 3610.989 | 153.846 | 354.711 | 40.173 | -47.019 | -1.6 | -1093.778 | 0.6126849
2462 | 2462 | 3609.89 | 151.648 | 352.152 | 40.1008 | -48.856 | -1.6 | -1094.222 | 0.6125275
2463 | 2463 | 3608.791 | 151.648 | 352.873 | 40.245 | -49.577 | -1.6 | -1094.667 | 0.6123702
2464 | 2464 | 3609.89 | 151.648 | 352.513 | 40.173 | -49.217 | -1.6 | -1095.111 | 0.6122128
2465 | 2465 | 3608.791 | 152.747 | 353.792 | 40.209 | -48.298 | -1.6 | -1095.556 | 0.6120554
2466 | 2466 | 3608.791 | 150.549 | 351.594 | 40.209 | -50.496 | -1.6 | -1096 | 0.611898
2467 | 2467 | 3608.791 | 151.648 | 352.693 | 40.209 | -49.397 | -1.6 | -1096.444 | 0.6117406
2468 | 2468 | 3608.791 | 150.549 | 351.414 | 40.173 | -50.316 | -1.6 | -1096.889 | 0.6115833
2469 | 2469 | 3608.791 | 152.747 | 353.432 | 40.137 | -47.938 | -1.6 | -1097.333 | 0.6114259
2470 | 2470 | 3608.791 | 153.846 | 354.531 | 40.137 | -46.839 | -1.6 | -1097.778 | 0.6112685
2471 | 2471 | 3605.495 | 147.253 | 348.118 | 40.173 | -53.612 | -1.6 | -1098.222 | 0.6111111
2472 | 2472 | 3608.791 | 152.747 | 353.432 | 40.137 | -47.938 | -1.6 | -1098.667 | 0.6109537
2473 | 2473 | 3607.692 | 150.549 | 351.594 | 40.209 | -50.496 | -1.6 | -1099.111 | 0.6107963
2474 | 2474 | 3607.692 | 151.648 | 352.513 | 40.173 | -49.217 | -1.6 | -1099.556 | 0.610639
2475 | 2475 | 3607.692 | 151.648 | 352.152 | 40.1008 | -48.856 | -1.6 | -1100 | 0.6104816
2476 | 2476 | 3608.791 | 152.747 | 353.432 | 40.137 | -47.938 | -1.6 | -1100.444 | 0.6103242
2477 | 2477 | 3606.594 | 153.847 | 354.712 | 40.173 | -47.018 | -1.6 | -1100.889 | 0.6101668
2478 | 2478 | 3607.692 | 153.846 | 355.071 | 40.245 | -47.379 | -1.6 | -1101.333 | 0.6100094
2479 | 2479 | 3607.692 | 152.747 | 353.612 | 40.173 | -48.118 | -1.6 | -1101.778 | 0.6098521
2480 | 2480 | 3607.692 | 151.648 | 352.693 | 40.209 | -49.397 | -1.6 | -1102.222 | 0.6096947
2481 | 2481 | 3607.692 | 152.747 | 353.612 | 40.173 | -48.118 | -1.6 | -1102.667 | 0.6095373
2482 | 2482 | 3606.594 | 152.748 | 353.613 | 40.173 | -48.117 | -1.6 | -1103.111 | 0.6093799
2483 | 2483 | 3607.692 | 154.945 | 355.269 | 40.0648 | -45.379 | -1.6 | -1103.556 | 0.6092225
2484 | 2484 | 3604.396 | 149.451 | 349.955 | 40.1008 | -51.053 | -1.6 | -1104 | 0.6090652
2485 | 2485 | 3604.396 | 150.55 | 351.595 | 40.209 | -50.495 | -1.6 | -1104.444 | 0.6089078
2486 | 2486 | 3607.692 | 153.846 | 354.711 | 40.173 | -47.019 | -1.6 | -1104.889 | 0.6087504
2487 | 2487 | 3606.594 | 152.748 | 353.252 | 40.1008 | -47.756 | -1.6 | -1105.333 | 0.608593
2488 | 2488 | 3605.495 | 151.649 | 352.514 | 40.173 | -49.216 | -1.6 | -1105.778 | 0.6084356
2489 | 2489 | 3606.594 | 152.748 | 353.433 | 40.137 | -47.937 | -1.6 | -1106.222 | 0.6082782
2490 | 2490 | 3607.692 | 154.945 | 355.449 | 40.1008 | -45.559 | -1.6 | -1106.667 | 0.6081209
2491 | 2491 | 3604.396 | 151.649 | 352.514 | 40.173 | -49.216 | -1.6 | -1107.111 | 0.6079635
2492 | 2492 | 3605.495 | 151.649 | 352.514 | 40.173 | -49.216 | -1.6 | -1107.556 | 0.6078061
2493 | 2493 | 3606.594 | 152.748 | 353.973 | 40.245 | -48.477 | -1.6 | -1108 | 0.6076487
2494 | 2494 | 3606.594 | 153.847 | 354.712 | 40.173 | -47.018 | -1.6 | -1108.444 | 0.6074913
2495 | 2495 | 3606.594 | 154.946 | 355.631 | 40.137 | -45.739 | -1.6 | -1108.889 | 0.607334
2496 | 2496 | 3604.396 | 151.649 | 352.153 | 40.1008 | -48.855 | -1.6 | -1109.333 | 0.6071766
2497 | 2497 | 3603.297 | 148.352 | 349.217 | 40.173 | -52.513 | -1.6 | -1109.778 | 0.6070192
2498 | 2498 | 3604.396 | 154.945 | 355.81 | 40.173 | -45.92 | -1.6 | -1110.222 | 0.6068618
2499 | 2499 | 3605.495 | 153.847 | 354.892 | 40.209 | -47.198 | -1.6 | -1110.667 | 0.6067044
2500 | 2500 | 3605.495 | 154.945 | 355.63 | 40.137 | -45.74 | -1.6 | -1111.111 | 0.6065471
2501 | 2501 | 3605.495 | 153.847 | 354.712 | 40.173 | -47.018 | -1.6 | -1111.556 | 0.6063897
2502 | 2502 | 3605.495 | 153.847 | 354.351 | 40.1008 | -46.657 | -1.6 | -1112 | 0.6062323
2503 | 2503 | 3603.297 | 150.55 | 351.775 | 40.245 | -50.675 | -1.6 | -1112.444 | 0.6060749
2504 | 2504 | 3603.297 | 153.846 | 354.711 | 40.173 | -47.019 | -1.6 | -1112.889 | 0.6059175
2505 | 2505 | 3604.396 | 154.945 | 355.269 | 40.0648 | -45.379 | -1.6 | -1113.333 | 0.6057602
2506 | 2506 | 3604.396 | 152.748 | 353.613 | 40.173 | -48.117 | -1.6 | -1113.778 | 0.6056028
2507 | 2507 | 3603.297 | 153.846 | 354.711 | 40.173 | -47.019 | -1.6 | -1114.222 | 0.6054454
2508 | 2508 | 3603.297 | 151.649 | 352.514 | 40.173 | -49.216 | -1.6 | -1114.667 | 0.605288
2509 | 2509 | 3603.297 | 150.55 | 351.775 | 40.245 | -50.675 | -1.6 | -1115.111 | 0.6051306
2510 | 2510 | 3604.396 | 154.945 | 356.17 | 40.245 | -46.28 | -1.6 | -1115.556 | 0.6049732
2511 | 2511 | 3604.396 | 154.945 | 356.53 | 40.317 | -46.64 | -1.6 | -1116 | 0.6048159
2512 | 2512 | 3603.297 | 153.846 | 355.071 | 40.245 | -47.379 | -1.6 | -1116.444 | 0.6046585
2513 | 2513 | 3601.099 | 149.451 | 350.136 | 40.137 | -51.234 | -1.6 | -1116.889 | 0.6045011
2514 | 2514 | 3602.198 | 152.747 | 353.432 | 40.137 | -47.938 | -1.6 | -1117.333 | 0.6043437
2515 | 2515 | 3603.297 | 153.846 | 354.531 | 40.137 | -46.839 | -1.6 | -1117.778 | 0.6041863
2516 | 2516 | 3603.297 | 152.747 | 353.972 | 40.245 | -48.478 | -1.6 | -1118.222 | 0.604029
2517 | 2517 | 3601.099 | 149.451 | 350.676 | 40.245 | -51.774 | -1.6 | -1118.667 | 0.6038716
2518 | 2518 | 3598.901 | 150.549 | 351.414 | 40.173 | -50.316 | -1.6 | -1119.111 | 0.6037142
2519 | 2519 | 3600 | 150.549 | 351.594 | 40.209 | -50.496 | -1.6 | -1119.556 | 0.6035568
2520 | 2520 | 3602.198 | 151.648 | 352.693 | 40.209 | -49.397 | -1.6 | -1120 | 0.6033994
2521 | 2521 | 3602.198 | 152.747 | 353.972 | 40.245 | -48.478 | -1.6 | -1120.444 | 0.6032421
2522 | 2522 | 3600 | 150.549 | 351.774 | 40.245 | -50.676 | -1.6 | -1120.889 | 0.6030847
2523 | 2523 | 3601.099 | 152.747 | 353.972 | 40.245 | -48.478 | -1.6 | -1121.333 | 0.6029273
2524 | 2524 | 3601.099 | 151.648 | 353.053 | 40.281 | -49.757 | -1.6 | -1121.778 | 0.6027699
2525 | 2525 | 3598.901 | 150.549 | 351.774 | 40.245 | -50.676 | -1.6 | -1122.222 | 0.6026125
2526 | 2526 | 3602.198 | 152.747 | 353.972 | 40.245 | -48.478 | -1.6 | -1122.667 | 0.6024551
2527 | 2527 | 3598.901 | 150.549 | 351.234 | 40.137 | -50.136 | -1.6 | -1123.111 | 0.6022978
2528 | 2528 | 3601.099 | 152.747 | 353.972 | 40.245 | -48.478 | -1.6 | -1123.556 | 0.6021404
2529 | 2529 | 3600 | 151.648 | 352.693 | 40.209 | -49.397 | -1.6 | -1124 | 0.601983
2530 | 2530 | 3601.099 | 152.747 | 353.972 | 40.245 | -48.478 | -1.6 | -1124.444 | 0.6018256
2531 | 2531 | 3600 | 152.747 | 354.152 | 40.281 | -48.658 | -1.6 | -1124.889 | 0.6016682
2532 | 2532 | 3598.901 | 152.747 | 353.612 | 40.173 | -48.118 | -1.6 | -1125.333 | 0.6015109
2533 | 2533 | 3600 | 151.648 | 352.333 | 40.137 | -49.037 | -1.6 | -1125.778 | 0.6013535
2534 | 2534 | 3601.099 | 154.945 | 355.99 | 40.209 | -46.1 | -1.6 | -1126.222 | 0.6011961
2535 | 2535 | 3600 | 153.846 | 354.531 | 40.137 | -46.839 | -1.6 | -1126.667 | 0.6010387
2536 | 2536 | 3598.901 | 151.648 | 352.873 | 40.245 | -49.577 | -1.6 | -1127.111 | 0.6008813
2537 | 2537 | 3597.802 | 151.648 | 352.513 | 40.173 | -49.217 | -1.6 | -1127.556 | 0.600724
2538 | 2538 | 3598.901 | 151.648 | 352.513 | 40.173 | -49.217 | -1.6 | -1128 | 0.6005666
2539 | 2539 | 3598.901 | 152.747 | 353.612 | 40.173 | -48.118 | -1.6 | -1128.444 | 0.6004092
2540 | 2540 | 3600 | 152.747 | 353.612 | 40.173 | -48.118 | -1.6 | -1128.889 | 0.6002518
2541 | 2541 | 3598.901 | 154.945 | 356.17 | 40.245 | -46.28 | -1.6 | -1129.333 | 0.6000944
2542 | 2542 | 3597.802 | 151.648 | 352.513 | 40.173 | -49.217 | -1.6 | -1129.778 | 0.599937
2543 | 2543 | 3598.901 | 152.747 | 353.972 | 40.245 | -48.478 | -1.6 | -1130.222 | 0.5997797
2544 | 2544 | 3598.901 | 152.747 | 353.432 | 40.137 | -47.938 | -1.6 | -1130.667 | 0.5996223
2545 | 2545 | 3596.703 | 150.549 | 351.234 | 40.137 | -50.136 | -1.6 | -1131.111 | 0.5994649
2546 | 2546 | 3598.901 | 153.846 | 354.711 | 40.173 | -47.019 | -1.6 | -1131.556 | 0.5993075
2547 | 2547 | 3596.703 | 151.648 | 352.333 | 40.137 | -49.037 | -1.6 | -1132 | 0.5991501
2548 | 2548 | 3596.703 | 152.747 | 353.792 | 40.209 | -48.298 | -1.6 | -1132.444 | 0.5989928
2549 | 2549 | 3595.604 | 151.648 | 352.152 | 40.1008 | -48.856 | -1.6 | -1132.889 | 0.5988354
2550 | 2550 | 3597.802 | 152.747 | 353.792 | 40.209 | -48.298 | -1.6 | -1133.333 | 0.598678
2551 | 2551 | 3596.703 | 151.648 | 352.873 | 40.245 | -49.577 | -1.6 | -1133.778 | 0.5985206
2552 | 2552 | 3597.802 | 152.747 | 353.972 | 40.245 | -48.478 | -1.6 | -1134.222 | 0.5983632
2553 | 2553 | 3596.703 | 151.648 | 352.693 | 40.209 | -49.397 | -1.6 | -1134.667 | 0.5982059
2554 | 2554 | 3597.802 | 153.846 | 354.891 | 40.209 | -47.199 | -1.6 | -1135.111 | 0.5980485
2555 | 2555 | 3595.604 | 151.648 | 353.053 | 40.281 | -49.757 | -1.6 | -1135.556 | 0.5978911
2556 | 2556 | 3596.703 | 151.648 | 353.053 | 40.281 | -49.757 | -1.6 | -1136 | 0.5977337
2557 | 2557 | 3596.703 | 154.945 | 355.449 | 40.1008 | -45.559 | -1.6 | -1136.444 | 0.5975763
2558 | 2558 | 3596.703 | 152.747 | 353.972 | 40.245 | -48.478 | -1.6 | -1136.889 | 0.5974189
2559 | 2559 | 3596.703 | 153.846 | 354.711 | 40.173 | -47.019 | -1.6 | -1137.333 | 0.5972616
2560 | 2560 | 3596.703 | 152.747 | 353.972 | 40.245 | -48.478 | -1.6 | -1137.778 | 0.5971042
2561 | 2561 | 3595.604 | 151.648 | 353.053 | 40.281 | -49.757 | -1.6 | -1138.222 | 0.5969468
2562 | 2562 | 3596.703 | 152.747 | 354.332 | 40.317 | -48.838 | -1.6 | -1138.667 | 0.5967894
2563 | 2563 | 3596.703 | 153.846 | 355.071 | 40.245 | -47.379 | -1.6 | -1139.111 | 0.596632
2564 | 2564 | 3596.703 | 154.945 | 356.17 | 40.245 | -46.28 | -1.6 | -1139.556 | 0.5964747
2565 | 2565 | 3593.407 | 148.352 | 349.757 | 40.281 | -53.053 | -1.6 | -1140 | 0.5963173
2566 | 2566 | 3595.604 | 151.648 | 352.693 | 40.209 | -49.397 | -1.6 | -1140.444 | 0.5961599
2567 | 2567 | 3594.505 | 151.648 | 352.693 | 40.209 | -49.397 | -1.6 | -1140.889 | 0.5960025
2568 | 2568 | 3595.604 | 152.747 | 353.972 | 40.245 | -48.478 | -1.6 | -1141.333 | 0.5958451
2569 | 2569 | 3595.604 | 153.846 | 355.251 | 40.281 | -47.559 | -1.6 | -1141.778 | 0.5956878
2570 | 2570 | 3594.505 | 152.747 | 353.612 | 40.173 | -48.118 | -1.6 | -1142.222 | 0.5955304
2571 | 2571 | 3594.505 | 152.747 | 353.792 | 40.209 | -48.298 | -1.6 | -1142.667 | 0.595373
2572 | 2572 | 3595.604 | 152.747 | 353.792 | 40.209 | -48.298 | -1.6 | -1143.111 | 0.5952156
2573 | 2573 | 3595.604 | 153.846 | 355.611 | 40.353 | -47.919 | -1.6 | -1143.556 | 0.5950582
2574 | 2574 | 3593.407 | 152.748 | 353.793 | 40.209 | -48.297 | -1.6 | -1144 | 0.5949008
2575 | 2575 | 3594.505 | 153.846 | 354.891 | 40.209 | -47.199 | -1.6 | -1144.444 | 0.5947435
2576 | 2576 | 3594.505 | 152.747 | 354.332 | 40.317 | -48.838 | -1.6 | -1144.889 | 0.5945861
2577 | 2577 | 3593.407 | 152.748 | 353.793 | 40.209 | -48.297 | -1.6 | -1145.333 | 0.5944287
2578 | 2578 | 3593.407 | 151.649 | 352.694 | 40.209 | -49.396 | -1.6 | -1145.778 | 0.5942713
2579 | 2579 | 3593.407 | 150.55 | 351.955 | 40.281 | -50.855 | -1.6 | -1146.222 | 0.5941139
2580 | 2580 | 3593.407 | 152.748 | 353.973 | 40.245 | -48.477 | -1.6 | -1146.667 | 0.5939566
2581 | 2581 | 3593.407 | 152.748 | 353.613 | 40.173 | -48.117 | -1.6 | -1147.111 | 0.5937992
2582 | 2582 | 3591.209 | 147.253 | 348.838 | 40.317 | -54.332 | -1.6 | -1147.556 | 0.5936418
2583 | 2583 | 3591.209 | 150.55 | 351.415 | 40.173 | -50.315 | -1.6 | -1148 | 0.5934844
2584 | 2584 | 3592.308 | 151.649 | 352.694 | 40.209 | -49.396 | -1.6 | -1148.444 | 0.593327
2585 | 2585 | 3594.505 | 152.747 | 353.972 | 40.245 | -48.478 | -1.6 | -1148.889 | 0.5931697
2586 | 2586 | 3592.308 | 152.747 | 353.792 | 40.209 | -48.298 | -1.6 | -1149.333 | 0.5930123
2587 | 2587 | 3593.407 | 152.748 | 354.513 | 40.353 | -49.017 | -1.6 | -1149.778 | 0.5928549
2588 | 2588 | 3592.308 | 151.649 | 353.054 | 40.281 | -49.756 | -1.6 | -1150.222 | 0.5926975
2589 | 2589 | 3591.209 | 150.55 | 352.135 | 40.317 | -51.035 | -1.6 | -1150.667 | 0.5925401
2590 | 2590 | 3592.308 | 152.747 | 354.332 | 40.317 | -48.838 | -1.6 | -1151.111 | 0.5923828
2591 | 2591 | 3593.407 | 153.846 | 355.071 | 40.245 | -47.379 | -1.6 | -1151.556 | 0.5922254
2592 | 2592 | 3591.209 | 151.648 | 352.513 | 40.173 | -49.217 | -1.6 | -1152 | 0.592068
2593 | 2593 | 3591.209 | 154.945 | 356.35 | 40.281 | -46.46 | -1.6 | -1152.444 | 0.5919106
2594 | 2594 | 3591.209 | 152.748 | 354.153 | 40.281 | -48.657 | -1.6 | -1152.889 | 0.5917532
2595 | 2595 | 3592.308 | 153.847 | 355.072 | 40.245 | -47.378 | -1.6 | -1153.333 | 0.5915958
2596 | 2596 | 3589.011 | 151.648 | 352.693 | 40.209 | -49.397 | -1.6 | -1153.778 | 0.5914385
2597 | 2597 | 3592.308 | 153.847 | 355.072 | 40.245 | -47.378 | -1.6 | -1154.222 | 0.5912811
2598 | 2598 | 3591.209 | 151.648 | 352.693 | 40.209 | -49.397 | -1.6 | -1154.667 | 0.5911237
2599 | 2599 | 3591.209 | 152.748 | 353.793 | 40.209 | -48.297 | -1.6 | -1155.111 | 0.5909663
2600 | 2600 | 3592.308 | 152.747 | 354.512 | 40.353 | -49.018 | -1.6 | -1155.556 | 0.5908089
2601 | 2601 | 3590.11 | 152.747 | 353.612 | 40.173 | -48.118 | -1.6 | -1156 | 0.5906516
2602 | 2602 | 3590.11 | 152.747 | 353.612 | 40.173 | -48.118 | -1.6 | -1156.444 | 0.5904942
2603 | 2603 | 3590.11 | 152.747 | 354.332 | 40.317 | -48.838 | -1.6 | -1156.889 | 0.5903368
2604 | 2604 | 3590.11 | 151.649 | 353.234 | 40.317 | -49.936 | -1.6 | -1157.333 | 0.5901794
2605 | 2605 | 3587.912 | 151.648 | 353.774 | 40.4252 | -50.478 | -1.6 | -1157.778 | 0.590022
2606 | 2606 | 3590.11 | 154.945 | 355.81 | 40.173 | -45.92 | -1.6 | -1158.222 | 0.5898647
2607 | 2607 | 3587.912 | 149.451 | 350.316 | 40.173 | -51.414 | -1.6 | -1158.667 | 0.5897073
2608 | 2608 | 3587.912 | 150.549 | 351.594 | 40.209 | -50.496 | -1.6 | -1159.111 | 0.5895499
2609 | 2609 | 3589.011 | 153.846 | 355.251 | 40.281 | -47.559 | -1.6 | -1159.556 | 0.5893925
2610 | 2610 | 3589.011 | 151.648 | 352.873 | 40.245 | -49.577 | -1.6 | -1160 | 0.5892351
2611 | 2611 | 3587.912 | 151.648 | 352.693 | 40.209 | -49.397 | -1.6 | -1160.444 | 0.5890777
2612 | 2612 | 3589.011 | 151.648 | 353.053 | 40.281 | -49.757 | -1.6 | -1160.889 | 0.5889204
2613 | 2613 | 3587.912 | 150.549 | 351.954 | 40.281 | -50.856 | -1.6 | -1161.333 | 0.588763
2614 | 2614 | 3586.813 | 150.549 | 351.774 | 40.245 | -50.676 | -1.6 | -1161.778 | 0.5886056
2615 | 2615 | 3589.011 | 153.846 | 355.251 | 40.281 | -47.559 | -1.6 | -1162.222 | 0.5884482
2616 | 2616 | 3589.011 | 154.945 | 356.53 | 40.317 | -46.64 | -1.6 | -1162.667 | 0.5882908
2617 | 2617 | 3585.714 | 149.45 | 351.215 | 40.353 | -52.315 | -1.6 | -1163.111 | 0.5881335
2618 | 2618 | 3587.912 | 150.549 | 351.954 | 40.281 | -50.856 | -1.6 | -1163.556 | 0.5879761
2619 | 2619 | 3591.209 | 154.945 | 356.35 | 40.281 | -46.46 | -1.6 | -1164 | 0.5878187
2620 | 2620 | 3587.912 | 152.747 | 354.332 | 40.317 | -48.838 | -1.6 | -1164.444 | 0.5876613
2621 | 2621 | 3587.912 | 151.648 | 353.053 | 40.281 | -49.757 | -1.6 | -1164.889 | 0.5875039
2622 | 2622 | 3589.011 | 154.945 | 356.17 | 40.245 | -46.28 | -1.6 | -1165.333 | 0.5873466
2623 | 2623 | 3587.912 | 152.747 | 354.332 | 40.317 | -48.838 | -1.6 | -1165.778 | 0.5871892
2624 | 2624 | 3586.813 | 152.747 | 354.152 | 40.281 | -48.658 | -1.6 | -1166.222 | 0.5870318
2625 | 2625 | 3586.813 | 152.747 | 353.792 | 40.209 | -48.298 | -1.6 | -1166.667 | 0.5868744
2626 | 2626 | 3585.714 | 152.747 | 353.972 | 40.245 | -48.478 | -1.6 | -1167.111 | 0.586717
2627 | 2627 | 3585.714 | 150.549 | 351.774 | 40.245 | -50.676 | -1.6 | -1167.556 | 0.5865596
2628 | 2628 | 3584.615 | 149.45 | 350.315 | 40.173 | -51.415 | -1.6 | -1168 | 0.5864023
2629 | 2629 | 3586.813 | 151.648 | 353.053 | 40.281 | -49.757 | -1.6 | -1168.444 | 0.5862449
2630 | 2630 | 3584.615 | 149.45 | 351.035 | 40.317 | -52.135 | -1.6 | -1168.889 | 0.5860875
2631 | 2631 | 3585.714 | 150.549 | 351.774 | 40.245 | -50.676 | -1.6 | -1169.333 | 0.5859301
2632 | 2632 | 3585.714 | 151.648 | 353.053 | 40.281 | -49.757 | -1.6 | -1169.778 | 0.5857727
2633 | 2633 | 3584.615 | 151.648 | 353.233 | 40.317 | -49.937 | -1.6 | -1170.222 | 0.5856154
2634 | 2634 | 3590.11 | 158.242 | 359.467 | 40.245 | -42.983 | -1.6 | -1170.667 | 0.585458
2635 | 2635 | 3584.615 | 151.648 | 352.873 | 40.245 | -49.577 | -1.6 | -1171.111 | 0.5853006
2636 | 2636 | 3585.714 | 152.747 | 353.972 | 40.245 | -48.478 | -1.6 | -1171.556 | 0.5851432
2637 | 2637 | 3585.714 | 152.747 | 354.332 | 40.317 | -48.838 | -1.6 | -1172 | 0.5849858
2638 | 2638 | 3584.615 | 151.648 | 352.873 | 40.245 | -49.577 | -1.6 | -1172.444 | 0.5848285
2639 | 2639 | 3585.714 | 151.648 | 353.233 | 40.317 | -49.937 | -1.6 | -1172.889 | 0.5846711
2640 | 2640 | 3584.615 | 150.549 | 352.314 | 40.353 | -51.216 | -1.6 | -1173.333 | 0.5845137
2641 | 2641 | 3585.714 | 151.648 | 352.873 | 40.245 | -49.577 | -1.6 | -1173.778 | 0.5843563
2642 | 2642 | 3586.813 | 151.648 | 352.873 | 40.245 | -49.577 | -1.6 | -1174.222 | 0.5841989
2643 | 2643 | 3584.615 | 151.648 | 352.873 | 40.245 | -49.577 | -1.6 | -1174.667 | 0.5840415
2644 | 2644 | 3583.517 | 150.55 | 351.775 | 40.245 | -50.675 | -1.6 | -1175.111 | 0.5838842
2645 | 2645 | 3584.615 | 151.648 | 353.053 | 40.281 | -49.757 | -1.6 | -1175.556 | 0.5837268
2646 | 2646 | 3584.615 | 152.747 | 354.512 | 40.353 | -49.018 | -1.6 | -1176 | 0.5835694
2647 | 2647 | 3584.615 | 152.747 | 354.152 | 40.281 | -48.658 | -1.6 | -1176.444 | 0.583412
2648 | 2648 | 3583.517 | 148.352 | 349.577 | 40.245 | -52.873 | -1.6 | -1176.889 | 0.5832546
2649 | 2649 | 3580.22 | 149.451 | 351.397 | 40.3892 | -52.495 | -1.6 | -1177.333 | 0.5830973
2650 | 2650 | 3582.417 | 151.648 | 352.873 | 40.245 | -49.577 | -1.6 | -1177.778 | 0.5829399
2651 | 2651 | 3583.517 | 152.748 | 353.973 | 40.245 | -48.477 | -1.6 | -1178.222 | 0.5827825
2652 | 2652 | 3583.517 | 152.748 | 354.153 | 40.281 | -48.657 | -1.6 | -1178.667 | 0.5826251
2653 | 2653 | 3582.417 | 151.648 | 352.873 | 40.245 | -49.577 | -1.6 | -1179.111 | 0.5824677
2654 | 2654 | 3582.417 | 152.747 | 354.152 | 40.281 | -48.658 | -1.6 | -1179.556 | 0.5823104
2655 | 2655 | 3582.417 | 152.747 | 354.512 | 40.353 | -49.018 | -1.6 | -1180 | 0.582153
2656 | 2656 | 3584.615 | 151.648 | 353.053 | 40.281 | -49.757 | -1.6 | -1180.444 | 0.5819956
2657 | 2657 | 3585.714 | 154.945 | 356.35 | 40.281 | -46.46 | -1.6 | -1180.889 | 0.5818382
2658 | 2658 | 3583.517 | 153.847 | 355.612 | 40.353 | -47.918 | -1.6 | -1181.333 | 0.5816808
2659 | 2659 | 3582.417 | 152.747 | 354.152 | 40.281 | -48.658 | -1.6 | -1181.778 | 0.5815234
2660 | 2660 | 3581.319 | 150.55 | 351.955 | 40.281 | -50.855 | -1.6 | -1182.222 | 0.5813661
2661 | 2661 | 3582.417 | 151.648 | 353.413 | 40.353 | -50.117 | -1.6 | -1182.667 | 0.5812087
2662 | 2662 | 3582.417 | 152.747 | 354.693 | 40.3892 | -49.199 | -1.6 | -1183.111 | 0.5810513
2663 | 2663 | 3582.417 | 157.142 | 357.646 | 40.1008 | -43.362 | -1.6 | -1183.556 | 0.5808939
2664 | 2664 | 3581.319 | 152.747 | 354.332 | 40.317 | -48.838 | -1.6 | -1184 | 0.5807365
2665 | 2665 | 3583.517 | 153.847 | 355.432 | 40.317 | -47.738 | -1.6 | -1184.444 | 0.5805792
2666 | 2666 | 3582.417 | 153.845 | 355.43 | 40.317 | -47.74 | -1.6 | -1184.889 | 0.5804218
2667 | 2667 | 3581.319 | 152.747 | 354.512 | 40.353 | -49.018 | -1.6 | -1185.333 | 0.5802644
2668 | 2668 | 3580.22 | 149.451 | 351.216 | 40.353 | -52.314 | -1.6 | -1185.778 | 0.580107
2669 | 2669 | 3581.319 | 151.649 | 353.414 | 40.353 | -50.116 | -1.6 | -1186.222 | 0.5799496
2670 | 2670 | 3581.319 | 151.649 | 353.414 | 40.353 | -50.116 | -1.6 | -1186.667 | 0.5797923
2671 | 2671 | 3581.319 | 151.649 | 353.414 | 40.353 | -50.116 | -1.6 | -1187.111 | 0.5796349
2672 | 2672 | 3580.22 | 151.648 | 353.774 | 40.4252 | -50.478 | -1.6 | -1187.556 | 0.5794775
2673 | 2673 | 3581.319 | 150.55 | 352.496 | 40.3892 | -51.396 | -1.6 | -1188 | 0.5793201
2674 | 2674 | 3582.417 | 153.845 | 355.25 | 40.281 | -47.56 | -1.6 | -1188.444 | 0.5791627
2675 | 2675 | 3582.417 | 158.241 | 359.466 | 40.245 | -42.984 | -1.6 | -1188.889 | 0.5790054
2676 | 2676 | 3581.319 | 152.747 | 354.152 | 40.281 | -48.658 | -1.6 | -1189.333 | 0.578848
2677 | 2677 | 3580.22 | 151.648 | 353.053 | 40.281 | -49.757 | -1.6 | -1189.778 | 0.5786906
2678 | 2678 | 3581.319 | 153.846 | 355.792 | 40.3892 | -48.1 | -1.6 | -1190.222 | 0.5785332
2679 | 2679 | 3580.22 | 151.648 | 353.413 | 40.353 | -50.117 | -1.6 | -1190.667 | 0.5783758
2680 | 2680 | 3580.22 | 152.747 | 354.332 | 40.317 | -48.838 | -1.6 | -1191.111 | 0.5782184
2681 | 2681 | 3579.121 | 152.747 | 354.512 | 40.353 | -49.018 | -1.6 | -1191.556 | 0.5780611
2682 | 2682 | 3579.121 | 151.648 | 353.594 | 40.3892 | -50.298 | -1.6 | -1192 | 0.5779037
2683 | 2683 | 3576.923 | 146.154 | 347.559 | 40.281 | -55.251 | -1.6 | -1192.444 | 0.5777463
2684 | 2684 | 3578.022 | 152.747 | 354.152 | 40.281 | -48.658 | -1.6 | -1192.889 | 0.5775889
2685 | 2685 | 3580.22 | 153.846 | 355.611 | 40.353 | -47.919 | -1.6 | -1193.333 | 0.5774315
2686 | 2686 | 3580.22 | 153.846 | 355.792 | 40.3892 | -48.1 | -1.6 | -1193.778 | 0.5772742
2687 | 2687 | 3578.022 | 151.648 | 353.413 | 40.353 | -50.117 | -1.6 | -1194.222 | 0.5771168
2688 | 2688 | 3579.121 | 153.846 | 355.251 | 40.281 | -47.559 | -1.6 | -1194.667 | 0.5769594
2689 | 2689 | 3578.022 | 151.648 | 353.053 | 40.281 | -49.757 | -1.6 | -1195.111 | 0.576802
2690 | 2690 | 3579.121 | 154.945 | 356.35 | 40.281 | -46.46 | -1.6 | -1195.556 | 0.5766446
2691 | 2691 | 3575.824 | 151.648 | 353.233 | 40.317 | -49.937 | -1.6 | -1196 | 0.5764873
2692 | 2692 | 3575.824 | 150.549 | 352.314 | 40.353 | -51.216 | -1.6 | -1196.444 | 0.5763299
2693 | 2693 | 3578.022 | 152.747 | 354.512 | 40.353 | -49.018 | -1.6 | -1196.889 | 0.5761725
2694 | 2694 | 3578.022 | 152.747 | 354.332 | 40.317 | -48.838 | -1.6 | -1197.333 | 0.5760151
2695 | 2695 | 3578.022 | 153.846 | 355.972 | 40.4252 | -48.28 | -1.6 | -1197.778 | 0.5758577
2696 | 2696 | 3579.121 | 154.945 | 356.35 | 40.281 | -46.46 | -1.6 | -1198.222 | 0.5757003
2697 | 2697 | 3576.923 | 152.747 | 354.693 | 40.3892 | -49.199 | -1.6 | -1198.667 | 0.575543
2698 | 2698 | 3578.022 | 156.044 | 357.809 | 40.353 | -45.721 | -1.6 | -1199.111 | 0.5753856
2699 | 2699 | 3580.22 | 157.143 | 359.089 | 40.3892 | -44.803 | -1.6 | -1199.556 | 0.5752282
2700 | 2700 | 3575.824 | 153.846 | 355.611 | 40.353 | -47.919 | -1.6 | -1200 | 0.5750708
2701 | 2701 | 3578.022 | 153.846 | 355.792 | 40.3892 | -48.1 | -1.6 | -1200.444 | 0.5749134
2702 | 2702 | 3576.923 | 152.747 | 354.332 | 40.317 | -48.838 | -1.6 | -1200.889 | 0.5747561
2703 | 2703 | 3576.923 | 151.648 | 353.053 | 40.281 | -49.757 | -1.6 | -1201.333 | 0.5745987
2704 | 2704 | 3575.824 | 151.648 | 353.053 | 40.281 | -49.757 | -1.6 | -1201.778 | 0.5744413
2705 | 2705 | 3575.824 | 152.747 | 354.152 | 40.281 | -48.658 | -1.6 | -1202.222 | 0.5742839
2706 | 2706 | 3576.923 | 154.945 | 356.53 | 40.317 | -46.64 | -1.6 | -1202.667 | 0.5741265
2707 | 2707 | 3574.725 | 151.648 | 353.774 | 40.4252 | -50.478 | -1.6 | -1203.111 | 0.5739692
2708 | 2708 | 3574.725 | 151.648 | 353.413 | 40.353 | -50.117 | -1.6 | -1203.556 | 0.5738118
2709 | 2709 | 3580.22 | 159.341 | 361.467 | 40.4252 | -42.785 | -1.6 | -1204 | 0.5736544
2710 | 2710 | 3575.824 | 153.846 | 355.611 | 40.353 | -47.919 | -1.6 | -1204.444 | 0.573497
2711 | 2711 | 3575.824 | 152.747 | 354.873 | 40.4252 | -49.379 | -1.6 | -1204.889 | 0.5733396
2712 | 2712 | 3575.824 | 151.648 | 353.413 | 40.353 | -50.117 | -1.6 | -1205.333 | 0.5731822
2713 | 2713 | 3574.725 | 151.648 | 353.413 | 40.353 | -50.117 | -1.6 | -1205.778 | 0.5730249
2714 | 2714 | 3574.725 | 151.648 | 353.413 | 40.353 | -50.117 | -1.6 | -1206.222 | 0.5728675
2715 | 2715 | 3575.824 | 153.846 | 355.972 | 40.4252 | -48.28 | -1.6 | -1206.667 | 0.5727101
2716 | 2716 | 3574.725 | 152.747 | 354.512 | 40.353 | -49.018 | -1.6 | -1207.111 | 0.5725527
2717 | 2717 | 3573.626 | 150.549 | 352.134 | 40.317 | -51.036 | -1.6 | -1207.556 | 0.5723953
2718 | 2718 | 3574.725 | 149.45 | 351.756 | 40.4612 | -52.856 | -1.6 | -1208 | 0.572238
2719 | 2719 | 3573.626 | 149.45 | 351.576 | 40.4252 | -52.676 | -1.6 | -1208.444 | 0.5720806
2720 | 2720 | 3575.824 | 154.945 | 356.71 | 40.353 | -46.82 | -1.6 | -1208.889 | 0.5719232
2721 | 2721 | 3573.626 | 151.648 | 353.053 | 40.281 | -49.757 | -1.6 | -1209.333 | 0.5717658
2722 | 2722 | 3574.725 | 151.648 | 353.594 | 40.3892 | -50.298 | -1.6 | -1209.778 | 0.5716084
2723 | 2723 | 3574.725 | 152.747 | 354.332 | 40.317 | -48.838 | -1.6 | -1210.222 | 0.5714511
2724 | 2724 | 3573.626 | 152.747 | 354.693 | 40.3892 | -49.199 | -1.6 | -1210.667 | 0.5712937
2725 | 2725 | 3573.626 | 152.747 | 354.512 | 40.353 | -49.018 | -1.6 | -1211.111 | 0.5711363
2726 | 2726 | 3573.626 | 152.747 | 354.512 | 40.353 | -49.018 | -1.6 | -1211.556 | 0.5709789
2727 | 2727 | 3574.725 | 153.846 | 355.431 | 40.317 | -47.739 | -1.6 | -1212 | 0.5708215
2728 | 2728 | 3573.626 | 151.648 | 353.594 | 40.3892 | -50.298 | -1.6 | -1212.444 | 0.5706641
2729 | 2729 | 3572.528 | 151.649 | 353.775 | 40.4252 | -50.477 | -1.6 | -1212.889 | 0.5705068
2730 | 2730 | 3572.528 | 152.748 | 355.054 | 40.4612 | -49.558 | -1.6 | -1213.333 | 0.5703494
2731 | 2731 | 3572.528 | 151.649 | 354.135 | 40.4972 | -50.837 | -1.6 | -1213.778 | 0.570192
2732 | 2732 | 3572.528 | 151.649 | 353.234 | 40.317 | -49.936 | -1.6 | -1214.222 | 0.5700346
2733 | 2733 | 3573.626 | 153.846 | 355.792 | 40.3892 | -48.1 | -1.6 | -1214.667 | 0.5698772
2734 | 2734 | 3571.429 | 151.649 | 353.234 | 40.317 | -49.936 | -1.6 | -1215.111 | 0.5697199
2735 | 2735 | 3572.528 | 152.748 | 354.694 | 40.3892 | -49.198 | -1.6 | -1215.556 | 0.5695625
2736 | 2736 | 3571.429 | 151.649 | 353.234 | 40.317 | -49.936 | -1.6 | -1216 | 0.5694051
2737 | 2737 | 3571.429 | 151.649 | 353.955 | 40.4612 | -50.657 | -1.6 | -1216.444 | 0.5692477
2738 | 2738 | 3573.626 | 154.945 | 356.891 | 40.3892 | -47.001 | -1.6 | -1216.889 | 0.5690903
2739 | 2739 | 3572.528 | 153.847 | 356.333 | 40.4972 | -48.639 | -1.6 | -1217.333 | 0.568933
2740 | 2740 | 3571.429 | 151.649 | 353.414 | 40.353 | -50.116 | -1.6 | -1217.778 | 0.5687756
2741 | 2741 | 3572.528 | 153.847 | 355.612 | 40.353 | -47.918 | -1.6 | -1218.222 | 0.5686182
2742 | 2742 | 3570.33 | 152.747 | 354.873 | 40.4252 | -49.379 | -1.6 | -1218.667 | 0.5684608
2743 | 2743 | 3572.528 | 154.945 | 356.71 | 40.353 | -46.82 | -1.6 | -1219.111 | 0.5683034
2744 | 2744 | 3570.33 | 150.55 | 352.315 | 40.353 | -51.215 | -1.6 | -1219.556 | 0.568146
2745 | 2745 | 3571.429 | 153.846 | 355.611 | 40.353 | -47.919 | -1.6 | -1220 | 0.5679887
2746 | 2746 | 3570.33 | 152.747 | 354.693 | 40.3892 | -49.199 | -1.6 | -1220.444 | 0.5678313
2747 | 2747 | 3572.528 | 153.847 | 355.973 | 40.4252 | -48.279 | -1.6 | -1220.889 | 0.5676739
2748 | 2748 | 3571.429 | 153.846 | 355.792 | 40.3892 | -48.1 | -1.6 | -1221.333 | 0.5675165
2749 | 2749 | 3571.429 | 153.846 | 355.972 | 40.4252 | -48.28 | -1.6 | -1221.778 | 0.5673591
2750 | 2750 | 3571.429 | 153.846 | 355.611 | 40.353 | -47.919 | -1.6 | -1222.222 | 0.5672018
2751 | 2751 | 3569.231 | 152.747 | 354.693 | 40.3892 | -49.199 | -1.6 | -1222.667 | 0.5670444
2752 | 2752 | 3570.33 | 152.747 | 354.693 | 40.3892 | -49.199 | -1.6 | -1223.111 | 0.566887
2753 | 2753 | 3570.33 | 152.747 | 354.873 | 40.4252 | -49.379 | -1.6 | -1223.556 | 0.5667296
2754 | 2754 | 3569.231 | 151.648 | 353.594 | 40.3892 | -50.298 | -1.6 | -1224 | 0.5665722
2755 | 2755 | 3569.231 | 152.747 | 355.053 | 40.4612 | -49.559 | -1.6 | -1224.444 | 0.5664149
2756 | 2756 | 3570.33 | 151.649 | 353.955 | 40.4612 | -50.657 | -1.6 | -1224.889 | 0.5662575
2757 | 2757 | 3571.429 | 154.945 | 356.71 | 40.353 | -46.82 | -1.6 | -1225.333 | 0.5661001
2758 | 2758 | 3568.132 | 151.648 | 353.594 | 40.3892 | -50.298 | -1.6 | -1225.778 | 0.5659427
2759 | 2759 | 3569.231 | 151.648 | 353.954 | 40.4612 | -50.658 | -1.6 | -1226.222 | 0.5657853
2760 | 2760 | 3569.231 | 152.747 | 354.512 | 40.353 | -49.018 | -1.6 | -1226.667 | 0.565628
2761 | 2761 | 3570.33 | 153.846 | 355.611 | 40.353 | -47.919 | -1.6 | -1227.111 | 0.5654706
2762 | 2762 | 3568.132 | 152.747 | 355.233 | 40.4972 | -49.739 | -1.6 | -1227.556 | 0.5653132
2763 | 2763 | 3569.231 | 153.846 | 355.792 | 40.3892 | -48.1 | -1.6 | -1228 | 0.5651558
2764 | 2764 | 3565.934 | 147.253 | 348.838 | 40.317 | -54.332 | -1.6 | -1228.444 | 0.5649984
2765 | 2765 | 3568.132 | 152.747 | 355.053 | 40.4612 | -49.559 | -1.6 | -1228.889 | 0.564841
2766 | 2766 | 3568.132 | 152.747 | 355.053 | 40.4612 | -49.559 | -1.6 | -1229.333 | 0.5646837
2767 | 2767 | 3567.033 | 150.549 | 352.675 | 40.4252 | -51.577 | -1.6 | -1229.778 | 0.5645263
2768 | 2768 | 3567.033 | 153.846 | 355.972 | 40.4252 | -48.28 | -1.6 | -1230.222 | 0.5643689
2769 | 2769 | 3567.033 | 150.549 | 352.314 | 40.353 | -51.216 | -1.6 | -1230.667 | 0.5642115
2770 | 2770 | 3567.033 | 152.747 | 355.053 | 40.4612 | -49.559 | -1.6 | -1231.111 | 0.5640541
2771 | 2771 | 3569.231 | 156.044 | 358.53 | 40.4972 | -46.442 | -1.6 | -1231.556 | 0.5638968
2772 | 2772 | 3568.132 | 152.747 | 354.512 | 40.353 | -49.018 | -1.6 | -1232 | 0.5637394
2773 | 2773 | 3567.033 | 151.648 | 353.954 | 40.4612 | -50.658 | -1.6 | -1232.444 | 0.563582
2774 | 2774 | 3567.033 | 151.648 | 353.233 | 40.317 | -49.937 | -1.6 | -1232.889 | 0.5634246
2775 | 2775 | 3565.934 | 151.648 | 353.954 | 40.4612 | -50.658 | -1.6 | -1233.333 | 0.5632672
2776 | 2776 | 3567.033 | 152.747 | 354.873 | 40.4252 | -49.379 | -1.6 | -1233.778 | 0.5631099
2777 | 2777 | 3567.033 | 152.747 | 354.332 | 40.317 | -48.838 | -1.6 | -1234.222 | 0.5629525
2778 | 2778 | 3563.736 | 150.549 | 352.495 | 40.3892 | -51.397 | -1.6 | -1234.667 | 0.5627951
2779 | 2779 | 3565.934 | 151.648 | 353.594 | 40.3892 | -50.298 | -1.6 | -1235.111 | 0.5626377
2780 | 2780 | 3565.934 | 152.747 | 354.873 | 40.4252 | -49.379 | -1.6 | -1235.556 | 0.5624803
2781 | 2781 | 3565.934 | 152.747 | 355.233 | 40.4972 | -49.739 | -1.6 | -1236 | 0.5623229
2782 | 2782 | 3565.934 | 151.648 | 353.954 | 40.4612 | -50.658 | -1.6 | -1236.444 | 0.5621656
2783 | 2783 | 3563.736 | 149.45 | 352.296 | 40.5692 | -53.396 | -1.6 | -1236.889 | 0.5620082
2784 | 2784 | 3565.934 | 154.945 | 357.071 | 40.4252 | -47.181 | -1.6 | -1237.333 | 0.5618508
2785 | 2785 | 3565.934 | 152.747 | 354.873 | 40.4252 | -49.379 | -1.6 | -1237.778 | 0.5616934
2786 | 2786 | 3565.934 | 152.747 | 354.873 | 40.4252 | -49.379 | -1.6 | -1238.222 | 0.561536
2787 | 2787 | 3564.835 | 152.747 | 354.873 | 40.4252 | -49.379 | -1.6 | -1238.667 | 0.5613787
2788 | 2788 | 3563.736 | 151.648 | 353.954 | 40.4612 | -50.658 | -1.6 | -1239.111 | 0.5612213
2789 | 2789 | 3563.736 | 152.747 | 355.233 | 40.4972 | -49.739 | -1.6 | -1239.556 | 0.5610639
2790 | 2790 | 3563.736 | 153.846 | 356.152 | 40.4612 | -48.46 | -1.6 | -1240 | 0.5609065
2791 | 2791 | 3560.44 | 148.352 | 350.117 | 40.353 | -53.413 | -1.6 | -1240.444 | 0.5607491
2792 | 2792 | 3563.736 | 152.747 | 354.693 | 40.3892 | -49.199 | -1.6 | -1240.889 | 0.5605918
2793 | 2793 | 3564.835 | 152.747 | 354.693 | 40.3892 | -49.199 | -1.6 | -1241.333 | 0.5604344
2794 | 2794 | 3563.736 | 152.747 | 355.053 | 40.4612 | -49.559 | -1.6 | -1241.778 | 0.560277
2795 | 2795 | 3564.835 | 152.747 | 354.512 | 40.353 | -49.018 | -1.6 | -1242.222 | 0.5601196
2796 | 2796 | 3563.736 | 153.846 | 355.792 | 40.3892 | -48.1 | -1.6 | -1242.667 | 0.5599622
2797 | 2797 | 3563.736 | 156.044 | 358.17 | 40.4252 | -46.082 | -1.6 | -1243.111 | 0.5598048
2798 | 2798 | 3564.835 | 152.747 | 354.873 | 40.4252 | -49.379 | -1.6 | -1243.556 | 0.5596475
2799 | 2799 | 3563.736 | 152.747 | 355.233 | 40.4972 | -49.739 | -1.6 | -1244 | 0.5594901
2800 | 2800 | 3562.637 | 151.648 | 353.594 | 40.3892 | -50.298 | -1.6 | -1244.444 | 0.5593327
2801 | 2801 | 3563.736 | 152.747 | 355.053 | 40.4612 | -49.559 | -1.6 | -1244.889 | 0.5591753
2802 | 2802 | 3562.637 | 151.648 | 353.954 | 40.4612 | -50.658 | -1.6 | -1245.333 | 0.5590179
2803 | 2803 | 3563.736 | 151.648 | 353.413 | 40.353 | -50.117 | -1.6 | -1245.778 | 0.5588606
2804 | 2804 | 3563.736 | 152.747 | 354.512 | 40.353 | -49.018 | -1.6 | -1246.222 | 0.5587032
2805 | 2805 | 3563.736 | 153.846 | 355.792 | 40.3892 | -48.1 | -1.6 | -1246.667 | 0.5585458
2806 | 2806 | 3563.736 | 154.944 | 356.89 | 40.3892 | -47.002 | -1.6 | -1247.111 | 0.5583884
2807 | 2807 | 3561.539 | 152.747 | 354.873 | 40.4252 | -49.379 | -1.6 | -1247.556 | 0.558231
2808 | 2808 | 3561.539 | 152.747 | 355.053 | 40.4612 | -49.559 | -1.6 | -1248 | 0.5580737
2809 | 2809 | 3561.539 | 152.747 | 354.873 | 40.4252 | -49.379 | -1.6 | -1248.444 | 0.5579163
2810 | 2810 | 3562.637 | 153.845 | 355.791 | 40.3892 | -48.101 | -1.6 | -1248.889 | 0.5577589
2811 | 2811 | 3560.44 | 149.451 | 351.757 | 40.4612 | -52.855 | -1.6 | -1249.333 | 0.5576015
2812 | 2812 | 3559.341 | 150.549 | 353.035 | 40.4972 | -51.937 | -1.6 | -1249.778 | 0.5574441
2813 | 2813 | 3561.539 | 151.649 | 353.414 | 40.353 | -50.116 | -1.6 | -1250.222 | 0.5572867
2814 | 2814 | 3560.44 | 152.748 | 355.054 | 40.4612 | -49.558 | -1.6 | -1250.667 | 0.5571294
2815 | 2815 | 3561.539 | 152.747 | 354.512 | 40.353 | -49.018 | -1.6 | -1251.111 | 0.556972
2816 | 2816 | 3561.539 | 153.847 | 355.973 | 40.4252 | -48.279 | -1.6 | -1251.556 | 0.5568146
2817 | 2817 | 3560.44 | 152.748 | 354.694 | 40.3892 | -49.198 | -1.6 | -1252 | 0.5566572
2818 | 2818 | 3560.44 | 151.648 | 353.954 | 40.4612 | -50.658 | -1.6 | -1252.444 | 0.5564998
2819 | 2819 | 3560.44 | 153.847 | 355.973 | 40.4252 | -48.279 | -1.6 | -1252.889 | 0.5563425
2820 | 2820 | 3559.341 | 151.649 | 354.135 | 40.4972 | -50.837 | -1.6 | -1253.333 | 0.5561851
2821 | 2821 | 3560.44 | 152.748 | 355.414 | 40.5332 | -49.918 | -1.6 | -1253.778 | 0.5560277
2822 | 2822 | 3559.341 | 151.649 | 353.595 | 40.3892 | -50.297 | -1.6 | -1254.222 | 0.5558703
2823 | 2823 | 3558.242 | 151.649 | 353.595 | 40.3892 | -50.297 | -1.6 | -1254.667 | 0.5557129
2824 | 2824 | 3558.242 | 150.55 | 353.036 | 40.4972 | -51.936 | -1.6 | -1255.111 | 0.5555556
2825 | 2825 | 3561.539 | 156.044 | 358.35 | 40.4612 | -46.262 | -1.6 | -1255.556 | 0.5553982
2826 | 2826 | 3560.44 | 153.847 | 356.333 | 40.4972 | -48.639 | -1.6 | -1256 | 0.5552408
2827 | 2827 | 3558.242 | 150.55 | 353.036 | 40.4972 | -51.936 | -1.6 | -1256.444 | 0.5550834
2828 | 2828 | 3559.341 | 151.649 | 353.775 | 40.4252 | -50.477 | -1.6 | -1256.889 | 0.554926
2829 | 2829 | 3559.341 | 153.846 | 355.792 | 40.3892 | -48.1 | -1.6 | -1257.333 | 0.5547686
2830 | 2830 | 3558.242 | 152.747 | 355.413 | 40.5332 | -49.919 | -1.6 | -1257.778 | 0.5546113
2831 | 2831 | 3558.242 | 152.747 | 355.233 | 40.4972 | -49.739 | -1.6 | -1258.222 | 0.5544539
2832 | 2832 | 3559.341 | 153.846 | 356.512 | 40.5332 | -48.82 | -1.6 | -1258.667 | 0.5542965
2833 | 2833 | 3559.341 | 151.649 | 353.775 | 40.4252 | -50.477 | -1.6 | -1259.111 | 0.5541391
2834 | 2834 | 3557.143 | 151.648 | 354.134 | 40.4972 | -50.838 | -1.6 | -1259.556 | 0.5539817
2835 | 2835 | 3559.341 | 153.846 | 356.332 | 40.4972 | -48.64 | -1.6 | -1260 | 0.5538244
2836 | 2836 | 3558.242 | 152.747 | 354.693 | 40.3892 | -49.199 | -1.6 | -1260.444 | 0.553667
2837 | 2837 | 3559.341 | 153.846 | 356.332 | 40.4972 | -48.64 | -1.6 | -1260.889 | 0.5535096
2838 | 2838 | 3558.242 | 152.747 | 355.233 | 40.4972 | -49.739 | -1.6 | -1261.333 | 0.5533522
2839 | 2839 | 3556.044 | 151.648 | 353.954 | 40.4612 | -50.658 | -1.6 | -1261.778 | 0.5531948
2840 | 2840 | 3560.44 | 154.945 | 357.791 | 40.5692 | -47.901 | -1.6 | -1262.222 | 0.5530375
2841 | 2841 | 3557.143 | 151.648 | 353.594 | 40.3892 | -50.298 | -1.6 | -1262.667 | 0.5528801
2842 | 2842 | 3558.242 | 152.747 | 355.233 | 40.4972 | -49.739 | -1.6 | -1263.111 | 0.5527227
2843 | 2843 | 3556.044 | 150.549 | 352.855 | 40.4612 | -51.757 | -1.6 | -1263.556 | 0.5525653
2844 | 2844 | 3558.242 | 156.044 | 358.17 | 40.4252 | -46.082 | -1.6 | -1264 | 0.5524079
2845 | 2845 | 3556.044 | 149.451 | 351.937 | 40.4972 | -53.035 | -1.6 | -1264.444 | 0.5522506
2846 | 2846 | 3556.044 | 154.945 | 357.071 | 40.4252 | -47.181 | -1.6 | -1264.889 | 0.5520932
2847 | 2847 | 3557.143 | 152.747 | 355.053 | 40.4612 | -49.559 | -1.6 | -1265.333 | 0.5519358
2848 | 2848 | 3557.143 | 152.747 | 355.053 | 40.4612 | -49.559 | -1.6 | -1265.778 | 0.5517784
2849 | 2849 | 3556.044 | 152.747 | 354.693 | 40.3892 | -49.199 | -1.6 | -1266.222 | 0.551621
2850 | 2850 | 3556.044 | 151.648 | 353.954 | 40.4612 | -50.658 | -1.6 | -1266.667 | 0.5514636
2851 | 2851 | 3554.945 | 151.648 | 353.954 | 40.4612 | -50.658 | -1.6 | -1267.111 | 0.5513063
2852 | 2852 | 3556.044 | 154.945 | 357.431 | 40.4972 | -47.541 | -1.6 | -1267.556 | 0.5511489
2853 | 2853 | 3558.242 | 156.044 | 357.99 | 40.3892 | -45.902 | -1.6 | -1268 | 0.5509915
2854 | 2854 | 3554.945 | 149.45 | 352.116 | 40.5332 | -53.216 | -1.6 | -1268.444 | 0.5508341
2855 | 2855 | 3556.044 | 152.747 | 355.053 | 40.4612 | -49.559 | -1.6 | -1268.889 | 0.5506767
2856 | 2856 | 3556.044 | 152.747 | 355.233 | 40.4972 | -49.739 | -1.6 | -1269.333 | 0.5505194
2857 | 2857 | 3554.945 | 152.747 | 355.053 | 40.4612 | -49.559 | -1.6 | -1269.778 | 0.550362
2858 | 2858 | 3556.044 | 152.747 | 355.413 | 40.5332 | -49.919 | -1.6 | -1270.222 | 0.5502046
2859 | 2859 | 3554.945 | 151.648 | 354.674 | 40.6052 | -51.378 | -1.6 | -1270.667 | 0.5500472
2860 | 2860 | 3554.945 | 153.846 | 355.972 | 40.4252 | -48.28 | -1.6 | -1271.111 | 0.5498898
2861 | 2861 | 3554.945 | 152.747 | 355.053 | 40.4612 | -49.559 | -1.6 | -1271.556 | 0.5497325
2862 | 2862 | 3554.945 | 152.747 | 354.873 | 40.4252 | -49.379 | -1.6 | -1272 | 0.5495751
2863 | 2863 | 3554.945 | 152.747 | 355.233 | 40.4972 | -49.739 | -1.6 | -1272.444 | 0.5494177
2864 | 2864 | 3554.945 | 152.747 | 355.413 | 40.5332 | -49.919 | -1.6 | -1272.889 | 0.5492603
2865 | 2865 | 3553.846 | 151.648 | 353.954 | 40.4612 | -50.658 | -1.6 | -1273.333 | 0.5491029
2866 | 2866 | 3553.846 | 152.747 | 355.053 | 40.4612 | -49.559 | -1.6 | -1273.778 | 0.5489455
2867 | 2867 | 3554.945 | 150.549 | 353.215 | 40.5332 | -52.117 | -1.6 | -1274.222 | 0.5487882
2868 | 2868 | 3556.044 | 156.044 | 358.17 | 40.4252 | -46.082 | -1.6 | -1274.667 | 0.5486308
2869 | 2869 | 3552.748 | 151.649 | 353.955 | 40.4612 | -50.657 | -1.6 | -1275.111 | 0.5484734
2870 | 2870 | 3553.846 | 152.747 | 354.873 | 40.4252 | -49.379 | -1.6 | -1275.556 | 0.548316
2871 | 2871 | 3553.846 | 153.846 | 356.332 | 40.4972 | -48.64 | -1.6 | -1276 | 0.5481586
2872 | 2872 | 3553.846 | 152.747 | 355.053 | 40.4612 | -49.559 | -1.6 | -1276.444 | 0.5480013
2873 | 2873 | 3553.846 | 152.747 | 355.233 | 40.4972 | -49.739 | -1.6 | -1276.889 | 0.5478439
2874 | 2874 | 3554.945 | 154.945 | 357.071 | 40.4252 | -47.181 | -1.6 | -1277.333 | 0.5476865
2875 | 2875 | 3556.044 | 156.044 | 357.809 | 40.353 | -45.721 | -1.6 | -1277.778 | 0.5475291
2876 | 2876 | 3553.846 | 153.846 | 355.972 | 40.4252 | -48.28 | -1.6 | -1278.222 | 0.5473717
2877 | 2877 | 3553.846 | 153.846 | 356.332 | 40.4972 | -48.64 | -1.6 | -1278.667 | 0.5472144
2878 | 2878 | 3552.748 | 152.748 | 355.054 | 40.4612 | -49.558 | -1.6 | -1279.111 | 0.547057
2879 | 2879 | 3552.748 | 152.748 | 355.234 | 40.4972 | -49.738 | -1.6 | -1279.556 | 0.5468996
2880 | 2880 | 3551.648 | 151.648 | 354.134 | 40.4972 | -50.838 | -1.6 | -1280 | 0.5467422
2881 | 2881 | 3552.748 | 153.847 | 355.973 | 40.4252 | -48.279 | -1.6 | -1280.444 | 0.5465848
2882 | 2882 | 3551.648 | 150.549 | 352.495 | 40.3892 | -51.397 | -1.6 | -1280.889 | 0.5464274
2883 | 2883 | 3550.549 | 150.549 | 353.035 | 40.4972 | -51.937 | -1.6 | -1281.333 | 0.5462701
2884 | 2884 | 3551.648 | 152.747 | 355.593 | 40.5692 | -50.099 | -1.6 | -1281.778 | 0.5461127
2885 | 2885 | 3551.648 | 152.747 | 355.233 | 40.4972 | -49.739 | -1.6 | -1282.222 | 0.5459553
2886 | 2886 | 3551.648 | 152.747 | 355.233 | 40.4972 | -49.739 | -1.6 | -1282.667 | 0.5457979
2887 | 2887 | 3551.648 | 152.747 | 355.413 | 40.5332 | -49.919 | -1.6 | -1283.111 | 0.5456405
2888 | 2888 | 3550.549 | 150.549 | 352.675 | 40.4252 | -51.577 | -1.6 | -1283.556 | 0.5454832
2889 | 2889 | 3549.45 | 149.45 | 351.936 | 40.4972 | -53.036 | -1.6 | -1284 | 0.5453258
2890 | 2890 | 3551.648 | 157.143 | 359.629 | 40.4972 | -45.343 | -1.6 | -1284.444 | 0.5451684
2891 | 2891 | 3550.549 | 152.747 | 355.593 | 40.5692 | -50.099 | -1.6 | -1284.889 | 0.545011
2892 | 2892 | 3549.45 | 151.648 | 354.314 | 40.5332 | -51.018 | -1.6 | -1285.333 | 0.5448536
2893 | 2893 | 3550.549 | 152.747 | 355.053 | 40.4612 | -49.559 | -1.6 | -1285.778 | 0.5446963
2894 | 2894 | 3549.45 | 151.648 | 353.954 | 40.4612 | -50.658 | -1.6 | -1286.222 | 0.5445389
2895 | 2895 | 3550.549 | 152.747 | 355.233 | 40.4972 | -49.739 | -1.6 | -1286.667 | 0.5443815
2896 | 2896 | 3550.549 | 152.747 | 355.233 | 40.4972 | -49.739 | -1.6 | -1287.111 | 0.5442241
2897 | 2897 | 3550.549 | 150.549 | 352.675 | 40.4252 | -51.577 | -1.6 | -1287.556 | 0.5440667
2898 | 2898 | 3549.45 | 152.746 | 355.052 | 40.4612 | -49.56 | -1.6 | -1288 | 0.5439093
2899 | 2899 | 3549.45 | 153.846 | 356.152 | 40.4612 | -48.46 | -1.6 | -1288.444 | 0.543752
2900 | 2900 | 3550.549 | 153.845 | 356.691 | 40.5692 | -49.001 | -1.6 | -1288.889 | 0.5435946
2901 | 2901 | 3549.45 | 152.746 | 355.052 | 40.4612 | -49.56 | -1.6 | -1289.333 | 0.5434372
2902 | 2902 | 3548.352 | 150.55 | 353.216 | 40.5332 | -52.116 | -1.6 | -1289.778 | 0.5432798
2903 | 2903 | 3550.549 | 152.747 | 355.413 | 40.5332 | -49.919 | -1.6 | -1290.222 | 0.5431224
2904 | 2904 | 3548.352 | 150.55 | 352.856 | 40.4612 | -51.756 | -1.6 | -1290.667 | 0.5429651
2905 | 2905 | 3549.45 | 153.846 | 356.692 | 40.5692 | -49 | -1.6 | -1291.111 | 0.5428077
2906 | 2906 | 3548.352 | 151.648 | 353.774 | 40.4252 | -50.478 | -1.6 | -1291.556 | 0.5426503
2907 | 2907 | 3547.253 | 151.649 | 353.955 | 40.4612 | -50.657 | -1.6 | -1292 | 0.5424929
2908 | 2908 | 3548.352 | 152.748 | 355.234 | 40.4972 | -49.738 | -1.6 | -1292.444 | 0.5423355
2909 | 2909 | 3547.253 | 153.847 | 355.973 | 40.4252 | -48.279 | -1.6 | -1292.889 | 0.5421782
2910 | 2910 | 3548.352 | 150.55 | 353.216 | 40.5332 | -52.116 | -1.6 | -1293.333 | 0.5420208
2911 | 2911 | 3547.253 | 150.549 | 353.215 | 40.5332 | -52.117 | -1.6 | -1293.778 | 0.5418634
2912 | 2912 | 3548.352 | 152.748 | 355.774 | 40.6052 | -50.278 | -1.6 | -1294.222 | 0.541706
2913 | 2913 | 3547.253 | 150.549 | 353.035 | 40.4972 | -51.937 | -1.6 | -1294.667 | 0.5415486
2914 | 2914 | 3547.253 | 151.649 | 354.495 | 40.5692 | -51.197 | -1.6 | -1295.111 | 0.5413912
2915 | 2915 | 3548.352 | 152.748 | 355.054 | 40.4612 | -49.558 | -1.6 | -1295.556 | 0.5412339
2916 | 2916 | 3547.253 | 151.649 | 353.955 | 40.4612 | -50.657 | -1.6 | -1296 | 0.5410765
2917 | 2917 | 3547.253 | 151.649 | 353.955 | 40.4612 | -50.657 | -1.6 | -1296.444 | 0.5409191
2918 | 2918 | 3547.253 | 150.549 | 352.855 | 40.4612 | -51.757 | -1.6 | -1296.889 | 0.5407617
2919 | 2919 | 3549.45 | 153.846 | 356.692 | 40.5692 | -49 | -1.6 | -1297.333 | 0.5406043
2920 | 2920 | 3549.45 | 150.549 | 353.035 | 40.4972 | -51.937 | -1.6 | -1297.778 | 0.540447
2921 | 2921 | 3546.154 | 151.649 | 354.135 | 40.4972 | -50.837 | -1.6 | -1298.222 | 0.5402896
2922 | 2922 | 3548.352 | 154.946 | 357.432 | 40.4972 | -47.54 | -1.6 | -1298.667 | 0.5401322
2923 | 2923 | 3546.154 | 152.748 | 355.054 | 40.4612 | -49.558 | -1.6 | -1299.111 | 0.5399748
2924 | 2924 | 3546.154 | 152.748 | 354.874 | 40.4252 | -49.378 | -1.6 | -1299.556 | 0.5398174
2925 | 2925 | 3546.154 | 151.649 | 354.135 | 40.4972 | -50.837 | -1.6 | -1300 | 0.5396601
2926 | 2926 | 3547.253 | 154.945 | 357.611 | 40.5332 | -47.721 | -1.6 | -1300.444 | 0.5395027
2927 | 2927 | 3547.253 | 152.748 | 355.774 | 40.6052 | -50.278 | -1.6 | -1300.889 | 0.5393453
2928 | 2928 | 3545.055 | 154.945 | 357.611 | 40.5332 | -47.721 | -1.6 | -1301.333 | 0.5391879
2929 | 2929 | 3547.253 | 153.847 | 356.693 | 40.5692 | -48.999 | -1.6 | -1301.778 | 0.5390305
2930 | 2930 | 3543.956 | 151.648 | 354.314 | 40.5332 | -51.018 | -1.6 | -1302.222 | 0.5388732
2931 | 2931 | 3546.154 | 152.748 | 355.774 | 40.6052 | -50.278 | -1.6 | -1302.667 | 0.5387158
2932 | 2932 | 3545.055 | 152.747 | 355.233 | 40.4972 | -49.739 | -1.6 | -1303.111 | 0.5385584
2933 | 2933 | 3545.055 | 152.747 | 355.593 | 40.5692 | -50.099 | -1.6 | -1303.556 | 0.538401
2934 | 2934 | 3545.055 | 152.747 | 355.233 | 40.4972 | -49.739 | -1.6 | -1304 | 0.5382436
2935 | 2935 | 3545.055 | 152.747 | 355.053 | 40.4612 | -49.559 | -1.6 | -1304.444 | 0.5380862
2936 | 2936 | 3545.055 | 153.846 | 356.152 | 40.4612 | -48.46 | -1.6 | -1304.889 | 0.5379289
2937 | 2937 | 3545.055 | 151.649 | 354.315 | 40.5332 | -51.017 | -1.6 | -1305.333 | 0.5377715
2938 | 2938 | 3547.253 | 154.945 | 358.152 | 40.6414 | -48.262 | -1.6 | -1305.778 | 0.5376141
2939 | 2939 | 3540.66 | 147.254 | 349.92 | 40.5332 | -55.412 | -1.6 | -1306.222 | 0.5374567
2940 | 2940 | 3543.956 | 151.648 | 353.954 | 40.4612 | -50.658 | -1.6 | -1306.667 | 0.5372993
2941 | 2941 | 3543.956 | 152.747 | 355.593 | 40.5692 | -50.099 | -1.6 | -1307.111 | 0.537142
2942 | 2942 | 3545.055 | 152.747 | 355.233 | 40.4972 | -49.739 | -1.6 | -1307.556 | 0.5369846
2943 | 2943 | 3543.956 | 153.846 | 356.332 | 40.4972 | -48.64 | -1.6 | -1308 | 0.5368272
2944 | 2944 | 3543.956 | 151.648 | 354.314 | 40.5332 | -51.018 | -1.6 | -1308.444 | 0.5366698
2945 | 2945 | 3543.956 | 154.945 | 357.611 | 40.5332 | -47.721 | -1.6 | -1308.889 | 0.5365124
2946 | 2946 | 3545.055 | 154.945 | 357.791 | 40.5692 | -47.901 | -1.6 | -1309.333 | 0.5363551
2947 | 2947 | 3542.857 | 154.945 | 357.251 | 40.4612 | -47.361 | -1.6 | -1309.778 | 0.5361977
2948 | 2948 | 3543.956 | 153.846 | 356.332 | 40.4972 | -48.64 | -1.6 | -1310.222 | 0.5360403
2949 | 2949 | 3542.857 | 152.747 | 355.593 | 40.5692 | -50.099 | -1.6 | -1310.667 | 0.5358829
2950 | 2950 | 3542.857 | 152.747 | 355.233 | 40.4972 | -49.739 | -1.6 | -1311.111 | 0.5357255
2951 | 2951 | 3542.857 | 151.648 | 354.494 | 40.5692 | -51.198 | -1.6 | -1311.556 | 0.5355681
2952 | 2952 | 3542.857 | 152.747 | 355.233 | 40.4972 | -49.739 | -1.6 | -1312 | 0.5354108
2953 | 2953 | 3542.857 | 153.846 | 356.512 | 40.5332 | -48.82 | -1.6 | -1312.444 | 0.5352534
2954 | 2954 | 3543.956 | 156.044 | 358.89 | 40.5692 | -46.802 | -1.6 | -1312.889 | 0.535096
2955 | 2955 | 3542.857 | 152.747 | 355.053 | 40.4612 | -49.559 | -1.6 | -1313.333 | 0.5349386
2956 | 2956 | 3540.66 | 150.55 | 353.036 | 40.4972 | -51.936 | -1.6 | -1313.778 | 0.5347812
2957 | 2957 | 3542.857 | 153.846 | 356.512 | 40.5332 | -48.82 | -1.6 | -1314.222 | 0.5346239
2958 | 2958 | 3542.857 | 152.747 | 355.053 | 40.4612 | -49.559 | -1.6 | -1314.667 | 0.5344665
2959 | 2959 | 3540.66 | 152.748 | 355.774 | 40.6052 | -50.278 | -1.6 | -1315.111 | 0.5343091
2960 | 2960 | 3542.857 | 154.945 | 357.431 | 40.4972 | -47.541 | -1.6 | -1315.556 | 0.5341517
2961 | 2961 | 3541.758 | 153.846 | 356.512 | 40.5332 | -48.82 | -1.6 | -1316 | 0.5339943
2962 | 2962 | 3542.857 | 152.747 | 355.413 | 40.5332 | -49.919 | -1.6 | -1316.444 | 0.533837
2963 | 2963 | 3540.66 | 153.847 | 356.513 | 40.5332 | -48.819 | -1.6 | -1316.889 | 0.5336796
2964 | 2964 | 3542.857 | 156.044 | 358.35 | 40.4612 | -46.262 | -1.6 | -1317.333 | 0.5335222
2965 | 2965 | 3539.561 | 153.847 | 356.873 | 40.6052 | -49.179 | -1.6 | -1317.778 | 0.5333648
2966 | 2966 | 3538.461 | 148.351 | 350.837 | 40.4972 | -54.135 | -1.6 | -1318.222 | 0.5332074
2967 | 2967 | 3539.561 | 152.748 | 355.234 | 40.4972 | -49.738 | -1.6 | -1318.667 | 0.53305
2968 | 2968 | 3540.66 | 152.748 | 355.774 | 40.6052 | -50.278 | -1.6 | -1319.111 | 0.5328927
2969 | 2969 | 3539.561 | 151.649 | 354.135 | 40.4972 | -50.837 | -1.6 | -1319.556 | 0.5327353
2970 | 2970 | 3539.561 | 150.55 | 353.396 | 40.5692 | -52.296 | -1.6 | -1320 | 0.5325779
2971 | 2971 | 3540.66 | 153.847 | 356.333 | 40.4972 | -48.639 | -1.6 | -1320.444 | 0.5324205
2972 | 2972 | 3539.561 | 152.748 | 355.414 | 40.5332 | -49.918 | -1.6 | -1320.889 | 0.5322631
2973 | 2973 | 3539.561 | 150.55 | 352.856 | 40.4612 | -51.756 | -1.6 | -1321.333 | 0.5321058
2974 | 2974 | 3540.66 | 152.748 | 355.414 | 40.5332 | -49.918 | -1.6 | -1321.778 | 0.5319484
2975 | 2975 | 3541.758 | 154.945 | 357.611 | 40.5332 | -47.721 | -1.6 | -1322.222 | 0.531791
2976 | 2976 | 3539.561 | 156.044 | 358.53 | 40.4972 | -46.442 | -1.6 | -1322.667 | 0.5316336
2977 | 2977 | 3539.561 | 156.044 | 358.53 | 40.4972 | -46.442 | -1.6 | -1323.111 | 0.5314762
2978 | 2978 | 3538.461 | 150.549 | 353.756 | 40.6414 | -52.658 | -1.6 | -1323.556 | 0.5313189
2979 | 2979 | 3538.461 | 151.648 | 354.494 | 40.5692 | -51.198 | -1.6 | -1324 | 0.5311615
2980 | 2980 | 3538.461 | 152.747 | 355.773 | 40.6052 | -50.279 | -1.6 | -1324.444 | 0.5310041
2981 | 2981 | 3539.561 | 154.945 | 357.791 | 40.5692 | -47.901 | -1.6 | -1324.889 | 0.5308467
2982 | 2982 | 3539.561 | 153.847 | 356.513 | 40.5332 | -48.819 | -1.6 | -1325.333 | 0.5306893
2983 | 2983 | 3537.363 | 150.55 | 353.576 | 40.6052 | -52.476 | -1.6 | -1325.778 | 0.5305319
2984 | 2984 | 3537.363 | 150.55 | 352.856 | 40.4612 | -51.756 | -1.6 | -1326.222 | 0.5303746
2985 | 2985 | 3540.66 | 151.649 | 354.315 | 40.5332 | -51.017 | -1.6 | -1326.667 | 0.5302172
2986 | 2986 | 3539.561 | 152.748 | 355.414 | 40.5332 | -49.918 | -1.6 | -1327.111 | 0.5300598
2987 | 2987 | 3539.561 | 152.748 | 355.955 | 40.6414 | -50.459 | -1.6 | -1327.556 | 0.5299024
2988 | 2988 | 3538.461 | 154.944 | 357.61 | 40.5332 | -47.722 | -1.6 | -1328 | 0.529745
2989 | 2989 | 3537.363 | 150.55 | 353.576 | 40.6052 | -52.476 | -1.6 | -1328.444 | 0.5295877
2990 | 2990 | 3537.363 | 152.747 | 355.593 | 40.5692 | -50.099 | -1.6 | -1328.889 | 0.5294303
2991 | 2991 | 3537.363 | 152.747 | 355.233 | 40.4972 | -49.739 | -1.6 | -1329.333 | 0.5292729
2992 | 2992 | 3537.363 | 152.747 | 355.413 | 40.5332 | -49.919 | -1.6 | -1329.778 | 0.5291155
2993 | 2993 | 3538.461 | 153.845 | 356.871 | 40.6052 | -49.181 | -1.6 | -1330.222 | 0.5289581
2994 | 2994 | 3537.363 | 150.55 | 353.036 | 40.4972 | -51.936 | -1.6 | -1330.667 | 0.5288008
2995 | 2995 | 3537.363 | 153.846 | 356.512 | 40.5332 | -48.82 | -1.6 | -1331.111 | 0.5286434
2996 | 2996 | 3537.363 | 152.747 | 355.773 | 40.6052 | -50.279 | -1.6 | -1331.556 | 0.528486
2997 | 2997 | 3537.363 | 153.846 | 356.332 | 40.4972 | -48.64 | -1.6 | -1332 | 0.5283286
2998 | 2998 | 3537.363 | 153.846 | 356.692 | 40.5692 | -49 | -1.6 | -1332.444 | 0.5281712
2999 | 2999 | 3536.264 | 152.747 | 355.773 | 40.6052 | -50.279 | -1.6 | -1332.889 | 0.5280138
3000 | 3000 | 3536.264 | 150.55 | 353.757 | 40.6414 | -52.657 | -1.6 | -1333.333 | 0.5278565
3001 | 3001 | 3536.264 | 153.847 | 356.693 | 40.5692 | -48.999 | -1.6 | -1333.778 | 0.5276991
3002 | 3002 | 3535.165 | 152.748 | 355.234 | 40.4972 | -49.738 | -1.6 | -1334.222 | 0.5275417
3003 | 3003 | 3535.165 | 152.748 | 355.414 | 40.5332 | -49.918 | -1.6 | -1334.667 | 0.5273843
3004 | 3004 | 3535.165 | 151.648 | 354.134 | 40.4972 | -50.838 | -1.6 | -1335.111 | 0.5272269
3005 | 3005 | 3536.264 | 152.747 | 355.593 | 40.5692 | -50.099 | -1.6 | -1335.556 | 0.5270696
3006 | 3006 | 3535.165 | 151.648 | 354.674 | 40.6052 | -51.378 | -1.6 | -1336 | 0.5269122
3007 | 3007 | 3535.165 | 152.748 | 355.774 | 40.6052 | -50.278 | -1.6 | -1336.444 | 0.5267548
3008 | 3008 | 3537.363 | 152.747 | 355.413 | 40.5332 | -49.919 | -1.6 | -1336.889 | 0.5265974
3009 | 3009 | 3537.363 | 153.846 | 356.872 | 40.6052 | -49.18 | -1.6 | -1337.333 | 0.52644
3010 | 3010 | 3531.868 | 151.648 | 354.314 | 40.5332 | -51.018 | -1.6 | -1337.778 | 0.5262827
3011 | 3011 | 3535.165 | 152.748 | 355.594 | 40.5692 | -50.098 | -1.6 | -1338.222 | 0.5261253
3012 | 3012 | 3535.165 | 152.748 | 355.774 | 40.6052 | -50.278 | -1.6 | -1338.667 | 0.5259679
3013 | 3013 | 3534.066 | 151.649 | 354.856 | 40.6414 | -51.558 | -1.6 | -1339.111 | 0.5258105
3014 | 3014 | 3535.165 | 154.945 | 357.791 | 40.5692 | -47.901 | -1.6 | -1339.556 | 0.5256531
3015 | 3015 | 3534.066 | 152.747 | 355.593 | 40.5692 | -50.099 | -1.6 | -1340 | 0.5254958
3016 | 3016 | 3535.165 | 153.846 | 356.692 | 40.5692 | -49 | -1.6 | -1340.444 | 0.5253384
3017 | 3017 | 3535.165 | 153.846 | 356.872 | 40.6052 | -49.18 | -1.6 | -1340.889 | 0.525181
3018 | 3018 | 3534.066 | 152.747 | 355.773 | 40.6052 | -50.279 | -1.6 | -1341.333 | 0.5250236
3019 | 3019 | 3534.066 | 152.747 | 355.593 | 40.5692 | -50.099 | -1.6 | -1341.778 | 0.5248662
3020 | 3020 | 3534.066 | 153.846 | 356.332 | 40.4972 | -48.64 | -1.6 | -1342.222 | 0.5247088
3021 | 3021 | 3532.967 | 150.55 | 353.576 | 40.6052 | -52.476 | -1.6 | -1342.667 | 0.5245515
3022 | 3022 | 3534.066 | 153.846 | 356.512 | 40.5332 | -48.82 | -1.6 | -1343.111 | 0.5243941
3023 | 3023 | 3534.066 | 152.747 | 355.954 | 40.6414 | -50.46 | -1.6 | -1343.556 | 0.5242367
3024 | 3024 | 3535.165 | 154.945 | 357.791 | 40.5692 | -47.901 | -1.6 | -1344 | 0.5240793
3025 | 3025 | 3531.868 | 151.648 | 354.674 | 40.6052 | -51.378 | -1.6 | -1344.444 | 0.5239219
3026 | 3026 | 3531.868 | 152.747 | 355.593 | 40.5692 | -50.099 | -1.6 | -1344.889 | 0.5237646
3027 | 3027 | 3531.868 | 151.648 | 354.494 | 40.5692 | -51.198 | -1.6 | -1345.333 | 0.5236072
3028 | 3028 | 3531.868 | 151.648 | 354.855 | 40.6414 | -51.559 | -1.6 | -1345.778 | 0.5234498
3029 | 3029 | 3531.868 | 152.747 | 355.593 | 40.5692 | -50.099 | -1.6 | -1346.222 | 0.5232924
3030 | 3030 | 3531.868 | 153.846 | 356.692 | 40.5692 | -49 | -1.6 | -1346.667 | 0.523135
3031 | 3031 | 3531.868 | 152.747 | 355.773 | 40.6052 | -50.279 | -1.6 | -1347.111 | 0.5229777
3032 | 3032 | 3530.769 | 151.648 | 354.494 | 40.5692 | -51.198 | -1.6 | -1347.556 | 0.5228203
3033 | 3033 | 3528.572 | 149.451 | 352.477 | 40.6052 | -53.575 | -1.6 | -1348 | 0.5226629
3034 | 3034 | 3530.769 | 150.549 | 353.756 | 40.6414 | -52.658 | -1.6 | -1348.444 | 0.5225055
3035 | 3035 | 3532.967 | 154.945 | 357.611 | 40.5332 | -47.721 | -1.6 | -1348.889 | 0.5223481
3036 | 3036 | 3530.769 | 152.747 | 355.773 | 40.6052 | -50.279 | -1.6 | -1349.333 | 0.5221907
3037 | 3037 | 3530.769 | 152.747 | 355.773 | 40.6052 | -50.279 | -1.6 | -1349.778 | 0.5220334
3038 | 3038 | 3530.769 | 152.747 | 355.593 | 40.5692 | -50.099 | -1.6 | -1350.222 | 0.521876
3039 | 3039 | 3529.67 | 152.747 | 356.134 | 40.6774 | -50.64 | -1.6 | -1350.667 | 0.5217186
3040 | 3040 | 3527.473 | 153.847 | 356.873 | 40.6052 | -49.179 | -1.6 | -1351.111 | 0.5215612
3041 | 3041 | 3528.572 | 149.451 | 352.297 | 40.5692 | -53.395 | -1.6 | -1351.556 | 0.5214038
3042 | 3042 | 3528.572 | 149.451 | 352.117 | 40.5332 | -53.215 | -1.6 | -1352 | 0.5212465
3043 | 3043 | 3529.67 | 151.648 | 354.674 | 40.6052 | -51.378 | -1.6 | -1352.444 | 0.5210891
3044 | 3044 | 3529.67 | 151.648 | 355.035 | 40.6774 | -51.739 | -1.6 | -1352.889 | 0.5209317
3045 | 3045 | 3529.67 | 152.747 | 355.773 | 40.6052 | -50.279 | -1.6 | -1353.333 | 0.5207743
3046 | 3046 | 3529.67 | 152.747 | 355.773 | 40.6052 | -50.279 | -1.6 | -1353.778 | 0.5206169
3047 | 3047 | 3529.67 | 152.747 | 355.773 | 40.6052 | -50.279 | -1.6 | -1354.222 | 0.5204596
3048 | 3048 | 3529.67 | 154.945 | 358.152 | 40.6414 | -48.262 | -1.6 | -1354.667 | 0.5203022
3049 | 3049 | 3527.473 | 149.451 | 352.477 | 40.6052 | -53.575 | -1.6 | -1355.111 | 0.5201448
3050 | 3050 | 3529.67 | 156.044 | 358.89 | 40.5692 | -46.802 | -1.6 | -1355.556 | 0.5199874
3051 | 3051 | 3529.67 | 153.846 | 357.053 | 40.6414 | -49.361 | -1.6 | -1356 | 0.51983
3052 | 3052 | 3530.769 | 154.945 | 358.332 | 40.6774 | -48.442 | -1.6 | -1356.444 | 0.5196726
3053 | 3053 | 3528.572 | 152.748 | 355.955 | 40.6414 | -50.459 | -1.6 | -1356.889 | 0.5195153
3054 | 3054 | 3528.572 | 151.649 | 354.315 | 40.5332 | -51.017 | -1.6 | -1357.333 | 0.5193579
3055 | 3055 | 3528.572 | 151.649 | 355.036 | 40.6774 | -51.738 | -1.6 | -1357.778 | 0.5192005
3056 | 3056 | 3528.572 | 152.748 | 356.315 | 40.7134 | -50.819 | -1.6 | -1358.222 | 0.5190431
3057 | 3057 | 3530.769 | 152.747 | 355.954 | 40.6414 | -50.46 | -1.6 | -1358.667 | 0.5188857
3058 | 3058 | 3530.769 | 154.945 | 357.971 | 40.6052 | -48.081 | -1.6 | -1359.111 | 0.5187284
3059 | 3059 | 3528.572 | 153.847 | 357.054 | 40.6414 | -49.36 | -1.6 | -1359.556 | 0.518571
3060 | 3060 | 3528.572 | 153.847 | 357.054 | 40.6414 | -49.36 | -1.6 | -1360 | 0.5184136
3061 | 3061 | 3527.473 | 151.649 | 355.036 | 40.6774 | -51.738 | -1.6 | -1360.444 | 0.5182562
3062 | 3062 | 3528.572 | 152.748 | 355.955 | 40.6414 | -50.459 | -1.6 | -1360.889 | 0.5180988
3063 | 3063 | 3527.473 | 151.649 | 355.216 | 40.7134 | -51.918 | -1.6 | -1361.333 | 0.5179415
3064 | 3064 | 3527.473 | 150.55 | 353.757 | 40.6414 | -52.657 | -1.6 | -1361.778 | 0.5177841
3065 | 3065 | 3527.473 | 153.847 | 357.054 | 40.6414 | -49.36 | -1.6 | -1362.222 | 0.5176267
3066 | 3066 | 3528.572 | 153.847 | 356.693 | 40.5692 | -48.999 | -1.6 | -1362.667 | 0.5174693
3067 | 3067 | 3527.473 | 152.748 | 355.955 | 40.6414 | -50.459 | -1.6 | -1363.111 | 0.5173119
3068 | 3068 | 3527.473 | 152.748 | 355.955 | 40.6414 | -50.459 | -1.6 | -1363.556 | 0.5171545
3069 | 3069 | 3526.374 | 151.649 | 354.315 | 40.5332 | -51.017 | -1.6 | -1364 | 0.5169972
3070 | 3070 | 3526.374 | 153.846 | 356.692 | 40.5692 | -49 | -1.6 | -1364.444 | 0.5168398
3071 | 3071 | 3527.473 | 151.649 | 355.036 | 40.6774 | -51.738 | -1.6 | -1364.889 | 0.5166824
3072 | 3072 | 3523.077 | 149.451 | 353.018 | 40.7134 | -54.116 | -1.6 | -1365.333 | 0.516525
3073 | 3073 | 3523.077 | 147.253 | 350.46 | 40.6414 | -55.954 | -1.6 | -1365.778 | 0.5163676
3074 | 3074 | 3527.473 | 153.847 | 356.693 | 40.5692 | -48.999 | -1.6 | -1366.222 | 0.5162103
3075 | 3075 | 3526.374 | 153.846 | 356.692 | 40.5692 | -49 | -1.6 | -1366.667 | 0.5160529
3076 | 3076 | 3526.374 | 152.748 | 355.594 | 40.5692 | -50.098 | -1.6 | -1367.111 | 0.5158955
3077 | 3077 | 3525.275 | 152.747 | 355.954 | 40.6414 | -50.46 | -1.6 | -1367.556 | 0.5157381
3078 | 3078 | 3526.374 | 153.846 | 357.413 | 40.7134 | -49.721 | -1.6 | -1368 | 0.5155807
3079 | 3079 | 3526.374 | 153.846 | 357.413 | 40.7134 | -49.721 | -1.6 | -1368.444 | 0.5154234
3080 | 3080 | 3525.275 | 156.044 | 359.611 | 40.7134 | -47.523 | -1.6 | -1368.889 | 0.515266
3081 | 3081 | 3526.374 | 154.945 | 358.332 | 40.6774 | -48.442 | -1.6 | -1369.333 | 0.5151086
3082 | 3082 | 3524.176 | 150.55 | 353.396 | 40.5692 | -52.296 | -1.6 | -1369.778 | 0.5149512
3083 | 3083 | 3525.275 | 151.649 | 354.856 | 40.6414 | -51.558 | -1.6 | -1370.222 | 0.5147938
3084 | 3084 | 3525.275 | 152.747 | 356.134 | 40.6774 | -50.64 | -1.6 | -1370.667 | 0.5146364
3085 | 3085 | 3524.176 | 152.747 | 355.954 | 40.6414 | -50.46 | -1.6 | -1371.111 | 0.5144791
3086 | 3086 | 3525.275 | 151.649 | 354.675 | 40.6052 | -51.377 | -1.6 | -1371.556 | 0.5143217
3087 | 3087 | 3526.374 | 153.846 | 356.692 | 40.5692 | -49 | -1.6 | -1372 | 0.5141643
3088 | 3088 | 3524.176 | 151.648 | 354.855 | 40.6414 | -51.559 | -1.6 | -1372.444 | 0.5140069
3089 | 3089 | 3524.176 | 152.747 | 355.593 | 40.5692 | -50.099 | -1.6 | -1372.889 | 0.5138495
3090 | 3090 | 3525.275 | 153.846 | 357.233 | 40.6774 | -49.541 | -1.6 | -1373.333 | 0.5136922
3091 | 3091 | 3525.275 | 153.846 | 356.872 | 40.6052 | -49.18 | -1.6 | -1373.778 | 0.5135348
3092 | 3092 | 3524.176 | 154.945 | 358.332 | 40.6774 | -48.442 | -1.6 | -1374.222 | 0.5133774
3093 | 3093 | 3525.275 | 151.649 | 355.036 | 40.6774 | -51.738 | -1.6 | -1374.667 | 0.51322
3094 | 3094 | 3523.077 | 151.648 | 354.674 | 40.6052 | -51.378 | -1.6 | -1375.111 | 0.5130626
3095 | 3095 | 3523.077 | 152.747 | 356.134 | 40.6774 | -50.64 | -1.6 | -1375.556 | 0.5129053
3096 | 3096 | 3523.077 | 151.648 | 355.035 | 40.6774 | -51.739 | -1.6 | -1376 | 0.5127479
3097 | 3097 | 3523.077 | 151.648 | 355.035 | 40.6774 | -51.739 | -1.6 | -1376.444 | 0.5125905
3098 | 3098 | 3523.077 | 153.846 | 357.233 | 40.6774 | -49.541 | -1.6 | -1376.889 | 0.5124331
3099 | 3099 | 3524.176 | 154.945 | 358.332 | 40.6774 | -48.442 | -1.6 | -1377.333 | 0.5122757
3100 | 3100 | 3525.275 | 153.846 | 357.053 | 40.6414 | -49.361 | -1.6 | -1377.778 | 0.5121184
3101 | 3101 | 3521.978 | 151.648 | 354.494 | 40.5692 | -51.198 | -1.6 | -1378.222 | 0.511961
3102 | 3102 | 3524.176 | 153.846 | 356.872 | 40.6052 | -49.18 | -1.6 | -1378.667 | 0.5118036
3103 | 3103 | 3523.077 | 153.846 | 357.233 | 40.6774 | -49.541 | -1.6 | -1379.111 | 0.5116462
3104 | 3104 | 3521.978 | 151.648 | 354.674 | 40.6052 | -51.378 | -1.6 | -1379.556 | 0.5114888
3105 | 3105 | 3523.077 | 153.846 | 357.053 | 40.6414 | -49.361 | -1.6 | -1380 | 0.5113314
3106 | 3106 | 3523.077 | 154.945 | 358.512 | 40.7134 | -48.622 | -1.6 | -1380.444 | 0.5111741
3107 | 3107 | 3521.978 | 153.846 | 357.413 | 40.7134 | -49.721 | -1.6 | -1380.889 | 0.5110167
3108 | 3108 | 3524.176 | 153.846 | 356.512 | 40.5332 | -48.82 | -1.6 | -1381.333 | 0.5108593
3109 | 3109 | 3520.879 | 150.549 | 353.756 | 40.6414 | -52.658 | -1.6 | -1381.778 | 0.5107019
3110 | 3110 | 3521.978 | 152.747 | 355.593 | 40.5692 | -50.099 | -1.6 | -1382.222 | 0.5105445
3111 | 3111 | 3520.879 | 152.747 | 356.314 | 40.7134 | -50.82 | -1.6 | -1382.667 | 0.5103872
3112 | 3112 | 3523.077 | 154.945 | 358.152 | 40.6414 | -48.262 | -1.6 | -1383.111 | 0.5102298
3113 | 3113 | 3520.879 | 151.648 | 354.674 | 40.6052 | -51.378 | -1.6 | -1383.556 | 0.5100724
3114 | 3114 | 3523.077 | 158.242 | 361.449 | 40.6414 | -44.965 | -1.6 | -1384 | 0.509915
3115 | 3115 | 3523.077 | 152.747 | 356.314 | 40.7134 | -50.82 | -1.6 | -1384.444 | 0.5097576
3116 | 3116 | 3519.78 | 150.549 | 353.936 | 40.6774 | -52.838 | -1.6 | -1384.889 | 0.5096003
3117 | 3117 | 3520.879 | 152.747 | 356.314 | 40.7134 | -50.82 | -1.6 | -1385.333 | 0.5094429
3118 | 3118 | 3520.879 | 152.747 | 355.954 | 40.6414 | -50.46 | -1.6 | -1385.778 | 0.5092855
3119 | 3119 | 3520.879 | 153.846 | 357.233 | 40.6774 | -49.541 | -1.6 | -1386.222 | 0.5091281
3120 | 3120 | 3520.879 | 152.747 | 356.134 | 40.6774 | -50.64 | -1.6 | -1386.667 | 0.5089707
3121 | 3121 | 3517.583 | 150.55 | 354.117 | 40.7134 | -53.017 | -1.6 | -1387.111 | 0.5088133
3122 | 3122 | 3520.879 | 156.044 | 359.431 | 40.6774 | -47.343 | -1.6 | -1387.556 | 0.508656
3123 | 3123 | 3520.879 | 151.648 | 355.035 | 40.6774 | -51.739 | -1.6 | -1388 | 0.5084986
3124 | 3124 | 3519.78 | 152.747 | 355.954 | 40.6414 | -50.46 | -1.6 | -1388.444 | 0.5083412
3125 | 3125 | 3518.681 | 151.648 | 355.035 | 40.6774 | -51.739 | -1.6 | -1388.889 | 0.5081838
3126 | 3126 | 3518.681 | 151.648 | 355.215 | 40.7134 | -51.919 | -1.6 | -1389.333 | 0.5080264
3127 | 3127 | 3519.78 | 152.747 | 356.134 | 40.6774 | -50.64 | -1.6 | -1389.778 | 0.5078691
3128 | 3128 | 3515.385 | 147.253 | 350.279 | 40.6052 | -55.773 | -1.6 | -1390.222 | 0.5077117
3129 | 3129 | 3520.879 | 154.945 | 358.152 | 40.6414 | -48.262 | -1.6 | -1390.667 | 0.5075543
3130 | 3130 | 3518.681 | 151.648 | 354.855 | 40.6414 | -51.559 | -1.6 | -1391.111 | 0.5073969
3131 | 3131 | 3518.681 | 152.747 | 356.134 | 40.6774 | -50.64 | -1.6 | -1391.556 | 0.5072395
3132 | 3132 | 3518.681 | 152.747 | 356.134 | 40.6774 | -50.64 | -1.6 | -1392 | 0.5070822
3133 | 3133 | 3518.681 | 153.846 | 357.233 | 40.6774 | -49.541 | -1.6 | -1392.444 | 0.5069248
3134 | 3134 | 3517.583 | 153.847 | 357.594 | 40.7494 | -49.9 | -1.6 | -1392.889 | 0.5067674
3135 | 3135 | 3518.681 | 151.648 | 354.855 | 40.6414 | -51.559 | -1.6 | -1393.333 | 0.50661
3136 | 3136 | 3517.583 | 151.649 | 355.036 | 40.6774 | -51.738 | -1.6 | -1393.778 | 0.5064526
3137 | 3137 | 3517.583 | 151.649 | 354.675 | 40.6052 | -51.377 | -1.6 | -1394.222 | 0.5062952
3138 | 3138 | 3517.583 | 151.649 | 355.216 | 40.7134 | -51.918 | -1.6 | -1394.667 | 0.5061379
3139 | 3139 | 3517.583 | 151.649 | 355.396 | 40.7494 | -52.098 | -1.6 | -1395.111 | 0.5059805
3140 | 3140 | 3517.583 | 152.748 | 355.594 | 40.5692 | -50.098 | -1.6 | -1395.556 | 0.5058231
3141 | 3141 | 3516.483 | 146.153 | 348.999 | 40.5692 | -56.693 | -1.6 | -1396 | 0.5056657
3142 | 3142 | 3515.385 | 150.55 | 353.396 | 40.5692 | -52.296 | -1.6 | -1396.444 | 0.5055083
3143 | 3143 | 3514.286 | 148.352 | 351.378 | 40.6052 | -54.674 | -1.6 | -1396.889 | 0.505351
3144 | 3144 | 3517.583 | 153.847 | 357.234 | 40.6774 | -49.54 | -1.6 | -1397.333 | 0.5051936
3145 | 3145 | 3517.583 | 152.748 | 356.495 | 40.7494 | -50.999 | -1.6 | -1397.778 | 0.5050362
3146 | 3146 | 3517.583 | 153.847 | 357.234 | 40.6774 | -49.54 | -1.6 | -1398.222 | 0.5048788
3147 | 3147 | 3517.583 | 154.946 | 357.972 | 40.6052 | -48.08 | -1.6 | -1398.667 | 0.5047214
3148 | 3148 | 3516.483 | 151.648 | 355.395 | 40.7494 | -52.099 | -1.6 | -1399.111 | 0.5045641
3149 | 3149 | 3512.088 | 143.956 | 346.802 | 40.5692 | -58.89 | -1.6 | -1399.556 | 0.5044067
3150 | 3150 | 3515.385 | 151.649 | 355.036 | 40.6774 | -51.738 | -1.6 | -1400 | 0.5042493
3151 | 3151 | 3516.483 | 152.747 | 356.134 | 40.6774 | -50.64 | -1.6 | -1400.444 | 0.5040919
3152 | 3152 | 3516.483 | 153.846 | 357.053 | 40.6414 | -49.361 | -1.6 | -1400.889 | 0.5039345
3153 | 3153 | 3516.483 | 153.846 | 356.872 | 40.6052 | -49.18 | -1.6 | -1401.333 | 0.5037771
3154 | 3154 | 3515.385 | 151.649 | 355.036 | 40.6774 | -51.738 | -1.6 | -1401.778 | 0.5036198
3155 | 3155 | 3514.286 | 150.55 | 354.117 | 40.7134 | -53.017 | -1.6 | -1402.222 | 0.5034624
3156 | 3156 | 3514.286 | 151.649 | 355.036 | 40.6774 | -51.738 | -1.6 | -1402.667 | 0.503305
3157 | 3157 | 3515.385 | 153.846 | 357.233 | 40.6774 | -49.541 | -1.6 | -1403.111 | 0.5031476
3158 | 3158 | 3516.483 | 152.747 | 355.954 | 40.6414 | -50.46 | -1.6 | -1403.556 | 0.5029902
3159 | 3159 | 3514.286 | 151.649 | 355.216 | 40.7134 | -51.918 | -1.6 | -1404 | 0.5028329
3160 | 3160 | 3514.286 | 151.649 | 355.396 | 40.7494 | -52.098 | -1.6 | -1404.444 | 0.5026755
3161 | 3161 | 3514.286 | 152.747 | 355.954 | 40.6414 | -50.46 | -1.6 | -1404.889 | 0.5025181
3162 | 3162 | 3515.385 | 153.846 | 357.593 | 40.7494 | -49.901 | -1.6 | -1405.333 | 0.5023607
3163 | 3163 | 3513.187 | 151.648 | 355.395 | 40.7494 | -52.099 | -1.6 | -1405.778 | 0.5022033
3164 | 3164 | 3513.187 | 151.648 | 354.855 | 40.6414 | -51.559 | -1.6 | -1406.222 | 0.502046
3165 | 3165 | 3513.187 | 149.451 | 352.477 | 40.6052 | -53.575 | -1.6 | -1406.667 | 0.5018886
3166 | 3166 | 3514.286 | 152.747 | 356.494 | 40.7494 | -51 | -1.6 | -1407.111 | 0.5017312
3167 | 3167 | 3514.286 | 152.747 | 356.674 | 40.7854 | -51.18 | -1.6 | -1407.556 | 0.5015738
3168 | 3168 | 3513.187 | 151.648 | 355.035 | 40.6774 | -51.739 | -1.6 | -1408 | 0.5014164
3169 | 3169 | 3513.187 | 151.648 | 354.855 | 40.6414 | -51.559 | -1.6 | -1408.444 | 0.501259
3170 | 3170 | 3512.088 | 149.451 | 353.018 | 40.7134 | -54.116 | -1.6 | -1408.889 | 0.5011017
3171 | 3171 | 3510.989 | 149.45 | 352.837 | 40.6774 | -53.937 | -1.6 | -1409.333 | 0.5009443
3172 | 3172 | 3517.583 | 157.144 | 360.531 | 40.6774 | -46.243 | -1.6 | -1409.778 | 0.5007869
3173 | 3173 | 3514.286 | 152.747 | 356.314 | 40.7134 | -50.82 | -1.6 | -1410.222 | 0.5006295
3174 | 3174 | 3513.187 | 151.648 | 355.035 | 40.6774 | -51.739 | -1.6 | -1410.667 | 0.5004721
3175 | 3175 | 3512.088 | 151.649 | 355.216 | 40.7134 | -51.918 | -1.6 | -1411.111 | 0.5003148
3176 | 3176 | 3513.187 | 151.648 | 354.855 | 40.6414 | -51.559 | -1.6 | -1411.556 | 0.5001574
3177 | 3177 | 3512.088 | 152.747 | 355.773 | 40.6052 | -50.279 | -1.6 | -1412 | 0.5
3178 | 3178 | 3515.385 | 159.341 | 363.268 | 40.7854 | -44.586 | -1.6 | -1412.444 | 0.4998426
3179 | 3179 | 3510.989 | 151.648 | 355.035 | 40.6774 | -51.739 | -1.6 | -1412.889 | 0.4996852
3180 | 3180 | 3513.187 | 151.648 | 355.395 | 40.7494 | -52.099 | -1.6 | -1413.333 | 0.4995279
3181 | 3181 | 3513.187 | 152.748 | 356.315 | 40.7134 | -50.819 | -1.6 | -1413.778 | 0.4993705
3182 | 3182 | 3512.088 | 151.649 | 355.036 | 40.6774 | -51.738 | -1.6 | -1414.222 | 0.4992131
3183 | 3183 | 3512.088 | 152.747 | 356.314 | 40.7134 | -50.82 | -1.6 | -1414.667 | 0.4990557
3184 | 3184 | 3512.088 | 152.747 | 355.773 | 40.6052 | -50.279 | -1.6 | -1415.111 | 0.4988983
3185 | 3185 | 3514.286 | 157.143 | 361.25 | 40.8214 | -46.964 | -1.6 | -1415.556 | 0.498741
3186 | 3186 | 3508.791 | 150.549 | 354.116 | 40.7134 | -53.018 | -1.6 | -1416 | 0.4985836
3187 | 3187 | 3512.088 | 151.649 | 355.576 | 40.7854 | -52.278 | -1.6 | -1416.444 | 0.4984262
3188 | 3188 | 3510.989 | 151.648 | 355.215 | 40.7134 | -51.919 | -1.6 | -1416.889 | 0.4982688
3189 | 3189 | 3510.989 | 152.747 | 356.134 | 40.6774 | -50.64 | -1.6 | -1417.333 | 0.4981114
3190 | 3190 | 3510.989 | 151.648 | 355.215 | 40.7134 | -51.919 | -1.6 | -1417.778 | 0.497954
3191 | 3191 | 3510.989 | 151.648 | 355.575 | 40.7854 | -52.279 | -1.6 | -1418.222 | 0.4977967
3192 | 3192 | 3512.088 | 153.846 | 357.773 | 40.7854 | -50.081 | -1.6 | -1418.667 | 0.4976393
3193 | 3193 | 3509.89 | 152.747 | 356.134 | 40.6774 | -50.64 | -1.6 | -1419.111 | 0.4974819
3194 | 3194 | 3513.187 | 156.044 | 359.611 | 40.7134 | -47.523 | -1.6 | -1419.556 | 0.4973245
3195 | 3195 | 3512.088 | 153.846 | 357.233 | 40.6774 | -49.541 | -1.6 | -1420 | 0.4971671
3196 | 3196 | 3509.89 | 151.648 | 355.035 | 40.6774 | -51.739 | -1.6 | -1420.444 | 0.4970098
3197 | 3197 | 3508.791 | 151.648 | 355.215 | 40.7134 | -51.919 | -1.6 | -1420.889 | 0.4968524
3198 | 3198 | 3510.989 | 153.846 | 357.413 | 40.7134 | -49.721 | -1.6 | -1421.333 | 0.496695
3199 | 3199 | 3508.791 | 151.648 | 355.395 | 40.7494 | -52.099 | -1.6 | -1421.778 | 0.4965376
3200 | 3200 | 3507.692 | 152.747 | 356.494 | 40.7494 | -51 | -1.6 | -1422.222 | 0.4963802
3201 | 3201 | 3508.791 | 154.945 | 358.152 | 40.6414 | -48.262 | -1.6 | -1422.667 | 0.4962229
3202 | 3202 | 3509.89 | 152.747 | 356.314 | 40.7134 | -50.82 | -1.6 | -1423.111 | 0.4960655
3203 | 3203 | 3510.989 | 153.846 | 357.593 | 40.7494 | -49.901 | -1.6 | -1423.556 | 0.4959081
3204 | 3204 | 3510.989 | 153.846 | 357.233 | 40.6774 | -49.541 | -1.6 | -1424 | 0.4957507
3205 | 3205 | 3508.791 | 150.549 | 354.476 | 40.7854 | -53.378 | -1.6 | -1424.444 | 0.4955933
3206 | 3206 | 3508.791 | 152.747 | 356.134 | 40.6774 | -50.64 | -1.6 | -1424.889 | 0.4954359
3207 | 3207 | 3509.89 | 152.747 | 356.134 | 40.6774 | -50.64 | -1.6 | -1425.333 | 0.4952786
3208 | 3208 | 3508.791 | 152.747 | 356.494 | 40.7494 | -51 | -1.6 | -1425.778 | 0.4951212
3209 | 3209 | 3508.791 | 153.846 | 357.413 | 40.7134 | -49.721 | -1.6 | -1426.222 | 0.4949638
3210 | 3210 | 3509.89 | 153.846 | 357.773 | 40.7854 | -50.081 | -1.6 | -1426.667 | 0.4948064
3211 | 3211 | 3508.791 | 153.846 | 357.593 | 40.7494 | -49.901 | -1.6 | -1427.111 | 0.494649
3212 | 3212 | 3508.791 | 152.747 | 356.494 | 40.7494 | -51 | -1.6 | -1427.556 | 0.4944917
3213 | 3213 | 3507.692 | 152.747 | 356.854 | 40.8214 | -51.36 | -1.6 | -1428 | 0.4943343
3214 | 3214 | 3508.791 | 153.846 | 357.413 | 40.7134 | -49.721 | -1.6 | -1428.444 | 0.4941769
3215 | 3215 | 3508.791 | 151.648 | 355.035 | 40.6774 | -51.739 | -1.6 | -1428.889 | 0.4940195
3216 | 3216 | 3507.692 | 152.747 | 356.134 | 40.6774 | -50.64 | -1.6 | -1429.333 | 0.4938621
3217 | 3217 | 3508.791 | 153.846 | 357.773 | 40.7854 | -50.081 | -1.6 | -1429.778 | 0.4937048
3218 | 3218 | 3508.791 | 153.846 | 357.593 | 40.7494 | -49.901 | -1.6 | -1430.222 | 0.4935474
3219 | 3219 | 3507.692 | 152.747 | 356.314 | 40.7134 | -50.82 | -1.6 | -1430.667 | 0.49339
3220 | 3220 | 3506.594 | 151.649 | 355.756 | 40.8214 | -52.458 | -1.6 | -1431.111 | 0.4932326
3221 | 3221 | 3508.791 | 157.143 | 360.89 | 40.7494 | -46.604 | -1.6 | -1431.556 | 0.4930752
3222 | 3222 | 3504.396 | 148.352 | 351.919 | 40.7134 | -55.215 | -1.6 | -1432 | 0.4929178
3223 | 3223 | 3507.692 | 154.945 | 358.692 | 40.7494 | -48.802 | -1.6 | -1432.444 | 0.4927605
3224 | 3224 | 3506.594 | 152.748 | 356.495 | 40.7494 | -50.999 | -1.6 | -1432.889 | 0.4926031
3225 | 3225 | 3507.692 | 152.747 | 356.494 | 40.7494 | -51 | -1.6 | -1433.333 | 0.4924457
3226 | 3226 | 3506.594 | 151.649 | 355.576 | 40.7854 | -52.278 | -1.6 | -1433.778 | 0.4922883
3227 | 3227 | 3506.594 | 154.946 | 358.513 | 40.7134 | -48.621 | -1.6 | -1434.222 | 0.4921309
3228 | 3228 | 3503.297 | 153.846 | 357.593 | 40.7494 | -49.901 | -1.6 | -1434.667 | 0.4919736
3229 | 3229 | 3507.692 | 153.846 | 357.233 | 40.6774 | -49.541 | -1.6 | -1435.111 | 0.4918162
3230 | 3230 | 3507.692 | 154.945 | 359.052 | 40.8214 | -49.162 | -1.6 | -1435.556 | 0.4916588
3231 | 3231 | 3505.495 | 152.748 | 356.315 | 40.7134 | -50.819 | -1.6 | -1436 | 0.4915014
3232 | 3232 | 3505.495 | 151.649 | 355.756 | 40.8214 | -52.458 | -1.6 | -1436.444 | 0.491344
3233 | 3233 | 3506.594 | 152.748 | 356.675 | 40.7854 | -51.179 | -1.6 | -1436.889 | 0.4911867
3234 | 3234 | 3504.396 | 152.748 | 356.675 | 40.7854 | -51.179 | -1.6 | -1437.333 | 0.4910293
3235 | 3235 | 3504.396 | 152.748 | 356.315 | 40.7134 | -50.819 | -1.6 | -1437.778 | 0.4908719
3236 | 3236 | 3505.495 | 151.649 | 355.036 | 40.6774 | -51.738 | -1.6 | -1438.222 | 0.4907145
3237 | 3237 | 3505.495 | 152.748 | 356.495 | 40.7494 | -50.999 | -1.6 | -1438.667 | 0.4905571
3238 | 3238 | 3504.396 | 151.649 | 355.576 | 40.7854 | -52.278 | -1.6 | -1439.111 | 0.4903997
3239 | 3239 | 3504.396 | 152.748 | 356.495 | 40.7494 | -50.999 | -1.6 | -1439.556 | 0.4902424
3240 | 3240 | 3504.396 | 153.846 | 357.413 | 40.7134 | -49.721 | -1.6 | -1440 | 0.490085
3241 | 3241 | 3507.692 | 158.241 | 361.808 | 40.7134 | -45.326 | -1.6 | -1440.444 | 0.4899276
3242 | 3242 | 3503.297 | 149.451 | 352.658 | 40.6414 | -53.756 | -1.6 | -1440.889 | 0.4897702
3243 | 3243 | 3504.396 | 151.649 | 355.576 | 40.7854 | -52.278 | -1.6 | -1441.333 | 0.4896128
3244 | 3244 | 3504.396 | 152.748 | 356.675 | 40.7854 | -51.179 | -1.6 | -1441.778 | 0.4894555
3245 | 3245 | 3504.396 | 152.748 | 356.675 | 40.7854 | -51.179 | -1.6 | -1442.222 | 0.4892981
3246 | 3246 | 3505.495 | 153.847 | 357.594 | 40.7494 | -49.9 | -1.6 | -1442.667 | 0.4891407
3247 | 3247 | 3503.297 | 151.649 | 355.576 | 40.7854 | -52.278 | -1.6 | -1443.111 | 0.4889833
3248 | 3248 | 3503.297 | 150.55 | 354.838 | 40.8576 | -53.738 | -1.6 | -1443.556 | 0.4888259
3249 | 3249 | 3503.297 | 151.649 | 355.396 | 40.7494 | -52.098 | -1.6 | -1444 | 0.4886686
3250 | 3250 | 3501.099 | 149.451 | 353.378 | 40.7854 | -54.476 | -1.6 | -1444.444 | 0.4885112
3251 | 3251 | 3503.297 | 152.747 | 356.494 | 40.7494 | -51 | -1.6 | -1444.889 | 0.4883538
3252 | 3252 | 3504.396 | 153.846 | 357.413 | 40.7134 | -49.721 | -1.6 | -1445.333 | 0.4881964
3253 | 3253 | 3504.396 | 156.044 | 359.611 | 40.7134 | -47.523 | -1.6 | -1445.778 | 0.488039
3254 | 3254 | 3504.396 | 154.945 | 358.872 | 40.7854 | -48.982 | -1.6 | -1446.222 | 0.4878816
3255 | 3255 | 3506.594 | 156.044 | 359.791 | 40.7494 | -47.703 | -1.6 | -1446.667 | 0.4877243
3256 | 3256 | 3502.198 | 151.648 | 355.575 | 40.7854 | -52.279 | -1.6 | -1447.111 | 0.4875669
3257 | 3257 | 3502.198 | 152.747 | 356.314 | 40.7134 | -50.82 | -1.6 | -1447.556 | 0.4874095
3258 | 3258 | 3503.297 | 152.747 | 356.494 | 40.7494 | -51 | -1.6 | -1448 | 0.4872521
3259 | 3259 | 3503.297 | 153.846 | 357.593 | 40.7494 | -49.901 | -1.6 | -1448.444 | 0.4870947
3260 | 3260 | 3500 | 150.549 | 354.296 | 40.7494 | -53.198 | -1.6 | -1448.889 | 0.4869374
3261 | 3261 | 3501.099 | 150.549 | 354.296 | 40.7494 | -53.198 | -1.6 | -1449.333 | 0.48678
3262 | 3262 | 3502.198 | 151.648 | 355.575 | 40.7854 | -52.279 | -1.6 | -1449.778 | 0.4866226
3263 | 3263 | 3502.198 | 151.648 | 355.575 | 40.7854 | -52.279 | -1.6 | -1450.222 | 0.4864652
3264 | 3264 | 3503.297 | 153.846 | 357.773 | 40.7854 | -50.081 | -1.6 | -1450.667 | 0.4863078
3265 | 3265 | 3502.198 | 153.846 | 357.593 | 40.7494 | -49.901 | -1.6 | -1451.111 | 0.4861505
3266 | 3266 | 3502.198 | 153.846 | 357.773 | 40.7854 | -50.081 | -1.6 | -1451.556 | 0.4859931
3267 | 3267 | 3500 | 151.648 | 355.395 | 40.7494 | -52.099 | -1.6 | -1452 | 0.4858357
3268 | 3268 | 3501.099 | 152.747 | 356.494 | 40.7494 | -51 | -1.6 | -1452.444 | 0.4856783
3269 | 3269 | 3501.099 | 153.846 | 357.413 | 40.7134 | -49.721 | -1.6 | -1452.889 | 0.4855209
3270 | 3270 | 3501.099 | 151.648 | 355.755 | 40.8214 | -52.459 | -1.6 | -1453.333 | 0.4853636
3271 | 3271 | 3501.099 | 152.747 | 356.494 | 40.7494 | -51 | -1.6 | -1453.778 | 0.4852062
3272 | 3272 | 3501.099 | 152.747 | 356.674 | 40.7854 | -51.18 | -1.6 | -1454.222 | 0.4850488
3273 | 3273 | 3501.099 | 151.648 | 355.755 | 40.8214 | -52.459 | -1.6 | -1454.667 | 0.4848914
3274 | 3274 | 3502.198 | 157.143 | 361.791 | 40.9296 | -47.505 | -1.6 | -1455.111 | 0.484734
3275 | 3275 | 3501.099 | 153.846 | 357.773 | 40.7854 | -50.081 | -1.6 | -1455.556 | 0.4845766
3276 | 3276 | 3501.099 | 153.846 | 357.773 | 40.7854 | -50.081 | -1.6 | -1456 | 0.4844193
3277 | 3277 | 3501.099 | 154.945 | 359.052 | 40.8214 | -49.162 | -1.6 | -1456.444 | 0.4842619
3278 | 3278 | 3500 | 152.747 | 356.854 | 40.8214 | -51.36 | -1.6 | -1456.889 | 0.4841045
3279 | 3279 | 3501.099 | 153.846 | 357.953 | 40.8214 | -50.261 | -1.6 | -1457.333 | 0.4839471
3280 | 3280 | 3498.901 | 151.648 | 355.215 | 40.7134 | -51.919 | -1.6 | -1457.778 | 0.4837897
3281 | 3281 | 3501.099 | 157.143 | 360.71 | 40.7134 | -46.424 | -1.6 | -1458.222 | 0.4836324
3282 | 3282 | 3501.099 | 153.846 | 358.134 | 40.8576 | -50.442 | -1.6 | -1458.667 | 0.483475
3283 | 3283 | 3500 | 153.846 | 357.773 | 40.7854 | -50.081 | -1.6 | -1459.111 | 0.4833176
3284 | 3284 | 3500 | 153.846 | 357.593 | 40.7494 | -49.901 | -1.6 | -1459.556 | 0.4831602
3285 | 3285 | 3498.901 | 151.648 | 355.755 | 40.8214 | -52.459 | -1.6 | -1460 | 0.4830028
3286 | 3286 | 3498.901 | 153.846 | 357.773 | 40.7854 | -50.081 | -1.6 | -1460.444 | 0.4828455
3287 | 3287 | 3497.802 | 148.351 | 352.458 | 40.8214 | -55.756 | -1.6 | -1460.889 | 0.4826881
3288 | 3288 | 3498.901 | 156.044 | 359.611 | 40.7134 | -47.523 | -1.6 | -1461.333 | 0.4825307
3289 | 3289 | 3500 | 153.846 | 357.773 | 40.7854 | -50.081 | -1.6 | -1461.778 | 0.4823733
3290 | 3290 | 3500 | 154.945 | 358.692 | 40.7494 | -48.802 | -1.6 | -1462.222 | 0.4822159
3291 | 3291 | 3498.901 | 152.747 | 356.314 | 40.7134 | -50.82 | -1.6 | -1462.667 | 0.4820585
3292 | 3292 | 3497.802 | 151.648 | 355.575 | 40.7854 | -52.279 | -1.6 | -1463.111 | 0.4819012
3293 | 3293 | 3497.802 | 152.747 | 356.674 | 40.7854 | -51.18 | -1.6 | -1463.556 | 0.4817438
3294 | 3294 | 3496.703 | 149.45 | 353.197 | 40.7494 | -54.297 | -1.6 | -1464 | 0.4815864
3295 | 3295 | 3500 | 156.044 | 360.151 | 40.8214 | -48.063 | -1.6 | -1464.444 | 0.481429
3296 | 3296 | 3497.802 | 153.846 | 357.773 | 40.7854 | -50.081 | -1.6 | -1464.889 | 0.4812716
3297 | 3297 | 3496.703 | 151.648 | 355.575 | 40.7854 | -52.279 | -1.6 | -1465.333 | 0.4811143
3298 | 3298 | 3497.802 | 152.747 | 357.035 | 40.8576 | -51.541 | -1.6 | -1465.778 | 0.4809569
3299 | 3299 | 3498.901 | 154.945 | 358.692 | 40.7494 | -48.802 | -1.6 | -1466.222 | 0.4807995
3300 | 3300 | 3497.802 | 153.846 | 357.773 | 40.7854 | -50.081 | -1.6 | -1466.667 | 0.4806421
3301 | 3301 | 3495.604 | 153.846 | 357.773 | 40.7854 | -50.081 | -1.6 | -1467.111 | 0.4804847
3302 | 3302 | 3497.802 | 153.846 | 358.674 | 40.9656 | -50.982 | -1.6 | -1467.556 | 0.4803274
3303 | 3303 | 3495.604 | 151.648 | 355.755 | 40.8214 | -52.459 | -1.6 | -1468 | 0.48017
3304 | 3304 | 3496.703 | 152.747 | 356.674 | 40.7854 | -51.18 | -1.6 | -1468.444 | 0.4800126
3305 | 3305 | 3496.703 | 152.747 | 357.035 | 40.8576 | -51.541 | -1.6 | -1468.889 | 0.4798552
3306 | 3306 | 3497.802 | 154.945 | 358.872 | 40.7854 | -48.982 | -1.6 | -1469.333 | 0.4796978
3307 | 3307 | 3495.604 | 151.648 | 355.755 | 40.8214 | -52.459 | -1.6 | -1469.778 | 0.4795404
3308 | 3308 | 3497.802 | 154.945 | 359.052 | 40.8214 | -49.162 | -1.6 | -1470.222 | 0.4793831
3309 | 3309 | 3496.703 | 153.846 | 357.773 | 40.7854 | -50.081 | -1.6 | -1470.667 | 0.4792257
3310 | 3310 | 3496.703 | 153.846 | 357.773 | 40.7854 | -50.081 | -1.6 | -1471.111 | 0.4790683
3311 | 3311 | 3494.506 | 150.55 | 354.297 | 40.7494 | -53.197 | -1.6 | -1471.556 | 0.4789109
3312 | 3312 | 3497.802 | 154.945 | 358.872 | 40.7854 | -48.982 | -1.6 | -1472 | 0.4787535
3313 | 3313 | 3494.506 | 150.55 | 355.018 | 40.8936 | -53.918 | -1.6 | -1472.444 | 0.4785962
3314 | 3314 | 3494.506 | 152.748 | 356.855 | 40.8214 | -51.359 | -1.6 | -1472.889 | 0.4784388
3315 | 3315 | 3495.604 | 153.846 | 357.953 | 40.8214 | -50.261 | -1.6 | -1473.333 | 0.4782814
3316 | 3316 | 3496.703 | 151.648 | 356.116 | 40.8936 | -52.82 | -1.6 | -1473.778 | 0.478124
3317 | 3317 | 3494.506 | 150.55 | 354.838 | 40.8576 | -53.738 | -1.6 | -1474.222 | 0.4779666
3318 | 3318 | 3496.703 | 152.747 | 356.854 | 40.8214 | -51.36 | -1.6 | -1474.667 | 0.4778093
3319 | 3319 | 3495.604 | 152.747 | 356.854 | 40.8214 | -51.36 | -1.6 | -1475.111 | 0.4776519
3320 | 3320 | 3495.604 | 154.945 | 358.872 | 40.7854 | -48.982 | -1.6 | -1475.556 | 0.4774945
3321 | 3321 | 3494.506 | 152.748 | 356.675 | 40.7854 | -51.179 | -1.6 | -1476 | 0.4773371
3322 | 3322 | 3494.506 | 153.847 | 358.135 | 40.8576 | -50.441 | -1.6 | -1476.444 | 0.4771797
3323 | 3323 | 3494.506 | 153.847 | 357.774 | 40.7854 | -50.08 | -1.6 | -1476.889 | 0.4770223
3324 | 3324 | 3492.308 | 150.55 | 354.657 | 40.8214 | -53.557 | -1.6 | -1477.333 | 0.476865
3325 | 3325 | 3493.407 | 153.846 | 357.593 | 40.7494 | -49.901 | -1.6 | -1477.778 | 0.4767076
3326 | 3326 | 3497.802 | 156.044 | 360.512 | 40.8936 | -48.424 | -1.6 | -1478.222 | 0.4765502
3327 | 3327 | 3494.506 | 153.847 | 357.954 | 40.8214 | -50.26 | -1.6 | -1478.667 | 0.4763928
3328 | 3328 | 3494.506 | 154.945 | 359.052 | 40.8214 | -49.162 | -1.6 | -1479.111 | 0.4762354
3329 | 3329 | 3493.407 | 151.649 | 355.937 | 40.8576 | -52.639 | -1.6 | -1479.556 | 0.4760781
3330 | 3330 | 3493.407 | 151.649 | 355.937 | 40.8576 | -52.639 | -1.6 | -1480 | 0.4759207
3331 | 3331 | 3493.407 | 152.748 | 357.216 | 40.8936 | -51.72 | -1.6 | -1480.444 | 0.4757633
3332 | 3332 | 3493.407 | 152.748 | 357.036 | 40.8576 | -51.54 | -1.6 | -1480.889 | 0.4756059
3333 | 3333 | 3490.11 | 152.747 | 356.674 | 40.7854 | -51.18 | -1.6 | -1481.333 | 0.4754485
3334 | 3334 | 3492.308 | 151.649 | 355.756 | 40.8214 | -52.458 | -1.6 | -1481.778 | 0.4752912
3335 | 3335 | 3492.308 | 154.945 | 359.052 | 40.8214 | -49.162 | -1.6 | -1482.222 | 0.4751338
3336 | 3336 | 3492.308 | 151.649 | 355.756 | 40.8214 | -52.458 | -1.6 | -1482.667 | 0.4749764
3337 | 3337 | 3493.407 | 153.846 | 358.134 | 40.8576 | -50.442 | -1.6 | -1483.111 | 0.474819
3338 | 3338 | 3492.308 | 151.649 | 355.937 | 40.8576 | -52.639 | -1.6 | -1483.556 | 0.4746616
3339 | 3339 | 3493.407 | 153.846 | 357.773 | 40.7854 | -50.081 | -1.6 | -1484 | 0.4745042
3340 | 3340 | 3492.308 | 151.649 | 355.937 | 40.8576 | -52.639 | -1.6 | -1484.444 | 0.4743469
3341 | 3341 | 3492.308 | 153.846 | 358.134 | 40.8576 | -50.442 | -1.6 | -1484.889 | 0.4741895
3342 | 3342 | 3490.11 | 151.648 | 356.116 | 40.8936 | -52.82 | -1.6 | -1485.333 | 0.4740321
3343 | 3343 | 3493.407 | 152.748 | 357.216 | 40.8936 | -51.72 | -1.6 | -1485.778 | 0.4738747
3344 | 3344 | 3492.308 | 152.747 | 357.035 | 40.8576 | -51.541 | -1.6 | -1486.222 | 0.4737173
3345 | 3345 | 3492.308 | 153.846 | 357.953 | 40.8214 | -50.261 | -1.6 | -1486.667 | 0.47356
3346 | 3346 | 3492.308 | 153.846 | 358.134 | 40.8576 | -50.442 | -1.6 | -1487.111 | 0.4734026
3347 | 3347 | 3493.407 | 154.945 | 359.413 | 40.8936 | -49.523 | -1.6 | -1487.556 | 0.4732452
3348 | 3348 | 3491.209 | 152.747 | 356.854 | 40.8214 | -51.36 | -1.6 | -1488 | 0.4730878
3349 | 3349 | 3493.407 | 153.846 | 358.314 | 40.8936 | -50.622 | -1.6 | -1488.444 | 0.4729304
3350 | 3350 | 3490.11 | 153.846 | 357.773 | 40.7854 | -50.081 | -1.6 | -1488.889 | 0.4727731
3351 | 3351 | 3493.407 | 157.143 | 361.25 | 40.8214 | -46.964 | -1.6 | -1489.333 | 0.4726157
3352 | 3352 | 3492.308 | 153.846 | 358.134 | 40.8576 | -50.442 | -1.6 | -1489.778 | 0.4724583
3353 | 3353 | 3491.209 | 153.846 | 357.953 | 40.8214 | -50.261 | -1.6 | -1490.222 | 0.4723009
3354 | 3354 | 3491.209 | 154.945 | 359.413 | 40.8936 | -49.523 | -1.6 | -1490.667 | 0.4721435
3355 | 3355 | 3490.11 | 153.846 | 358.494 | 40.9296 | -50.802 | -1.6 | -1491.111 | 0.4719862
3356 | 3356 | 3491.209 | 154.945 | 359.233 | 40.8576 | -49.343 | -1.6 | -1491.556 | 0.4718288
3357 | 3357 | 3490.11 | 150.549 | 355.017 | 40.8936 | -53.919 | -1.6 | -1492 | 0.4716714
3358 | 3358 | 3492.308 | 154.945 | 358.692 | 40.7494 | -48.802 | -1.6 | -1492.444 | 0.471514
3359 | 3359 | 3489.011 | 151.648 | 355.755 | 40.8214 | -52.459 | -1.6 | -1492.889 | 0.4713566
3360 | 3360 | 3490.11 | 153.846 | 357.953 | 40.8214 | -50.261 | -1.6 | -1493.333 | 0.4711992
3361 | 3361 | 3489.011 | 151.648 | 355.936 | 40.8576 | -52.64 | -1.6 | -1493.778 | 0.4710419
3362 | 3362 | 3490.11 | 153.846 | 357.953 | 40.8214 | -50.261 | -1.6 | -1494.222 | 0.4708845
3363 | 3363 | 3490.11 | 154.945 | 359.593 | 40.9296 | -49.703 | -1.6 | -1494.667 | 0.4707271
3364 | 3364 | 3487.912 | 150.549 | 355.017 | 40.8936 | -53.919 | -1.6 | -1495.111 | 0.4705697
3365 | 3365 | 3489.011 | 154.945 | 359.593 | 40.9296 | -49.703 | -1.6 | -1495.556 | 0.4704123
3366 | 3366 | 3487.912 | 151.648 | 356.116 | 40.8936 | -52.82 | -1.6 | -1496 | 0.470255
3367 | 3367 | 3489.011 | 152.747 | 357.215 | 40.8936 | -51.721 | -1.6 | -1496.444 | 0.4700976
3368 | 3368 | 3489.011 | 153.846 | 357.953 | 40.8214 | -50.261 | -1.6 | -1496.889 | 0.4699402
3369 | 3369 | 3490.11 | 154.945 | 359.413 | 40.8936 | -49.523 | -1.6 | -1497.333 | 0.4697828
3370 | 3370 | 3490.11 | 153.846 | 357.953 | 40.8214 | -50.261 | -1.6 | -1497.778 | 0.4696254
3371 | 3371 | 3489.011 | 154.945 | 359.593 | 40.9296 | -49.703 | -1.6 | -1498.222 | 0.4694681
3372 | 3372 | 3487.912 | 153.846 | 358.134 | 40.8576 | -50.442 | -1.6 | -1498.667 | 0.4693107
3373 | 3373 | 3489.011 | 153.846 | 358.674 | 40.9656 | -50.982 | -1.6 | -1499.111 | 0.4691533
3374 | 3374 | 3489.011 | 153.846 | 358.314 | 40.8936 | -50.622 | -1.6 | -1499.556 | 0.4689959
3375 | 3375 | 3489.011 | 154.945 | 359.413 | 40.8936 | -49.523 | -1.6 | -1500 | 0.4688385
3376 | 3376 | 3487.912 | 152.747 | 356.854 | 40.8214 | -51.36 | -1.6 | -1500.444 | 0.4686811
3377 | 3377 | 3483.517 | 149.451 | 353.739 | 40.8576 | -54.837 | -1.6 | -1500.889 | 0.4685238
3378 | 3378 | 3487.912 | 153.846 | 357.773 | 40.7854 | -50.081 | -1.6 | -1501.333 | 0.4683664
3379 | 3379 | 3485.714 | 149.45 | 354.278 | 40.9656 | -55.378 | -1.6 | -1501.778 | 0.468209
3380 | 3380 | 3487.912 | 153.846 | 358.494 | 40.9296 | -50.802 | -1.6 | -1502.222 | 0.4680516
3381 | 3381 | 3487.912 | 152.747 | 357.215 | 40.8936 | -51.721 | -1.6 | -1502.667 | 0.4678942
3382 | 3382 | 3487.912 | 153.846 | 358.494 | 40.9296 | -50.802 | -1.6 | -1503.111 | 0.4677369
3383 | 3383 | 3486.813 | 151.648 | 356.116 | 40.8936 | -52.82 | -1.6 | -1503.556 | 0.4675795
3384 | 3384 | 3485.714 | 151.648 | 355.755 | 40.8214 | -52.459 | -1.6 | -1504 | 0.4674221
3385 | 3385 | 3491.209 | 157.143 | 361.791 | 40.9296 | -47.505 | -1.6 | -1504.444 | 0.4672647
3386 | 3386 | 3487.912 | 152.747 | 357.215 | 40.8936 | -51.721 | -1.6 | -1504.889 | 0.4671073
3387 | 3387 | 3486.813 | 153.846 | 358.134 | 40.8576 | -50.442 | -1.6 | -1505.333 | 0.46695
3388 | 3388 | 3486.813 | 153.846 | 358.494 | 40.9296 | -50.802 | -1.6 | -1505.778 | 0.4667926
3389 | 3389 | 3485.714 | 151.648 | 355.936 | 40.8576 | -52.64 | -1.6 | -1506.222 | 0.4666352
3390 | 3390 | 3486.813 | 153.846 | 358.674 | 40.9656 | -50.982 | -1.6 | -1506.667 | 0.4664778
3391 | 3391 | 3485.714 | 151.648 | 356.116 | 40.8936 | -52.82 | -1.6 | -1507.111 | 0.4663204
3392 | 3392 | 3485.714 | 149.45 | 353.557 | 40.8214 | -54.657 | -1.6 | -1507.556 | 0.466163
3393 | 3393 | 3484.615 | 154.945 | 359.953 | 41.0016 | -50.063 | -1.6 | -1508 | 0.4660057
3394 | 3394 | 3485.714 | 152.747 | 357.215 | 40.8936 | -51.721 | -1.6 | -1508.444 | 0.4658483
3395 | 3395 | 3485.714 | 152.747 | 357.035 | 40.8576 | -51.541 | -1.6 | -1508.889 | 0.4656909
3396 | 3396 | 3485.714 | 152.747 | 357.035 | 40.8576 | -51.541 | -1.6 | -1509.333 | 0.4655335
3397 | 3397 | 3484.615 | 152.747 | 357.215 | 40.8936 | -51.721 | -1.6 | -1509.778 | 0.4653761
3398 | 3398 | 3484.615 | 153.845 | 358.673 | 40.9656 | -50.983 | -1.6 | -1510.222 | 0.4652188
3399 | 3399 | 3484.615 | 153.845 | 358.853 | 41.0016 | -51.163 | -1.6 | -1510.667 | 0.4650614
3400 | 3400 | 3487.912 | 154.945 | 359.773 | 40.9656 | -49.883 | -1.6 | -1511.111 | 0.464904
3401 | 3401 | 3484.615 | 152.747 | 357.215 | 40.8936 | -51.721 | -1.6 | -1511.556 | 0.4647466
3402 | 3402 | 3484.615 | 151.648 | 356.296 | 40.9296 | -53 | -1.6 | -1512 | 0.4645892
3403 | 3403 | 3484.615 | 153.845 | 358.493 | 40.9296 | -50.803 | -1.6 | -1512.444 | 0.4644319
3404 | 3404 | 3485.714 | 154.944 | 359.772 | 40.9656 | -49.884 | -1.6 | -1512.889 | 0.4642745
3405 | 3405 | 3485.714 | 154.944 | 359.412 | 40.8936 | -49.524 | -1.6 | -1513.333 | 0.4641171
3406 | 3406 | 3484.615 | 156.044 | 360.151 | 40.8214 | -48.063 | -1.6 | -1513.778 | 0.4639597
3407 | 3407 | 3486.813 | 153.846 | 358.674 | 40.9656 | -50.982 | -1.6 | -1514.222 | 0.4638023
3408 | 3408 | 3483.517 | 151.649 | 356.117 | 40.8936 | -52.819 | -1.6 | -1514.667 | 0.4636449
3409 | 3409 | 3483.517 | 151.649 | 356.657 | 41.0016 | -53.359 | -1.6 | -1515.111 | 0.4634876
3410 | 3410 | 3483.517 | 152.747 | 357.575 | 40.9656 | -52.081 | -1.6 | -1515.556 | 0.4633302
3411 | 3411 | 3484.615 | 154.945 | 359.413 | 40.8936 | -49.523 | -1.6 | -1516 | 0.4631728
3412 | 3412 | 3483.517 | 151.649 | 356.297 | 40.9296 | -52.999 | -1.6 | -1516.444 | 0.4630154
3413 | 3413 | 3484.615 | 152.747 | 357.215 | 40.8936 | -51.721 | -1.6 | -1516.889 | 0.462858
3414 | 3414 | 3480.22 | 148.352 | 353.18 | 40.9656 | -56.476 | -1.6 | -1517.333 | 0.4627007
3415 | 3415 | 3484.615 | 154.945 | 359.413 | 40.8936 | -49.523 | -1.6 | -1517.778 | 0.4625433
3416 | 3416 | 3483.517 | 153.847 | 358.495 | 40.9296 | -50.801 | -1.6 | -1518.222 | 0.4623859
3417 | 3417 | 3484.615 | 154.945 | 359.593 | 40.9296 | -49.703 | -1.6 | -1518.667 | 0.4622285
3418 | 3418 | 3483.517 | 152.747 | 357.755 | 41.0016 | -52.261 | -1.6 | -1519.111 | 0.4620711
3419 | 3419 | 3483.517 | 153.847 | 358.675 | 40.9656 | -50.981 | -1.6 | -1519.556 | 0.4619138
3420 | 3420 | 3483.517 | 153.847 | 358.315 | 40.8936 | -50.621 | -1.6 | -1520 | 0.4617564
3421 | 3421 | 3479.121 | 150.55 | 355.378 | 40.9656 | -54.278 | -1.6 | -1520.444 | 0.461599
3422 | 3422 | 3482.418 | 153.847 | 357.774 | 40.7854 | -50.08 | -1.6 | -1520.889 | 0.4614416
3423 | 3423 | 3482.418 | 153.847 | 358.855 | 41.0016 | -51.161 | -1.6 | -1521.333 | 0.4612842
3424 | 3424 | 3481.319 | 151.649 | 356.657 | 41.0016 | -53.359 | -1.6 | -1521.778 | 0.4611268
3425 | 3425 | 3482.418 | 153.847 | 358.315 | 40.8936 | -50.621 | -1.6 | -1522.222 | 0.4609695
3426 | 3426 | 3481.319 | 152.748 | 357.396 | 40.9296 | -51.9 | -1.6 | -1522.667 | 0.4608121
3427 | 3427 | 3481.319 | 151.649 | 356.657 | 41.0016 | -53.359 | -1.6 | -1523.111 | 0.4606547
3428 | 3428 | 3480.22 | 156.044 | 361.052 | 41.0016 | -48.964 | -1.6 | -1523.556 | 0.4604973
3429 | 3429 | 3481.319 | 154.945 | 359.593 | 40.9296 | -49.703 | -1.6 | -1524 | 0.4603399
3430 | 3430 | 3480.22 | 151.649 | 356.837 | 41.0376 | -53.539 | -1.6 | -1524.444 | 0.4601826
3431 | 3431 | 3481.319 | 153.846 | 358.674 | 40.9656 | -50.982 | -1.6 | -1524.889 | 0.4600252
3432 | 3432 | 3481.319 | 152.748 | 357.396 | 40.9296 | -51.9 | -1.6 | -1525.333 | 0.4598678
3433 | 3433 | 3481.319 | 152.748 | 357.756 | 41.0016 | -52.26 | -1.6 | -1525.778 | 0.4597104
3434 | 3434 | 3481.319 | 152.748 | 357.756 | 41.0016 | -52.26 | -1.6 | -1526.222 | 0.459553
3435 | 3435 | 3481.319 | 153.846 | 358.674 | 40.9656 | -50.982 | -1.6 | -1526.667 | 0.4593957
3436 | 3436 | 3479.121 | 152.747 | 357.935 | 41.0376 | -52.441 | -1.6 | -1527.111 | 0.4592383
3437 | 3437 | 3481.319 | 153.846 | 358.674 | 40.9656 | -50.982 | -1.6 | -1527.556 | 0.4590809
3438 | 3438 | 3481.319 | 153.846 | 358.854 | 41.0016 | -51.162 | -1.6 | -1528 | 0.4589235
3439 | 3439 | 3480.22 | 152.747 | 357.395 | 40.9296 | -51.901 | -1.6 | -1528.444 | 0.4587661
3440 | 3440 | 3480.22 | 153.846 | 358.674 | 40.9656 | -50.982 | -1.6 | -1528.889 | 0.4586088
3441 | 3441 | 3480.22 | 152.747 | 357.575 | 40.9656 | -52.081 | -1.6 | -1529.333 | 0.4584514
3442 | 3442 | 3481.319 | 157.143 | 362.331 | 41.0376 | -48.045 | -1.6 | -1529.778 | 0.458294
3443 | 3443 | 3479.121 | 154.945 | 359.413 | 40.8936 | -49.523 | -1.6 | -1530.222 | 0.4581366
3444 | 3444 | 3480.22 | 153.846 | 359.034 | 41.0376 | -51.342 | -1.6 | -1530.667 | 0.4579792
3445 | 3445 | 3479.121 | 151.648 | 356.656 | 41.0016 | -53.36 | -1.6 | -1531.111 | 0.4578218
3446 | 3446 | 3479.121 | 152.747 | 357.215 | 40.8936 | -51.721 | -1.6 | -1531.556 | 0.4576645
3447 | 3447 | 3479.121 | 152.747 | 357.575 | 40.9656 | -52.081 | -1.6 | -1532 | 0.4575071
3448 | 3448 | 3479.121 | 151.648 | 356.656 | 41.0016 | -53.36 | -1.6 | -1532.444 | 0.4573497
3449 | 3449 | 3479.121 | 153.846 | 358.854 | 41.0016 | -51.162 | -1.6 | -1532.889 | 0.4571923
3450 | 3450 | 3481.319 | 154.945 | 359.233 | 40.8576 | -49.343 | -1.6 | -1533.333 | 0.4570349
3451 | 3451 | 3478.022 | 156.044 | 361.412 | 41.0736 | -49.324 | -1.6 | -1533.778 | 0.4568776
3452 | 3452 | 3478.022 | 151.648 | 356.656 | 41.0016 | -53.36 | -1.6 | -1534.222 | 0.4567202
3453 | 3453 | 3478.022 | 152.747 | 357.575 | 40.9656 | -52.081 | -1.6 | -1534.667 | 0.4565628
3454 | 3454 | 3479.121 | 153.846 | 359.034 | 41.0376 | -51.342 | -1.6 | -1535.111 | 0.4564054
3455 | 3455 | 3479.121 | 153.846 | 358.674 | 40.9656 | -50.982 | -1.6 | -1535.556 | 0.456248
3456 | 3456 | 3476.923 | 151.648 | 356.656 | 41.0016 | -53.36 | -1.6 | -1536 | 0.4560907
3457 | 3457 | 3476.923 | 153.846 | 359.034 | 41.0376 | -51.342 | -1.6 | -1536.444 | 0.4559333
3458 | 3458 | 3478.022 | 152.747 | 358.115 | 41.0736 | -52.621 | -1.6 | -1536.889 | 0.4557759
3459 | 3459 | 3478.022 | 153.846 | 358.494 | 40.9296 | -50.802 | -1.6 | -1537.333 | 0.4556185
3460 | 3460 | 3478.022 | 151.648 | 356.296 | 40.9296 | -53 | -1.6 | -1537.778 | 0.4554611
3461 | 3461 | 3478.022 | 152.747 | 358.115 | 41.0736 | -52.621 | -1.6 | -1538.222 | 0.4553037
3462 | 3462 | 3476.923 | 152.747 | 357.575 | 40.9656 | -52.081 | -1.6 | -1538.667 | 0.4551464
3463 | 3463 | 3476.923 | 152.747 | 357.755 | 41.0016 | -52.261 | -1.6 | -1539.111 | 0.454989
3464 | 3464 | 3478.022 | 151.648 | 356.296 | 40.9296 | -53 | -1.6 | -1539.556 | 0.4548316
3465 | 3465 | 3475.824 | 151.648 | 356.476 | 40.9656 | -53.18 | -1.6 | -1540 | 0.4546742
3466 | 3466 | 3475.824 | 151.648 | 357.016 | 41.0736 | -53.72 | -1.6 | -1540.444 | 0.4545168
3467 | 3467 | 3476.923 | 152.747 | 357.395 | 40.9296 | -51.901 | -1.6 | -1540.889 | 0.4543595
3468 | 3468 | 3476.923 | 153.846 | 359.214 | 41.0736 | -51.522 | -1.6 | -1541.333 | 0.4542021
3469 | 3469 | 3475.824 | 152.747 | 357.935 | 41.0376 | -52.441 | -1.6 | -1541.778 | 0.4540447
3470 | 3470 | 3474.726 | 151.649 | 357.378 | 41.1458 | -54.08 | -1.6 | -1542.222 | 0.4538873
3471 | 3471 | 3475.824 | 151.648 | 356.476 | 40.9656 | -53.18 | -1.6 | -1542.667 | 0.4537299
3472 | 3472 | 3475.824 | 152.747 | 357.575 | 40.9656 | -52.081 | -1.6 | -1543.111 | 0.4535726
3473 | 3473 | 3476.923 | 153.846 | 358.674 | 40.9656 | -50.982 | -1.6 | -1543.556 | 0.4534152
3474 | 3474 | 3476.923 | 154.945 | 359.773 | 40.9656 | -49.883 | -1.6 | -1544 | 0.4532578
3475 | 3475 | 3475.824 | 153.846 | 359.214 | 41.0736 | -51.522 | -1.6 | -1544.444 | 0.4531004
3476 | 3476 | 3476.923 | 153.846 | 359.214 | 41.0736 | -51.522 | -1.6 | -1544.889 | 0.452943
3477 | 3477 | 3475.824 | 157.142 | 362.691 | 41.1098 | -48.407 | -1.6 | -1545.333 | 0.4527856
3478 | 3478 | 3475.824 | 152.747 | 357.935 | 41.0376 | -52.441 | -1.6 | -1545.778 | 0.4526283
3479 | 3479 | 3474.726 | 151.649 | 356.297 | 40.9296 | -52.999 | -1.6 | -1546.222 | 0.4524709
3480 | 3480 | 3475.824 | 153.846 | 359.214 | 41.0736 | -51.522 | -1.6 | -1546.667 | 0.4523135
3481 | 3481 | 3474.726 | 152.748 | 358.116 | 41.0736 | -52.62 | -1.6 | -1547.111 | 0.4521561
3482 | 3482 | 3474.726 | 151.649 | 357.017 | 41.0736 | -53.719 | -1.6 | -1547.556 | 0.4519987
3483 | 3483 | 3474.726 | 153.847 | 358.855 | 41.0016 | -51.161 | -1.6 | -1548 | 0.4518414
3484 | 3484 | 3474.726 | 150.55 | 355.738 | 41.0376 | -54.638 | -1.6 | -1548.444 | 0.451684
3485 | 3485 | 3474.726 | 151.649 | 356.837 | 41.0376 | -53.539 | -1.6 | -1548.889 | 0.4515266
3486 | 3486 | 3472.527 | 150.549 | 355.377 | 40.9656 | -54.279 | -1.6 | -1549.333 | 0.4513692
3487 | 3487 | 3475.824 | 154.945 | 359.953 | 41.0016 | -50.063 | -1.6 | -1549.778 | 0.4512118
3488 | 3488 | 3474.726 | 153.847 | 359.215 | 41.0736 | -51.521 | -1.6 | -1550.222 | 0.4510545
3489 | 3489 | 3474.726 | 153.847 | 359.035 | 41.0376 | -51.341 | -1.6 | -1550.667 | 0.4508971
3490 | 3490 | 3474.726 | 153.847 | 358.675 | 40.9656 | -50.981 | -1.6 | -1551.111 | 0.4507397
3491 | 3491 | 3475.824 | 154.945 | 360.494 | 41.1098 | -50.604 | -1.6 | -1551.556 | 0.4505823
3492 | 3492 | 3472.527 | 153.845 | 358.673 | 40.9656 | -50.983 | -1.6 | -1552 | 0.4504249
3493 | 3493 | 3473.626 | 152.747 | 357.215 | 40.8936 | -51.721 | -1.6 | -1552.444 | 0.4502675
3494 | 3494 | 3473.626 | 152.747 | 357.935 | 41.0376 | -52.441 | -1.6 | -1552.889 | 0.4501102
3495 | 3495 | 3474.726 | 153.847 | 359.215 | 41.0736 | -51.521 | -1.6 | -1553.333 | 0.4499528
3496 | 3496 | 3474.726 | 154.946 | 360.314 | 41.0736 | -50.422 | -1.6 | -1553.778 | 0.4497954
3497 | 3497 | 3471.428 | 151.648 | 357.016 | 41.0736 | -53.72 | -1.6 | -1554.222 | 0.449638
3498 | 3498 | 3472.527 | 154.944 | 359.952 | 41.0016 | -50.064 | -1.6 | -1554.667 | 0.4494806
3499 | 3499 | 3470.33 | 152.747 | 357.935 | 41.0376 | -52.441 | -1.6 | -1555.111 | 0.4493233
3500 | 3500 | 3473.626 | 151.648 | 356.476 | 40.9656 | -53.18 | -1.6 | -1555.556 | 0.4491659
3501 | 3501 | 3474.726 | 154.946 | 359.954 | 41.0016 | -50.062 | -1.6 | -1556 | 0.4490085
3502 | 3502 | 3472.527 | 153.845 | 359.213 | 41.0736 | -51.523 | -1.6 | -1556.444 | 0.4488511
3503 | 3503 | 3472.527 | 154.944 | 359.952 | 41.0016 | -50.064 | -1.6 | -1556.889 | 0.4486937
3504 | 3504 | 3472.527 | 154.944 | 360.312 | 41.0736 | -50.424 | -1.6 | -1557.333 | 0.4485364
3505 | 3505 | 3473.626 | 156.043 | 361.231 | 41.0376 | -49.145 | -1.6 | -1557.778 | 0.448379
3506 | 3506 | 3471.428 | 153.845 | 358.673 | 40.9656 | -50.983 | -1.6 | -1558.222 | 0.4482216
3507 | 3507 | 3472.527 | 152.747 | 358.115 | 41.0736 | -52.621 | -1.6 | -1558.667 | 0.4480642
3508 | 3508 | 3472.527 | 153.845 | 358.853 | 41.0016 | -51.163 | -1.6 | -1559.111 | 0.4479068
3509 | 3509 | 3473.626 | 153.846 | 359.214 | 41.0736 | -51.522 | -1.6 | -1559.556 | 0.4477494
3510 | 3510 | 3471.428 | 152.746 | 358.114 | 41.0736 | -52.622 | -1.6 | -1560 | 0.4475921
3511 | 3511 | 3472.527 | 154.944 | 360.132 | 41.0376 | -50.244 | -1.6 | -1560.444 | 0.4474347
3512 | 3512 | 3472.527 | 154.944 | 360.312 | 41.0736 | -50.424 | -1.6 | -1560.889 | 0.4472773
3513 | 3513 | 3469.231 | 150.549 | 356.098 | 41.1098 | -55 | -1.6 | -1561.333 | 0.4471199
3514 | 3514 | 3472.527 | 154.944 | 360.312 | 41.0736 | -50.424 | -1.6 | -1561.778 | 0.4469625
3515 | 3515 | 3470.33 | 153.847 | 358.855 | 41.0016 | -51.161 | -1.6 | -1562.222 | 0.4468052
3516 | 3516 | 3471.428 | 152.746 | 357.934 | 41.0376 | -52.442 | -1.6 | -1562.667 | 0.4466478
3517 | 3517 | 3471.428 | 152.746 | 358.295 | 41.1098 | -52.803 | -1.6 | -1563.111 | 0.4464904
3518 | 3518 | 3471.428 | 154.945 | 360.133 | 41.0376 | -50.243 | -1.6 | -1563.556 | 0.446333
3519 | 3519 | 3472.527 | 156.044 | 361.593 | 41.1098 | -49.505 | -1.6 | -1564 | 0.4461756
3520 | 3520 | 3468.132 | 149.45 | 354.638 | 41.0376 | -55.738 | -1.6 | -1564.444 | 0.4460183
3521 | 3521 | 3470.33 | 153.847 | 359.035 | 41.0376 | -51.341 | -1.6 | -1564.889 | 0.4458609
3522 | 3522 | 3470.33 | 152.747 | 357.935 | 41.0376 | -52.441 | -1.6 | -1565.333 | 0.4457035
3523 | 3523 | 3469.231 | 153.846 | 358.854 | 41.0016 | -51.162 | -1.6 | -1565.778 | 0.4455461
3524 | 3524 | 3470.33 | 152.747 | 357.935 | 41.0376 | -52.441 | -1.6 | -1566.222 | 0.4453887
3525 | 3525 | 3469.231 | 150.549 | 355.917 | 41.0736 | -54.819 | -1.6 | -1566.667 | 0.4452314
3526 | 3526 | 3469.231 | 152.748 | 357.756 | 41.0016 | -52.26 | -1.6 | -1567.111 | 0.445074
3527 | 3527 | 3470.33 | 157.143 | 361.971 | 40.9656 | -47.685 | -1.6 | -1567.556 | 0.4449166
3528 | 3528 | 3471.428 | 153.845 | 359.213 | 41.0736 | -51.523 | -1.6 | -1568 | 0.4447592
3529 | 3529 | 3468.132 | 151.649 | 357.017 | 41.0736 | -53.719 | -1.6 | -1568.444 | 0.4446018
3530 | 3530 | 3470.33 | 153.847 | 359.396 | 41.1098 | -51.702 | -1.6 | -1568.889 | 0.4444444
3531 | 3531 | 3468.132 | 152.747 | 358.115 | 41.0736 | -52.621 | -1.6 | -1569.333 | 0.4442871
3532 | 3532 | 3469.231 | 151.648 | 357.197 | 41.1098 | -53.901 | -1.6 | -1569.778 | 0.4441297
3533 | 3533 | 3470.33 | 154.945 | 360.313 | 41.0736 | -50.423 | -1.6 | -1570.222 | 0.4439723
3534 | 3534 | 3467.033 | 150.55 | 356.099 | 41.1098 | -54.999 | -1.6 | -1570.667 | 0.4438149
3535 | 3535 | 3467.033 | 151.648 | 356.836 | 41.0376 | -53.54 | -1.6 | -1571.111 | 0.4436575
3536 | 3536 | 3467.033 | 151.648 | 357.016 | 41.0736 | -53.72 | -1.6 | -1571.556 | 0.4435002
3537 | 3537 | 3465.934 | 150.549 | 356.098 | 41.1098 | -55 | -1.6 | -1572 | 0.4433428
3538 | 3538 | 3470.33 | 154.945 | 359.593 | 40.9296 | -49.703 | -1.6 | -1572.444 | 0.4431854
3539 | 3539 | 3468.132 | 152.747 | 357.755 | 41.0016 | -52.261 | -1.6 | -1572.889 | 0.443028
3540 | 3540 | 3467.033 | 153.846 | 359.214 | 41.0736 | -51.522 | -1.6 | -1573.333 | 0.4428706
3541 | 3541 | 3468.132 | 153.846 | 359.395 | 41.1098 | -51.703 | -1.6 | -1573.778 | 0.4427133
3542 | 3542 | 3467.033 | 151.648 | 357.016 | 41.0736 | -53.72 | -1.6 | -1574.222 | 0.4425559
3543 | 3543 | 3467.033 | 151.648 | 357.197 | 41.1098 | -53.901 | -1.6 | -1574.667 | 0.4423985
3544 | 3544 | 3469.231 | 154.945 | 360.133 | 41.0376 | -50.243 | -1.6 | -1575.111 | 0.4422411
3545 | 3545 | 3465.934 | 151.648 | 356.656 | 41.0016 | -53.36 | -1.6 | -1575.556 | 0.4420837
3546 | 3546 | 3467.033 | 153.846 | 358.854 | 41.0016 | -51.162 | -1.6 | -1576 | 0.4419263
3547 | 3547 | 3467.033 | 152.747 | 358.115 | 41.0736 | -52.621 | -1.6 | -1576.444 | 0.441769
3548 | 3548 | 3465.934 | 151.648 | 357.197 | 41.1098 | -53.901 | -1.6 | -1576.889 | 0.4416116
3549 | 3549 | 3467.033 | 152.747 | 358.476 | 41.1458 | -52.982 | -1.6 | -1577.333 | 0.4414542
3550 | 3550 | 3468.132 | 153.846 | 359.575 | 41.1458 | -51.883 | -1.6 | -1577.778 | 0.4412968
3551 | 3551 | 3465.934 | 151.648 | 357.016 | 41.0736 | -53.72 | -1.6 | -1578.222 | 0.4411394
3552 | 3552 | 3467.033 | 152.747 | 358.656 | 41.1818 | -53.162 | -1.6 | -1578.667 | 0.4409821
3553 | 3553 | 3465.934 | 153.846 | 359.034 | 41.0376 | -51.342 | -1.6 | -1579.111 | 0.4408247
3554 | 3554 | 3468.132 | 156.044 | 361.593 | 41.1098 | -49.505 | -1.6 | -1579.556 | 0.4406673
3555 | 3555 | 3464.835 | 153.846 | 359.214 | 41.0736 | -51.522 | -1.6 | -1580 | 0.4405099
3556 | 3556 | 3465.934 | 152.747 | 358.296 | 41.1098 | -52.802 | -1.6 | -1580.444 | 0.4403525
3557 | 3557 | 3465.934 | 157.143 | 362.511 | 41.0736 | -48.225 | -1.6 | -1580.889 | 0.4401952
3558 | 3558 | 3464.835 | 156.044 | 361.052 | 41.0016 | -48.964 | -1.6 | -1581.333 | 0.4400378
3559 | 3559 | 3465.934 | 149.451 | 355.36 | 41.1818 | -56.458 | -1.6 | -1581.778 | 0.4398804
3560 | 3560 | 3467.033 | 156.044 | 361.412 | 41.0736 | -49.324 | -1.6 | -1582.222 | 0.439723
3561 | 3561 | 3464.835 | 151.648 | 357.557 | 41.1818 | -54.261 | -1.6 | -1582.667 | 0.4395656
3562 | 3562 | 3468.132 | 153.846 | 359.034 | 41.0376 | -51.342 | -1.6 | -1583.111 | 0.4394082
3563 | 3563 | 3465.934 | 154.945 | 360.854 | 41.1818 | -50.964 | -1.6 | -1583.556 | 0.4392509
3564 | 3564 | 3468.132 | 159.341 | 364.529 | 41.0376 | -45.847 | -1.6 | -1584 | 0.4390935
3565 | 3565 | 3465.934 | 157.143 | 362.872 | 41.1458 | -48.586 | -1.6 | -1584.444 | 0.4389361
3566 | 3566 | 3461.539 | 148.352 | 353.72 | 41.0736 | -57.016 | -1.6 | -1584.889 | 0.4387787
3567 | 3567 | 3463.736 | 150.549 | 356.098 | 41.1098 | -55 | -1.6 | -1585.333 | 0.4386213
3568 | 3568 | 3467.033 | 156.044 | 361.773 | 41.1458 | -49.685 | -1.6 | -1585.778 | 0.438464
3569 | 3569 | 3467.033 | 159.341 | 365.07 | 41.1458 | -46.388 | -1.6 | -1586.222 | 0.4383066
3570 | 3570 | 3465.934 | 152.747 | 357.935 | 41.0376 | -52.441 | -1.6 | -1586.667 | 0.4381492
3571 | 3571 | 3463.736 | 151.648 | 357.197 | 41.1098 | -53.901 | -1.6 | -1587.111 | 0.4379918
3572 | 3572 | 3465.934 | 153.846 | 358.854 | 41.0016 | -51.162 | -1.6 | -1587.556 | 0.4378344
3573 | 3573 | 3463.736 | 153.846 | 359.395 | 41.1098 | -51.703 | -1.6 | -1588 | 0.4376771
3574 | 3574 | 3467.033 | 156.044 | 361.232 | 41.0376 | -49.144 | -1.6 | -1588.444 | 0.4375197
3575 | 3575 | 3463.736 | 152.747 | 358.476 | 41.1458 | -52.982 | -1.6 | -1588.889 | 0.4373623
3576 | 3576 | 3463.736 | 153.846 | 359.214 | 41.0736 | -51.522 | -1.6 | -1589.333 | 0.4372049
3577 | 3577 | 3463.736 | 153.846 | 359.395 | 41.1098 | -51.703 | -1.6 | -1589.778 | 0.4370475
3578 | 3578 | 3464.835 | 156.044 | 361.773 | 41.1458 | -49.685 | -1.6 | -1590.222 | 0.4368901
3579 | 3579 | 3463.736 | 154.945 | 360.674 | 41.1458 | -50.784 | -1.6 | -1590.667 | 0.4367328
3580 | 3580 | 3462.638 | 152.748 | 358.477 | 41.1458 | -52.981 | -1.6 | -1591.111 | 0.4365754
3581 | 3581 | 3462.638 | 153.847 | 359.396 | 41.1098 | -51.702 | -1.6 | -1591.556 | 0.436418
3582 | 3582 | 3462.638 | 153.847 | 359.576 | 41.1458 | -51.882 | -1.6 | -1592 | 0.4362606
3583 | 3583 | 3462.638 | 152.748 | 358.837 | 41.2178 | -53.341 | -1.6 | -1592.444 | 0.4361032
3584 | 3584 | 3462.638 | 153.847 | 359.756 | 41.1818 | -52.062 | -1.6 | -1592.889 | 0.4359459
3585 | 3585 | 3462.638 | 152.748 | 358.657 | 41.1818 | -53.161 | -1.6 | -1593.333 | 0.4357885
3586 | 3586 | 3461.539 | 152.748 | 358.297 | 41.1098 | -52.801 | -1.6 | -1593.778 | 0.4356311
3587 | 3587 | 3462.638 | 153.847 | 359.215 | 41.0736 | -51.521 | -1.6 | -1594.222 | 0.4354737
3588 | 3588 | 3462.638 | 153.847 | 359.576 | 41.1458 | -51.882 | -1.6 | -1594.667 | 0.4353163
3589 | 3589 | 3462.638 | 154.946 | 360.855 | 41.1818 | -50.963 | -1.6 | -1595.111 | 0.435159
3590 | 3590 | 3460.439 | 152.747 | 358.836 | 41.2178 | -53.342 | -1.6 | -1595.556 | 0.4350016
3591 | 3591 | 3461.539 | 152.748 | 358.477 | 41.1458 | -52.981 | -1.6 | -1596 | 0.4348442
3592 | 3592 | 3461.539 | 152.748 | 358.477 | 41.1458 | -52.981 | -1.6 | -1596.444 | 0.4346868
3593 | 3593 | 3459.341 | 151.649 | 357.378 | 41.1458 | -54.08 | -1.6 | -1596.889 | 0.4345294
3594 | 3594 | 3461.539 | 152.748 | 358.477 | 41.1458 | -52.981 | -1.6 | -1597.333 | 0.434372
3595 | 3595 | 3460.439 | 151.648 | 357.737 | 41.2178 | -54.441 | -1.6 | -1597.778 | 0.4342147
3596 | 3596 | 3454.945 | 148.351 | 353.9 | 41.1098 | -57.198 | -1.6 | -1598.222 | 0.4340573
3597 | 3597 | 3463.736 | 156.044 | 361.773 | 41.1458 | -49.685 | -1.6 | -1598.667 | 0.4338999
3598 | 3598 | 3462.638 | 156.044 | 361.412 | 41.0736 | -49.324 | -1.6 | -1599.111 | 0.4337425
3599 | 3599 | 3462.638 | 154.946 | 360.855 | 41.1818 | -50.963 | -1.6 | -1599.556 | 0.4335851
3600 | 3600 | 3461.539 | 153.847 | 359.396 | 41.1098 | -51.702 | -1.6 | -1600 | 0.4334278
3601 | 3601 | 3460.439 | 153.845 | 359.754 | 41.1818 | -52.064 | -1.6 | -1600.444 | 0.4332704
3602 | 3602 | 3460.439 | 153.845 | 359.394 | 41.1098 | -51.704 | -1.6 | -1600.889 | 0.433113
3603 | 3603 | 3459.341 | 152.747 | 358.296 | 41.1098 | -52.802 | -1.6 | -1601.333 | 0.4329556
3604 | 3604 | 3459.341 | 151.649 | 357.378 | 41.1458 | -54.08 | -1.6 | -1601.778 | 0.4327982
3605 | 3605 | 3457.143 | 152.747 | 357.935 | 41.0376 | -52.441 | -1.6 | -1602.222 | 0.4326409
3606 | 3606 | 3460.439 | 152.747 | 357.935 | 41.0376 | -52.441 | -1.6 | -1602.667 | 0.4324835
3607 | 3607 | 3458.242 | 152.747 | 358.296 | 41.1098 | -52.802 | -1.6 | -1603.111 | 0.4323261
3608 | 3608 | 3457.143 | 151.648 | 357.377 | 41.1458 | -54.081 | -1.6 | -1603.556 | 0.4321687
3609 | 3609 | 3459.341 | 151.649 | 357.558 | 41.1818 | -54.26 | -1.6 | -1604 | 0.4320113
3610 | 3610 | 3459.341 | 152.747 | 358.656 | 41.1818 | -53.162 | -1.6 | -1604.444 | 0.431854
3611 | 3611 | 3458.242 | 152.747 | 358.476 | 41.1458 | -52.982 | -1.6 | -1604.889 | 0.4316966
3612 | 3612 | 3459.341 | 153.846 | 359.755 | 41.1818 | -52.063 | -1.6 | -1605.333 | 0.4315392
3613 | 3613 | 3458.242 | 153.846 | 359.575 | 41.1458 | -51.883 | -1.6 | -1605.778 | 0.4313818
3614 | 3614 | 3457.143 | 153.846 | 359.575 | 41.1458 | -51.883 | -1.6 | -1606.222 | 0.4312244
3615 | 3615 | 3457.143 | 153.846 | 359.755 | 41.1818 | -52.063 | -1.6 | -1606.667 | 0.431067
3616 | 3616 | 3461.539 | 157.143 | 362.692 | 41.1098 | -48.406 | -1.6 | -1607.111 | 0.4309097
3617 | 3617 | 3457.143 | 151.648 | 357.377 | 41.1458 | -54.081 | -1.6 | -1607.556 | 0.4307523
3618 | 3618 | 3459.341 | 153.846 | 359.935 | 41.2178 | -52.243 | -1.6 | -1608 | 0.4305949
3619 | 3619 | 3459.341 | 154.945 | 360.674 | 41.1458 | -50.784 | -1.6 | -1608.444 | 0.4304375
3620 | 3620 | 3458.242 | 153.846 | 359.214 | 41.0736 | -51.522 | -1.6 | -1608.889 | 0.4302801
3621 | 3621 | 3459.341 | 158.242 | 364.331 | 41.2178 | -47.847 | -1.6 | -1609.333 | 0.4301228
3622 | 3622 | 3457.143 | 151.648 | 357.737 | 41.2178 | -54.441 | -1.6 | -1609.778 | 0.4299654
3623 | 3623 | 3457.143 | 152.747 | 358.476 | 41.1458 | -52.982 | -1.6 | -1610.222 | 0.429808
3624 | 3624 | 3457.143 | 152.747 | 358.476 | 41.1458 | -52.982 | -1.6 | -1610.667 | 0.4296506
3625 | 3625 | 3458.242 | 153.846 | 359.575 | 41.1458 | -51.883 | -1.6 | -1611.111 | 0.4294932
3626 | 3626 | 3457.143 | 153.846 | 359.935 | 41.2178 | -52.243 | -1.6 | -1611.556 | 0.4293359
3627 | 3627 | 3459.341 | 158.242 | 364.151 | 41.1818 | -47.667 | -1.6 | -1612 | 0.4291785
3628 | 3628 | 3456.044 | 150.549 | 356.278 | 41.1458 | -55.18 | -1.6 | -1612.444 | 0.4290211
3629 | 3629 | 3457.143 | 152.747 | 358.836 | 41.2178 | -53.342 | -1.6 | -1612.889 | 0.4288637
3630 | 3630 | 3458.242 | 154.945 | 360.854 | 41.1818 | -50.964 | -1.6 | -1613.333 | 0.4287063
3631 | 3631 | 3457.143 | 153.846 | 359.935 | 41.2178 | -52.243 | -1.6 | -1613.778 | 0.4285489
3632 | 3632 | 3456.044 | 152.747 | 358.656 | 41.1818 | -53.162 | -1.6 | -1614.222 | 0.4283916
3633 | 3633 | 3456.044 | 152.747 | 358.656 | 41.1818 | -53.162 | -1.6 | -1614.667 | 0.4282342
3634 | 3634 | 3456.044 | 152.747 | 359.016 | 41.2538 | -53.522 | -1.6 | -1615.111 | 0.4280768
3635 | 3635 | 3453.846 | 149.45 | 355.539 | 41.2178 | -56.639 | -1.6 | -1615.556 | 0.4279194
3636 | 3636 | 3458.242 | 154.945 | 361.034 | 41.2178 | -51.144 | -1.6 | -1616 | 0.427762
3637 | 3637 | 3456.044 | 153.846 | 359.755 | 41.1818 | -52.063 | -1.6 | -1616.444 | 0.4276047
3638 | 3638 | 3457.143 | 154.945 | 361.034 | 41.2178 | -51.144 | -1.6 | -1616.889 | 0.4274473
3639 | 3639 | 3456.044 | 154.945 | 360.674 | 41.1458 | -50.784 | -1.6 | -1617.333 | 0.4272899
3640 | 3640 | 3456.044 | 153.846 | 360.115 | 41.2538 | -52.423 | -1.6 | -1617.778 | 0.4271325
3641 | 3641 | 3456.044 | 156.044 | 362.313 | 41.2538 | -50.225 | -1.6 | -1618.222 | 0.4269751
3642 | 3642 | 3454.945 | 152.747 | 359.016 | 41.2538 | -53.522 | -1.6 | -1618.667 | 0.4268178
3643 | 3643 | 3457.143 | 157.143 | 363.052 | 41.1818 | -48.766 | -1.6 | -1619.111 | 0.4266604
3644 | 3644 | 3458.242 | 157.143 | 362.872 | 41.1458 | -48.586 | -1.6 | -1619.556 | 0.426503
3645 | 3645 | 3454.945 | 151.648 | 357.737 | 41.2178 | -54.441 | -1.6 | -1620 | 0.4263456
3646 | 3646 | 3453.846 | 152.747 | 358.836 | 41.2178 | -53.342 | -1.6 | -1620.444 | 0.4261882
3647 | 3647 | 3454.945 | 154.945 | 361.034 | 41.2178 | -51.144 | -1.6 | -1620.889 | 0.4260308
3648 | 3648 | 3453.846 | 153.846 | 359.755 | 41.1818 | -52.063 | -1.6 | -1621.333 | 0.4258735
3649 | 3649 | 3454.945 | 153.846 | 359.575 | 41.1458 | -51.883 | -1.6 | -1621.778 | 0.4257161
3650 | 3650 | 3456.044 | 156.044 | 361.773 | 41.1458 | -49.685 | -1.6 | -1622.222 | 0.4255587
3651 | 3651 | 3453.846 | 152.747 | 358.656 | 41.1818 | -53.162 | -1.6 | -1622.667 | 0.4254013
3652 | 3652 | 3453.846 | 152.747 | 359.016 | 41.2538 | -53.522 | -1.6 | -1623.111 | 0.4252439
3653 | 3653 | 3453.846 | 152.747 | 359.196 | 41.2898 | -53.702 | -1.6 | -1623.556 | 0.4250866
3654 | 3654 | 3453.846 | 152.747 | 358.836 | 41.2178 | -53.342 | -1.6 | -1624 | 0.4249292
3655 | 3655 | 3453.846 | 150.549 | 356.638 | 41.2178 | -55.54 | -1.6 | -1624.444 | 0.4247718
3656 | 3656 | 3454.945 | 154.945 | 360.854 | 41.1818 | -50.964 | -1.6 | -1624.889 | 0.4246144
3657 | 3657 | 3451.648 | 151.648 | 357.737 | 41.2178 | -54.441 | -1.6 | -1625.333 | 0.424457
3658 | 3658 | 3453.846 | 152.747 | 358.836 | 41.2178 | -53.342 | -1.6 | -1625.778 | 0.4242997
3659 | 3659 | 3452.747 | 153.846 | 359.755 | 41.1818 | -52.063 | -1.6 | -1626.222 | 0.4241423
3660 | 3660 | 3453.846 | 154.945 | 361.034 | 41.2178 | -51.144 | -1.6 | -1626.667 | 0.4239849
3661 | 3661 | 3453.846 | 152.747 | 358.836 | 41.2178 | -53.342 | -1.6 | -1627.111 | 0.4238275
3662 | 3662 | 3451.648 | 150.549 | 357.178 | 41.3258 | -56.08 | -1.6 | -1627.556 | 0.4236701
3663 | 3663 | 3453.846 | 153.846 | 359.755 | 41.1818 | -52.063 | -1.6 | -1628 | 0.4235127
3664 | 3664 | 3453.846 | 153.846 | 360.295 | 41.2898 | -52.603 | -1.6 | -1628.444 | 0.4233554
3665 | 3665 | 3452.747 | 152.747 | 358.476 | 41.1458 | -52.982 | -1.6 | -1628.889 | 0.423198
3666 | 3666 | 3452.747 | 153.846 | 360.115 | 41.2538 | -52.423 | -1.6 | -1629.333 | 0.4230406
3667 | 3667 | 3452.747 | 153.846 | 359.935 | 41.2178 | -52.243 | -1.6 | -1629.778 | 0.4228832
3668 | 3668 | 3451.648 | 152.747 | 359.196 | 41.2898 | -53.702 | -1.6 | -1630.222 | 0.4227258
3669 | 3669 | 3449.451 | 150.55 | 356.819 | 41.2538 | -55.719 | -1.6 | -1630.667 | 0.4225685
3670 | 3670 | 3451.648 | 153.846 | 359.935 | 41.2178 | -52.243 | -1.6 | -1631.111 | 0.4224111
3671 | 3671 | 3451.648 | 152.747 | 358.476 | 41.1458 | -52.982 | -1.6 | -1631.556 | 0.4222537
3672 | 3672 | 3450.55 | 150.55 | 356.639 | 41.2178 | -55.539 | -1.6 | -1632 | 0.4220963
3673 | 3673 | 3451.648 | 151.648 | 357.917 | 41.2538 | -54.621 | -1.6 | -1632.444 | 0.4219389
3674 | 3674 | 3451.648 | 152.747 | 359.196 | 41.2898 | -53.702 | -1.6 | -1632.889 | 0.4217816
3675 | 3675 | 3449.451 | 149.451 | 355.36 | 41.1818 | -56.458 | -1.6 | -1633.333 | 0.4216242
3676 | 3676 | 3452.747 | 154.945 | 361.755 | 41.362 | -51.865 | -1.6 | -1633.778 | 0.4214668
3677 | 3677 | 3451.648 | 151.648 | 357.197 | 41.1098 | -53.901 | -1.6 | -1634.222 | 0.4213094
3678 | 3678 | 3450.55 | 150.55 | 356.639 | 41.2178 | -55.539 | -1.6 | -1634.667 | 0.421152
3679 | 3679 | 3450.55 | 152.748 | 358.837 | 41.2178 | -53.341 | -1.6 | -1635.111 | 0.4209946
3680 | 3680 | 3451.648 | 154.945 | 361.034 | 41.2178 | -51.144 | -1.6 | -1635.556 | 0.4208373
3681 | 3681 | 3450.55 | 153.847 | 359.756 | 41.1818 | -52.062 | -1.6 | -1636 | 0.4206799
3682 | 3682 | 3450.55 | 153.847 | 360.296 | 41.2898 | -52.602 | -1.6 | -1636.444 | 0.4205225
3683 | 3683 | 3450.55 | 153.847 | 359.576 | 41.1458 | -51.882 | -1.6 | -1636.889 | 0.4203651
3684 | 3684 | 3449.451 | 152.748 | 358.657 | 41.1818 | -53.161 | -1.6 | -1637.333 | 0.4202077
3685 | 3685 | 3449.451 | 152.748 | 358.837 | 41.2178 | -53.341 | -1.6 | -1637.778 | 0.4200504
3686 | 3686 | 3450.55 | 157.143 | 362.872 | 41.1458 | -48.586 | -1.6 | -1638.222 | 0.419893
3687 | 3687 | 3449.451 | 152.748 | 358.657 | 41.1818 | -53.161 | -1.6 | -1638.667 | 0.4197356
3688 | 3688 | 3450.55 | 154.946 | 360.855 | 41.1818 | -50.963 | -1.6 | -1639.111 | 0.4195782
3689 | 3689 | 3449.451 | 152.748 | 358.837 | 41.2178 | -53.341 | -1.6 | -1639.556 | 0.4194208
3690 | 3690 | 3449.451 | 152.748 | 358.657 | 41.1818 | -53.161 | -1.6 | -1640 | 0.4192635
3691 | 3691 | 3448.352 | 152.748 | 359.197 | 41.2898 | -53.701 | -1.6 | -1640.444 | 0.4191061
3692 | 3692 | 3448.352 | 152.748 | 358.477 | 41.1458 | -52.981 | -1.6 | -1640.889 | 0.4189487
3693 | 3693 | 3448.352 | 150.55 | 356.279 | 41.1458 | -55.179 | -1.6 | -1641.333 | 0.4187913
3694 | 3694 | 3448.352 | 153.846 | 360.295 | 41.2898 | -52.603 | -1.6 | -1641.778 | 0.4186339
3695 | 3695 | 3447.253 | 150.55 | 357.179 | 41.3258 | -56.079 | -1.6 | -1642.222 | 0.4184766
3696 | 3696 | 3448.352 | 152.748 | 359.017 | 41.2538 | -53.521 | -1.6 | -1642.667 | 0.4183192
3697 | 3697 | 3448.352 | 151.649 | 357.738 | 41.2178 | -54.44 | -1.6 | -1643.111 | 0.4181618
3698 | 3698 | 3449.451 | 152.748 | 358.837 | 41.2178 | -53.341 | -1.6 | -1643.556 | 0.4180044
3699 | 3699 | 3448.352 | 151.649 | 358.098 | 41.2898 | -54.8 | -1.6 | -1644 | 0.417847
3700 | 3700 | 3449.451 | 153.847 | 360.296 | 41.2898 | -52.602 | -1.6 | -1644.444 | 0.4176896
3701 | 3701 | 3447.253 | 149.451 | 355.72 | 41.2538 | -56.818 | -1.6 | -1644.889 | 0.4175323
3702 | 3702 | 3448.352 | 150.55 | 356.999 | 41.2898 | -55.899 | -1.6 | -1645.333 | 0.4173749
3703 | 3703 | 3446.154 | 152.747 | 358.656 | 41.1818 | -53.162 | -1.6 | -1645.778 | 0.4172175
3704 | 3704 | 3448.352 | 153.846 | 360.295 | 41.2898 | -52.603 | -1.6 | -1646.222 | 0.4170601
3705 | 3705 | 3448.352 | 153.846 | 359.755 | 41.1818 | -52.063 | -1.6 | -1646.667 | 0.4169027
3706 | 3706 | 3448.352 | 153.846 | 359.935 | 41.2178 | -52.243 | -1.6 | -1647.111 | 0.4167454
3707 | 3707 | 3447.253 | 151.649 | 357.558 | 41.1818 | -54.26 | -1.6 | -1647.556 | 0.416588
3708 | 3708 | 3447.253 | 151.649 | 358.278 | 41.3258 | -54.98 | -1.6 | -1648 | 0.4164306
3709 | 3709 | 3449.451 | 154.945 | 361.574 | 41.3258 | -51.684 | -1.6 | -1648.444 | 0.4162732
3710 | 3710 | 3449.451 | 156.044 | 363.034 | 41.398 | -50.946 | -1.6 | -1648.889 | 0.4161158
3711 | 3711 | 3448.352 | 153.846 | 359.755 | 41.1818 | -52.063 | -1.6 | -1649.333 | 0.4159585
3712 | 3712 | 3446.154 | 150.55 | 356.999 | 41.2898 | -55.899 | -1.6 | -1649.778 | 0.4158011
3713 | 3713 | 3448.352 | 154.945 | 361.214 | 41.2538 | -51.324 | -1.6 | -1650.222 | 0.4156437
3714 | 3714 | 3447.253 | 153.846 | 360.115 | 41.2538 | -52.423 | -1.6 | -1650.667 | 0.4154863
3715 | 3715 | 3447.253 | 153.846 | 360.475 | 41.3258 | -52.783 | -1.6 | -1651.111 | 0.4153289
3716 | 3716 | 3446.154 | 152.747 | 359.376 | 41.3258 | -53.882 | -1.6 | -1651.556 | 0.4151715
3717 | 3717 | 3448.352 | 156.044 | 362.313 | 41.2538 | -50.225 | -1.6 | -1652 | 0.4150142
3718 | 3718 | 3447.253 | 156.044 | 362.133 | 41.2178 | -50.045 | -1.6 | -1652.444 | 0.4148568
3719 | 3719 | 3447.253 | 152.747 | 359.016 | 41.2538 | -53.522 | -1.6 | -1652.889 | 0.4146994
3720 | 3720 | 3446.154 | 151.648 | 358.458 | 41.362 | -55.162 | -1.6 | -1653.333 | 0.414542
3721 | 3721 | 3446.154 | 154.945 | 360.674 | 41.1458 | -50.784 | -1.6 | -1653.778 | 0.4143846
3722 | 3722 | 3446.154 | 152.747 | 359.016 | 41.2538 | -53.522 | -1.6 | -1654.222 | 0.4142273
3723 | 3723 | 3446.154 | 153.846 | 360.115 | 41.2538 | -52.423 | -1.6 | -1654.667 | 0.4140699
3724 | 3724 | 3445.055 | 153.846 | 360.295 | 41.2898 | -52.603 | -1.6 | -1655.111 | 0.4139125
3725 | 3725 | 3445.055 | 152.747 | 359.376 | 41.3258 | -53.882 | -1.6 | -1655.556 | 0.4137551
3726 | 3726 | 3445.055 | 152.747 | 359.376 | 41.3258 | -53.882 | -1.6 | -1656 | 0.4135977
3727 | 3727 | 3445.055 | 152.747 | 359.376 | 41.3258 | -53.882 | -1.6 | -1656.444 | 0.4134404
3728 | 3728 | 3445.055 | 153.846 | 360.295 | 41.2898 | -52.603 | -1.6 | -1656.889 | 0.413283
3729 | 3729 | 3445.055 | 153.846 | 360.295 | 41.2898 | -52.603 | -1.6 | -1657.333 | 0.4131256
3730 | 3730 | 3445.055 | 153.846 | 360.115 | 41.2538 | -52.423 | -1.6 | -1657.778 | 0.4129682
3731 | 3731 | 3445.055 | 152.747 | 359.196 | 41.2898 | -53.702 | -1.6 | -1658.222 | 0.4128108
3732 | 3732 | 3443.956 | 151.648 | 357.737 | 41.2178 | -54.441 | -1.6 | -1658.667 | 0.4126534
3733 | 3733 | 3443.956 | 152.747 | 358.836 | 41.2178 | -53.342 | -1.6 | -1659.111 | 0.4124961
3734 | 3734 | 3445.055 | 153.846 | 359.935 | 41.2178 | -52.243 | -1.6 | -1659.556 | 0.4123387
3735 | 3735 | 3442.857 | 151.648 | 358.097 | 41.2898 | -54.801 | -1.6 | -1660 | 0.4121813
3736 | 3736 | 3443.956 | 152.747 | 359.376 | 41.3258 | -53.882 | -1.6 | -1660.444 | 0.4120239
3737 | 3737 | 3443.956 | 153.846 | 360.475 | 41.3258 | -52.783 | -1.6 | -1660.889 | 0.4118665
3738 | 3738 | 3443.956 | 154.945 | 361.574 | 41.3258 | -51.684 | -1.6 | -1661.333 | 0.4117092
3739 | 3739 | 3442.857 | 151.648 | 357.737 | 41.2178 | -54.441 | -1.6 | -1661.778 | 0.4115518
3740 | 3740 | 3442.857 | 151.648 | 357.737 | 41.2178 | -54.441 | -1.6 | -1662.222 | 0.4113944
3741 | 3741 | 3441.758 | 151.648 | 357.737 | 41.2178 | -54.441 | -1.6 | -1662.667 | 0.411237
3742 | 3742 | 3442.857 | 152.747 | 359.557 | 41.362 | -54.063 | -1.6 | -1663.111 | 0.4110796
3743 | 3743 | 3442.857 | 151.648 | 358.277 | 41.3258 | -54.981 | -1.6 | -1663.556 | 0.4109223
3744 | 3744 | 3442.857 | 152.747 | 359.016 | 41.2538 | -53.522 | -1.6 | -1664 | 0.4107649
3745 | 3745 | 3442.857 | 152.747 | 359.196 | 41.2898 | -53.702 | -1.6 | -1664.444 | 0.4106075
3746 | 3746 | 3441.758 | 151.648 | 357.737 | 41.2178 | -54.441 | -1.6 | -1664.889 | 0.4104501
3747 | 3747 | 3441.758 | 151.648 | 357.917 | 41.2538 | -54.621 | -1.6 | -1665.333 | 0.4102927
3748 | 3748 | 3445.055 | 154.945 | 361.755 | 41.362 | -51.865 | -1.6 | -1665.778 | 0.4101353
3749 | 3749 | 3440.659 | 151.648 | 358.097 | 41.2898 | -54.801 | -1.6 | -1666.222 | 0.409978
3750 | 3750 | 3442.857 | 152.747 | 359.376 | 41.3258 | -53.882 | -1.6 | -1666.667 | 0.4098206
3751 | 3751 | 3441.758 | 151.648 | 358.277 | 41.3258 | -54.981 | -1.6 | -1667.111 | 0.4096632
3752 | 3752 | 3442.857 | 152.747 | 359.557 | 41.362 | -54.063 | -1.6 | -1667.556 | 0.4095058
3753 | 3753 | 3442.857 | 153.846 | 360.115 | 41.2538 | -52.423 | -1.6 | -1668 | 0.4093484
3754 | 3754 | 3442.857 | 156.044 | 362.133 | 41.2178 | -50.045 | -1.6 | -1668.444 | 0.4091911
3755 | 3755 | 3445.055 | 156.044 | 362.493 | 41.2898 | -50.405 | -1.6 | -1668.889 | 0.4090337
3756 | 3756 | 3441.758 | 152.747 | 359.196 | 41.2898 | -53.702 | -1.6 | -1669.333 | 0.4088763
3757 | 3757 | 3441.758 | 152.747 | 359.376 | 41.3258 | -53.882 | -1.6 | -1669.778 | 0.4087189
3758 | 3758 | 3440.659 | 151.648 | 358.277 | 41.3258 | -54.981 | -1.6 | -1670.222 | 0.4085615
3759 | 3759 | 3441.758 | 153.846 | 360.475 | 41.3258 | -52.783 | -1.6 | -1670.667 | 0.4084042
3760 | 3760 | 3440.659 | 151.648 | 358.458 | 41.362 | -55.162 | -1.6 | -1671.111 | 0.4082468
3761 | 3761 | 3440.659 | 151.648 | 358.458 | 41.362 | -55.162 | -1.6 | -1671.556 | 0.4080894
3762 | 3762 | 3441.758 | 154.945 | 362.115 | 41.434 | -52.225 | -1.6 | -1672 | 0.407932
3763 | 3763 | 3439.561 | 153.847 | 360.476 | 41.3258 | -52.782 | -1.6 | -1672.444 | 0.4077746
3764 | 3764 | 3441.758 | 152.747 | 359.196 | 41.2898 | -53.702 | -1.6 | -1672.889 | 0.4076172
3765 | 3765 | 3440.659 | 153.846 | 360.475 | 41.3258 | -52.783 | -1.6 | -1673.333 | 0.4074599
3766 | 3766 | 3440.659 | 153.846 | 360.475 | 41.3258 | -52.783 | -1.6 | -1673.778 | 0.4073025
3767 | 3767 | 3440.659 | 152.747 | 359.376 | 41.3258 | -53.882 | -1.6 | -1674.222 | 0.4071451
3768 | 3768 | 3439.561 | 152.748 | 359.558 | 41.362 | -54.062 | -1.6 | -1674.667 | 0.4069877
3769 | 3769 | 3442.857 | 156.044 | 363.394 | 41.47 | -51.306 | -1.6 | -1675.111 | 0.4068303
3770 | 3770 | 3437.363 | 150.55 | 356.999 | 41.2898 | -55.899 | -1.6 | -1675.556 | 0.406673
3771 | 3771 | 3440.659 | 153.846 | 360.475 | 41.3258 | -52.783 | -1.6 | -1676 | 0.4065156
3772 | 3772 | 3439.561 | 153.847 | 360.476 | 41.3258 | -52.782 | -1.6 | -1676.444 | 0.4063582
3773 | 3773 | 3439.561 | 152.748 | 359.558 | 41.362 | -54.062 | -1.6 | -1676.889 | 0.4062008
3774 | 3774 | 3439.561 | 153.847 | 360.476 | 41.3258 | -52.782 | -1.6 | -1677.333 | 0.4060434
3775 | 3775 | 3439.561 | 154.946 | 361.215 | 41.2538 | -51.323 | -1.6 | -1677.778 | 0.4058861
3776 | 3776 | 3440.659 | 154.945 | 361.574 | 41.3258 | -51.684 | -1.6 | -1678.222 | 0.4057287
3777 | 3777 | 3438.461 | 151.648 | 357.917 | 41.2538 | -54.621 | -1.6 | -1678.667 | 0.4055713
3778 | 3778 | 3437.363 | 153.846 | 360.295 | 41.2898 | -52.603 | -1.6 | -1679.111 | 0.4054139
3779 | 3779 | 3439.561 | 153.847 | 360.657 | 41.362 | -52.963 | -1.6 | -1679.556 | 0.4052565
3780 | 3780 | 3438.461 | 153.846 | 360.656 | 41.362 | -52.964 | -1.6 | -1680 | 0.4050992
3781 | 3781 | 3439.561 | 153.847 | 360.476 | 41.3258 | -52.782 | -1.6 | -1680.444 | 0.4049418
3782 | 3782 | 3437.363 | 153.846 | 360.295 | 41.2898 | -52.603 | -1.6 | -1680.889 | 0.4047844
3783 | 3783 | 3439.561 | 153.847 | 360.476 | 41.3258 | -52.782 | -1.6 | -1681.333 | 0.404627
3784 | 3784 | 3438.461 | 156.044 | 362.673 | 41.3258 | -50.585 | -1.6 | -1681.778 | 0.4044696
3785 | 3785 | 3438.461 | 152.747 | 359.737 | 41.398 | -54.243 | -1.6 | -1682.222 | 0.4043122
3786 | 3786 | 3437.363 | 151.649 | 358.278 | 41.3258 | -54.98 | -1.6 | -1682.667 | 0.4041549
3787 | 3787 | 3436.264 | 151.649 | 358.459 | 41.362 | -55.161 | -1.6 | -1683.111 | 0.4039975
3788 | 3788 | 3438.461 | 154.944 | 361.393 | 41.2898 | -51.505 | -1.6 | -1683.556 | 0.4038401
3789 | 3789 | 3437.363 | 152.748 | 359.558 | 41.362 | -54.062 | -1.6 | -1684 | 0.4036827
3790 | 3790 | 3438.461 | 154.944 | 361.393 | 41.2898 | -51.505 | -1.6 | -1684.444 | 0.4035253
3791 | 3791 | 3436.264 | 152.747 | 359.557 | 41.362 | -54.063 | -1.6 | -1684.889 | 0.403368
3792 | 3792 | 3437.363 | 154.946 | 361.756 | 41.362 | -51.864 | -1.6 | -1685.333 | 0.4032106
3793 | 3793 | 3437.363 | 152.748 | 359.197 | 41.2898 | -53.701 | -1.6 | -1685.778 | 0.4030532
3794 | 3794 | 3437.363 | 154.946 | 361.756 | 41.362 | -51.864 | -1.6 | -1686.222 | 0.4028958
3795 | 3795 | 3434.066 | 152.747 | 359.376 | 41.3258 | -53.882 | -1.6 | -1686.667 | 0.4027384
3796 | 3796 | 3436.264 | 152.747 | 359.557 | 41.362 | -54.063 | -1.6 | -1687.111 | 0.4025811
3797 | 3797 | 3437.363 | 153.846 | 360.475 | 41.3258 | -52.783 | -1.6 | -1687.556 | 0.4024237
3798 | 3798 | 3436.264 | 152.747 | 359.557 | 41.362 | -54.063 | -1.6 | -1688 | 0.4022663
3799 | 3799 | 3437.363 | 153.846 | 360.836 | 41.398 | -53.144 | -1.6 | -1688.444 | 0.4021089
3800 | 3800 | 3437.363 | 154.946 | 361.575 | 41.3258 | -51.683 | -1.6 | -1688.889 | 0.4019515
3801 | 3801 | 3437.363 | 156.044 | 362.493 | 41.2898 | -50.405 | -1.6 | -1689.333 | 0.4017941
3802 | 3802 | 3437.363 | 154.946 | 361.215 | 41.2538 | -51.323 | -1.6 | -1689.778 | 0.4016368
3803 | 3803 | 3436.264 | 153.847 | 360.657 | 41.362 | -52.963 | -1.6 | -1690.222 | 0.4014794
3804 | 3804 | 3435.165 | 149.451 | 355.9 | 41.2898 | -56.998 | -1.6 | -1690.667 | 0.401322
3805 | 3805 | 3435.165 | 152.748 | 359.558 | 41.362 | -54.062 | -1.6 | -1691.111 | 0.4011646
3806 | 3806 | 3436.264 | 154.945 | 361.574 | 41.3258 | -51.684 | -1.6 | -1691.556 | 0.4010072
3807 | 3807 | 3435.165 | 151.648 | 358.097 | 41.2898 | -54.801 | -1.6 | -1692 | 0.4008499
3808 | 3808 | 3434.066 | 151.649 | 358.639 | 41.398 | -55.341 | -1.6 | -1692.444 | 0.4006925
3809 | 3809 | 3435.165 | 152.748 | 359.377 | 41.3258 | -53.881 | -1.6 | -1692.889 | 0.4005351
3810 | 3810 | 3437.363 | 156.044 | 362.493 | 41.2898 | -50.405 | -1.6 | -1693.333 | 0.4003777
3811 | 3811 | 3435.165 | 150.55 | 357.179 | 41.3258 | -56.079 | -1.6 | -1693.778 | 0.4002203
3812 | 3812 | 3437.363 | 150.55 | 357.54 | 41.398 | -56.44 | -1.6 | -1694.222 | 0.400063
3813 | 3813 | 3432.967 | 151.648 | 358.638 | 41.398 | -55.342 | -1.6 | -1694.667 | 0.3999056
3814 | 3814 | 3434.066 | 151.649 | 358.459 | 41.362 | -55.161 | -1.6 | -1695.111 | 0.3997482
3815 | 3815 | 3434.066 | 151.649 | 358.459 | 41.362 | -55.161 | -1.6 | -1695.556 | 0.3995908
3816 | 3816 | 3435.165 | 154.945 | 361.394 | 41.2898 | -51.504 | -1.6 | -1696 | 0.3994334
3817 | 3817 | 3434.066 | 152.747 | 359.737 | 41.398 | -54.243 | -1.6 | -1696.444 | 0.399276
3818 | 3818 | 3434.066 | 154.945 | 361.034 | 41.2178 | -51.144 | -1.6 | -1696.889 | 0.3991187
3819 | 3819 | 3428.572 | 149.451 | 356.441 | 41.398 | -57.539 | -1.6 | -1697.333 | 0.3989613
3820 | 3820 | 3432.967 | 150.55 | 357.72 | 41.434 | -56.62 | -1.6 | -1697.778 | 0.3988039
3821 | 3821 | 3434.066 | 153.846 | 360.656 | 41.362 | -52.964 | -1.6 | -1698.222 | 0.3986465
3822 | 3822 | 3432.967 | 151.648 | 358.458 | 41.362 | -55.162 | -1.6 | -1698.667 | 0.3984891
3823 | 3823 | 3432.967 | 152.747 | 359.737 | 41.398 | -54.243 | -1.6 | -1699.111 | 0.3983318
3824 | 3824 | 3434.066 | 152.747 | 359.376 | 41.3258 | -53.882 | -1.6 | -1699.556 | 0.3981744
3825 | 3825 | 3432.967 | 151.648 | 358.818 | 41.434 | -55.522 | -1.6 | -1700 | 0.398017
3826 | 3826 | 3431.868 | 151.648 | 359.178 | 41.506 | -55.882 | -1.6 | -1700.444 | 0.3978596
3827 | 3827 | 3432.967 | 149.45 | 356.26 | 41.362 | -57.36 | -1.6 | -1700.889 | 0.3977022
3828 | 3828 | 3434.066 | 154.945 | 361.935 | 41.398 | -52.045 | -1.6 | -1701.333 | 0.3975449
3829 | 3829 | 3431.868 | 152.747 | 359.376 | 41.3258 | -53.882 | -1.6 | -1701.778 | 0.3973875
3830 | 3830 | 3432.967 | 154.945 | 361.574 | 41.3258 | -51.684 | -1.6 | -1702.222 | 0.3972301
3831 | 3831 | 3432.967 | 153.846 | 360.475 | 41.3258 | -52.783 | -1.6 | -1702.667 | 0.3970727
3832 | 3832 | 3432.967 | 153.846 | 361.016 | 41.434 | -53.324 | -1.6 | -1703.111 | 0.3969153
3833 | 3833 | 3431.868 | 152.747 | 359.737 | 41.398 | -54.243 | -1.6 | -1703.556 | 0.3967579
3834 | 3834 | 3432.967 | 153.846 | 360.836 | 41.398 | -53.144 | -1.6 | -1704 | 0.3966006
3835 | 3835 | 3429.67 | 149.45 | 356.98 | 41.506 | -58.08 | -1.6 | -1704.444 | 0.3964432
3836 | 3836 | 3434.066 | 157.143 | 364.313 | 41.434 | -50.027 | -1.6 | -1704.889 | 0.3962858
3837 | 3837 | 3430.769 | 153.846 | 361.016 | 41.434 | -53.324 | -1.6 | -1705.333 | 0.3961284
3838 | 3838 | 3432.967 | 153.846 | 361.016 | 41.434 | -53.324 | -1.6 | -1705.778 | 0.395971
3839 | 3839 | 3431.868 | 153.846 | 361.016 | 41.434 | -53.324 | -1.6 | -1706.222 | 0.3958137
3840 | 3840 | 3431.868 | 154.945 | 361.574 | 41.3258 | -51.684 | -1.6 | -1706.667 | 0.3956563
3841 | 3841 | 3431.868 | 153.846 | 361.016 | 41.434 | -53.324 | -1.6 | -1707.111 | 0.3954989
3842 | 3842 | 3430.769 | 151.648 | 358.638 | 41.398 | -55.342 | -1.6 | -1707.556 | 0.3953415
3843 | 3843 | 3431.868 | 151.648 | 358.638 | 41.398 | -55.342 | -1.6 | -1708 | 0.3951841
3844 | 3844 | 3434.066 | 157.143 | 363.953 | 41.362 | -49.667 | -1.6 | -1708.444 | 0.3950268
3845 | 3845 | 3432.967 | 153.846 | 361.016 | 41.434 | -53.324 | -1.6 | -1708.889 | 0.3948694
3846 | 3846 | 3431.868 | 154.945 | 362.115 | 41.434 | -52.225 | -1.6 | -1709.333 | 0.394712
3847 | 3847 | 3430.769 | 153.846 | 360.836 | 41.398 | -53.144 | -1.6 | -1709.778 | 0.3945546
3848 | 3848 | 3431.868 | 156.044 | 362.673 | 41.3258 | -50.585 | -1.6 | -1710.222 | 0.3943972
3849 | 3849 | 3430.769 | 152.747 | 359.557 | 41.362 | -54.063 | -1.6 | -1710.667 | 0.3942398
3850 | 3850 | 3430.769 | 152.747 | 359.557 | 41.362 | -54.063 | -1.6 | -1711.111 | 0.3940825
3851 | 3851 | 3429.67 | 154.945 | 361.574 | 41.3258 | -51.684 | -1.6 | -1711.556 | 0.3939251
3852 | 3852 | 3427.473 | 151.649 | 358.278 | 41.3258 | -54.98 | -1.6 | -1712 | 0.3937677
3853 | 3853 | 3429.67 | 153.846 | 361.196 | 41.47 | -53.504 | -1.6 | -1712.444 | 0.3936103
3854 | 3854 | 3428.572 | 151.649 | 358.459 | 41.362 | -55.161 | -1.6 | -1712.889 | 0.3934529
3855 | 3855 | 3429.67 | 152.747 | 359.557 | 41.362 | -54.063 | -1.6 | -1713.333 | 0.3932956
3856 | 3856 | 3430.769 | 153.846 | 361.196 | 41.47 | -53.504 | -1.6 | -1713.778 | 0.3931382
3857 | 3857 | 3429.67 | 152.747 | 359.557 | 41.362 | -54.063 | -1.6 | -1714.222 | 0.3929808
3858 | 3858 | 3429.67 | 153.846 | 361.016 | 41.434 | -53.324 | -1.6 | -1714.667 | 0.3928234
3859 | 3859 | 3428.572 | 156.044 | 363.394 | 41.47 | -51.306 | -1.6 | -1715.111 | 0.392666
3860 | 3860 | 3430.769 | 156.044 | 363.034 | 41.398 | -50.946 | -1.6 | -1715.556 | 0.3925087
3861 | 3861 | 3429.67 | 152.747 | 359.376 | 41.3258 | -53.882 | -1.6 | -1716 | 0.3923513
3862 | 3862 | 3428.572 | 153.847 | 360.837 | 41.398 | -53.143 | -1.6 | -1716.444 | 0.3921939
3863 | 3863 | 3429.67 | 153.846 | 360.295 | 41.2898 | -52.603 | -1.6 | -1716.889 | 0.3920365
3864 | 3864 | 3428.572 | 153.847 | 360.657 | 41.362 | -52.963 | -1.6 | -1717.333 | 0.3918791
3865 | 3865 | 3429.67 | 157.142 | 364.672 | 41.506 | -50.388 | -1.6 | -1717.778 | 0.3917218
3866 | 3866 | 3428.572 | 153.847 | 361.197 | 41.47 | -53.503 | -1.6 | -1718.222 | 0.3915644
3867 | 3867 | 3426.374 | 151.649 | 358.459 | 41.362 | -55.161 | -1.6 | -1718.667 | 0.391407
3868 | 3868 | 3427.473 | 152.748 | 359.558 | 41.362 | -54.062 | -1.6 | -1719.111 | 0.3912496
3869 | 3869 | 3427.473 | 152.748 | 359.558 | 41.362 | -54.062 | -1.6 | -1719.556 | 0.3910922
3870 | 3870 | 3428.572 | 154.946 | 361.756 | 41.362 | -51.864 | -1.6 | -1720 | 0.3909348
3871 | 3871 | 3427.473 | 152.748 | 359.377 | 41.3258 | -53.881 | -1.6 | -1720.444 | 0.3907775
3872 | 3872 | 3427.473 | 154.945 | 362.115 | 41.434 | -52.225 | -1.6 | -1720.889 | 0.3906201
3873 | 3873 | 3428.572 | 153.847 | 360.837 | 41.398 | -53.143 | -1.6 | -1721.333 | 0.3904627
3874 | 3874 | 3429.67 | 154.945 | 362.115 | 41.434 | -52.225 | -1.6 | -1721.778 | 0.3903053
3875 | 3875 | 3427.473 | 153.847 | 361.017 | 41.434 | -53.323 | -1.6 | -1722.222 | 0.3901479
3876 | 3876 | 3426.374 | 152.748 | 359.738 | 41.398 | -54.242 | -1.6 | -1722.667 | 0.3899906
3877 | 3877 | 3427.473 | 153.847 | 361.017 | 41.434 | -53.323 | -1.6 | -1723.111 | 0.3898332
3878 | 3878 | 3428.572 | 154.946 | 362.476 | 41.506 | -52.584 | -1.6 | -1723.556 | 0.3896758
3879 | 3879 | 3428.572 | 156.044 | 363.574 | 41.506 | -51.486 | -1.6 | -1724 | 0.3895184
3880 | 3880 | 3426.374 | 150.55 | 357.54 | 41.398 | -56.44 | -1.6 | -1724.444 | 0.389361
3881 | 3881 | 3428.572 | 154.946 | 362.116 | 41.434 | -52.224 | -1.6 | -1724.889 | 0.3892037
3882 | 3882 | 3427.473 | 153.847 | 360.657 | 41.362 | -52.963 | -1.6 | -1725.333 | 0.3890463
3883 | 3883 | 3426.374 | 152.748 | 359.738 | 41.398 | -54.242 | -1.6 | -1725.778 | 0.3888889
3884 | 3884 | 3426.374 | 152.748 | 359.738 | 41.398 | -54.242 | -1.6 | -1726.222 | 0.3887315
3885 | 3885 | 3426.374 | 153.846 | 361.196 | 41.47 | -53.504 | -1.6 | -1726.667 | 0.3885741
3886 | 3886 | 3426.374 | 152.748 | 359.558 | 41.362 | -54.062 | -1.6 | -1727.111 | 0.3884167
3887 | 3887 | 3427.473 | 158.242 | 365.232 | 41.398 | -48.748 | -1.6 | -1727.556 | 0.3882594
3888 | 3888 | 3424.176 | 151.648 | 358.998 | 41.47 | -55.702 | -1.6 | -1728 | 0.388102
3889 | 3889 | 3424.176 | 151.648 | 358.458 | 41.362 | -55.162 | -1.6 | -1728.444 | 0.3879446
3890 | 3890 | 3424.176 | 151.648 | 358.458 | 41.362 | -55.162 | -1.6 | -1728.889 | 0.3877872
3891 | 3891 | 3425.275 | 152.747 | 359.917 | 41.434 | -54.423 | -1.6 | -1729.333 | 0.3876298
3892 | 3892 | 3425.275 | 152.747 | 359.737 | 41.398 | -54.243 | -1.6 | -1729.778 | 0.3874725
3893 | 3893 | 3425.275 | 153.846 | 361.196 | 41.47 | -53.504 | -1.6 | -1730.222 | 0.3873151
3894 | 3894 | 3425.275 | 154.945 | 362.115 | 41.434 | -52.225 | -1.6 | -1730.667 | 0.3871577
3895 | 3895 | 3425.275 | 154.945 | 362.295 | 41.47 | -52.405 | -1.6 | -1731.111 | 0.3870003
3896 | 3896 | 3425.275 | 152.747 | 359.917 | 41.434 | -54.423 | -1.6 | -1731.556 | 0.3868429
3897 | 3897 | 3424.176 | 153.846 | 360.475 | 41.3258 | -52.783 | -1.6 | -1732 | 0.3866856
3898 | 3898 | 3427.473 | 156.044 | 363.394 | 41.47 | -51.306 | -1.6 | -1732.444 | 0.3865282
3899 | 3899 | 3424.176 | 152.747 | 360.097 | 41.47 | -54.603 | -1.6 | -1732.889 | 0.3863708
3900 | 3900 | 3424.176 | 151.648 | 358.097 | 41.2898 | -54.801 | -1.6 | -1733.333 | 0.3862134
3901 | 3901 | 3424.176 | 152.747 | 360.277 | 41.506 | -54.783 | -1.6 | -1733.778 | 0.386056
3902 | 3902 | 3425.275 | 154.945 | 362.295 | 41.47 | -52.405 | -1.6 | -1734.222 | 0.3858986
3903 | 3903 | 3425.275 | 156.044 | 363.214 | 41.434 | -51.126 | -1.6 | -1734.667 | 0.3857413
3904 | 3904 | 3423.077 | 153.846 | 360.836 | 41.398 | -53.144 | -1.6 | -1735.111 | 0.3855839
3905 | 3905 | 3423.077 | 152.747 | 359.557 | 41.362 | -54.063 | -1.6 | -1735.556 | 0.3854265
3906 | 3906 | 3424.176 | 153.846 | 360.656 | 41.362 | -52.964 | -1.6 | -1736 | 0.3852691
3907 | 3907 | 3423.077 | 154.945 | 361.935 | 41.398 | -52.045 | -1.6 | -1736.444 | 0.3851117
3908 | 3908 | 3423.077 | 152.747 | 359.737 | 41.398 | -54.243 | -1.6 | -1736.889 | 0.3849544
3909 | 3909 | 3423.077 | 154.945 | 362.295 | 41.47 | -52.405 | -1.6 | -1737.333 | 0.384797
3910 | 3910 | 3420.879 | 150.549 | 357.899 | 41.47 | -56.801 | -1.6 | -1737.778 | 0.3846396
3911 | 3911 | 3419.78 | 148.351 | 355.881 | 41.506 | -59.179 | -1.6 | -1738.222 | 0.3844822
3912 | 3912 | 3424.176 | 153.846 | 361.016 | 41.434 | -53.324 | -1.6 | -1738.667 | 0.3843248
3913 | 3913 | 3421.978 | 152.747 | 360.277 | 41.506 | -54.783 | -1.6 | -1739.111 | 0.3841675
3914 | 3914 | 3421.978 | 153.846 | 361.196 | 41.47 | -53.504 | -1.6 | -1739.556 | 0.3840101
3915 | 3915 | 3421.978 | 153.846 | 361.196 | 41.47 | -53.504 | -1.6 | -1740 | 0.3838527
3916 | 3916 | 3421.978 | 152.747 | 360.277 | 41.506 | -54.783 | -1.6 | -1740.444 | 0.3836953
3917 | 3917 | 3421.978 | 152.747 | 360.097 | 41.47 | -54.603 | -1.6 | -1740.889 | 0.3835379
3918 | 3918 | 3423.077 | 154.945 | 362.115 | 41.434 | -52.225 | -1.6 | -1741.333 | 0.3833805
3919 | 3919 | 3423.077 | 154.945 | 362.115 | 41.434 | -52.225 | -1.6 | -1741.778 | 0.3832232
3920 | 3920 | 3421.978 | 151.648 | 358.818 | 41.434 | -55.522 | -1.6 | -1742.222 | 0.3830658
3921 | 3921 | 3417.583 | 150.55 | 357.72 | 41.434 | -56.62 | -1.6 | -1742.667 | 0.3829084
3922 | 3922 | 3420.879 | 153.846 | 361.196 | 41.47 | -53.504 | -1.6 | -1743.111 | 0.382751
3923 | 3923 | 3421.978 | 152.747 | 360.277 | 41.506 | -54.783 | -1.6 | -1743.556 | 0.3825936
3924 | 3924 | 3421.978 | 153.846 | 361.376 | 41.506 | -53.684 | -1.6 | -1744 | 0.3824363
3925 | 3925 | 3421.978 | 154.945 | 361.935 | 41.398 | -52.045 | -1.6 | -1744.444 | 0.3822789
3926 | 3926 | 3420.879 | 153.846 | 361.376 | 41.506 | -53.684 | -1.6 | -1744.889 | 0.3821215
3927 | 3927 | 3421.978 | 154.945 | 362.475 | 41.506 | -52.585 | -1.6 | -1745.333 | 0.3819641
3928 | 3928 | 3419.78 | 154.945 | 362.295 | 41.47 | -52.405 | -1.6 | -1745.778 | 0.3818067
3929 | 3929 | 3421.978 | 157.143 | 364.673 | 41.506 | -50.387 | -1.6 | -1746.222 | 0.3816494
3930 | 3930 | 3421.978 | 154.945 | 362.475 | 41.506 | -52.585 | -1.6 | -1746.667 | 0.381492
3931 | 3931 | 3420.879 | 153.846 | 361.376 | 41.506 | -53.684 | -1.6 | -1747.111 | 0.3813346
3932 | 3932 | 3419.78 | 153.846 | 361.556 | 41.542 | -53.864 | -1.6 | -1747.556 | 0.3811772
3933 | 3933 | 3419.78 | 153.846 | 361.196 | 41.47 | -53.504 | -1.6 | -1748 | 0.3810198
3934 | 3934 | 3419.78 | 151.648 | 358.638 | 41.398 | -55.342 | -1.6 | -1748.444 | 0.3808624
3935 | 3935 | 3420.879 | 151.648 | 359.538 | 41.578 | -56.242 | -1.6 | -1748.889 | 0.3807051
3936 | 3936 | 3420.879 | 153.846 | 361.736 | 41.578 | -54.044 | -1.6 | -1749.333 | 0.3805477
3937 | 3937 | 3420.879 | 154.945 | 362.475 | 41.506 | -52.585 | -1.6 | -1749.778 | 0.3803903
3938 | 3938 | 3419.78 | 152.747 | 360.277 | 41.506 | -54.783 | -1.6 | -1750.222 | 0.3802329
3939 | 3939 | 3419.78 | 152.747 | 360.637 | 41.578 | -55.143 | -1.6 | -1750.667 | 0.3800755
3940 | 3940 | 3419.78 | 153.846 | 361.376 | 41.506 | -53.684 | -1.6 | -1751.111 | 0.3799182
3941 | 3941 | 3419.78 | 157.143 | 364.853 | 41.542 | -50.567 | -1.6 | -1751.556 | 0.3797608
3942 | 3942 | 3418.681 | 152.747 | 360.277 | 41.506 | -54.783 | -1.6 | -1752 | 0.3796034
3943 | 3943 | 3418.681 | 152.747 | 360.097 | 41.47 | -54.603 | -1.6 | -1752.444 | 0.379446
3944 | 3944 | 3421.978 | 157.143 | 364.493 | 41.47 | -50.207 | -1.6 | -1752.889 | 0.3792886
3945 | 3945 | 3417.583 | 151.649 | 359.179 | 41.506 | -55.881 | -1.6 | -1753.333 | 0.3791313
3946 | 3946 | 3419.78 | 153.846 | 361.016 | 41.434 | -53.324 | -1.6 | -1753.778 | 0.3789739
3947 | 3947 | 3419.78 | 153.846 | 361.376 | 41.506 | -53.684 | -1.6 | -1754.222 | 0.3788165
3948 | 3948 | 3418.681 | 154.945 | 362.655 | 41.542 | -52.765 | -1.6 | -1754.667 | 0.3786591
3949 | 3949 | 3419.78 | 154.945 | 362.655 | 41.542 | -52.765 | -1.6 | -1755.111 | 0.3785017
3950 | 3950 | 3419.78 | 154.945 | 363.016 | 41.6142 | -53.126 | -1.6 | -1755.556 | 0.3783444
3951 | 3951 | 3416.484 | 152.748 | 360.458 | 41.542 | -54.962 | -1.6 | -1756 | 0.378187
3952 | 3952 | 3418.681 | 153.846 | 361.196 | 41.47 | -53.504 | -1.6 | -1756.444 | 0.3780296
3953 | 3953 | 3418.681 | 154.945 | 362.115 | 41.434 | -52.225 | -1.6 | -1756.889 | 0.3778722
3954 | 3954 | 3417.583 | 152.748 | 360.098 | 41.47 | -54.602 | -1.6 | -1757.333 | 0.3777148
3955 | 3955 | 3416.484 | 152.748 | 360.458 | 41.542 | -54.962 | -1.6 | -1757.778 | 0.3775574
3956 | 3956 | 3417.583 | 151.649 | 359.72 | 41.6142 | -56.422 | -1.6 | -1758.222 | 0.3774001
3957 | 3957 | 3417.583 | 154.946 | 363.197 | 41.6502 | -53.305 | -1.6 | -1758.667 | 0.3772427
3958 | 3958 | 3418.681 | 153.846 | 361.556 | 41.542 | -53.864 | -1.6 | -1759.111 | 0.3770853
3959 | 3959 | 3417.583 | 153.847 | 361.017 | 41.434 | -53.323 | -1.6 | -1759.556 | 0.3769279
3960 | 3960 | 3417.583 | 153.847 | 361.557 | 41.542 | -53.863 | -1.6 | -1760 | 0.3767705
3961 | 3961 | 3416.484 | 152.748 | 359.918 | 41.434 | -54.422 | -1.6 | -1760.444 | 0.3766132
3962 | 3962 | 3417.583 | 154.946 | 362.476 | 41.506 | -52.584 | -1.6 | -1760.889 | 0.3764558
3963 | 3963 | 3415.385 | 151.649 | 359.359 | 41.542 | -56.061 | -1.6 | -1761.333 | 0.3762984
3964 | 3964 | 3415.385 | 153.846 | 361.736 | 41.578 | -54.044 | -1.6 | -1761.778 | 0.376141
3965 | 3965 | 3416.484 | 154.945 | 362.475 | 41.506 | -52.585 | -1.6 | -1762.222 | 0.3759836
3966 | 3966 | 3414.286 | 152.747 | 360.097 | 41.47 | -54.603 | -1.6 | -1762.667 | 0.3758263
3967 | 3967 | 3416.484 | 153.847 | 361.197 | 41.47 | -53.503 | -1.6 | -1763.111 | 0.3756689
3968 | 3968 | 3415.385 | 152.748 | 360.278 | 41.506 | -54.782 | -1.6 | -1763.556 | 0.3755115
3969 | 3969 | 3416.484 | 154.945 | 362.475 | 41.506 | -52.585 | -1.6 | -1764 | 0.3753541
3970 | 3970 | 3416.484 | 153.847 | 361.197 | 41.47 | -53.503 | -1.6 | -1764.444 | 0.3751967
3971 | 3971 | 3414.286 | 152.747 | 360.637 | 41.578 | -55.143 | -1.6 | -1764.889 | 0.3750393
3972 | 3972 | 3417.583 | 156.044 | 363.574 | 41.506 | -51.486 | -1.6 | -1765.333 | 0.374882
3973 | 3973 | 3417.583 | 154.946 | 362.296 | 41.47 | -52.404 | -1.6 | -1765.778 | 0.3747246
3974 | 3974 | 3416.484 | 154.945 | 362.295 | 41.47 | -52.405 | -1.6 | -1766.222 | 0.3745672
3975 | 3975 | 3416.484 | 154.945 | 362.655 | 41.542 | -52.765 | -1.6 | -1766.667 | 0.3744098
3976 | 3976 | 3416.484 | 154.945 | 362.475 | 41.506 | -52.585 | -1.6 | -1767.111 | 0.3742524
3977 | 3977 | 3414.286 | 151.649 | 359.359 | 41.542 | -56.061 | -1.6 | -1767.556 | 0.3740951
3978 | 3978 | 3413.187 | 150.55 | 357.9 | 41.47 | -56.8 | -1.6 | -1768 | 0.3739377
3979 | 3979 | 3414.286 | 153.846 | 361.556 | 41.542 | -53.864 | -1.6 | -1768.444 | 0.3737803
3980 | 3980 | 3415.385 | 153.846 | 361.376 | 41.506 | -53.684 | -1.6 | -1768.889 | 0.3736229
3981 | 3981 | 3414.286 | 152.747 | 360.277 | 41.506 | -54.783 | -1.6 | -1769.333 | 0.3734655
3982 | 3982 | 3414.286 | 152.747 | 360.457 | 41.542 | -54.963 | -1.6 | -1769.778 | 0.3733082
3983 | 3983 | 3413.187 | 151.648 | 359.178 | 41.506 | -55.882 | -1.6 | -1770.222 | 0.3731508
3984 | 3984 | 3414.286 | 153.846 | 361.016 | 41.434 | -53.324 | -1.6 | -1770.667 | 0.3729934
3985 | 3985 | 3414.286 | 153.846 | 361.917 | 41.6142 | -54.225 | -1.6 | -1771.111 | 0.372836
3986 | 3986 | 3413.187 | 154.945 | 362.295 | 41.47 | -52.405 | -1.6 | -1771.556 | 0.3726786
3987 | 3987 | 3416.484 | 156.044 | 364.115 | 41.6142 | -52.027 | -1.6 | -1772 | 0.3725212
3988 | 3988 | 3415.385 | 153.846 | 361.556 | 41.542 | -53.864 | -1.6 | -1772.444 | 0.3723639
3989 | 3989 | 3413.187 | 152.747 | 360.097 | 41.47 | -54.603 | -1.6 | -1772.889 | 0.3722065
3990 | 3990 | 3414.286 | 154.945 | 362.655 | 41.542 | -52.765 | -1.6 | -1773.333 | 0.3720491
3991 | 3991 | 3413.187 | 153.846 | 361.556 | 41.542 | -53.864 | -1.6 | -1773.778 | 0.3718917
3992 | 3992 | 3413.187 | 153.846 | 361.736 | 41.578 | -54.044 | -1.6 | -1774.222 | 0.3717343
3993 | 3993 | 3413.187 | 153.846 | 361.556 | 41.542 | -53.864 | -1.6 | -1774.667 | 0.371577
3994 | 3994 | 3414.286 | 154.945 | 362.835 | 41.578 | -52.945 | -1.6 | -1775.111 | 0.3714196
3995 | 3995 | 3412.088 | 152.747 | 360.637 | 41.578 | -55.143 | -1.6 | -1775.556 | 0.3712622
3996 | 3996 | 3413.187 | 153.846 | 361.736 | 41.578 | -54.044 | -1.6 | -1776 | 0.3711048
3997 | 3997 | 3413.187 | 153.846 | 361.376 | 41.506 | -53.684 | -1.6 | -1776.444 | 0.3709474
3998 | 3998 | 3413.187 | 154.945 | 362.295 | 41.47 | -52.405 | -1.6 | -1776.889 | 0.3707901
3999 | 3999 | 3412.088 | 153.846 | 361.556 | 41.542 | -53.864 | -1.6 | -1777.333 | 0.3706327
4000 | 4000 | 3412.088 | 151.648 | 359.358 | 41.542 | -56.062 | -1.6 | -1777.778 | 0.3704753
4001 | 4001 | 3412.088 | 154.945 | 362.475 | 41.506 | -52.585 | -1.6 | -1778.222 | 0.3703179
4002 | 4002 | 3412.088 | 157.143 | 365.033 | 41.578 | -50.747 | -1.6 | -1778.667 | 0.3701605
4003 | 4003 | 3412.088 | 157.143 | 365.214 | 41.6142 | -50.928 | -1.6 | -1779.111 | 0.3700031
4004 | 4004 | 3413.187 | 154.945 | 362.835 | 41.578 | -52.945 | -1.6 | -1779.556 | 0.3698458
4005 | 4005 | 3412.088 | 153.846 | 361.376 | 41.506 | -53.684 | -1.6 | -1780 | 0.3696884
4006 | 4006 | 3410.989 | 151.648 | 359.358 | 41.542 | -56.062 | -1.6 | -1780.444 | 0.369531
4007 | 4007 | 3409.89 | 151.648 | 359.538 | 41.578 | -56.242 | -1.6 | -1780.889 | 0.3693736
4008 | 4008 | 3412.088 | 154.945 | 362.655 | 41.542 | -52.765 | -1.6 | -1781.333 | 0.3692162
4009 | 4009 | 3410.989 | 153.846 | 361.736 | 41.578 | -54.044 | -1.6 | -1781.778 | 0.3690589
4010 | 4010 | 3410.989 | 153.846 | 361.736 | 41.578 | -54.044 | -1.6 | -1782.222 | 0.3689015
4011 | 4011 | 3410.989 | 154.945 | 363.016 | 41.6142 | -53.126 | -1.6 | -1782.667 | 0.3687441
4012 | 4012 | 3412.088 | 154.945 | 362.115 | 41.434 | -52.225 | -1.6 | -1783.111 | 0.3685867
4013 | 4013 | 3409.89 | 153.846 | 361.556 | 41.542 | -53.864 | -1.6 | -1783.556 | 0.3684293
4014 | 4014 | 3409.89 | 152.747 | 360.277 | 41.506 | -54.783 | -1.6 | -1784 | 0.368272
4015 | 4015 | 3406.593 | 149.45 | 356.98 | 41.506 | -58.08 | -1.6 | -1784.444 | 0.3681146
4016 | 4016 | 3410.989 | 153.846 | 361.917 | 41.6142 | -54.225 | -1.6 | -1784.889 | 0.3679572
4017 | 4017 | 3409.89 | 152.747 | 360.818 | 41.6142 | -55.324 | -1.6 | -1785.333 | 0.3677998
4018 | 4018 | 3408.792 | 151.649 | 359.359 | 41.542 | -56.061 | -1.6 | -1785.778 | 0.3676424
4019 | 4019 | 3408.792 | 152.748 | 360.278 | 41.506 | -54.782 | -1.6 | -1786.222 | 0.367485
4020 | 4020 | 3409.89 | 153.846 | 361.736 | 41.578 | -54.044 | -1.6 | -1786.667 | 0.3673277
4021 | 4021 | 3409.89 | 153.846 | 361.376 | 41.506 | -53.684 | -1.6 | -1787.111 | 0.3671703
4022 | 4022 | 3408.792 | 151.649 | 359.359 | 41.542 | -56.061 | -1.6 | -1787.556 | 0.3670129
4023 | 4023 | 3407.692 | 151.648 | 359.899 | 41.6502 | -56.603 | -1.6 | -1788 | 0.3668555
4024 | 4024 | 3409.89 | 154.945 | 363.016 | 41.6142 | -53.126 | -1.6 | -1788.444 | 0.3666981
4025 | 4025 | 3408.792 | 152.748 | 360.098 | 41.47 | -54.602 | -1.6 | -1788.889 | 0.3665408
4026 | 4026 | 3408.792 | 151.649 | 359.359 | 41.542 | -56.061 | -1.6 | -1789.333 | 0.3663834
4027 | 4027 | 3407.692 | 152.747 | 360.457 | 41.542 | -54.963 | -1.6 | -1789.778 | 0.366226
4028 | 4028 | 3410.989 | 154.945 | 362.835 | 41.578 | -52.945 | -1.6 | -1790.222 | 0.3660686
4029 | 4029 | 3412.088 | 157.143 | 364.853 | 41.542 | -50.567 | -1.6 | -1790.667 | 0.3659112
4030 | 4030 | 3407.692 | 151.648 | 358.818 | 41.434 | -55.522 | -1.6 | -1791.111 | 0.3657539
4031 | 4031 | 3408.792 | 156.044 | 363.934 | 41.578 | -51.846 | -1.6 | -1791.556 | 0.3655965
4032 | 4032 | 3408.792 | 152.748 | 360.819 | 41.6142 | -55.323 | -1.6 | -1792 | 0.3654391
4033 | 4033 | 3406.593 | 150.549 | 358.8 | 41.6502 | -57.702 | -1.6 | -1792.444 | 0.3652817
4034 | 4034 | 3406.593 | 151.648 | 359.719 | 41.6142 | -56.423 | -1.6 | -1792.889 | 0.3651243
4035 | 4035 | 3407.692 | 153.846 | 361.376 | 41.506 | -53.684 | -1.6 | -1793.333 | 0.3649669
4036 | 4036 | 3407.692 | 153.846 | 361.736 | 41.578 | -54.044 | -1.6 | -1793.778 | 0.3648096
4037 | 4037 | 3407.692 | 153.846 | 361.917 | 41.6142 | -54.225 | -1.6 | -1794.222 | 0.3646522
4038 | 4038 | 3406.593 | 152.747 | 360.637 | 41.578 | -55.143 | -1.6 | -1794.667 | 0.3644948
4039 | 4039 | 3407.692 | 153.846 | 361.917 | 41.6142 | -54.225 | -1.6 | -1795.111 | 0.3643374
4040 | 4040 | 3406.593 | 151.648 | 359.538 | 41.578 | -56.242 | -1.6 | -1795.556 | 0.36418
4041 | 4041 | 3406.593 | 152.747 | 360.637 | 41.578 | -55.143 | -1.6 | -1796 | 0.3640227
4042 | 4042 | 3407.692 | 153.846 | 361.556 | 41.542 | -53.864 | -1.6 | -1796.444 | 0.3638653
4043 | 4043 | 3406.593 | 152.747 | 360.637 | 41.578 | -55.143 | -1.6 | -1796.889 | 0.3637079
4044 | 4044 | 3406.593 | 153.845 | 361.555 | 41.542 | -53.865 | -1.6 | -1797.333 | 0.3635505
4045 | 4045 | 3406.593 | 153.845 | 362.096 | 41.6502 | -54.406 | -1.6 | -1797.778 | 0.3633931
4046 | 4046 | 3406.593 | 154.945 | 363.016 | 41.6142 | -53.126 | -1.6 | -1798.222 | 0.3632358
4047 | 4047 | 3406.593 | 152.747 | 360.998 | 41.6502 | -55.504 | -1.6 | -1798.667 | 0.3630784
4048 | 4048 | 3407.692 | 152.747 | 360.818 | 41.6142 | -55.324 | -1.6 | -1799.111 | 0.362921
4049 | 4049 | 3406.593 | 153.845 | 361.916 | 41.6142 | -54.226 | -1.6 | -1799.556 | 0.3627636
4050 | 4050 | 3405.495 | 153.847 | 361.197 | 41.47 | -53.503 | -1.6 | -1800 | 0.3626062
4051 | 4051 | 3407.692 | 156.044 | 364.115 | 41.6142 | -52.027 | -1.6 | -1800.444 | 0.3624489
4052 | 4052 | 3405.495 | 154.946 | 363.917 | 41.7942 | -54.025 | -1.6 | -1800.889 | 0.3622915
4053 | 4053 | 3405.495 | 154.946 | 363.017 | 41.6142 | -53.125 | -1.6 | -1801.333 | 0.3621341
4054 | 4054 | 3401.099 | 150.55 | 358.981 | 41.6862 | -57.881 | -1.6 | -1801.778 | 0.3619767
4055 | 4055 | 3405.495 | 154.946 | 362.656 | 41.542 | -52.764 | -1.6 | -1802.222 | 0.3618193
4056 | 4056 | 3404.396 | 152.748 | 360.278 | 41.506 | -54.782 | -1.6 | -1802.667 | 0.3616619
4057 | 4057 | 3404.396 | 152.748 | 360.819 | 41.6142 | -55.323 | -1.6 | -1803.111 | 0.3615046
4058 | 4058 | 3403.297 | 150.549 | 358.8 | 41.6502 | -57.702 | -1.6 | -1803.556 | 0.3613472
4059 | 4059 | 3404.396 | 153.847 | 361.737 | 41.578 | -54.043 | -1.6 | -1804 | 0.3611898
4060 | 4060 | 3406.593 | 154.945 | 363.016 | 41.6142 | -53.126 | -1.6 | -1804.444 | 0.3610324
4061 | 4061 | 3404.396 | 152.748 | 360.819 | 41.6142 | -55.323 | -1.6 | -1804.889 | 0.360875
4062 | 4062 | 3405.495 | 153.847 | 361.918 | 41.6142 | -54.224 | -1.6 | -1805.333 | 0.3607177
4063 | 4063 | 3405.495 | 153.847 | 361.737 | 41.578 | -54.043 | -1.6 | -1805.778 | 0.3605603
4064 | 4064 | 3403.297 | 151.649 | 360.08 | 41.6862 | -56.782 | -1.6 | -1806.222 | 0.3604029
4065 | 4065 | 3405.495 | 154.946 | 363.557 | 41.7222 | -53.665 | -1.6 | -1806.667 | 0.3602455
4066 | 4066 | 3404.396 | 154.945 | 362.835 | 41.578 | -52.945 | -1.6 | -1807.111 | 0.3600881
4067 | 4067 | 3404.396 | 154.945 | 363.196 | 41.6502 | -53.306 | -1.6 | -1807.556 | 0.3599308
4068 | 4068 | 3403.297 | 152.748 | 360.819 | 41.6142 | -55.323 | -1.6 | -1808 | 0.3597734
4069 | 4069 | 3404.396 | 154.945 | 363.016 | 41.6142 | -53.126 | -1.6 | -1808.444 | 0.359616
4070 | 4070 | 3404.396 | 154.945 | 363.016 | 41.6142 | -53.126 | -1.6 | -1808.889 | 0.3594586
4071 | 4071 | 3405.495 | 156.044 | 364.655 | 41.7222 | -52.567 | -1.6 | -1809.333 | 0.3593012
4072 | 4072 | 3403.297 | 153.846 | 361.917 | 41.6142 | -54.225 | -1.6 | -1809.778 | 0.3591438
4073 | 4073 | 3403.297 | 153.846 | 362.097 | 41.6502 | -54.405 | -1.6 | -1810.222 | 0.3589865
4074 | 4074 | 3402.198 | 151.649 | 360.08 | 41.6862 | -56.782 | -1.6 | -1810.667 | 0.3588291
4075 | 4075 | 3403.297 | 153.846 | 362.457 | 41.7222 | -54.765 | -1.6 | -1811.111 | 0.3586717
4076 | 4076 | 3404.396 | 154.945 | 363.376 | 41.6862 | -53.486 | -1.6 | -1811.556 | 0.3585143
4077 | 4077 | 3402.198 | 151.649 | 359.9 | 41.6502 | -56.602 | -1.6 | -1812 | 0.3583569
4078 | 4078 | 3404.396 | 154.945 | 362.655 | 41.542 | -52.765 | -1.6 | -1812.444 | 0.3581996
4079 | 4079 | 3402.198 | 151.649 | 360.44 | 41.7582 | -57.142 | -1.6 | -1812.889 | 0.3580422
4080 | 4080 | 3403.297 | 156.044 | 364.115 | 41.6142 | -52.027 | -1.6 | -1813.333 | 0.3578848
4081 | 4081 | 3404.396 | 156.044 | 363.754 | 41.542 | -51.666 | -1.6 | -1813.778 | 0.3577274
4082 | 4082 | 3403.297 | 156.044 | 363.934 | 41.578 | -51.846 | -1.6 | -1814.222 | 0.35757
4083 | 4083 | 3400 | 151.648 | 359.899 | 41.6502 | -56.603 | -1.6 | -1814.667 | 0.3574127
4084 | 4084 | 3402.198 | 154.945 | 363.196 | 41.6502 | -53.306 | -1.6 | -1815.111 | 0.3572553
4085 | 4085 | 3404.396 | 160.44 | 369.231 | 41.7582 | -48.351 | -1.6 | -1815.556 | 0.3570979
4086 | 4086 | 3401.099 | 153.846 | 362.277 | 41.6862 | -54.585 | -1.6 | -1816 | 0.3569405
4087 | 4087 | 3402.198 | 154.945 | 363.016 | 41.6142 | -53.126 | -1.6 | -1816.444 | 0.3567831
4088 | 4088 | 3402.198 | 154.945 | 363.376 | 41.6862 | -53.486 | -1.6 | -1816.889 | 0.3566257
4089 | 4089 | 3401.099 | 153.846 | 362.277 | 41.6862 | -54.585 | -1.6 | -1817.333 | 0.3564684
4090 | 4090 | 3398.901 | 151.648 | 359.538 | 41.578 | -56.242 | -1.6 | -1817.778 | 0.356311
4091 | 4091 | 3402.198 | 157.143 | 365.574 | 41.6862 | -51.288 | -1.6 | -1818.222 | 0.3561536
4092 | 4092 | 3401.099 | 156.044 | 364.475 | 41.6862 | -52.387 | -1.6 | -1818.667 | 0.3559962
4093 | 4093 | 3401.099 | 153.846 | 362.457 | 41.7222 | -54.765 | -1.6 | -1819.111 | 0.3558388
4094 | 4094 | 3398.901 | 151.648 | 360.079 | 41.6862 | -56.783 | -1.6 | -1819.556 | 0.3556815
4095 | 4095 | 3401.099 | 152.747 | 360.818 | 41.6142 | -55.324 | -1.6 | -1820 | 0.3555241
4096 | 4096 | 3401.099 | 154.945 | 363.016 | 41.6142 | -53.126 | -1.6 | -1820.444 | 0.3553667
4097 | 4097 | 3398.901 | 151.648 | 360.259 | 41.7222 | -56.963 | -1.6 | -1820.889 | 0.3552093
4098 | 4098 | 3405.495 | 161.539 | 369.249 | 41.542 | -46.171 | -1.6 | -1821.333 | 0.3550519
4099 | 4099 | 3398.901 | 152.747 | 360.998 | 41.6502 | -55.504 | -1.6 | -1821.778 | 0.3548946
4100 | 4100 | 3401.099 | 153.846 | 362.637 | 41.7582 | -54.945 | -1.6 | -1822.222 | 0.3547372
4101 | 4101 | 3400 | 153.846 | 362.097 | 41.6502 | -54.405 | -1.6 | -1822.667 | 0.3545798
4102 | 4102 | 3401.099 | 154.945 | 363.376 | 41.6862 | -53.486 | -1.6 | -1823.111 | 0.3544224
4103 | 4103 | 3400 | 153.846 | 362.097 | 41.6502 | -54.405 | -1.6 | -1823.556 | 0.354265
4104 | 4104 | 3398.901 | 154.945 | 363.196 | 41.6502 | -53.306 | -1.6 | -1824 | 0.3541076
4105 | 4105 | 3400 | 154.945 | 362.835 | 41.578 | -52.945 | -1.6 | -1824.444 | 0.3539503
4106 | 4106 | 3400 | 156.044 | 364.295 | 41.6502 | -52.207 | -1.6 | -1824.889 | 0.3537929
4107 | 4107 | 3400 | 153.846 | 361.917 | 41.6142 | -54.225 | -1.6 | -1825.333 | 0.3536355
4108 | 4108 | 3400 | 153.846 | 362.457 | 41.7222 | -54.765 | -1.6 | -1825.778 | 0.3534781
4109 | 4109 | 3398.901 | 153.846 | 361.917 | 41.6142 | -54.225 | -1.6 | -1826.222 | 0.3533207
4110 | 4110 | 3398.901 | 153.846 | 361.736 | 41.578 | -54.044 | -1.6 | -1826.667 | 0.3531634
4111 | 4111 | 3397.802 | 152.747 | 360.818 | 41.6142 | -55.324 | -1.6 | -1827.111 | 0.353006
4112 | 4112 | 3398.901 | 157.143 | 365.754 | 41.7222 | -51.468 | -1.6 | -1827.556 | 0.3528486
4113 | 4113 | 3401.099 | 156.044 | 364.655 | 41.7222 | -52.567 | -1.6 | -1828 | 0.3526912
4114 | 4114 | 3396.704 | 151.649 | 359.9 | 41.6502 | -56.602 | -1.6 | -1828.444 | 0.3525338
4115 | 4115 | 3398.901 | 154.945 | 362.835 | 41.578 | -52.945 | -1.6 | -1828.889 | 0.3523765
4116 | 4116 | 3398.901 | 154.945 | 363.376 | 41.6862 | -53.486 | -1.6 | -1829.333 | 0.3522191
4117 | 4117 | 3397.802 | 152.747 | 361.178 | 41.6862 | -55.684 | -1.6 | -1829.778 | 0.3520617
4118 | 4118 | 3397.802 | 152.747 | 361.358 | 41.7222 | -55.864 | -1.6 | -1830.222 | 0.3519043
4119 | 4119 | 3397.802 | 153.846 | 362.637 | 41.7582 | -54.945 | -1.6 | -1830.667 | 0.3517469
4120 | 4120 | 3394.505 | 148.351 | 356.782 | 41.6862 | -60.08 | -1.6 | -1831.111 | 0.3515895
4121 | 4121 | 3397.802 | 152.747 | 361.178 | 41.6862 | -55.684 | -1.6 | -1831.556 | 0.3514322
4122 | 4122 | 3396.704 | 152.748 | 361.359 | 41.7222 | -55.863 | -1.6 | -1832 | 0.3512748
4123 | 4123 | 3396.704 | 153.847 | 362.458 | 41.7222 | -54.764 | -1.6 | -1832.444 | 0.3511174
4124 | 4124 | 3397.802 | 154.945 | 363.016 | 41.6142 | -53.126 | -1.6 | -1832.889 | 0.35096
4125 | 4125 | 3396.704 | 152.748 | 361.179 | 41.6862 | -55.683 | -1.6 | -1833.333 | 0.3508026
4126 | 4126 | 3395.604 | 151.648 | 360.079 | 41.6862 | -56.783 | -1.6 | -1833.778 | 0.3506453
4127 | 4127 | 3396.704 | 153.847 | 363.359 | 41.9024 | -55.665 | -1.6 | -1834.222 | 0.3504879
4128 | 4128 | 3395.604 | 152.747 | 361.178 | 41.6862 | -55.684 | -1.6 | -1834.667 | 0.3503305
4129 | 4129 | 3397.802 | 156.044 | 364.115 | 41.6142 | -52.027 | -1.6 | -1835.111 | 0.3501731
4130 | 4130 | 3397.802 | 154.945 | 363.556 | 41.7222 | -53.666 | -1.6 | -1835.556 | 0.3500157
4131 | 4131 | 3396.704 | 154.946 | 363.557 | 41.7222 | -53.665 | -1.6 | -1836 | 0.3498584
4132 | 4132 | 3395.604 | 154.944 | 363.195 | 41.6502 | -53.307 | -1.6 | -1836.444 | 0.349701
4133 | 4133 | 3396.704 | 154.946 | 363.197 | 41.6502 | -53.305 | -1.6 | -1836.889 | 0.3495436
4134 | 4134 | 3396.704 | 151.649 | 360.44 | 41.7582 | -57.142 | -1.6 | -1837.333 | 0.3493862
4135 | 4135 | 3396.704 | 152.748 | 361.719 | 41.7942 | -56.223 | -1.6 | -1837.778 | 0.3492288
4136 | 4136 | 3396.704 | 154.946 | 363.377 | 41.6862 | -53.485 | -1.6 | -1838.222 | 0.3490715
4137 | 4137 | 3395.604 | 153.846 | 361.917 | 41.6142 | -54.225 | -1.6 | -1838.667 | 0.3489141
4138 | 4138 | 3396.704 | 156.044 | 364.835 | 41.7582 | -52.747 | -1.6 | -1839.111 | 0.3487566887
4139 | 4139 | 3395.604 | 153.846 | 362.457 | 41.7222 | -54.765 | -1.6 | -1839.556 | 0.3485993
4140 | 4140 | 3395.604 | 153.846 | 362.097 | 41.6502 | -54.405 | -1.6 | -1840 | 0.3484419
4141 | 4141 | 3398.901 | 160.44 | 369.051 | 41.7222 | -48.171 | -1.6 | -1840.444 | 0.3482845
4142 | 4142 | 3394.505 | 153.845 | 362.276 | 41.6862 | -54.586 | -1.6 | -1840.889 | 0.3481272
4143 | 4143 | 3395.604 | 152.747 | 361.358 | 41.7222 | -55.864 | -1.6 | -1841.333 | 0.3479698
4144 | 4144 | 3395.604 | 156.043 | 364.834 | 41.7582 | -52.748 | -1.6 | -1841.778 | 0.3478124
4145 | 4145 | 3394.505 | 154.944 | 363.555 | 41.7222 | -53.667 | -1.6 | -1842.222 | 0.347655
4146 | 4146 | 3395.604 | 156.043 | 364.834 | 41.7582 | -52.748 | -1.6 | -1842.667 | 0.3474976
4147 | 4147 | 3393.406 | 151.648 | 360.439 | 41.7582 | -57.143 | -1.6 | -1843.111 | 0.3473403
4148 | 4148 | 3393.406 | 154.945 | 363.376 | 41.6862 | -53.486 | -1.6 | -1843.556 | 0.3471829
4149 | 4149 | 3394.505 | 154.944 | 363.555 | 41.7222 | -53.667 | -1.6 | -1844 | 0.3470255
4150 | 4150 | 3393.406 | 153.845 | 362.096 | 41.6502 | -54.406 | -1.6 | -1844.444 | 0.3468681
4151 | 4151 | 3392.308 | 151.648 | 360.079 | 41.6862 | -56.783 | -1.6 | -1844.889 | 0.3467107
4152 | 4152 | 3394.505 | 154.944 | 363.915 | 41.7942 | -54.027 | -1.6 | -1845.333 | 0.3465534
4153 | 4153 | 3393.406 | 153.845 | 362.276 | 41.6862 | -54.586 | -1.6 | -1845.778 | 0.346396
4154 | 4154 | 3394.505 | 153.845 | 362.456 | 41.7222 | -54.766 | -1.6 | -1846.222 | 0.3462386
4155 | 4155 | 3393.406 | 153.845 | 362.276 | 41.6862 | -54.586 | -1.6 | -1846.667 | 0.3460812
4156 | 4156 | 3391.209 | 151.648 | 360.8 | 41.8304 | -57.504 | -1.6 | -1847.111 | 0.3459238
4157 | 4157 | 3394.505 | 153.845 | 362.456 | 41.7222 | -54.766 | -1.6 | -1847.556 | 0.3457664
4158 | 4158 | 3393.406 | 153.845 | 362.096 | 41.6502 | -54.406 | -1.6 | -1848 | 0.3456091
4159 | 4159 | 3392.308 | 152.747 | 361.358 | 41.7222 | -55.864 | -1.6 | -1848.444 | 0.3454517
4160 | 4160 | 3391.209 | 152.748 | 361.179 | 41.6862 | -55.683 | -1.6 | -1848.889 | 0.3452943
4161 | 4161 | 3392.308 | 153.847 | 362.818 | 41.7942 | -55.124 | -1.6 | -1849.333 | 0.3451369
4162 | 4162 | 3392.308 | 154.945 | 363.196 | 41.6502 | -53.306 | -1.6 | -1849.778 | 0.3449795
4163 | 4163 | 3392.308 | 156.044 | 364.655 | 41.7222 | -52.567 | -1.6 | -1850.222 | 0.3448222
4164 | 4164 | 3390.11 | 156.044 | 364.115 | 41.6142 | -52.027 | -1.6 | -1850.667 | 0.3446648
4165 | 4165 | 3392.308 | 154.945 | 363.916 | 41.7942 | -54.026 | -1.6 | -1851.111 | 0.3445074
4166 | 4166 | 3392.308 | 154.945 | 363.916 | 41.7942 | -54.026 | -1.6 | -1851.556 | 0.34435
4167 | 4167 | 3392.308 | 153.847 | 362.278 | 41.6862 | -54.584 | -1.6 | -1852 | 0.3441926
4168 | 4168 | 3392.308 | 154.945 | 363.736 | 41.7582 | -53.846 | -1.6 | -1852.444 | 0.3440353
4169 | 4169 | 3391.209 | 150.549 | 359.16 | 41.7222 | -58.062 | -1.6 | -1852.889 | 0.3438779
4170 | 4170 | 3390.11 | 151.649 | 360.801 | 41.8304 | -57.503 | -1.6 | -1853.333 | 0.3437205
4171 | 4171 | 3392.308 | 156.044 | 365.015 | 41.7942 | -52.927 | -1.6 | -1853.778 | 0.3435631
4172 | 4172 | 3391.209 | 153.846 | 362.637 | 41.7582 | -54.945 | -1.6 | -1854.222 | 0.3434057
4173 | 4173 | 3390.11 | 152.747 | 361.178 | 41.6862 | -55.684 | -1.6 | -1854.667 | 0.3432483
4174 | 4174 | 3392.308 | 156.044 | 364.835 | 41.7582 | -52.747 | -1.6 | -1855.111 | 0.343091
4175 | 4175 | 3391.209 | 153.846 | 362.637 | 41.7582 | -54.945 | -1.6 | -1855.556 | 0.3429336
4176 | 4176 | 3393.406 | 156.043 | 364.474 | 41.6862 | -52.388 | -1.6 | -1856 | 0.3427762
4177 | 4177 | 3387.912 | 151.648 | 360.439 | 41.7582 | -57.143 | -1.6 | -1856.444 | 0.3426188
4178 | 4178 | 3390.11 | 154.945 | 363.736 | 41.7582 | -53.846 | -1.6 | -1856.889 | 0.3424614
4179 | 4179 | 3391.209 | 156.044 | 364.835 | 41.7582 | -52.747 | -1.6 | -1857.333 | 0.3423041
4180 | 4180 | 3390.11 | 154.945 | 363.916 | 41.7942 | -54.026 | -1.6 | -1857.778 | 0.3421467
4181 | 4181 | 3390.11 | 154.945 | 363.376 | 41.6862 | -53.486 | -1.6 | -1858.222 | 0.3419893
4182 | 4182 | 3389.011 | 154.945 | 363.376 | 41.6862 | -53.486 | -1.6 | -1858.667 | 0.3418319
4183 | 4183 | 3384.616 | 149.451 | 358.603 | 41.8304 | -59.701 | -1.6 | -1859.111 | 0.3416745
4184 | 4184 | 3384.616 | 150.55 | 359.161 | 41.7222 | -58.061 | -1.6 | -1859.556 | 0.3415172
4185 | 4185 | 3389.011 | 153.846 | 362.637 | 41.7582 | -54.945 | -1.6 | -1860 | 0.3413598
4186 | 4186 | 3387.912 | 151.648 | 360.439 | 41.7582 | -57.143 | -1.6 | -1860.444 | 0.3412024
4187 | 4187 | 3389.011 | 152.747 | 361.718 | 41.7942 | -56.224 | -1.6 | -1860.889 | 0.341045
4188 | 4188 | 3389.011 | 153.846 | 362.457 | 41.7222 | -54.765 | -1.6 | -1861.333 | 0.3408876
4189 | 4189 | 3389.011 | 152.747 | 361.538 | 41.7582 | -56.044 | -1.6 | -1861.778 | 0.3407302
4190 | 4190 | 3391.209 | 153.846 | 362.637 | 41.7582 | -54.945 | -1.6 | -1862.222 | 0.3405729
4191 | 4191 | 3390.11 | 153.846 | 362.637 | 41.7582 | -54.945 | -1.6 | -1862.667 | 0.3404155
4192 | 4192 | 3387.912 | 153.846 | 362.277 | 41.6862 | -54.585 | -1.6 | -1863.111 | 0.3402581
4193 | 4193 | 3389.011 | 154.945 | 363.916 | 41.7942 | -54.026 | -1.6 | -1863.556 | 0.3401007
4194 | 4194 | 3387.912 | 153.846 | 362.817 | 41.7942 | -55.125 | -1.6 | -1864 | 0.3399433
4195 | 4195 | 3389.011 | 154.945 | 363.376 | 41.6862 | -53.486 | -1.6 | -1864.444 | 0.339786
4196 | 4196 | 3389.011 | 157.143 | 365.934 | 41.7582 | -51.648 | -1.6 | -1864.889 | 0.3396286
4197 | 4197 | 3384.616 | 154.946 | 363.017 | 41.6142 | -53.125 | -1.6 | -1865.333 | 0.3394712
4198 | 4198 | 3389.011 | 153.846 | 361.917 | 41.6142 | -54.225 | -1.6 | -1865.778 | 0.3393138
4199 | 4199 | 3387.912 | 153.846 | 362.998 | 41.8304 | -55.306 | -1.6 | -1866.222 | 0.3391564
4200 | 4200 | 3386.813 | 152.747 | 361.718 | 41.7942 | -56.224 | -1.6 | -1866.667 | 0.3389991
4201 | 4201 | 3387.912 | 154.945 | 363.916 | 41.7942 | -54.026 | -1.6 | -1867.111 | 0.3388417
4202 | 4202 | 3386.813 | 153.846 | 362.817 | 41.7942 | -55.125 | -1.6 | -1867.556 | 0.3386843
4203 | 4203 | 3387.912 | 156.044 | 365.196 | 41.8304 | -53.108 | -1.6 | -1868 | 0.3385269
4204 | 4204 | 3386.813 | 153.846 | 362.457 | 41.7222 | -54.765 | -1.6 | -1868.444 | 0.3383695
4205 | 4205 | 3384.616 | 153.847 | 362.458 | 41.7222 | -54.764 | -1.6 | -1868.889 | 0.3382121
4206 | 4206 | 3386.813 | 154.945 | 363.736 | 41.7582 | -53.846 | -1.6 | -1869.333 | 0.3380548
4207 | 4207 | 3386.813 | 153.846 | 362.998 | 41.8304 | -55.306 | -1.6 | -1869.778 | 0.3378974
4208 | 4208 | 3386.813 | 154.945 | 363.916 | 41.7942 | -54.026 | -1.6 | -1870.222 | 0.33774
4209 | 4209 | 3386.813 | 154.945 | 364.097 | 41.8304 | -54.207 | -1.6 | -1870.667 | 0.3375826
4210 | 4210 | 3385.714 | 152.747 | 361.718 | 41.7942 | -56.224 | -1.6 | -1871.111 | 0.3374252
4211 | 4211 | 3387.912 | 154.945 | 363.736 | 41.7582 | -53.846 | -1.6 | -1871.556 | 0.3372679
4212 | 4212 | 3384.616 | 150.55 | 358.981 | 41.6862 | -57.881 | -1.6 | -1872 | 0.3371105
4213 | 4213 | 3383.517 | 154.945 | 363.736 | 41.7582 | -53.846 | -1.6 | -1872.444 | 0.3369531
4214 | 4214 | 3386.813 | 156.044 | 365.376 | 41.8664 | -53.288 | -1.6 | -1872.889 | 0.3367957
4215 | 4215 | 3385.714 | 152.747 | 361.718 | 41.7942 | -56.224 | -1.6 | -1873.333 | 0.3366383
4216 | 4216 | 3386.813 | 156.044 | 365.196 | 41.8304 | -53.108 | -1.6 | -1873.778 | 0.336481
4217 | 4217 | 3385.714 | 154.945 | 363.736 | 41.7582 | -53.846 | -1.6 | -1874.222 | 0.3363236
4218 | 4218 | 3385.714 | 153.846 | 362.637 | 41.7582 | -54.945 | -1.6 | -1874.667 | 0.3361662
4219 | 4219 | 3384.616 | 153.847 | 362.818 | 41.7942 | -55.124 | -1.6 | -1875.111 | 0.3360088
4220 | 4220 | 3384.616 | 151.649 | 360.981 | 41.8664 | -57.683 | -1.6 | -1875.556 | 0.3358514
4221 | 4221 | 3383.517 | 153.847 | 363.359 | 41.9024 | -55.665 | -1.6 | -1876 | 0.3356941
4222 | 4222 | 3385.714 | 157.142 | 365.753 | 41.7222 | -51.469 | -1.6 | -1876.444 | 0.3355367
4223 | 4223 | 3382.417 | 151.648 | 360.259 | 41.7222 | -56.963 | -1.6 | -1876.889 | 0.3353793
4224 | 4224 | 3384.616 | 153.847 | 362.638 | 41.7582 | -54.944 | -1.6 | -1877.333 | 0.3352219
4225 | 4225 | 3384.616 | 153.847 | 362.999 | 41.8304 | -55.305 | -1.6 | -1877.778 | 0.3350645
4226 | 4226 | 3385.714 | 156.044 | 364.835 | 41.7582 | -52.747 | -1.6 | -1878.222 | 0.3349071
4227 | 4227 | 3383.517 | 153.847 | 362.638 | 41.7582 | -54.944 | -1.6 | -1878.667 | 0.3347498
4228 | 4228 | 3383.517 | 153.847 | 362.999 | 41.8304 | -55.305 | -1.6 | -1879.111 | 0.3345924
4229 | 4229 | 3384.616 | 154.946 | 364.278 | 41.8664 | -54.386 | -1.6 | -1879.556 | 0.334435
4230 | 4230 | 3384.616 | 154.946 | 363.917 | 41.7942 | -54.025 | -1.6 | -1880 | 0.3342776
4231 | 4231 | 3383.517 | 152.748 | 361.9 | 41.8304 | -56.404 | -1.6 | -1880.444 | 0.3341202
4232 | 4232 | 3385.714 | 157.142 | 365.573 | 41.6862 | -51.289 | -1.6 | -1880.889 | 0.3339629
4233 | 4233 | 3381.319 | 151.649 | 361.341 | 41.9384 | -58.043 | -1.6 | -1881.333 | 0.3338055
4234 | 4234 | 3382.417 | 156.043 | 365.375 | 41.8664 | -53.289 | -1.6 | -1881.778 | 0.3336481
4235 | 4235 | 3381.319 | 151.649 | 360.801 | 41.8304 | -57.503 | -1.6 | -1882.222 | 0.3334907
4236 | 4236 | 3382.417 | 152.747 | 361.899 | 41.8304 | -56.405 | -1.6 | -1882.667 | 0.3333333
4237 | 4237 | 3383.517 | 154.945 | 364.097 | 41.8304 | -54.207 | -1.6 | -1883.111 | 0.333176
4238 | 4238 | 3383.517 | 154.945 | 364.277 | 41.8664 | -54.387 | -1.6 | -1883.556 | 0.3330186
4239 | 4239 | 3382.417 | 152.747 | 361.538 | 41.7582 | -56.044 | -1.6 | -1884 | 0.3328612
4240 | 4240 | 3382.417 | 154.944 | 364.096 | 41.8304 | -54.208 | -1.6 | -1884.444 | 0.3327038
4241 | 4241 | 3381.319 | 151.649 | 360.62 | 41.7942 | -57.322 | -1.6 | -1884.889 | 0.3325464
4242 | 4242 | 3382.417 | 154.944 | 363.735 | 41.7582 | -53.847 | -1.6 | -1885.333 | 0.332389
4243 | 4243 | 3382.417 | 154.944 | 363.735 | 41.7582 | -53.847 | -1.6 | -1885.778 | 0.3322317
4244 | 4244 | 3382.417 | 153.845 | 362.636 | 41.7582 | -54.946 | -1.6 | -1886.222 | 0.3320743
4245 | 4245 | 3381.319 | 149.451 | 358.603 | 41.8304 | -59.701 | -1.6 | -1886.667 | 0.3319169
4246 | 4246 | 3381.319 | 152.747 | 361.538 | 41.7582 | -56.044 | -1.6 | -1887.111 | 0.3317595
4247 | 4247 | 3382.417 | 153.845 | 362.636 | 41.7582 | -54.946 | -1.6 | -1887.556 | 0.3316021
4248 | 4248 | 3380.22 | 152.747 | 361.538 | 41.7582 | -56.044 | -1.6 | -1888 | 0.3314448
4249 | 4249 | 3381.319 | 153.846 | 362.998 | 41.8304 | -55.306 | -1.6 | -1888.444 | 0.3312874
4250 | 4250 | 3381.319 | 154.945 | 364.457 | 41.9024 | -54.567 | -1.6 | -1888.889 | 0.33113
4251 | 4251 | 3380.22 | 152.747 | 361.718 | 41.7942 | -56.224 | -1.6 | -1889.333 | 0.3309726
4252 | 4252 | 3383.517 | 153.847 | 363.359 | 41.9024 | -55.665 | -1.6 | -1889.778 | 0.3308152
4253 | 4253 | 3383.517 | 157.143 | 365.574 | 41.6862 | -51.288 | -1.6 | -1890.222 | 0.3306579
4254 | 4254 | 3380.22 | 153.846 | 362.998 | 41.8304 | -55.306 | -1.6 | -1890.667 | 0.3305005
4255 | 4255 | 3380.22 | 152.747 | 361.718 | 41.7942 | -56.224 | -1.6 | -1891.111 | 0.3303431
4256 | 4256 | 3381.319 | 153.846 | 362.817 | 41.7942 | -55.125 | -1.6 | -1891.556 | 0.3301857
4257 | 4257 | 3379.121 | 151.648 | 360.8 | 41.8304 | -57.504 | -1.6 | -1892 | 0.3300283
4258 | 4258 | 3380.22 | 152.747 | 361.899 | 41.8304 | -56.405 | -1.6 | -1892.444 | 0.3298709
4259 | 4259 | 3380.22 | 153.846 | 363.718 | 41.9744 | -56.026 | -1.6 | -1892.889 | 0.3297136
4260 | 4260 | 3378.022 | 151.648 | 360.8 | 41.8304 | -57.504 | -1.6 | -1893.333 | 0.3295562
4261 | 4261 | 3380.22 | 153.846 | 362.998 | 41.8304 | -55.306 | -1.6 | -1893.778 | 0.3293988
4262 | 4262 | 3380.22 | 153.846 | 362.637 | 41.7582 | -54.945 | -1.6 | -1894.222 | 0.3292414
4263 | 4263 | 3378.022 | 151.648 | 360.619 | 41.7942 | -57.323 | -1.6 | -1894.667 | 0.329084
4264 | 4264 | 3380.22 | 154.945 | 364.097 | 41.8304 | -54.207 | -1.6 | -1895.111 | 0.3289267
4265 | 4265 | 3379.121 | 152.747 | 361.718 | 41.7942 | -56.224 | -1.6 | -1895.556 | 0.3287693
4266 | 4266 | 3380.22 | 154.945 | 363.916 | 41.7942 | -54.026 | -1.6 | -1896 | 0.3286119
4267 | 4267 | 3379.121 | 151.648 | 360.619 | 41.7942 | -57.323 | -1.6 | -1896.444 | 0.3284545
4268 | 4268 | 3380.22 | 158.242 | 366.313 | 41.6142 | -49.829 | -1.6 | -1896.889 | 0.3282971
4269 | 4269 | 3378.022 | 151.648 | 360.98 | 41.8664 | -57.684 | -1.6 | -1897.333 | 0.3281398
4270 | 4270 | 3379.121 | 153.846 | 362.817 | 41.7942 | -55.125 | -1.6 | -1897.778 | 0.3279824
4271 | 4271 | 3379.121 | 154.945 | 363.916 | 41.7942 | -54.026 | -1.6 | -1898.222 | 0.327825
4272 | 4272 | 3380.22 | 156.044 | 365.015 | 41.7942 | -52.927 | -1.6 | -1898.667 | 0.3276676
4273 | 4273 | 3378.022 | 151.648 | 360.8 | 41.8304 | -57.504 | -1.6 | -1899.111 | 0.3275102
4274 | 4274 | 3378.022 | 153.846 | 362.817 | 41.7942 | -55.125 | -1.6 | -1899.556 | 0.3273528
4275 | 4275 | 3373.626 | 149.45 | 357.881 | 41.6862 | -58.981 | -1.6 | -1900 | 0.3271955
4276 | 4276 | 3374.725 | 151.648 | 361.34 | 41.9384 | -58.044 | -1.6 | -1900.444 | 0.3270381
4277 | 4277 | 3378.022 | 154.945 | 364.277 | 41.8664 | -54.387 | -1.6 | -1900.889 | 0.3268807
4278 | 4278 | 3376.923 | 152.747 | 361.718 | 41.7942 | -56.224 | -1.6 | -1901.333 | 0.3267233
4279 | 4279 | 3376.923 | 153.846 | 363.178 | 41.8664 | -55.486 | -1.6 | -1901.778 | 0.3265659
4280 | 4280 | 3376.923 | 152.747 | 361.538 | 41.7582 | -56.044 | -1.6 | -1902.222 | 0.3264086
4281 | 4281 | 3378.022 | 154.945 | 363.736 | 41.7582 | -53.846 | -1.6 | -1902.667 | 0.3262512
4282 | 4282 | 3376.923 | 152.747 | 362.259 | 41.9024 | -56.765 | -1.6 | -1903.111 | 0.3260938
4283 | 4283 | 3375.824 | 152.747 | 361.538 | 41.7582 | -56.044 | -1.6 | -1903.556 | 0.3259364
4284 | 4284 | 3379.121 | 158.242 | 367.574 | 41.8664 | -51.09 | -1.6 | -1904 | 0.325779
4285 | 4285 | 3374.725 | 151.648 | 360.259 | 41.7222 | -56.963 | -1.6 | -1904.444 | 0.3256217
4286 | 4286 | 3378.022 | 153.846 | 362.998 | 41.8304 | -55.306 | -1.6 | -1904.889 | 0.3254643
4287 | 4287 | 3378.022 | 154.945 | 364.097 | 41.8304 | -54.207 | -1.6 | -1905.333 | 0.3253069
4288 | 4288 | 3376.923 | 154.945 | 363.916 | 41.7942 | -54.026 | -1.6 | -1905.778 | 0.3251495
4289 | 4289 | 3376.923 | 154.945 | 363.916 | 41.7942 | -54.026 | -1.6 | -1906.222 | 0.3249921
4290 | 4290 | 3375.824 | 152.747 | 362.079 | 41.8664 | -56.585 | -1.6 | -1906.667 | 0.3248347
4291 | 4291 | 3375.824 | 153.846 | 362.998 | 41.8304 | -55.306 | -1.6 | -1907.111 | 0.3246774
4292 | 4292 | 3375.824 | 153.846 | 362.637 | 41.7582 | -54.945 | -1.6 | -1907.556 | 0.32452
4293 | 4293 | 3375.824 | 152.747 | 361.899 | 41.8304 | -56.405 | -1.6 | -1908 | 0.3243626
4294 | 4294 | 3375.824 | 152.747 | 362.259 | 41.9024 | -56.765 | -1.6 | -1908.444 | 0.3242052
4295 | 4295 | 3375.824 | 151.648 | 361.16 | 41.9024 | -57.864 | -1.6 | -1908.889 | 0.3240478
4296 | 4296 | 3374.725 | 154.945 | 363.916 | 41.7942 | -54.026 | -1.6 | -1909.333 | 0.3238905
4297 | 4297 | 3375.824 | 154.945 | 363.736 | 41.7582 | -53.846 | -1.6 | -1909.778 | 0.3237331
4298 | 4298 | 3376.923 | 156.044 | 365.015 | 41.7942 | -52.927 | -1.6 | -1910.222 | 0.3235757
4299 | 4299 | 3374.725 | 152.747 | 361.899 | 41.8304 | -56.405 | -1.6 | -1910.667 | 0.3234183
4300 | 4300 | 3374.725 | 152.747 | 361.718 | 41.7942 | -56.224 | -1.6 | -1911.111 | 0.3232609
4301 | 4301 | 3374.725 | 152.747 | 362.439 | 41.9384 | -56.945 | -1.6 | -1911.556 | 0.3231036
4302 | 4302 | 3374.725 | 153.846 | 362.998 | 41.8304 | -55.306 | -1.6 | -1912 | 0.3229462
4303 | 4303 | 3374.725 | 154.945 | 363.916 | 41.7942 | -54.026 | -1.6 | -1912.444 | 0.3227888
4304 | 4304 | 3375.824 | 154.945 | 364.277 | 41.8664 | -54.387 | -1.6 | -1912.889 | 0.3226314
4305 | 4305 | 3374.725 | 154.945 | 364.277 | 41.8664 | -54.387 | -1.6 | -1913.333 | 0.322474
4306 | 4306 | 3373.626 | 154.945 | 364.097 | 41.8304 | -54.207 | -1.6 | -1913.778 | 0.3223167
4307 | 4307 | 3373.626 | 152.747 | 362.439 | 41.9384 | -56.945 | -1.6 | -1914.222 | 0.3221593
4308 | 4308 | 3375.824 | 156.044 | 365.015 | 41.7942 | -52.927 | -1.6 | -1914.667 | 0.3220019
4309 | 4309 | 3372.528 | 153.847 | 363.359 | 41.9024 | -55.665 | -1.6 | -1915.111 | 0.3218445
4310 | 4310 | 3372.528 | 152.748 | 361.9 | 41.8304 | -56.404 | -1.6 | -1915.556 | 0.3216871
4311 | 4311 | 3372.528 | 151.649 | 360.981 | 41.8664 | -57.683 | -1.6 | -1916 | 0.3215297
4312 | 4312 | 3372.528 | 151.649 | 361.341 | 41.9384 | -58.043 | -1.6 | -1916.444 | 0.3213724
4313 | 4313 | 3373.626 | 153.846 | 362.817 | 41.7942 | -55.125 | -1.6 | -1916.889 | 0.321215
4314 | 4314 | 3372.528 | 152.748 | 362.08 | 41.8664 | -56.584 | -1.6 | -1917.333 | 0.3210576
4315 | 4315 | 3373.626 | 154.945 | 364.097 | 41.8304 | -54.207 | -1.6 | -1917.778 | 0.3209002
4316 | 4316 | 3372.528 | 151.649 | 360.801 | 41.8304 | -57.503 | -1.6 | -1918.222 | 0.3207428
4317 | 4317 | 3371.429 | 151.649 | 360.981 | 41.8664 | -57.683 | -1.6 | -1918.667 | 0.3205855
4318 | 4318 | 3371.429 | 151.649 | 361.161 | 41.9024 | -57.863 | -1.6 | -1919.111 | 0.3204281
4319 | 4319 | 3371.429 | 151.649 | 360.62 | 41.7942 | -57.322 | -1.6 | -1919.556 | 0.3202707
4320 | 4320 | 3371.429 | 152.748 | 362.62 | 41.9744 | -57.124 | -1.6 | -1920 | 0.3201133
4321 | 4321 | 3371.429 | 153.846 | 363.538 | 41.9384 | -55.846 | -1.6 | -1920.444 | 0.3199559
4322 | 4322 | 3369.231 | 152.747 | 362.079 | 41.8664 | -56.585 | -1.6 | -1920.889 | 0.3197986
4323 | 4323 | 3371.429 | 153.846 | 362.817 | 41.7942 | -55.125 | -1.6 | -1921.333 | 0.3196412
4324 | 4324 | 3371.429 | 153.846 | 363.178 | 41.8664 | -55.486 | -1.6 | -1921.778 | 0.3194838
4325 | 4325 | 3371.429 | 153.846 | 362.817 | 41.7942 | -55.125 | -1.6 | -1922.222 | 0.3193264
4326 | 4326 | 3371.429 | 153.846 | 363.358 | 41.9024 | -55.666 | -1.6 | -1922.667 | 0.319169
4327 | 4327 | 3371.429 | 153.846 | 363.358 | 41.9024 | -55.666 | -1.6 | -1923.111 | 0.3190116
4328 | 4328 | 3370.33 | 151.649 | 360.981 | 41.8664 | -57.683 | -1.6 | -1923.556 | 0.3188543
4329 | 4329 | 3370.33 | 151.649 | 361.161 | 41.9024 | -57.863 | -1.6 | -1924 | 0.3186969
4330 | 4330 | 3369.231 | 152.747 | 362.439 | 41.9384 | -56.945 | -1.6 | -1924.444 | 0.3185395
4331 | 4331 | 3369.231 | 151.648 | 360.98 | 41.8664 | -57.684 | -1.6 | -1924.889 | 0.3183821
4332 | 4332 | 3373.626 | 157.142 | 366.294 | 41.8304 | -52.01 | -1.6 | -1925.333 | 0.3182247
4333 | 4333 | 3370.33 | 153.846 | 363.538 | 41.9384 | -55.846 | -1.6 | -1925.778 | 0.3180674
4334 | 4334 | 3368.132 | 152.747 | 362.259 | 41.9024 | -56.765 | -1.6 | -1926.222 | 0.31791
4335 | 4335 | 3368.132 | 151.648 | 360.98 | 41.8664 | -57.684 | -1.6 | -1926.667 | 0.3177526
4336 | 4336 | 3371.429 | 154.945 | 364.277 | 41.8664 | -54.387 | -1.6 | -1927.111 | 0.3175952
4337 | 4337 | 3369.231 | 152.747 | 361.899 | 41.8304 | -56.405 | -1.6 | -1927.556 | 0.3174378
4338 | 4338 | 3370.33 | 153.846 | 363.178 | 41.8664 | -55.486 | -1.6 | -1928 | 0.3172805
4339 | 4339 | 3369.231 | 153.846 | 363.538 | 41.9384 | -55.846 | -1.6 | -1928.444 | 0.3171231
4340 | 4340 | 3369.231 | 152.747 | 362.619 | 41.9744 | -57.125 | -1.6 | -1928.889 | 0.3169657
4341 | 4341 | 3370.33 | 153.846 | 363.178 | 41.8664 | -55.486 | -1.6 | -1929.333 | 0.3168083
4342 | 4342 | 3370.33 | 154.945 | 364.097 | 41.8304 | -54.207 | -1.6 | -1929.778 | 0.3166509
4343 | 4343 | 3369.231 | 154.945 | 364.457 | 41.9024 | -54.567 | -1.6 | -1930.222 | 0.3164935
4344 | 4344 | 3369.231 | 154.945 | 364.457 | 41.9024 | -54.567 | -1.6 | -1930.667 | 0.3163362
4345 | 4345 | 3369.231 | 153.846 | 362.998 | 41.8304 | -55.306 | -1.6 | -1931.111 | 0.3161788
4346 | 4346 | 3368.132 | 152.747 | 361.718 | 41.7942 | -56.224 | -1.6 | -1931.556 | 0.3160214
4347 | 4347 | 3368.132 | 152.747 | 362.079 | 41.8664 | -56.585 | -1.6 | -1932 | 0.315864
4348 | 4348 | 3368.132 | 153.846 | 363.538 | 41.9384 | -55.846 | -1.6 | -1932.444 | 0.3157066
4349 | 4349 | 3369.231 | 154.945 | 364.097 | 41.8304 | -54.207 | -1.6 | -1932.889 | 0.3155493
4350 | 4350 | 3367.033 | 152.747 | 361.899 | 41.8304 | -56.405 | -1.6 | -1933.333 | 0.3153919
4351 | 4351 | 3368.132 | 153.846 | 363.178 | 41.8664 | -55.486 | -1.6 | -1933.778 | 0.3152345
4352 | 4352 | 3368.132 | 153.846 | 363.178 | 41.8664 | -55.486 | -1.6 | -1934.222 | 0.3150771
4353 | 4353 | 3368.132 | 154.945 | 364.637 | 41.9384 | -54.747 | -1.6 | -1934.667 | 0.3149197
4354 | 4354 | 3368.132 | 154.945 | 364.097 | 41.8304 | -54.207 | -1.6 | -1935.111 | 0.3147624
4355 | 4355 | 3369.231 | 154.945 | 364.817 | 41.9744 | -54.927 | -1.6 | -1935.556 | 0.314605
4356 | 4356 | 3365.934 | 151.648 | 361.34 | 41.9384 | -58.044 | -1.6 | -1936 | 0.3144476
4357 | 4357 | 3368.132 | 157.143 | 366.295 | 41.8304 | -52.009 | -1.6 | -1936.444 | 0.3142902
4358 | 4358 | 3364.835 | 151.648 | 361.34 | 41.9384 | -58.044 | -1.6 | -1936.889 | 0.3141328
4359 | 4359 | 3367.033 | 153.846 | 362.998 | 41.8304 | -55.306 | -1.6 | -1937.333 | 0.3139754
4360 | 4360 | 3364.835 | 153.846 | 362.817 | 41.7942 | -55.125 | -1.6 | -1937.778 | 0.3138181
4361 | 4361 | 3365.934 | 151.648 | 360.98 | 41.8664 | -57.684 | -1.6 | -1938.222 | 0.3136607
4362 | 4362 | 3369.231 | 157.143 | 367.015 | 41.9744 | -52.729 | -1.6 | -1938.667 | 0.3135033
4363 | 4363 | 3364.835 | 153.846 | 362.817 | 41.7942 | -55.125 | -1.6 | -1939.111 | 0.3133459
4364 | 4364 | 3369.231 | 159.341 | 368.132 | 41.7582 | -49.45 | -1.6 | -1939.556 | 0.3131885
4365 | 4365 | 3367.033 | 154.945 | 364.637 | 41.9384 | -54.747 | -1.6 | -1940 | 0.3130312
4366 | 4366 | 3368.132 | 156.044 | 365.376 | 41.8664 | -53.288 | -1.6 | -1940.444 | 0.3128738
4367 | 4367 | 3367.033 | 154.945 | 364.637 | 41.9384 | -54.747 | -1.6 | -1940.889 | 0.3127164
4368 | 4368 | 3367.033 | 154.945 | 364.277 | 41.8664 | -54.387 | -1.6 | -1941.333 | 0.312559
4369 | 4369 | 3365.934 | 153.846 | 363.178 | 41.8664 | -55.486 | -1.6 | -1941.778 | 0.3124016
4370 | 4370 | 3364.835 | 152.747 | 362.439 | 41.9384 | -56.945 | -1.6 | -1942.222 | 0.3122443
4371 | 4371 | 3365.934 | 153.846 | 363.538 | 41.9384 | -55.846 | -1.6 | -1942.667 | 0.3120869
4372 | 4372 | 3365.934 | 153.846 | 363.358 | 41.9024 | -55.666 | -1.6 | -1943.111 | 0.3119295
4373 | 4373 | 3365.934 | 154.945 | 364.637 | 41.9384 | -54.747 | -1.6 | -1943.556 | 0.3117721
4374 | 4374 | 3365.934 | 154.945 | 364.277 | 41.8664 | -54.387 | -1.6 | -1944 | 0.3116147
4375 | 4375 | 3363.736 | 152.747 | 362.619 | 41.9744 | -57.125 | -1.6 | -1944.444 | 0.3114573
4376 | 4376 | 3367.033 | 156.044 | 365.556 | 41.9024 | -53.468 | -1.6 | -1944.889 | 0.3113
4377 | 4377 | 3368.132 | 157.143 | 367.015 | 41.9744 | -52.729 | -1.6 | -1945.333 | 0.3111426
4378 | 4378 | 3367.033 | 159.341 | 368.493 | 41.8304 | -49.811 | -1.6 | -1945.778 | 0.3109852
4379 | 4379 | 3363.736 | 153.846 | 363.178 | 41.8664 | -55.486 | -1.6 | -1946.222 | 0.3108278
4380 | 4380 | 3365.934 | 154.945 | 364.457 | 41.9024 | -54.567 | -1.6 | -1946.667 | 0.3106704
4381 | 4381 | 3362.637 | 150.549 | 360.241 | 41.9384 | -59.143 | -1.6 | -1947.111 | 0.3105131
4382 | 4382 | 3364.835 | 153.846 | 363.358 | 41.9024 | -55.666 | -1.6 | -1947.556 | 0.3103557
4383 | 4383 | 3364.835 | 154.945 | 364.457 | 41.9024 | -54.567 | -1.6 | -1948 | 0.3101983
4384 | 4384 | 3363.736 | 153.846 | 363.538 | 41.9384 | -55.846 | -1.6 | -1948.444 | 0.3100409
4385 | 4385 | 3365.934 | 156.044 | 366.276 | 42.0464 | -54.188 | -1.6 | -1948.889 | 0.3098835
4386 | 4386 | 3362.637 | 153.846 | 362.817 | 41.7942 | -55.125 | -1.6 | -1949.333 | 0.3097262
4387 | 4387 | 3361.539 | 151.649 | 361.341 | 41.9384 | -58.043 | -1.6 | -1949.778 | 0.3095688
4388 | 4388 | 3362.637 | 153.846 | 363.358 | 41.9024 | -55.666 | -1.6 | -1950.222 | 0.3094114
4389 | 4389 | 3362.637 | 153.846 | 363.718 | 41.9744 | -56.026 | -1.6 | -1950.667 | 0.309254
4390 | 4390 | 3362.637 | 151.648 | 361.52 | 41.9744 | -58.224 | -1.6 | -1951.111 | 0.3090966
4391 | 4391 | 3363.736 | 153.846 | 363.538 | 41.9384 | -55.846 | -1.6 | -1951.556 | 0.3089393
4392 | 4392 | 3367.033 | 160.439 | 369.951 | 41.9024 | -49.073 | -1.6 | -1952 | 0.3087819
4393 | 4393 | 3363.736 | 152.747 | 362.619 | 41.9744 | -57.125 | -1.6 | -1952.444 | 0.3086245
4394 | 4394 | 3361.539 | 151.649 | 361.521 | 41.9744 | -58.223 | -1.6 | -1952.889 | 0.3084671
4395 | 4395 | 3362.637 | 153.846 | 363.538 | 41.9384 | -55.846 | -1.6 | -1953.333 | 0.3083097
4396 | 4396 | 3361.539 | 152.748 | 362.08 | 41.8664 | -56.584 | -1.6 | -1953.778 | 0.3081523
4397 | 4397 | 3361.539 | 154.945 | 364.277 | 41.8664 | -54.387 | -1.6 | -1954.222 | 0.307995
4398 | 4398 | 3361.539 | 149.451 | 359.683 | 42.0464 | -60.781 | -1.6 | -1954.667 | 0.3078376
4399 | 4399 | 3363.736 | 154.945 | 364.457 | 41.9024 | -54.567 | -1.6 | -1955.111 | 0.3076802
4400 | 4400 | 3361.539 | 152.748 | 362.62 | 41.9744 | -57.124 | -1.6 | -1955.556 | 0.3075228
4401 | 4401 | 3362.637 | 156.043 | 365.555 | 41.9024 | -53.469 | -1.6 | -1956 | 0.3073654
4402 | 4402 | 3361.539 | 152.748 | 362.8 | 42.0104 | -57.304 | -1.6 | -1956.444 | 0.3072081
4403 | 4403 | 3361.539 | 152.748 | 362.62 | 41.9744 | -57.124 | -1.6 | -1956.889 | 0.3070507
4404 | 4404 | 3362.637 | 156.043 | 365.555 | 41.9024 | -53.469 | -1.6 | -1957.333 | 0.3068933
4405 | 4405 | 3360.439 | 153.845 | 363.357 | 41.9024 | -55.667 | -1.6 | -1957.778 | 0.3067359
4406 | 4406 | 3361.539 | 156.044 | 365.196 | 41.8304 | -53.108 | -1.6 | -1958.222 | 0.3065785
4407 | 4407 | 3361.539 | 152.748 | 362.44 | 41.9384 | -56.944 | -1.6 | -1958.667 | 0.3064212
4408 | 4408 | 3360.439 | 152.747 | 362.619 | 41.9744 | -57.125 | -1.6 | -1959.111 | 0.3062638
4409 | 4409 | 3361.539 | 154.945 | 364.637 | 41.9384 | -54.747 | -1.6 | -1959.556 | 0.3061064
4410 | 4410 | 3359.341 | 153.846 | 363.898 | 42.0104 | -56.206 | -1.6 | -1960 | 0.305949
4411 | 4411 | 3360.439 | 154.944 | 364.636 | 41.9384 | -54.748 | -1.6 | -1960.444 | 0.3057916
4412 | 4412 | 3360.439 | 157.142 | 366.654 | 41.9024 | -52.37 | -1.6 | -1960.889 | 0.3056342
4413 | 4413 | 3357.143 | 150.549 | 360.601 | 42.0104 | -59.503 | -1.6 | -1961.333 | 0.3054769
4414 | 4414 | 3359.341 | 152.747 | 362.259 | 41.9024 | -56.765 | -1.6 | -1961.778 | 0.3053195
4415 | 4415 | 3360.439 | 154.944 | 364.996 | 42.0104 | -55.108 | -1.6 | -1962.222 | 0.3051621
4416 | 4416 | 3360.439 | 154.944 | 364.456 | 41.9024 | -54.568 | -1.6 | -1962.667 | 0.3050047
4417 | 4417 | 3359.341 | 152.747 | 362.079 | 41.8664 | -56.585 | -1.6 | -1963.111 | 0.3048473
4418 | 4418 | 3359.341 | 154.945 | 364.637 | 41.9384 | -54.747 | -1.6 | -1963.556 | 0.30469
4419 | 4419 | 3357.143 | 149.451 | 359.503 | 42.0104 | -60.601 | -1.6 | -1964 | 0.3045326
4420 | 4420 | 3359.341 | 156.044 | 366.096 | 42.0104 | -54.008 | -1.6 | -1964.444 | 0.3043752
4421 | 4421 | 3359.341 | 152.747 | 362.079 | 41.8664 | -56.585 | -1.6 | -1964.889 | 0.3042178
4422 | 4422 | 3358.242 | 152.747 | 362.799 | 42.0104 | -57.305 | -1.6 | -1965.333 | 0.3040604
4423 | 4423 | 3358.242 | 152.747 | 362.439 | 41.9384 | -56.945 | -1.6 | -1965.778 | 0.3039031
4424 | 4424 | 3359.341 | 153.846 | 363.718 | 41.9744 | -56.026 | -1.6 | -1966.222 | 0.3037457
4425 | 4425 | 3360.439 | 158.241 | 368.293 | 42.0104 | -51.811 | -1.6 | -1966.667 | 0.3035883
4426 | 4426 | 3361.539 | 157.143 | 367.375 | 42.0464 | -53.089 | -1.6 | -1967.111 | 0.3034309
4427 | 4427 | 3357.143 | 152.747 | 362.439 | 41.9384 | -56.945 | -1.6 | -1967.556 | 0.3032735
4428 | 4428 | 3358.242 | 153.846 | 363.358 | 41.9024 | -55.666 | -1.6 | -1968 | 0.3031161
4429 | 4429 | 3359.341 | 156.044 | 365.556 | 41.9024 | -53.468 | -1.6 | -1968.444 | 0.3029588
4430 | 4430 | 3358.242 | 153.846 | 363.538 | 41.9384 | -55.846 | -1.6 | -1968.889 | 0.3028014
4431 | 4431 | 3358.242 | 153.846 | 363.358 | 41.9024 | -55.666 | -1.6 | -1969.333 | 0.302644
4432 | 4432 | 3358.242 | 153.846 | 363.538 | 41.9384 | -55.846 | -1.6 | -1969.778 | 0.3024866
4433 | 4433 | 3358.242 | 156.044 | 365.736 | 41.9384 | -53.648 | -1.6 | -1970.222 | 0.3023292
4434 | 4434 | 3358.242 | 154.945 | 364.817 | 41.9744 | -54.927 | -1.6 | -1970.667 | 0.3021719
4435 | 4435 | 3358.242 | 154.945 | 364.817 | 41.9744 | -54.927 | -1.6 | -1971.111 | 0.3020145
4436 | 4436 | 3356.044 | 152.747 | 362.259 | 41.9024 | -56.765 | -1.6 | -1971.556 | 0.3018571
4437 | 4437 | 3357.143 | 153.846 | 364.078 | 42.0464 | -56.386 | -1.6 | -1972 | 0.3016997
4438 | 4438 | 3358.242 | 154.945 | 364.277 | 41.8664 | -54.387 | -1.6 | -1972.444 | 0.3015423
4439 | 4439 | 3358.242 | 156.044 | 366.096 | 42.0104 | -54.008 | -1.6 | -1972.889 | 0.301385
4440 | 4440 | 3353.846 | 151.648 | 362.061 | 42.0826 | -58.765 | -1.6 | -1973.333 | 0.3012276
4441 | 4441 | 3354.945 | 150.549 | 360.421 | 41.9744 | -59.323 | -1.6 | -1973.778 | 0.3010702
4442 | 4442 | 3354.945 | 151.648 | 361.88 | 42.0464 | -58.584 | -1.6 | -1974.222 | 0.3009128
4443 | 4443 | 3356.044 | 152.747 | 362.439 | 41.9384 | -56.945 | -1.6 | -1974.667 | 0.3007554
4444 | 4444 | 3356.044 | 153.846 | 363.718 | 41.9744 | -56.026 | -1.6 | -1975.111 | 0.300598
4445 | 4445 | 3356.044 | 153.846 | 363.718 | 41.9744 | -56.026 | -1.6 | -1975.556 | 0.3004407
4446 | 4446 | 3356.044 | 153.846 | 363.178 | 41.8664 | -55.486 | -1.6 | -1976 | 0.3002833
4447 | 4447 | 3356.044 | 151.648 | 361.7 | 42.0104 | -58.404 | -1.6 | -1976.444 | 0.3001259
4448 | 4448 | 3356.044 | 153.846 | 363.898 | 42.0104 | -56.206 | -1.6 | -1976.889 | 0.2999685
4449 | 4449 | 3354.945 | 153.846 | 363.898 | 42.0104 | -56.206 | -1.6 | -1977.333 | 0.2998111
4450 | 4450 | 3357.143 | 156.044 | 365.916 | 41.9744 | -53.828 | -1.6 | -1977.778 | 0.2996538
4451 | 4451 | 3354.945 | 152.747 | 362.619 | 41.9744 | -57.125 | -1.6 | -1978.222 | 0.2994964
4452 | 4452 | 3354.945 | 152.747 | 362.439 | 41.9384 | -56.945 | -1.6 | -1978.667 | 0.299339
4453 | 4453 | 3353.846 | 151.648 | 361.52 | 41.9744 | -58.224 | -1.6 | -1979.111 | 0.2991816
4454 | 4454 | 3353.846 | 152.747 | 362.439 | 41.9384 | -56.945 | -1.6 | -1979.556 | 0.2990242
4455 | 4455 | 3353.846 | 152.747 | 362.979 | 42.0464 | -57.485 | -1.6 | -1980 | 0.2988669
4456 | 4456 | 3354.945 | 153.846 | 363.538 | 41.9384 | -55.846 | -1.6 | -1980.444 | 0.2987095
4457 | 4457 | 3353.846 | 154.945 | 364.817 | 41.9744 | -54.927 | -1.6 | -1980.889 | 0.2985521
4458 | 4458 | 3354.945 | 153.846 | 363.358 | 41.9024 | -55.666 | -1.6 | -1981.333 | 0.2983947
4459 | 4459 | 3352.747 | 149.45 | 359.682 | 42.0464 | -60.782 | -1.6 | -1981.778 | 0.2982373
4460 | 4460 | 3351.648 | 151.648 | 361.52 | 41.9744 | -58.224 | -1.6 | -1982.222 | 0.2980799
4461 | 4461 | 3351.648 | 150.549 | 360.061 | 41.9024 | -58.963 | -1.6 | -1982.667 | 0.2979226
4462 | 4462 | 3352.747 | 154.945 | 364.277 | 41.8664 | -54.387 | -1.6 | -1983.111 | 0.2977652
4463 | 4463 | 3356.044 | 158.242 | 368.474 | 42.0464 | -51.99 | -1.6 | -1983.556 | 0.2976078
4464 | 4464 | 3353.846 | 154.945 | 364.637 | 41.9384 | -54.747 | -1.6 | -1984 | 0.2974504
4465 | 4465 | 3353.846 | 156.044 | 365.736 | 41.9384 | -53.648 | -1.6 | -1984.444 | 0.297293
4466 | 4466 | 3352.747 | 153.846 | 363.898 | 42.0104 | -56.206 | -1.6 | -1984.889 | 0.2971357
4467 | 4467 | 3353.846 | 156.044 | 365.916 | 41.9744 | -53.828 | -1.6 | -1985.333 | 0.2969783
4468 | 4468 | 3352.747 | 153.846 | 363.898 | 42.0104 | -56.206 | -1.6 | -1985.778 | 0.2968209
4469 | 4469 | 3352.747 | 153.846 | 363.538 | 41.9384 | -55.846 | -1.6 | -1986.222 | 0.2966635
4470 | 4470 | 3351.648 | 153.846 | 363.718 | 41.9744 | -56.026 | -1.6 | -1986.667 | 0.2965061
4471 | 4471 | 3351.648 | 152.747 | 362.619 | 41.9744 | -57.125 | -1.6 | -1987.111 | 0.2963488
4472 | 4472 | 3350.55 | 151.649 | 361.701 | 42.0104 | -58.403 | -1.6 | -1987.556 | 0.2961914
4473 | 4473 | 3352.747 | 153.846 | 364.078 | 42.0464 | -56.386 | -1.6 | -1988 | 0.296034
4474 | 4474 | 3351.648 | 152.747 | 362.259 | 41.9024 | -56.765 | -1.6 | -1988.444 | 0.2958766
4475 | 4475 | 3351.648 | 153.846 | 363.718 | 41.9744 | -56.026 | -1.6 | -1988.889 | 0.2957192
4476 | 4476 | 3351.648 | 153.846 | 363.898 | 42.0104 | -56.206 | -1.6 | -1989.333 | 0.2955619
4477 | 4477 | 3350.55 | 151.649 | 361.341 | 41.9384 | -58.043 | -1.6 | -1989.778 | 0.2954045
4478 | 4478 | 3351.648 | 154.945 | 364.997 | 42.0104 | -55.107 | -1.6 | -1990.222 | 0.2952471
4479 | 4479 | 3351.648 | 154.945 | 365.177 | 42.0464 | -55.287 | -1.6 | -1990.667 | 0.2950897
4480 | 4480 | 3351.648 | 153.846 | 363.538 | 41.9384 | -55.846 | -1.6 | -1991.111 | 0.2949323
4481 | 4481 | 3351.648 | 153.846 | 363.898 | 42.0104 | -56.206 | -1.6 | -1991.556 | 0.2947749
4482 | 4482 | 3350.55 | 153.847 | 363.539 | 41.9384 | -55.845 | -1.6 | -1992 | 0.2946176
4483 | 4483 | 3351.648 | 154.945 | 364.637 | 41.9384 | -54.747 | -1.6 | -1992.444 | 0.2944602
4484 | 4484 | 3351.648 | 154.945 | 365.177 | 42.0464 | -55.287 | -1.6 | -1992.889 | 0.2943028
4485 | 4485 | 3350.55 | 154.946 | 364.998 | 42.0104 | -55.106 | -1.6 | -1993.333 | 0.2941454
4486 | 4486 | 3348.352 | 153.846 | 363.898 | 42.0104 | -56.206 | -1.6 | -1993.778 | 0.293988
4487 | 4487 | 3349.451 | 151.649 | 362.062 | 42.0826 | -58.764 | -1.6 | -1994.222 | 0.2938307
4488 | 4488 | 3348.352 | 151.649 | 361.521 | 41.9744 | -58.223 | -1.6 | -1994.667 | 0.2936733
4489 | 4489 | 3351.648 | 154.945 | 364.997 | 42.0104 | -55.107 | -1.6 | -1995.111 | 0.2935159
4490 | 4490 | 3349.451 | 152.748 | 362.62 | 41.9744 | -57.124 | -1.6 | -1995.556 | 0.2933585
4491 | 4491 | 3350.55 | 154.946 | 364.638 | 41.9384 | -54.746 | -1.6 | -1996 | 0.2932011
4492 | 4492 | 3348.352 | 151.649 | 361.341 | 41.9384 | -58.043 | -1.6 | -1996.444 | 0.2930438
4493 | 4493 | 3348.352 | 152.748 | 362.26 | 41.9024 | -56.764 | -1.6 | -1996.889 | 0.2928864
4494 | 4494 | 3351.648 | 157.142 | 367.014 | 41.9744 | -52.73 | -1.6 | -1997.333 | 0.292729
4495 | 4495 | 3349.451 | 154.945 | 364.637 | 41.9384 | -54.747 | -1.6 | -1997.778 | 0.2925716
4496 | 4496 | 3349.451 | 154.945 | 364.997 | 42.0104 | -55.107 | -1.6 | -1998.222 | 0.2924142
4497 | 4497 | 3348.352 | 152.748 | 362.8 | 42.0104 | -57.304 | -1.6 | -1998.667 | 0.2922568
4498 | 4498 | 3348.352 | 154.945 | 365.177 | 42.0464 | -55.287 | -1.6 | -1999.111 | 0.2920995
4499 | 4499 | 3346.154 | 150.55 | 360.602 | 42.0104 | -59.502 | -1.6 | -1999.556 | 0.2919421
4500 | 4500 | 3348.352 | 153.846 | 364.078 | 42.0464 | -56.386 | -1.6 | -2000 | 0.2917847
4501 | 4501 | 3347.253 | 152.747 | 362.619 | 41.9744 | -57.125 | -1.6 | -2000.444 | 0.2916273
4502 | 4502 | 3347.253 | 152.747 | 362.439 | 41.9384 | -56.945 | -1.6 | -2000.889 | 0.2914699
4503 | 4503 | 3348.352 | 153.846 | 363.898 | 42.0104 | -56.206 | -1.6 | -2001.333 | 0.2913126
4504 | 4504 | 3347.253 | 153.846 | 364.078 | 42.0464 | -56.386 | -1.6 | -2001.778 | 0.2911552
4505 | 4505 | 3347.253 | 157.143 | 367.015 | 41.9744 | -52.729 | -1.6 | -2002.222 | 0.2909978
4506 | 4506 | 3347.253 | 152.747 | 362.799 | 42.0104 | -57.305 | -1.6 | -2002.667 | 0.2908404
4507 | 4507 | 3348.352 | 153.846 | 364.078 | 42.0464 | -56.386 | -1.6 | -2003.111 | 0.290683
4508 | 4508 | 3347.253 | 152.747 | 362.619 | 41.9744 | -57.125 | -1.6 | -2003.556 | 0.2905257
4509 | 4509 | 3346.154 | 153.846 | 363.718 | 41.9744 | -56.026 | -1.6 | -2004 | 0.2903683
4510 | 4510 | 3347.253 | 153.846 | 363.898 | 42.0104 | -56.206 | -1.6 | -2004.444 | 0.2902109
4511 | 4511 | 3346.154 | 152.747 | 362.619 | 41.9744 | -57.125 | -1.6 | -2004.889 | 0.2900535
4512 | 4512 | 3346.154 | 153.846 | 364.078 | 42.0464 | -56.386 | -1.6 | -2005.333 | 0.2898961
4513 | 4513 | 3346.154 | 151.648 | 361.52 | 41.9744 | -58.224 | -1.6 | -2005.778 | 0.2897387
4514 | 4514 | 3346.154 | 152.747 | 362.799 | 42.0104 | -57.305 | -1.6 | -2006.222 | 0.2895814
4515 | 4515 | 3346.154 | 153.846 | 363.898 | 42.0104 | -56.206 | -1.6 | -2006.667 | 0.289424
4516 | 4516 | 3347.253 | 154.945 | 364.817 | 41.9744 | -54.927 | -1.6 | -2007.111 | 0.2892666
4517 | 4517 | 3347.253 | 154.945 | 365.177 | 42.0464 | -55.287 | -1.6 | -2007.556 | 0.2891092
4518 | 4518 | 3346.154 | 156.044 | 366.096 | 42.0104 | -54.008 | -1.6 | -2008 | 0.2889518
4519 | 4519 | 3343.956 | 151.648 | 361.7 | 42.0104 | -58.404 | -1.6 | -2008.444 | 0.2887945
4520 | 4520 | 3346.154 | 154.945 | 364.457 | 41.9024 | -54.567 | -1.6 | -2008.889 | 0.2886371
4521 | 4521 | 3346.154 | 153.846 | 364.078 | 42.0464 | -56.386 | -1.6 | -2009.333 | 0.2884797
4522 | 4522 | 3345.055 | 153.846 | 363.898 | 42.0104 | -56.206 | -1.6 | -2009.778 | 0.2883223
4523 | 4523 | 3345.055 | 153.846 | 364.078 | 42.0464 | -56.386 | -1.6 | -2010.222 | 0.2881649
4524 | 4524 | 3345.055 | 153.846 | 364.259 | 42.0826 | -56.567 | -1.6 | -2010.667 | 0.2880076
4525 | 4525 | 3345.055 | 153.846 | 364.078 | 42.0464 | -56.386 | -1.6 | -2011.111 | 0.2878502
4526 | 4526 | 3342.857 | 157.143 | 367.916 | 42.1546 | -53.63 | -1.6 | -2011.556 | 0.2876928
4527 | 4527 | 3345.055 | 150.549 | 360.421 | 41.9744 | -59.323 | -1.6 | -2012 | 0.2875354
4528 | 4528 | 3346.154 | 156.044 | 365.916 | 41.9744 | -53.828 | -1.6 | -2012.444 | 0.287378
4529 | 4529 | 3342.857 | 152.747 | 362.799 | 42.0104 | -57.305 | -1.6 | -2012.889 | 0.2872206
4530 | 4530 | 3343.956 | 152.747 | 362.619 | 41.9744 | -57.125 | -1.6 | -2013.333 | 0.2870633
4531 | 4531 | 3343.956 | 153.846 | 364.078 | 42.0464 | -56.386 | -1.6 | -2013.778 | 0.2869059
4532 | 4532 | 3345.055 | 154.945 | 364.817 | 41.9744 | -54.927 | -1.6 | -2014.222 | 0.2867485
4533 | 4533 | 3345.055 | 154.945 | 364.997 | 42.0104 | -55.107 | -1.6 | -2014.667 | 0.2865911
4534 | 4534 | 3348.352 | 160.44 | 370.853 | 42.0826 | -49.973 | -1.6 | -2015.111 | 0.2864337
4535 | 4535 | 3345.055 | 153.846 | 363.358 | 41.9024 | -55.666 | -1.6 | -2015.556 | 0.2862764
4536 | 4536 | 3341.758 | 152.747 | 363.34 | 42.1186 | -57.846 | -1.6 | -2016 | 0.286119
4537 | 4537 | 3343.956 | 154.945 | 364.997 | 42.0104 | -55.107 | -1.6 | -2016.444 | 0.2859616
4538 | 4538 | 3343.956 | 153.846 | 363.898 | 42.0104 | -56.206 | -1.6 | -2016.889 | 0.2858042
4539 | 4539 | 3342.857 | 152.747 | 363.16 | 42.0826 | -57.666 | -1.6 | -2017.333 | 0.2856468
4540 | 4540 | 3342.857 | 152.747 | 362.979 | 42.0464 | -57.485 | -1.6 | -2017.778 | 0.2854895
4541 | 4541 | 3342.857 | 153.846 | 364.078 | 42.0464 | -56.386 | -1.6 | -2018.222 | 0.2853321
4542 | 4542 | 3343.956 | 154.945 | 365.177 | 42.0464 | -55.287 | -1.6 | -2018.667 | 0.2851747
4543 | 4543 | 3343.956 | 154.945 | 364.817 | 41.9744 | -54.927 | -1.6 | -2019.111 | 0.2850173
4544 | 4544 | 3340.659 | 150.549 | 360.601 | 42.0104 | -59.503 | -1.6 | -2019.556 | 0.2848599
4545 | 4545 | 3342.857 | 154.945 | 364.817 | 41.9744 | -54.927 | -1.6 | -2020 | 0.2847025
4546 | 4546 | 3342.857 | 153.846 | 363.538 | 41.9384 | -55.846 | -1.6 | -2020.444 | 0.2845452
4547 | 4547 | 3341.758 | 153.846 | 363.898 | 42.0104 | -56.206 | -1.6 | -2020.889 | 0.2843878
4548 | 4548 | 3342.857 | 153.846 | 363.898 | 42.0104 | -56.206 | -1.6 | -2021.333 | 0.2842304
4549 | 4549 | 3342.857 | 154.945 | 364.997 | 42.0104 | -55.107 | -1.6 | -2021.778 | 0.284073
4550 | 4550 | 3341.758 | 154.945 | 364.997 | 42.0104 | -55.107 | -1.6 | -2022.222 | 0.2839156
4551 | 4551 | 3341.758 | 154.945 | 364.997 | 42.0104 | -55.107 | -1.6 | -2022.667 | 0.2837583
4552 | 4552 | 3339.561 | 151.649 | 362.062 | 42.0826 | -58.764 | -1.6 | -2023.111 | 0.2836009
4553 | 4553 | 3345.055 | 157.143 | 367.736 | 42.1186 | -53.45 | -1.6 | -2023.556 | 0.2834435
4554 | 4554 | 3340.659 | 153.846 | 363.718 | 41.9744 | -56.026 | -1.6 | -2024 | 0.2832861
4555 | 4555 | 3342.857 | 154.945 | 365.358 | 42.0826 | -55.468 | -1.6 | -2024.444 | 0.2831287
4556 | 4556 | 3339.561 | 152.748 | 362.8 | 42.0104 | -57.304 | -1.6 | -2024.889 | 0.2829714
4557 | 4557 | 3340.659 | 153.846 | 364.259 | 42.0826 | -56.567 | -1.6 | -2025.333 | 0.282814
4558 | 4558 | 3340.659 | 153.846 | 363.898 | 42.0104 | -56.206 | -1.6 | -2025.778 | 0.2826566
4559 | 4559 | 3340.659 | 152.747 | 362.619 | 41.9744 | -57.125 | -1.6 | -2026.222 | 0.2824992
4560 | 4560 | 3339.561 | 151.649 | 361.881 | 42.0464 | -58.583 | -1.6 | -2026.667 | 0.2823418
4561 | 4561 | 3339.561 | 152.748 | 362.44 | 41.9384 | -56.944 | -1.6 | -2027.111 | 0.2821845
4562 | 4562 | 3339.561 | 153.847 | 363.719 | 41.9744 | -56.025 | -1.6 | -2027.556 | 0.2820271
4563 | 4563 | 3340.659 | 154.945 | 365.358 | 42.0826 | -55.468 | -1.6 | -2028 | 0.2818697
4564 | 4564 | 3342.857 | 157.143 | 367.015 | 41.9744 | -52.729 | -1.6 | -2028.444 | 0.2817123
4565 | 4565 | 3339.561 | 152.748 | 362.62 | 41.9744 | -57.124 | -1.6 | -2028.889 | 0.2815549
4566 | 4566 | 3339.561 | 152.748 | 363.161 | 42.0826 | -57.665 | -1.6 | -2029.333 | 0.2813975
4567 | 4567 | 3339.561 | 153.847 | 364.079 | 42.0464 | -56.385 | -1.6 | -2029.778 | 0.2812402
4568 | 4568 | 3338.462 | 152.748 | 363.161 | 42.0826 | -57.665 | -1.6 | -2030.222 | 0.2810828
4569 | 4569 | 3338.462 | 153.847 | 363.899 | 42.0104 | -56.205 | -1.6 | -2030.667 | 0.2809254
4570 | 4570 | 3338.462 | 151.649 | 361.881 | 42.0464 | -58.583 | -1.6 | -2031.111 | 0.280768
4571 | 4571 | 3332.967 | 148.352 | 358.044 | 41.9384 | -61.34 | -1.6 | -2031.556 | 0.2806106
4572 | 4572 | 3338.462 | 156.044 | 366.817 | 42.1546 | -54.729 | -1.6 | -2032 | 0.2804533
4573 | 4573 | 3338.462 | 153.847 | 364.079 | 42.0464 | -56.385 | -1.6 | -2032.444 | 0.2802959
4574 | 4574 | 3337.363 | 151.649 | 361.521 | 41.9744 | -58.223 | -1.6 | -2032.889 | 0.2801385
4575 | 4575 | 3337.363 | 152.748 | 362.8 | 42.0104 | -57.304 | -1.6 | -2033.333 | 0.2799811
4576 | 4576 | 3337.363 | 152.748 | 363.341 | 42.1186 | -57.845 | -1.6 | -2033.778 | 0.2798237
4577 | 4577 | 3336.264 | 151.649 | 362.062 | 42.0826 | -58.764 | -1.6 | -2034.222 | 0.2796664
4578 | 4578 | 3337.363 | 151.649 | 361.881 | 42.0464 | -58.583 | -1.6 | -2034.667 | 0.279509
4579 | 4579 | 3338.462 | 151.649 | 361.701 | 42.0104 | -58.403 | -1.6 | -2035.111 | 0.2793516
4580 | 4580 | 3334.066 | 153.846 | 364.259 | 42.0826 | -56.567 | -1.6 | -2035.556 | 0.2791942
4581 | 4581 | 3336.264 | 152.747 | 363.34 | 42.1186 | -57.846 | -1.6 | -2036 | 0.2790368
4582 | 4582 | 3336.264 | 152.747 | 363.34 | 42.1186 | -57.846 | -1.6 | -2036.444 | 0.2788794
4583 | 4583 | 3336.264 | 152.747 | 362.979 | 42.0464 | -57.485 | -1.6 | -2036.889 | 0.2787221
4584 | 4584 | 3337.363 | 153.846 | 364.439 | 42.1186 | -56.747 | -1.6 | -2037.333 | 0.2785647
4585 | 4585 | 3336.264 | 152.747 | 362.619 | 41.9744 | -57.125 | -1.6 | -2037.778 | 0.2784073
4586 | 4586 | 3335.165 | 153.846 | 364.078 | 42.0464 | -56.386 | -1.6 | -2038.222 | 0.2782499
4587 | 4587 | 3335.165 | 151.648 | 361.52 | 41.9744 | -58.224 | -1.6 | -2038.667 | 0.2780925
4588 | 4588 | 3336.264 | 154.945 | 365.538 | 42.1186 | -55.648 | -1.6 | -2039.111 | 0.2779352
4589 | 4589 | 3335.165 | 151.648 | 361.7 | 42.0104 | -58.404 | -1.6 | -2039.556 | 0.2777778
4590 | 4590 | 3336.264 | 153.846 | 364.259 | 42.0826 | -56.567 | -1.6 | -2040 | 0.2776204
4591 | 4591 | 3336.264 | 153.846 | 364.439 | 42.1186 | -56.747 | -1.6 | -2040.444 | 0.277463
4592 | 4592 | 3336.264 | 156.044 | 366.637 | 42.1186 | -54.549 | -1.6 | -2040.889 | 0.2773056
4593 | 4593 | 3331.868 | 148.351 | 358.944 | 42.1186 | -62.242 | -1.6 | -2041.333 | 0.2771483
4594 | 4594 | 3336.264 | 153.846 | 364.259 | 42.0826 | -56.567 | -1.6 | -2041.778 | 0.2769909
4595 | 4595 | 3334.066 | 152.747 | 363.34 | 42.1186 | -57.846 | -1.6 | -2042.222 | 0.2768335
4596 | 4596 | 3335.165 | 154.945 | 365.177 | 42.0464 | -55.287 | -1.6 | -2042.667 | 0.2766761
4597 | 4597 | 3334.066 | 152.747 | 362.979 | 42.0464 | -57.485 | -1.6 | -2043.111 | 0.2765187
4598 | 4598 | 3334.066 | 152.747 | 362.979 | 42.0464 | -57.485 | -1.6 | -2043.556 | 0.2763613
4599 | 4599 | 3335.165 | 154.945 | 365.177 | 42.0464 | -55.287 | -1.6 | -2044 | 0.276204
4600 | 4600 | 3336.264 | 154.945 | 365.358 | 42.0826 | -55.468 | -1.6 | -2044.444 | 0.2760466
4601 | 4601 | 3334.066 | 151.648 | 361.34 | 41.9384 | -58.044 | -1.6 | -2044.889 | 0.2758892
4602 | 4602 | 3334.066 | 153.846 | 364.439 | 42.1186 | -56.747 | -1.6 | -2045.333 | 0.2757318
4603 | 4603 | 3334.066 | 153.846 | 364.619 | 42.1546 | -56.927 | -1.6 | -2045.778 | 0.2755744
4604 | 4604 | 3334.066 | 152.747 | 363.52 | 42.1546 | -58.026 | -1.6 | -2046.222 | 0.2754171
4605 | 4605 | 3334.066 | 154.945 | 365.358 | 42.0826 | -55.468 | -1.6 | -2046.667 | 0.2752597
4606 | 4606 | 3334.066 | 153.846 | 364.078 | 42.0464 | -56.386 | -1.6 | -2047.111 | 0.2751023
4607 | 4607 | 3331.868 | 151.648 | 362.241 | 42.1186 | -58.945 | -1.6 | -2047.556 | 0.2749449
4608 | 4608 | 3332.967 | 156.044 | 366.817 | 42.1546 | -54.729 | -1.6 | -2048 | 0.2747875
4609 | 4609 | 3331.868 | 152.747 | 364.06 | 42.2626 | -58.566 | -1.6 | -2048.444 | 0.2746302
4610 | 4610 | 3332.967 | 156.044 | 366.817 | 42.1546 | -54.729 | -1.6 | -2048.889 | 0.2744728
4611 | 4611 | 3332.967 | 153.846 | 364.619 | 42.1546 | -56.927 | -1.6 | -2049.333 | 0.2743154
4612 | 4612 | 3334.066 | 156.044 | 366.637 | 42.1186 | -54.549 | -1.6 | -2049.778 | 0.274158
4613 | 4613 | 3332.967 | 154.945 | 365.358 | 42.0826 | -55.468 | -1.6 | -2050.222 | 0.2740006
4614 | 4614 | 3332.967 | 152.747 | 363.16 | 42.0826 | -57.666 | -1.6 | -2050.667 | 0.2738432
4615 | 4615 | 3332.967 | 154.945 | 365.538 | 42.1186 | -55.648 | -1.6 | -2051.111 | 0.2736859
4616 | 4616 | 3332.967 | 156.044 | 366.276 | 42.0464 | -54.188 | -1.6 | -2051.556 | 0.2735285
4617 | 4617 | 3332.967 | 154.945 | 365.718 | 42.1546 | -55.828 | -1.6 | -2052 | 0.2733711
4618 | 4618 | 3334.066 | 157.143 | 367.736 | 42.1186 | -53.45 | -1.6 | -2052.444 | 0.2732137
4619 | 4619 | 3332.967 | 154.945 | 365.358 | 42.0826 | -55.468 | -1.6 | -2052.889 | 0.2730563
4620 | 4620 | 3329.67 | 150.549 | 361.322 | 42.1546 | -60.224 | -1.6 | -2053.333 | 0.272899
4621 | 4621 | 3331.868 | 153.846 | 364.259 | 42.0826 | -56.567 | -1.6 | -2053.778 | 0.2727416
4622 | 4622 | 3330.77 | 152.748 | 363.341 | 42.1186 | -57.845 | -1.6 | -2054.222 | 0.2725842
4623 | 4623 | 3330.77 | 153.847 | 364.62 | 42.1546 | -56.926 | -1.6 | -2054.667 | 0.2724268
4624 | 4624 | 3331.868 | 156.044 | 366.637 | 42.1186 | -54.549 | -1.6 | -2055.111 | 0.2722694
4625 | 4625 | 3331.868 | 152.747 | 363.16 | 42.0826 | -57.666 | -1.6 | -2055.556 | 0.2721121
4626 | 4626 | 3331.868 | 156.044 | 366.817 | 42.1546 | -54.729 | -1.6 | -2056 | 0.2719547
4627 | 4627 | 3331.868 | 153.846 | 364.439 | 42.1186 | -56.747 | -1.6 | -2056.444 | 0.2717973
4628 | 4628 | 3330.77 | 153.847 | 364.26 | 42.0826 | -56.566 | -1.6 | -2056.889 | 0.2716399
4629 | 4629 | 3330.77 | 154.946 | 365.359 | 42.0826 | -55.467 | -1.6 | -2057.333 | 0.2714825
4630 | 4630 | 3330.77 | 154.946 | 365.359 | 42.0826 | -55.467 | -1.6 | -2057.778 | 0.2713251
4631 | 4631 | 3329.67 | 152.747 | 363.7 | 42.1906 | -58.206 | -1.6 | -2058.222 | 0.2711678
4632 | 4632 | 3329.67 | 152.747 | 363.7 | 42.1906 | -58.206 | -1.6 | -2058.667 | 0.2710104
4633 | 4633 | 3330.77 | 156.044 | 366.457 | 42.0826 | -54.369 | -1.6 | -2059.111 | 0.270853
4634 | 4634 | 3329.67 | 154.944 | 365.717 | 42.1546 | -55.829 | -1.6 | -2059.556 | 0.2706956
4635 | 4635 | 3326.374 | 152.748 | 363.881 | 42.2266 | -58.385 | -1.6 | -2060 | 0.2705382
4636 | 4636 | 3327.473 | 149.451 | 359.503 | 42.0104 | -60.601 | -1.6 | -2060.444 | 0.2703809
4637 | 4637 | 3329.67 | 153.846 | 364.439 | 42.1186 | -56.747 | -1.6 | -2060.889 | 0.2702235
4638 | 4638 | 3328.571 | 152.747 | 363.88 | 42.2266 | -58.386 | -1.6 | -2061.333 | 0.2700661
4639 | 4639 | 3328.571 | 153.845 | 364.798 | 42.1906 | -57.108 | -1.6 | -2061.778 | 0.2699087
4640 | 4640 | 3329.67 | 153.846 | 364.979 | 42.2266 | -57.287 | -1.6 | -2062.222 | 0.2697513
4641 | 4641 | 3329.67 | 153.846 | 364.799 | 42.1906 | -57.107 | -1.6 | -2062.667 | 0.269594
4642 | 4642 | 3328.571 | 154.945 | 366.258 | 42.2626 | -56.368 | -1.6 | -2063.111 | 0.2694366
4643 | 4643 | 3328.571 | 153.845 | 364.258 | 42.0826 | -56.568 | -1.6 | -2063.556 | 0.2692792
4644 | 4644 | 3330.77 | 158.243 | 368.656 | 42.0826 | -52.17 | -1.6 | -2064 | 0.2691218
4645 | 4645 | 3327.473 | 153.847 | 364.44 | 42.1186 | -56.746 | -1.6 | -2064.444 | 0.2689644
4646 | 4646 | 3328.571 | 154.945 | 365.898 | 42.1906 | -56.008 | -1.6 | -2064.889 | 0.2688071
4647 | 4647 | 3327.473 | 152.747 | 363.88 | 42.2266 | -58.386 | -1.6 | -2065.333 | 0.2686497
4648 | 4648 | 3327.473 | 153.847 | 364.62 | 42.1546 | -56.926 | -1.6 | -2065.778 | 0.2684923
4649 | 4649 | 3326.374 | 152.748 | 363.341 | 42.1186 | -57.845 | -1.6 | -2066.222 | 0.2683349
4650 | 4650 | 3325.275 | 152.748 | 363.161 | 42.0826 | -57.665 | -1.6 | -2066.667 | 0.2681775
4651 | 4651 | 3328.571 | 157.142 | 367.194 | 42.0104 | -52.91 | -1.6 | -2067.111 | 0.2680201
4652 | 4652 | 3326.374 | 156.044 | 366.096 | 42.0104 | -54.008 | -1.6 | -2067.556 | 0.2678628
4653 | 4653 | 3326.374 | 153.847 | 364.62 | 42.1546 | -56.926 | -1.6 | -2068 | 0.2677054
4654 | 4654 | 3327.473 | 154.946 | 365.359 | 42.0826 | -55.467 | -1.6 | -2068.444 | 0.267548
4655 | 4655 | 3326.374 | 154.945 | 365.538 | 42.1186 | -55.648 | -1.6 | -2068.889 | 0.2673906
4656 | 4656 | 3326.374 | 153.847 | 364.8 | 42.1906 | -57.106 | -1.6 | -2069.333 | 0.2672332
4657 | 4657 | 3326.374 | 152.748 | 362.98 | 42.0464 | -57.484 | -1.6 | -2069.778 | 0.2670759
4658 | 4658 | 3326.374 | 153.847 | 364.44 | 42.1186 | -56.746 | -1.6 | -2070.222 | 0.2669185
4659 | 4659 | 3323.077 | 151.648 | 362.421 | 42.1546 | -59.125 | -1.6 | -2070.667 | 0.2667611
4660 | 4660 | 3329.67 | 157.143 | 368.456 | 42.2626 | -54.17 | -1.6 | -2071.111 | 0.2666037
4661 | 4661 | 3325.275 | 152.748 | 363.521 | 42.1546 | -58.025 | -1.6 | -2071.556 | 0.2664463
4662 | 4662 | 3326.374 | 151.648 | 362.601 | 42.1906 | -59.305 | -1.6 | -2072 | 0.266289
4663 | 4663 | 3325.275 | 153.846 | 364.439 | 42.1186 | -56.747 | -1.6 | -2072.444 | 0.2661316
4664 | 4664 | 3326.374 | 154.945 | 365.538 | 42.1186 | -55.648 | -1.6 | -2072.889 | 0.2659742
4665 | 4665 | 3325.275 | 154.945 | 365.898 | 42.1906 | -56.008 | -1.6 | -2073.333 | 0.2658168
4666 | 4666 | 3325.275 | 158.242 | 369.375 | 42.2266 | -52.891 | -1.6 | -2073.778 | 0.2656594
4667 | 4667 | 3321.978 | 148.352 | 359.305 | 42.1906 | -62.601 | -1.6 | -2074.222 | 0.265502
4668 | 4668 | 3323.077 | 150.55 | 361.143 | 42.1186 | -60.043 | -1.6 | -2074.667 | 0.2653447
4669 | 4669 | 3325.275 | 154.945 | 365.718 | 42.1546 | -55.828 | -1.6 | -2075.111 | 0.2651873
4670 | 4670 | 3324.176 | 153.846 | 364.799 | 42.1906 | -57.107 | -1.6 | -2075.556 | 0.2650299
4671 | 4671 | 3326.374 | 156.044 | 366.637 | 42.1186 | -54.549 | -1.6 | -2076 | 0.2648725
4672 | 4672 | 3324.176 | 154.945 | 366.078 | 42.2266 | -56.188 | -1.6 | -2076.444 | 0.2647151
4673 | 4673 | 3324.176 | 153.846 | 364.979 | 42.2266 | -57.287 | -1.6 | -2076.889 | 0.2645578
4674 | 4674 | 3323.077 | 150.55 | 361.323 | 42.1546 | -60.223 | -1.6 | -2077.333 | 0.2644004
4675 | 4675 | 3323.077 | 152.747 | 363.52 | 42.1546 | -58.026 | -1.6 | -2077.778 | 0.264243
4676 | 4676 | 3321.978 | 152.747 | 363.34 | 42.1186 | -57.846 | -1.6 | -2078.222 | 0.2640856
4677 | 4677 | 3324.176 | 153.846 | 364.799 | 42.1906 | -57.107 | -1.6 | -2078.667 | 0.2639282
4678 | 4678 | 3323.077 | 153.846 | 364.619 | 42.1546 | -56.927 | -1.6 | -2079.111 | 0.2637709
4679 | 4679 | 3323.077 | 153.846 | 364.619 | 42.1546 | -56.927 | -1.6 | -2079.556 | 0.2636135
4680 | 4680 | 3321.978 | 152.747 | 363.88 | 42.2266 | -58.386 | -1.6 | -2080 | 0.2634561
4681 | 4681 | 3323.077 | 154.945 | 365.358 | 42.0826 | -55.468 | -1.6 | -2080.444 | 0.2632987
4682 | 4682 | 3323.077 | 153.846 | 364.799 | 42.1906 | -57.107 | -1.6 | -2080.889 | 0.2631413
4683 | 4683 | 3324.176 | 153.846 | 365.52 | 42.3348 | -57.828 | -1.6 | -2081.333 | 0.2629839
4684 | 4684 | 3319.78 | 151.648 | 362.421 | 42.1546 | -59.125 | -1.6 | -2081.778 | 0.2628266
4685 | 4685 | 3320.879 | 150.549 | 361.502 | 42.1906 | -60.404 | -1.6 | -2082.222 | 0.2626692
4686 | 4686 | 3323.077 | 154.945 | 365.538 | 42.1186 | -55.648 | -1.6 | -2082.667 | 0.2625118
4687 | 4687 | 3321.978 | 153.846 | 364.799 | 42.1906 | -57.107 | -1.6 | -2083.111 | 0.2623544
4688 | 4688 | 3320.879 | 152.747 | 363.34 | 42.1186 | -57.846 | -1.6 | -2083.556 | 0.262197
4689 | 4689 | 3321.978 | 153.846 | 364.979 | 42.2266 | -57.287 | -1.6 | -2084 | 0.2620397
4690 | 4690 | 3321.978 | 154.945 | 365.898 | 42.1906 | -56.008 | -1.6 | -2084.444 | 0.2618823
4691 | 4691 | 3321.978 | 154.945 | 365.898 | 42.1906 | -56.008 | -1.6 | -2084.889 | 0.2617249
4692 | 4692 | 3319.78 | 152.747 | 363.52 | 42.1546 | -58.026 | -1.6 | -2085.333 | 0.2615675
4693 | 4693 | 3321.978 | 154.945 | 365.718 | 42.1546 | -55.828 | -1.6 | -2085.778 | 0.2614101
4694 | 4694 | 3321.978 | 153.846 | 364.619 | 42.1546 | -56.927 | -1.6 | -2086.222 | 0.2612528
4695 | 4695 | 3320.879 | 153.846 | 364.439 | 42.1186 | -56.747 | -1.6 | -2086.667 | 0.2610954
4696 | 4696 | 3323.077 | 160.439 | 371.212 | 42.1546 | -50.334 | -1.6 | -2087.111 | 0.260938
4697 | 4697 | 3318.682 | 151.649 | 362.602 | 42.1906 | -59.304 | -1.6 | -2087.556 | 0.2607806
4698 | 4698 | 3319.78 | 153.846 | 364.078 | 42.0464 | -56.386 | -1.6 | -2088 | 0.2606232
4699 | 4699 | 3317.583 | 153.847 | 364.8 | 42.1906 | -57.106 | -1.6 | -2088.444 | 0.2604658
4700 | 4700 | 3323.077 | 156.044 | 367.177 | 42.2266 | -55.089 | -1.6 | -2088.889 | 0.2603085
4701 | 4701 | 3317.583 | 150.55 | 361.143 | 42.1186 | -60.043 | -1.6 | -2089.333 | 0.2601511
4702 | 4702 | 3318.682 | 153.847 | 364.44 | 42.1186 | -56.746 | -1.6 | -2089.778 | 0.2599937
4703 | 4703 | 3318.682 | 152.748 | 363.521 | 42.1546 | -58.025 | -1.6 | -2090.222 | 0.2598363
4704 | 4704 | 3318.682 | 152.748 | 363.521 | 42.1546 | -58.025 | -1.6 | -2090.667 | 0.2596789
4705 | 4705 | 3318.682 | 153.847 | 364.44 | 42.1186 | -56.746 | -1.6 | -2091.111 | 0.2595216
4706 | 4706 | 3317.583 | 152.748 | 363.881 | 42.2266 | -58.385 | -1.6 | -2091.556 | 0.2593642
4707 | 4707 | 3318.682 | 152.748 | 364.061 | 42.2626 | -58.565 | -1.6 | -2092 | 0.2592068
4708 | 4708 | 3319.78 | 154.945 | 365.718 | 42.1546 | -55.828 | -1.6 | -2092.444 | 0.2590494
4709 | 4709 | 3319.78 | 156.044 | 366.817 | 42.1546 | -54.729 | -1.6 | -2092.889 | 0.258892
4710 | 4710 | 3317.583 | 153.847 | 364.98 | 42.2266 | -57.286 | -1.6 | -2093.333 | 0.2587347
4711 | 4711 | 3318.682 | 154.946 | 366.079 | 42.2266 | -56.187 | -1.6 | -2093.778 | 0.2585773
4712 | 4712 | 3316.483 | 152.747 | 363.52 | 42.1546 | -58.026 | -1.6 | -2094.222 | 0.2584199
4713 | 4713 | 3317.583 | 153.847 | 364.62 | 42.1546 | -56.926 | -1.6 | -2094.667 | 0.2582625
4714 | 4714 | 3318.682 | 154.946 | 365.719 | 42.1546 | -55.827 | -1.6 | -2095.111 | 0.2581051
4715 | 4715 | 3317.583 | 152.748 | 363.521 | 42.1546 | -58.025 | -1.6 | -2095.556 | 0.2579477
4716 | 4716 | 3315.385 | 150.55 | 362.043 | 42.2986 | -60.943 | -1.6 | -2096 | 0.2577904
4717 | 4717 | 3315.385 | 153.846 | 364.619 | 42.1546 | -56.927 | -1.6 | -2096.444 | 0.257633
4718 | 4718 | 3317.583 | 156.044 | 366.817 | 42.1546 | -54.729 | -1.6 | -2096.889 | 0.2574756
4719 | 4719 | 3316.483 | 156.044 | 367.357 | 42.2626 | -55.269 | -1.6 | -2097.333 | 0.2573182
4720 | 4720 | 3319.78 | 158.241 | 369.014 | 42.1546 | -52.532 | -1.6 | -2097.778 | 0.2571608
4721 | 4721 | 3316.483 | 151.648 | 362.961 | 42.2626 | -59.665 | -1.6 | -2098.222 | 0.2570035
4722 | 4722 | 3316.483 | 152.747 | 363.88 | 42.2266 | -58.386 | -1.6 | -2098.667 | 0.2568461
4723 | 4723 | 3316.483 | 154.944 | 366.077 | 42.2266 | -56.189 | -1.6 | -2099.111 | 0.2566887
4724 | 4724 | 3316.483 | 153.845 | 364.618 | 42.1546 | -56.928 | -1.6 | -2099.556 | 0.2565313
4725 | 4725 | 3315.385 | 153.846 | 364.979 | 42.2266 | -57.287 | -1.6 | -2100 | 0.2563739
4726 | 4726 | 3316.483 | 154.944 | 365.897 | 42.1906 | -56.009 | -1.6 | -2100.444 | 0.2562166
4727 | 4727 | 3315.385 | 153.846 | 364.619 | 42.1546 | -56.927 | -1.6 | -2100.889 | 0.2560592
4728 | 4728 | 3316.483 | 153.845 | 364.798 | 42.1906 | -57.108 | -1.6 | -2101.333 | 0.2559018
4729 | 4729 | 3314.286 | 154.945 | 366.258 | 42.2626 | -56.368 | -1.6 | -2101.778 | 0.2557444
4730 | 4730 | 3315.385 | 151.649 | 362.422 | 42.1546 | -59.124 | -1.6 | -2102.222 | 0.255587
4731 | 4731 | 3315.385 | 154.946 | 366.079 | 42.2266 | -56.187 | -1.6 | -2102.667 | 0.2554297
4732 | 4732 | 3316.483 | 157.142 | 368.455 | 42.2626 | -54.171 | -1.6 | -2103.111 | 0.2552723
4733 | 4733 | 3315.385 | 153.846 | 364.799 | 42.1906 | -57.107 | -1.6 | -2103.556 | 0.2551149
4734 | 4734 | 3315.385 | 153.846 | 364.439 | 42.1186 | -56.747 | -1.6 | -2104 | 0.2549575
4735 | 4735 | 3316.483 | 156.044 | 366.997 | 42.1906 | -54.909 | -1.6 | -2104.444 | 0.2548001
4736 | 4736 | 3316.483 | 154.944 | 365.897 | 42.1906 | -56.009 | -1.6 | -2104.889 | 0.2546427
4737 | 4737 | 3314.286 | 153.847 | 365.16 | 42.2626 | -57.466 | -1.6 | -2105.333 | 0.2544854
4738 | 4738 | 3315.385 | 154.946 | 365.719 | 42.1546 | -55.827 | -1.6 | -2105.778 | 0.254328
4739 | 4739 | 3312.088 | 152.747 | 364.24 | 42.2986 | -58.746 | -1.6 | -2106.222 | 0.2541706
4740 | 4740 | 3314.286 | 152.747 | 363.88 | 42.2266 | -58.386 | -1.6 | -2106.667 | 0.2540132
4741 | 4741 | 3314.286 | 154.945 | 365.898 | 42.1906 | -56.008 | -1.6 | -2107.111 | 0.2538558
4742 | 4742 | 3314.286 | 153.847 | 364.98 | 42.2266 | -57.286 | -1.6 | -2107.556 | 0.2536985
4743 | 4743 | 3314.286 | 153.847 | 364.8 | 42.1906 | -57.106 | -1.6 | -2108 | 0.2535411
4744 | 4744 | 3313.187 | 153.846 | 364.799 | 42.1906 | -57.107 | -1.6 | -2108.444 | 0.2533837
4745 | 4745 | 3312.088 | 151.649 | 362.602 | 42.1906 | -59.304 | -1.6 | -2108.889 | 0.2532263
4746 | 4746 | 3313.187 | 152.748 | 364.061 | 42.2626 | -58.565 | -1.6 | -2109.333 | 0.2530689
4747 | 4747 | 3310.989 | 152.747 | 363.88 | 42.2266 | -58.386 | -1.6 | -2109.778 | 0.2529116
4748 | 4748 | 3313.187 | 152.748 | 363.881 | 42.2266 | -58.385 | -1.6 | -2110.222 | 0.2527542
4749 | 4749 | 3313.187 | 154.945 | 365.898 | 42.1906 | -56.008 | -1.6 | -2110.667 | 0.2525968
4750 | 4750 | 3313.187 | 152.748 | 364.241 | 42.2986 | -58.745 | -1.6 | -2111.111 | 0.2524394
4751 | 4751 | 3310.989 | 152.747 | 363.7 | 42.1906 | -58.206 | -1.6 | -2111.556 | 0.252282
4752 | 4752 | 3312.088 | 153.846 | 364.979 | 42.2266 | -57.287 | -1.6 | -2112 | 0.2521246
4753 | 4753 | 3312.088 | 154.945 | 365.718 | 42.1546 | -55.828 | -1.6 | -2112.444 | 0.2519673
4754 | 4754 | 3310.989 | 152.747 | 364.421 | 42.3348 | -58.927 | -1.6 | -2112.889 | 0.2518099
4755 | 4755 | 3314.286 | 156.044 | 367.357 | 42.2626 | -55.269 | -1.6 | -2113.333 | 0.2516525
4756 | 4756 | 3310.989 | 152.747 | 364.24 | 42.2986 | -58.746 | -1.6 | -2113.778 | 0.2514951
4757 | 4757 | 3310.989 | 153.846 | 364.799 | 42.1906 | -57.107 | -1.6 | -2114.222 | 0.2513377
4758 | 4758 | 3310.989 | 152.747 | 363.88 | 42.2266 | -58.386 | -1.6 | -2114.667 | 0.2511804
4759 | 4759 | 3309.89 | 151.648 | 362.961 | 42.2626 | -59.665 | -1.6 | -2115.111 | 0.251023
4760 | 4760 | 3310.989 | 153.846 | 365.339 | 42.2986 | -57.647 | -1.6 | -2115.556 | 0.2508656
4761 | 4761 | 3308.791 | 151.648 | 362.781 | 42.2266 | -59.485 | -1.6 | -2116 | 0.2507082
4762 | 4762 | 3307.692 | 150.549 | 361.682 | 42.2266 | -60.584 | -1.6 | -2116.444 | 0.2505508
4763 | 4763 | 3310.989 | 152.747 | 363.88 | 42.2266 | -58.386 | -1.6 | -2116.889 | 0.2503935
4764 | 4764 | 3309.89 | 152.747 | 363.52 | 42.1546 | -58.026 | -1.6 | -2117.333 | 0.2502361
4765 | 4765 | 3309.89 | 152.747 | 363.88 | 42.2266 | -58.386 | -1.6 | -2117.778 | 0.2500787
4766 | 4766 | 3309.89 | 152.747 | 363.88 | 42.2266 | -58.386 | -1.6 | -2118.222 | 0.2499213
4767 | 4767 | 3309.89 | 152.747 | 364.06 | 42.2626 | -58.566 | -1.6 | -2118.667 | 0.2497639
4768 | 4768 | 3307.692 | 152.747 | 364.06 | 42.2626 | -58.566 | -1.6 | -2119.111 | 0.2496065
4769 | 4769 | 3308.791 | 152.747 | 363.88 | 42.2266 | -58.386 | -1.6 | -2119.556 | 0.2494492
4770 | 4770 | 3308.791 | 152.747 | 363.88 | 42.2266 | -58.386 | -1.6 | -2120 | 0.2492918
4771 | 4771 | 3308.791 | 153.846 | 364.799 | 42.1906 | -57.107 | -1.6 | -2120.444 | 0.2491344
4772 | 4772 | 3307.692 | 150.549 | 362.042 | 42.2986 | -60.944 | -1.6 | -2120.889 | 0.248977
4773 | 4773 | 3308.791 | 153.846 | 365.159 | 42.2626 | -57.467 | -1.6 | -2121.333 | 0.2488196
4774 | 4774 | 3306.594 | 150.55 | 361.863 | 42.2626 | -60.763 | -1.6 | -2121.778 | 0.2486623
4775 | 4775 | 3310.989 | 157.143 | 368.997 | 42.3708 | -54.711 | -1.6 | -2122.222 | 0.2485049
4776 | 4776 | 3308.791 | 153.846 | 365.159 | 42.2626 | -57.467 | -1.6 | -2122.667 | 0.2483475
4777 | 4777 | 3309.89 | 154.945 | 366.438 | 42.2986 | -56.548 | -1.6 | -2123.111 | 0.2481901
4778 | 4778 | 3307.692 | 154.945 | 365.898 | 42.1906 | -56.008 | -1.6 | -2123.556 | 0.2480327
4779 | 4779 | 3308.791 | 153.846 | 364.979 | 42.2266 | -57.287 | -1.6 | -2124 | 0.2478754
4780 | 4780 | 3308.791 | 156.044 | 367.177 | 42.2266 | -55.089 | -1.6 | -2124.444 | 0.247718
4781 | 4781 | 3305.495 | 151.649 | 362.782 | 42.2266 | -59.484 | -1.6 | -2124.889 | 0.2475606
4782 | 4782 | 3307.692 | 151.648 | 362.601 | 42.1906 | -59.305 | -1.6 | -2125.333 | 0.2474032
4783 | 4783 | 3305.495 | 151.649 | 362.422 | 42.1546 | -59.124 | -1.6 | -2125.778 | 0.2472458
4784 | 4784 | 3307.692 | 153.846 | 365.159 | 42.2626 | -57.467 | -1.6 | -2126.222 | 0.2470884
4785 | 4785 | 3306.594 | 153.847 | 365.16 | 42.2626 | -57.466 | -1.6 | -2126.667 | 0.2469311
4786 | 4786 | 3307.692 | 154.945 | 366.258 | 42.2626 | -56.368 | -1.6 | -2127.111 | 0.2467737
4787 | 4787 | 3306.594 | 153.847 | 365.16 | 42.2626 | -57.466 | -1.6 | -2127.556 | 0.2466163
4788 | 4788 | 3305.495 | 149.451 | 360.404 | 42.1906 | -61.502 | -1.6 | -2128 | 0.2464589
4789 | 4789 | 3307.692 | 153.846 | 365.339 | 42.2986 | -57.647 | -1.6 | -2128.444 | 0.2463015
4790 | 4790 | 3304.396 | 153.846 | 364.979 | 42.2266 | -57.287 | -1.6 | -2128.889 | 0.2461442
4791 | 4791 | 3305.495 | 152.748 | 364.241 | 42.2986 | -58.745 | -1.6 | -2129.333 | 0.2459868
4792 | 4792 | 3305.495 | 152.748 | 363.881 | 42.2266 | -58.385 | -1.6 | -2129.778 | 0.2458294
4793 | 4793 | 3304.396 | 151.649 | 362.962 | 42.2626 | -59.664 | -1.6 | -2130.222 | 0.245672
4794 | 4794 | 3305.495 | 154.945 | 366.438 | 42.2986 | -56.548 | -1.6 | -2130.667 | 0.2455146
4795 | 4795 | 3305.495 | 154.945 | 366.438 | 42.2986 | -56.548 | -1.6 | -2131.111 | 0.2453573
4796 | 4796 | 3304.396 | 152.748 | 364.061 | 42.2626 | -58.565 | -1.6 | -2131.556 | 0.2451999
4797 | 4797 | 3303.297 | 152.747 | 363.88 | 42.2266 | -58.386 | -1.6 | -2132 | 0.2450425
4798 | 4798 | 3303.297 | 151.649 | 362.962 | 42.2626 | -59.664 | -1.6 | -2132.444 | 0.2448851
4799 | 4799 | 3305.495 | 154.945 | 366.438 | 42.2986 | -56.548 | -1.6 | -2132.889 | 0.2447277
4800 | 4800 | 3305.495 | 154.945 | 366.258 | 42.2626 | -56.368 | -1.6 | -2133.333 | 0.2445703
4801 | 4801 | 3304.396 | 152.748 | 363.881 | 42.2266 | -58.385 | -1.6 | -2133.778 | 0.244413
4802 | 4802 | 3304.396 | 152.748 | 363.521 | 42.1546 | -58.025 | -1.6 | -2134.222 | 0.2442556
4803 | 4803 | 3303.297 | 151.649 | 362.422 | 42.1546 | -59.124 | -1.6 | -2134.667 | 0.2440982
4804 | 4804 | 3303.297 | 153.846 | 365.339 | 42.2986 | -57.647 | -1.6 | -2135.111 | 0.2439408
4805 | 4805 | 3303.297 | 156.044 | 367.898 | 42.3708 | -55.81 | -1.6 | -2135.556 | 0.2437834
4806 | 4806 | 3304.396 | 152.748 | 364.422 | 42.3348 | -58.926 | -1.6 | -2136 | 0.2436261
4807 | 4807 | 3301.099 | 153.846 | 365.159 | 42.2626 | -57.467 | -1.6 | -2136.444 | 0.2434687
4808 | 4808 | 3304.396 | 154.945 | 365.898 | 42.1906 | -56.008 | -1.6 | -2136.889 | 0.2433113
4809 | 4809 | 3303.297 | 153.846 | 364.799 | 42.1906 | -57.107 | -1.6 | -2137.333 | 0.2431539
4810 | 4810 | 3301.099 | 151.648 | 362.781 | 42.2266 | -59.485 | -1.6 | -2137.778 | 0.2429965
4811 | 4811 | 3303.297 | 154.945 | 366.078 | 42.2266 | -56.188 | -1.6 | -2138.222 | 0.2428392
4812 | 4812 | 3302.198 | 153.846 | 365.159 | 42.2626 | -57.467 | -1.6 | -2138.667 | 0.2426818
4813 | 4813 | 3301.099 | 151.648 | 362.781 | 42.2266 | -59.485 | -1.6 | -2139.111 | 0.2425244
4814 | 4814 | 3302.198 | 152.747 | 363.88 | 42.2266 | -58.386 | -1.6 | -2139.556 | 0.242367
4815 | 4815 | 3301.099 | 151.648 | 362.961 | 42.2626 | -59.665 | -1.6 | -2140 | 0.2422096
4816 | 4816 | 3301.099 | 150.549 | 362.223 | 42.3348 | -61.125 | -1.6 | -2140.444 | 0.2420523
4817 | 4817 | 3304.396 | 158.242 | 369.015 | 42.1546 | -52.531 | -1.6 | -2140.889 | 0.2418949
4818 | 4818 | 3302.198 | 154.945 | 365.718 | 42.1546 | -55.828 | -1.6 | -2141.333 | 0.2417375
4819 | 4819 | 3301.099 | 153.846 | 365.159 | 42.2626 | -57.467 | -1.6 | -2141.778 | 0.2415801
4820 | 4820 | 3301.099 | 152.747 | 364.24 | 42.2986 | -58.746 | -1.6 | -2142.222 | 0.2414227
4821 | 4821 | 3301.099 | 152.747 | 364.06 | 42.2626 | -58.566 | -1.6 | -2142.667 | 0.2412653
4822 | 4822 | 3300 | 153.846 | 364.799 | 42.1906 | -57.107 | -1.6 | -2143.111 | 0.241108
4823 | 4823 | 3301.099 | 154.945 | 366.078 | 42.2266 | -56.188 | -1.6 | -2143.556 | 0.2409506
4824 | 4824 | 3301.099 | 153.846 | 365.159 | 42.2626 | -57.467 | -1.6 | -2144 | 0.2407932
4825 | 4825 | 3300 | 152.747 | 364.24 | 42.2986 | -58.746 | -1.6 | -2144.444 | 0.2406358
4826 | 4826 | 3301.099 | 154.945 | 366.078 | 42.2266 | -56.188 | -1.6 | -2144.889 | 0.2404784
4827 | 4827 | 3300 | 153.846 | 365.339 | 42.2986 | -57.647 | -1.6 | -2145.333 | 0.2403211
4828 | 4828 | 3300 | 153.846 | 365.339 | 42.2986 | -57.647 | -1.6 | -2145.778 | 0.2401637
4829 | 4829 | 3300 | 151.648 | 362.601 | 42.1906 | -59.305 | -1.6 | -2146.222 | 0.2400063
4830 | 4830 | 3301.099 | 156.044 | 367.718 | 42.3348 | -55.63 | -1.6 | -2146.667 | 0.2398489
4831 | 4831 | 3301.099 | 154.945 | 366.438 | 42.2986 | -56.548 | -1.6 | -2147.111 | 0.2396915
4832 | 4832 | 3302.198 | 156.044 | 367.718 | 42.3348 | -55.63 | -1.6 | -2147.556 | 0.2395342
4833 | 4833 | 3298.901 | 152.747 | 364.421 | 42.3348 | -58.927 | -1.6 | -2148 | 0.2393768
4834 | 4834 | 3297.802 | 154.945 | 366.438 | 42.2986 | -56.548 | -1.6 | -2148.444 | 0.2392194
4835 | 4835 | 3298.901 | 156.044 | 367.718 | 42.3348 | -55.63 | -1.6 | -2148.889 | 0.239062
4836 | 4836 | 3298.901 | 151.648 | 362.961 | 42.2626 | -59.665 | -1.6 | -2149.333 | 0.2389046
4837 | 4837 | 3298.901 | 152.747 | 363.88 | 42.2266 | -58.386 | -1.6 | -2149.778 | 0.2387472
4838 | 4838 | 3298.901 | 153.846 | 365.339 | 42.2986 | -57.647 | -1.6 | -2150.222 | 0.2385899
4839 | 4839 | 3297.802 | 153.846 | 365.159 | 42.2626 | -57.467 | -1.6 | -2150.667 | 0.2384325
4840 | 4840 | 3297.802 | 152.747 | 364.24 | 42.2986 | -58.746 | -1.6 | -2151.111 | 0.2382751
4841 | 4841 | 3297.802 | 152.747 | 364.24 | 42.2986 | -58.746 | -1.6 | -2151.556 | 0.2381177
4842 | 4842 | 3297.802 | 153.846 | 364.979 | 42.2266 | -57.287 | -1.6 | -2152 | 0.2379603
4843 | 4843 | 3297.802 | 154.945 | 366.799 | 42.3708 | -56.909 | -1.6 | -2152.444 | 0.237803
4844 | 4844 | 3297.802 | 156.044 | 367.537 | 42.2986 | -55.449 | -1.6 | -2152.889 | 0.2376456
4845 | 4845 | 3297.802 | 154.945 | 366.438 | 42.2986 | -56.548 | -1.6 | -2153.333 | 0.2374882
4846 | 4846 | 3296.703 | 152.747 | 364.421 | 42.3348 | -58.927 | -1.6 | -2153.778 | 0.2373308
4847 | 4847 | 3296.703 | 151.648 | 362.781 | 42.2266 | -59.485 | -1.6 | -2154.222 | 0.2371734
4848 | 4848 | 3297.802 | 153.846 | 365.159 | 42.2626 | -57.467 | -1.6 | -2154.667 | 0.2370161
4849 | 4849 | 3296.703 | 156.044 | 367.357 | 42.2626 | -55.269 | -1.6 | -2155.111 | 0.2368587
4850 | 4850 | 3298.901 | 158.242 | 369.735 | 42.2986 | -53.251 | -1.6 | -2155.556 | 0.2367013
4851 | 4851 | 3296.703 | 154.945 | 366.619 | 42.3348 | -56.729 | -1.6 | -2156 | 0.2365439
4852 | 4852 | 3295.604 | 152.747 | 364.24 | 42.2986 | -58.746 | -1.6 | -2156.444 | 0.2363865
4853 | 4853 | 3294.506 | 152.748 | 363.881 | 42.2266 | -58.385 | -1.6 | -2156.889 | 0.2362291
4854 | 4854 | 3294.506 | 152.748 | 363.881 | 42.2266 | -58.385 | -1.6 | -2157.333 | 0.2360718
4855 | 4855 | 3296.703 | 154.945 | 366.438 | 42.2986 | -56.548 | -1.6 | -2157.778 | 0.2359144
4856 | 4856 | 3294.506 | 152.748 | 364.061 | 42.2626 | -58.565 | -1.6 | -2158.222 | 0.235757
4857 | 4857 | 3294.506 | 150.55 | 362.224 | 42.3348 | -61.124 | -1.6 | -2158.667 | 0.2355996
4858 | 4858 | 3294.506 | 156.044 | 367.357 | 42.2626 | -55.269 | -1.6 | -2159.111 | 0.2354422
4859 | 4859 | 3293.407 | 151.649 | 363.323 | 42.3348 | -60.025 | -1.6 | -2159.556 | 0.2352849
4860 | 4860 | 3294.506 | 153.847 | 364.8 | 42.1906 | -57.106 | -1.6 | -2160 | 0.2351275
4861 | 4861 | 3295.604 | 154.945 | 366.258 | 42.2626 | -56.368 | -1.6 | -2160.444 | 0.2349701
4862 | 4862 | 3293.407 | 151.649 | 362.962 | 42.2626 | -59.664 | -1.6 | -2160.889 | 0.2348127
4863 | 4863 | 3293.407 | 152.748 | 364.422 | 42.3348 | -58.926 | -1.6 | -2161.333 | 0.2346553
4864 | 4864 | 3295.604 | 154.945 | 366.799 | 42.3708 | -56.909 | -1.6 | -2161.778 | 0.234498
4865 | 4865 | 3293.407 | 151.649 | 362.962 | 42.2626 | -59.664 | -1.6 | -2162.222 | 0.2343406
4866 | 4866 | 3294.506 | 153.847 | 365.34 | 42.2986 | -57.646 | -1.6 | -2162.667 | 0.2341832
4867 | 4867 | 3293.407 | 152.748 | 364.061 | 42.2626 | -58.565 | -1.6 | -2163.111 | 0.2340258
4868 | 4868 | 3293.407 | 153.846 | 365.159 | 42.2626 | -57.467 | -1.6 | -2163.556 | 0.2338684
4869 | 4869 | 3294.506 | 154.945 | 366.619 | 42.3348 | -56.729 | -1.6 | -2164 | 0.233711
4870 | 4870 | 3293.407 | 153.846 | 365.159 | 42.2626 | -57.467 | -1.6 | -2164.444 | 0.2335537
4871 | 4871 | 3292.308 | 153.846 | 365.7 | 42.3708 | -58.008 | -1.6 | -2164.889 | 0.2333963
4872 | 4872 | 3292.308 | 153.846 | 364.979 | 42.2266 | -57.287 | -1.6 | -2165.333 | 0.2332389
4873 | 4873 | 3293.407 | 154.945 | 366.258 | 42.2626 | -56.368 | -1.6 | -2165.778 | 0.2330815
4874 | 4874 | 3292.308 | 151.649 | 363.323 | 42.3348 | -60.025 | -1.6 | -2166.222 | 0.2329241
4875 | 4875 | 3292.308 | 153.846 | 365.7 | 42.3708 | -58.008 | -1.6 | -2166.667 | 0.2327668
4876 | 4876 | 3292.308 | 153.846 | 365.159 | 42.2626 | -57.467 | -1.6 | -2167.111 | 0.2326094
4877 | 4877 | 3292.308 | 156.044 | 367.357 | 42.2626 | -55.269 | -1.6 | -2167.556 | 0.232452
4878 | 4878 | 3294.506 | 158.242 | 369.916 | 42.3348 | -53.432 | -1.6 | -2168 | 0.2322946
4879 | 4879 | 3292.308 | 154.945 | 366.258 | 42.2626 | -56.368 | -1.6 | -2168.444 | 0.2321372
4880 | 4880 | 3291.209 | 152.747 | 364.421 | 42.3348 | -58.927 | -1.6 | -2168.889 | 0.2319799
4881 | 4881 | 3291.209 | 152.747 | 364.601 | 42.3708 | -59.107 | -1.6 | -2169.333 | 0.2318225
4882 | 4882 | 3292.308 | 153.846 | 365.52 | 42.3348 | -57.828 | -1.6 | -2169.778 | 0.2316651
4883 | 4883 | 3290.11 | 151.648 | 363.141 | 42.2986 | -59.845 | -1.6 | -2170.222 | 0.2315077
4884 | 4884 | 3290.11 | 152.747 | 364.421 | 42.3348 | -58.927 | -1.6 | -2170.667 | 0.2313503
4885 | 4885 | 3291.209 | 156.044 | 367.898 | 42.3708 | -55.81 | -1.6 | -2171.111 | 0.2311929
4886 | 4886 | 3291.209 | 153.846 | 365.88 | 42.4068 | -58.188 | -1.6 | -2171.556 | 0.2310356
4887 | 4887 | 3290.11 | 152.747 | 363.88 | 42.2266 | -58.386 | -1.6 | -2172 | 0.2308782
4888 | 4888 | 3291.209 | 153.846 | 365.339 | 42.2986 | -57.647 | -1.6 | -2172.444 | 0.2307208
4889 | 4889 | 3290.11 | 153.846 | 365.159 | 42.2626 | -57.467 | -1.6 | -2172.889 | 0.2305634
4890 | 4890 | 3290.11 | 153.846 | 365.7 | 42.3708 | -58.008 | -1.6 | -2173.333 | 0.230406
4891 | 4891 | 3289.011 | 152.747 | 364.601 | 42.3708 | -59.107 | -1.6 | -2173.778 | 0.2302487
4892 | 4892 | 3286.813 | 152.747 | 364.421 | 42.3348 | -58.927 | -1.6 | -2174.222 | 0.2300913
4893 | 4893 | 3289.011 | 152.747 | 364.24 | 42.2986 | -58.746 | -1.6 | -2174.667 | 0.2299339
4894 | 4894 | 3290.11 | 154.945 | 366.619 | 42.3348 | -56.729 | -1.6 | -2175.111 | 0.2297765
4895 | 4895 | 3289.011 | 153.846 | 365.159 | 42.2626 | -57.467 | -1.6 | -2175.556 | 0.2296191
4896 | 4896 | 3287.912 | 152.747 | 364.421 | 42.3348 | -58.927 | -1.6 | -2176 | 0.2294618
4897 | 4897 | 3289.011 | 154.945 | 366.619 | 42.3348 | -56.729 | -1.6 | -2176.444 | 0.2293044
4898 | 4898 | 3290.11 | 154.945 | 366.438 | 42.2986 | -56.548 | -1.6 | -2176.889 | 0.229147
4899 | 4899 | 3287.912 | 151.648 | 363.502 | 42.3708 | -60.206 | -1.6 | -2177.333 | 0.2289896
4900 | 4900 | 3289.011 | 154.945 | 366.078 | 42.2266 | -56.188 | -1.6 | -2177.778 | 0.2288322
4901 | 4901 | 3289.011 | 154.945 | 366.078 | 42.2266 | -56.188 | -1.6 | -2178.222 | 0.2286749
4902 | 4902 | 3287.912 | 153.846 | 365.88 | 42.4068 | -58.188 | -1.6 | -2178.667 | 0.2285175
4903 | 4903 | 3289.011 | 154.945 | 366.438 | 42.2986 | -56.548 | -1.6 | -2179.111 | 0.2283601
4904 | 4904 | 3287.912 | 152.747 | 364.421 | 42.3348 | -58.927 | -1.6 | -2179.556 | 0.2282027
4905 | 4905 | 3283.517 | 148.352 | 359.845 | 42.2986 | -63.141 | -1.6 | -2180 | 0.2280453
4906 | 4906 | 3285.714 | 152.747 | 364.421 | 42.3348 | -58.927 | -1.6 | -2180.444 | 0.2278879
4907 | 4907 | 3286.813 | 153.846 | 365.52 | 42.3348 | -57.828 | -1.6 | -2180.889 | 0.2277306
4908 | 4908 | 3286.813 | 153.846 | 365.7 | 42.3708 | -58.008 | -1.6 | -2181.333 | 0.2275732
4909 | 4909 | 3286.813 | 153.846 | 365.52 | 42.3348 | -57.828 | -1.6 | -2181.778 | 0.2274158
4910 | 4910 | 3286.813 | 153.846 | 365.7 | 42.3708 | -58.008 | -1.6 | -2182.222 | 0.2272584
4911 | 4911 | 3285.714 | 152.747 | 364.421 | 42.3348 | -58.927 | -1.6 | -2182.667 | 0.227101
4912 | 4912 | 3285.714 | 153.846 | 364.979 | 42.2266 | -57.287 | -1.6 | -2183.111 | 0.2269437
4913 | 4913 | 3285.714 | 152.747 | 364.601 | 42.3708 | -59.107 | -1.6 | -2183.556 | 0.2267863
4914 | 4914 | 3284.615 | 150.549 | 361.862 | 42.2626 | -60.764 | -1.6 | -2184 | 0.2266289
4915 | 4915 | 3284.615 | 152.747 | 364.421 | 42.3348 | -58.927 | -1.6 | -2184.444 | 0.2264715
4916 | 4916 | 3284.615 | 152.747 | 364.421 | 42.3348 | -58.927 | -1.6 | -2184.889 | 0.2263141
4917 | 4917 | 3284.615 | 152.747 | 364.601 | 42.3708 | -59.107 | -1.6 | -2185.333 | 0.2261568
4918 | 4918 | 3286.813 | 154.945 | 367.159 | 42.4428 | -57.269 | -1.6 | -2185.778 | 0.2259994
4919 | 4919 | 3282.417 | 151.648 | 363.141 | 42.2986 | -59.845 | -1.6 | -2186.222 | 0.225842
4920 | 4920 | 3283.517 | 151.649 | 363.142 | 42.2986 | -59.844 | -1.6 | -2186.667 | 0.2256846
4921 | 4921 | 3283.517 | 152.748 | 364.061 | 42.2626 | -58.565 | -1.6 | -2187.111 | 0.2255272
4922 | 4922 | 3284.615 | 152.747 | 364.421 | 42.3348 | -58.927 | -1.6 | -2187.556 | 0.2253698
4923 | 4923 | 3283.517 | 151.649 | 363.503 | 42.3708 | -60.205 | -1.6 | -2188 | 0.2252125
4924 | 4924 | 3284.615 | 153.846 | 365.7 | 42.3708 | -58.008 | -1.6 | -2188.444 | 0.2250551
4925 | 4925 | 3284.615 | 153.846 | 365.7 | 42.3708 | -58.008 | -1.6 | -2188.889 | 0.2248977
4926 | 4926 | 3283.517 | 152.748 | 364.241 | 42.2986 | -58.745 | -1.6 | -2189.333 | 0.2247403
4927 | 4927 | 3285.714 | 154.945 | 367.159 | 42.4428 | -57.269 | -1.6 | -2189.778 | 0.2245829
4928 | 4928 | 3283.517 | 153.847 | 365.881 | 42.4068 | -58.187 | -1.6 | -2190.222 | 0.2244256
4929 | 4929 | 3283.517 | 153.847 | 365.881 | 42.4068 | -58.187 | -1.6 | -2190.667 | 0.2242682
4930 | 4930 | 3282.417 | 152.747 | 364.24 | 42.2986 | -58.746 | -1.6 | -2191.111 | 0.2241108
4931 | 4931 | 3283.517 | 153.847 | 365.34 | 42.2986 | -57.646 | -1.6 | -2191.556 | 0.2239534
4932 | 4932 | 3282.417 | 152.747 | 364.421 | 42.3348 | -58.927 | -1.6 | -2192 | 0.223796
4933 | 4933 | 3280.22 | 153.846 | 365.7 | 42.3708 | -58.008 | -1.6 | -2192.444 | 0.2236387
4934 | 4934 | 3281.319 | 152.747 | 364.421 | 42.3348 | -58.927 | -1.6 | -2192.889 | 0.2234813
4935 | 4935 | 3281.319 | 152.747 | 364.24 | 42.2986 | -58.746 | -1.6 | -2193.333 | 0.2233239
4936 | 4936 | 3282.417 | 152.747 | 364.781 | 42.4068 | -59.287 | -1.6 | -2193.778 | 0.2231665
4937 | 4937 | 3282.417 | 153.845 | 365.879 | 42.4068 | -58.189 | -1.6 | -2194.222 | 0.2230091
4938 | 4938 | 3281.319 | 153.846 | 365.339 | 42.2986 | -57.647 | -1.6 | -2194.667 | 0.2228517
4939 | 4939 | 3281.319 | 151.649 | 363.683 | 42.4068 | -60.385 | -1.6 | -2195.111 | 0.2226944
4940 | 4940 | 3280.22 | 152.747 | 365.141 | 42.4788 | -59.647 | -1.6 | -2195.556 | 0.222537
4941 | 4941 | 3280.22 | 151.648 | 362.961 | 42.2626 | -59.665 | -1.6 | -2196 | 0.2223796
4942 | 4942 | 3282.417 | 153.845 | 365.338 | 42.2986 | -57.648 | -1.6 | -2196.444 | 0.2222222
4943 | 4943 | 3281.319 | 153.846 | 365.52 | 42.3348 | -57.828 | -1.6 | -2196.889 | 0.2220648
4944 | 4944 | 3280.22 | 152.747 | 364.601 | 42.3708 | -59.107 | -1.6 | -2197.333 | 0.2219075
4945 | 4945 | 3280.22 | 152.747 | 364.601 | 42.3708 | -59.107 | -1.6 | -2197.778 | 0.2217501
4946 | 4946 | 3281.319 | 154.945 | 367.339 | 42.4788 | -57.449 | -1.6 | -2198.222 | 0.2215927
4947 | 4947 | 3280.22 | 153.846 | 365.159 | 42.2626 | -57.467 | -1.6 | -2198.667 | 0.2214353
4948 | 4948 | 3280.22 | 153.846 | 365.52 | 42.3348 | -57.828 | -1.6 | -2199.111 | 0.2212779
4949 | 4949 | 3283.517 | 156.044 | 367.898 | 42.3708 | -55.81 | -1.6 | -2199.556 | 0.2211206
4950 | 4950 | 3280.22 | 153.846 | 365.339 | 42.2986 | -57.647 | -1.6 | -2200 | 0.2209632
4951 | 4951 | 3280.22 | 153.846 | 365.7 | 42.3708 | -58.008 | -1.6 | -2200.444 | 0.2208058
4952 | 4952 | 3278.022 | 151.648 | 363.322 | 42.3348 | -60.026 | -1.6 | -2200.889 | 0.2206484
4953 | 4953 | 3279.121 | 153.846 | 365.7 | 42.3708 | -58.008 | -1.6 | -2201.333 | 0.220491
4954 | 4954 | 3279.121 | 153.846 | 365.7 | 42.3708 | -58.008 | -1.6 | -2201.778 | 0.2203336
4955 | 4955 | 3276.923 | 151.648 | 363.502 | 42.3708 | -60.206 | -1.6 | -2202.222 | 0.2201763
4956 | 4956 | 3279.121 | 153.846 | 365.52 | 42.3348 | -57.828 | -1.6 | -2202.667 | 0.2200189
4957 | 4957 | 3279.121 | 153.846 | 365.159 | 42.2626 | -57.467 | -1.6 | -2203.111 | 0.2198615
4958 | 4958 | 3279.121 | 154.945 | 366.078 | 42.2266 | -56.188 | -1.6 | -2203.556 | 0.2197041
4959 | 4959 | 3276.923 | 152.747 | 364.781 | 42.4068 | -59.287 | -1.6 | -2204 | 0.2195467
4960 | 4960 | 3278.022 | 153.846 | 365.339 | 42.2986 | -57.647 | -1.6 | -2204.444 | 0.2193894
4961 | 4961 | 3279.121 | 153.846 | 365.339 | 42.2986 | -57.647 | -1.6 | -2204.889 | 0.219232
4962 | 4962 | 3278.022 | 153.846 | 365.7 | 42.3708 | -58.008 | -1.6 | -2205.333 | 0.2190746
4963 | 4963 | 3276.923 | 151.648 | 363.141 | 42.2986 | -59.845 | -1.6 | -2205.778 | 0.2189172
4964 | 4964 | 3278.022 | 153.846 | 365.7 | 42.3708 | -58.008 | -1.6 | -2206.222 | 0.2187598
4965 | 4965 | 3278.022 | 153.846 | 365.88 | 42.4068 | -58.188 | -1.6 | -2206.667 | 0.2186025
4966 | 4966 | 3276.923 | 153.846 | 365.7 | 42.3708 | -58.008 | -1.6 | -2207.111 | 0.2184451
4967 | 4967 | 3278.022 | 153.846 | 365.88 | 42.4068 | -58.188 | -1.6 | -2207.556 | 0.2182877
4968 | 4968 | 3275.824 | 153.846 | 365.339 | 42.2986 | -57.647 | -1.6 | -2208 | 0.2181303
4969 | 4969 | 3275.824 | 152.747 | 364.781 | 42.4068 | -59.287 | -1.6 | -2208.444 | 0.2179729
4970 | 4970 | 3278.022 | 154.945 | 366.438 | 42.2986 | -56.548 | -1.6 | -2208.889 | 0.2178155
4971 | 4971 | 3275.824 | 153.846 | 365.7 | 42.3708 | -58.008 | -1.6 | -2209.333 | 0.2176582
4972 | 4972 | 3274.725 | 151.648 | 363.682 | 42.4068 | -60.386 | -1.6 | -2209.778 | 0.2175008
4973 | 4973 | 3275.824 | 152.747 | 364.601 | 42.3708 | -59.107 | -1.6 | -2210.222 | 0.2173434
4974 | 4974 | 3274.725 | 151.648 | 363.322 | 42.3348 | -60.026 | -1.6 | -2210.667 | 0.217186
4975 | 4975 | 3275.824 | 154.945 | 366.799 | 42.3708 | -56.909 | -1.6 | -2211.111 | 0.2170286
4976 | 4976 | 3275.824 | 153.846 | 365.52 | 42.3348 | -57.828 | -1.6 | -2211.556 | 0.2168713
4977 | 4977 | 3276.923 | 154.945 | 366.799 | 42.3708 | -56.909 | -1.6 | -2212 | 0.2167139
4978 | 4978 | 3275.824 | 153.846 | 365.7 | 42.3708 | -58.008 | -1.6 | -2212.444 | 0.2165565
4979 | 4979 | 3274.725 | 152.747 | 364.961 | 42.4428 | -59.467 | -1.6 | -2212.889 | 0.2163991
4980 | 4980 | 3273.626 | 152.747 | 364.421 | 42.3348 | -58.927 | -1.6 | -2213.333 | 0.2162417
4981 | 4981 | 3273.626 | 151.648 | 363.141 | 42.2986 | -59.845 | -1.6 | -2213.778 | 0.2160844
4982 | 4982 | 3273.626 | 154.945 | 366.799 | 42.3708 | -56.909 | -1.6 | -2214.222 | 0.215927
4983 | 4983 | 3276.923 | 156.044 | 367.357 | 42.2626 | -55.269 | -1.6 | -2214.667 | 0.2157696
4984 | 4984 | 3273.626 | 152.747 | 364.421 | 42.3348 | -58.927 | -1.6 | -2215.111 | 0.2156122
4985 | 4985 | 3273.626 | 153.846 | 365.7 | 42.3708 | -58.008 | -1.6 | -2215.556 | 0.2154548
4986 | 4986 | 3272.528 | 152.748 | 364.241 | 42.2986 | -58.745 | -1.6 | -2216 | 0.2152975
4987 | 4987 | 3273.626 | 154.945 | 366.979 | 42.4068 | -57.089 | -1.6 | -2216.444 | 0.2151401
4988 | 4988 | 3272.528 | 152.748 | 364.602 | 42.3708 | -59.106 | -1.6 | -2216.889 | 0.2149827
4989 | 4989 | 3272.528 | 151.649 | 363.142 | 42.2986 | -59.844 | -1.6 | -2217.333 | 0.2148253
4990 | 4990 | 3270.33 | 152.747 | 364.781 | 42.4068 | -59.287 | -1.6 | -2217.778 | 0.2146679
4991 | 4991 | 3271.429 | 152.748 | 364.602 | 42.3708 | -59.106 | -1.6 | -2218.222 | 0.2145105
4992 | 4992 | 3272.528 | 153.847 | 365.701 | 42.3708 | -58.007 | -1.6 | -2218.667 | 0.2143532
4993 | 4993 | 3272.528 | 153.847 | 365.881 | 42.4068 | -58.187 | -1.6 | -2219.111 | 0.2141958
4994 | 4994 | 3271.429 | 152.748 | 364.241 | 42.2986 | -58.745 | -1.6 | -2219.556 | 0.2140384
4995 | 4995 | 3271.429 | 152.748 | 364.602 | 42.3708 | -59.106 | -1.6 | -2220 | 0.213881
4996 | 4996 | 3272.528 | 156.044 | 367.898 | 42.3708 | -55.81 | -1.6 | -2220.444 | 0.2137236
4997 | 4997 | 3270.33 | 150.55 | 362.404 | 42.3708 | -61.304 | -1.6 | -2220.889 | 0.2135663
4998 | 4998 | 3271.429 | 154.945 | 366.619 | 42.3348 | -56.729 | -1.6 | -2221.333 | 0.2134089
4999 | 4999 | 3272.528 | 154.945 | 367.339 | 42.4788 | -57.449 | -1.6 | -2221.778 | 0.2132515
5000 | 5000 | 3272.528 | 154.945 | 366.799 | 42.3708 | -56.909 | -1.6 | -2222.222 | 0.2130941
5001 | 5001 | 3270.33 | 153.846 | 365.7 | 42.3708 | -58.008 | -1.6 | -2222.667 | 0.2129367
5002 | 5002 | 3269.231 | 151.648 | 363.502 | 42.3708 | -60.206 | -1.6 | -2223.111 | 0.2127794
5003 | 5003 | 3269.231 | 148.352 | 360.206 | 42.3708 | -63.502 | -1.6 | -2223.556 | 0.212622
5004 | 5004 | 3269.231 | 153.846 | 365.52 | 42.3348 | -57.828 | -1.6 | -2224 | 0.2124646
5005 | 5005 | 3268.132 | 151.648 | 363.322 | 42.3348 | -60.026 | -1.6 | -2224.444 | 0.2123072
5006 | 5006 | 3270.33 | 153.846 | 365.52 | 42.3348 | -57.828 | -1.6 | -2224.889 | 0.2121498
5007 | 5007 | 3269.231 | 152.747 | 364.961 | 42.4428 | -59.467 | -1.6 | -2225.333 | 0.2119924
5008 | 5008 | 3269.231 | 153.846 | 365.52 | 42.3348 | -57.828 | -1.6 | -2225.778 | 0.2118351
5009 | 5009 | 3268.132 | 152.747 | 364.601 | 42.3708 | -59.107 | -1.6 | -2226.222 | 0.2116777
5010 | 5010 | 3268.132 | 153.846 | 366.06 | 42.4428 | -58.368 | -1.6 | -2226.667 | 0.2115203
5011 | 5011 | 3265.934 | 148.351 | 360.385 | 42.4068 | -63.683 | -1.6 | -2227.111 | 0.2113629
5012 | 5012 | 3268.132 | 152.747 | 364.421 | 42.3348 | -58.927 | -1.6 | -2227.556 | 0.2112055
5013 | 5013 | 3268.132 | 153.846 | 365.52 | 42.3348 | -57.828 | -1.6 | -2228 | 0.2110482
5014 | 5014 | 3268.132 | 152.747 | 364.421 | 42.3348 | -58.927 | -1.6 | -2228.444 | 0.2108908
5015 | 5015 | 3268.132 | 152.747 | 364.961 | 42.4428 | -59.467 | -1.6 | -2228.889 | 0.2107334
5016 | 5016 | 3268.132 | 153.846 | 365.7 | 42.3708 | -58.008 | -1.6 | -2229.333 | 0.210576
5017 | 5017 | 3268.132 | 152.747 | 364.781 | 42.4068 | -59.287 | -1.6 | -2229.778 | 0.2104186
5018 | 5018 | 3268.132 | 158.242 | 370.816 | 42.5148 | -54.332 | -1.6 | -2230.222 | 0.2102613
5019 | 5019 | 3265.934 | 151.648 | 363.682 | 42.4068 | -60.386 | -1.6 | -2230.667 | 0.2101039
5020 | 5020 | 3265.934 | 151.648 | 363.322 | 42.3348 | -60.026 | -1.6 | -2231.111 | 0.2099465
5021 | 5021 | 3267.033 | 152.747 | 365.141 | 42.4788 | -59.647 | -1.6 | -2231.556 | 0.2097891
5022 | 5022 | 3267.033 | 152.747 | 364.601 | 42.3708 | -59.107 | -1.6 | -2232 | 0.2096317
5023 | 5023 | 3267.033 | 152.747 | 364.421 | 42.3348 | -58.927 | -1.6 | -2232.444 | 0.2094743
5024 | 5024 | 3265.934 | 151.648 | 364.042 | 42.4788 | -60.746 | -1.6 | -2232.889 | 0.209317
5025 | 5025 | 3263.736 | 147.252 | 359.286 | 42.4068 | -64.782 | -1.6 | -2233.333 | 0.2091596
5026 | 5026 | 3268.132 | 154.945 | 366.979 | 42.4068 | -57.089 | -1.6 | -2233.778 | 0.2090022
5027 | 5027 | 3265.934 | 152.747 | 364.961 | 42.4428 | -59.467 | -1.6 | -2234.222 | 0.2088448
5028 | 5028 | 3264.835 | 152.747 | 364.601 | 42.3708 | -59.107 | -1.6 | -2234.667 | 0.2086874
5029 | 5029 | 3265.934 | 153.846 | 365.7 | 42.3708 | -58.008 | -1.6 | -2235.111 | 0.2085301
5030 | 5030 | 3263.736 | 150.549 | 362.403 | 42.3708 | -61.305 | -1.6 | -2235.556 | 0.2083727
5031 | 5031 | 3265.934 | 157.142 | 369.176 | 42.4068 | -54.892 | -1.6 | -2236 | 0.2082153
5032 | 5032 | 3265.934 | 154.945 | 366.979 | 42.4068 | -57.089 | -1.6 | -2236.444 | 0.2080579
5033 | 5033 | 3264.835 | 154.945 | 366.979 | 42.4068 | -57.089 | -1.6 | -2236.889 | 0.2079005
5034 | 5034 | 3264.835 | 152.747 | 364.961 | 42.4428 | -59.467 | -1.6 | -2237.333 | 0.2077432
5035 | 5035 | 3264.835 | 153.846 | 365.52 | 42.3348 | -57.828 | -1.6 | -2237.778 | 0.2075858
5036 | 5036 | 3264.835 | 153.846 | 365.7 | 42.3708 | -58.008 | -1.6 | -2238.222 | 0.2074284
5037 | 5037 | 3262.637 | 151.648 | 363.682 | 42.4068 | -60.386 | -1.6 | -2238.667 | 0.207271
5038 | 5038 | 3262.637 | 151.648 | 363.502 | 42.3708 | -60.206 | -1.6 | -2239.111 | 0.2071136
5039 | 5039 | 3261.539 | 151.649 | 364.043 | 42.4788 | -60.745 | -1.6 | -2239.556 | 0.2069562
5040 | 5040 | 3264.835 | 154.945 | 366.799 | 42.3708 | -56.909 | -1.6 | -2240 | 0.2067989
5041 | 5041 | 3263.736 | 153.846 | 365.52 | 42.3348 | -57.828 | -1.6 | -2240.444 | 0.2066415
5042 | 5042 | 3262.637 | 152.747 | 364.24 | 42.2986 | -58.746 | -1.6 | -2240.889 | 0.2064841
5043 | 5043 | 3262.637 | 153.845 | 365.699 | 42.3708 | -58.009 | -1.6 | -2241.333 | 0.2063267
5044 | 5044 | 3262.637 | 156.044 | 367.898 | 42.3708 | -55.81 | -1.6 | -2241.778 | 0.2061693
5045 | 5045 | 3262.637 | 152.747 | 364.421 | 42.3348 | -58.927 | -1.6 | -2242.222 | 0.206012
5046 | 5046 | 3262.637 | 152.747 | 365.141 | 42.4788 | -59.647 | -1.6 | -2242.667 | 0.2058546
5047 | 5047 | 3262.637 | 152.747 | 364.781 | 42.4068 | -59.287 | -1.6 | -2243.111 | 0.2056972
5048 | 5048 | 3261.539 | 153.847 | 366.061 | 42.4428 | -58.367 | -1.6 | -2243.556 | 0.2055398
5049 | 5049 | 3262.637 | 154.945 | 366.979 | 42.4068 | -57.089 | -1.6 | -2244 | 0.2053824
5050 | 5050 | 3261.539 | 153.847 | 365.701 | 42.3708 | -58.007 | -1.6 | -2244.444 | 0.2052251
5051 | 5051 | 3260.44 | 152.748 | 364.782 | 42.4068 | -59.286 | -1.6 | -2244.889 | 0.2050677
5052 | 5052 | 3260.44 | 153.847 | 366.061 | 42.4428 | -58.367 | -1.6 | -2245.333 | 0.2049103
5053 | 5053 | 3261.539 | 154.946 | 366.8 | 42.3708 | -56.908 | -1.6 | -2245.778 | 0.2047529
5054 | 5054 | 3258.242 | 153.846 | 366.24 | 42.4788 | -58.548 | -1.6 | -2246.222 | 0.2045955
5055 | 5055 | 3261.539 | 154.946 | 366.8 | 42.3708 | -56.908 | -1.6 | -2246.667 | 0.2044381
5056 | 5056 | 3261.539 | 154.946 | 367.16 | 42.4428 | -57.268 | -1.6 | -2247.111 | 0.2042808
5057 | 5057 | 3260.44 | 153.847 | 365.881 | 42.4068 | -58.187 | -1.6 | -2247.556 | 0.2041234
5058 | 5058 | 3260.44 | 153.847 | 365.701 | 42.3708 | -58.007 | -1.6 | -2248 | 0.203966
5059 | 5059 | 3258.242 | 152.747 | 364.601 | 42.3708 | -59.107 | -1.6 | -2248.444 | 0.2038086
5060 | 5060 | 3260.44 | 154.945 | 366.799 | 42.3708 | -56.909 | -1.6 | -2248.889 | 0.2036512
5061 | 5061 | 3258.242 | 152.747 | 364.781 | 42.4068 | -59.287 | -1.6 | -2249.333 | 0.2034939
5062 | 5062 | 3258.242 | 151.649 | 363.683 | 42.4068 | -60.385 | -1.6 | -2249.778 | 0.2033365
5063 | 5063 | 3258.242 | 151.649 | 364.043 | 42.4788 | -60.745 | -1.6 | -2250.222 | 0.2031791
5064 | 5064 | 3259.341 | 154.945 | 366.799 | 42.3708 | -56.909 | -1.6 | -2250.667 | 0.2030217
5065 | 5065 | 3258.242 | 154.945 | 366.979 | 42.4068 | -57.089 | -1.6 | -2251.111 | 0.2028643
5066 | 5066 | 3258.242 | 152.747 | 364.961 | 42.4428 | -59.467 | -1.6 | -2251.556 | 0.202707
5067 | 5067 | 3258.242 | 149.45 | 361.304 | 42.3708 | -62.404 | -1.6 | -2252 | 0.2025496
5068 | 5068 | 3258.242 | 152.747 | 364.781 | 42.4068 | -59.287 | -1.6 | -2252.444 | 0.2023922
5069 | 5069 | 3257.143 | 152.747 | 364.961 | 42.4428 | -59.467 | -1.6 | -2252.889 | 0.2022348
5070 | 5070 | 3258.242 | 153.846 | 365.88 | 42.4068 | -58.188 | -1.6 | -2253.333 | 0.2020774
5071 | 5071 | 3257.143 | 152.747 | 364.961 | 42.4428 | -59.467 | -1.6 | -2253.778 | 0.2019201
5072 | 5072 | 3256.044 | 150.549 | 362.583 | 42.4068 | -61.485 | -1.6 | -2254.222 | 0.2017627
5073 | 5073 | 3256.044 | 151.648 | 363.502 | 42.3708 | -60.206 | -1.6 | -2254.667 | 0.2016053
5074 | 5074 | 3256.044 | 151.648 | 363.862 | 42.4428 | -60.566 | -1.6 | -2255.111 | 0.2014479
5075 | 5075 | 3254.945 | 149.45 | 361.124 | 42.3348 | -62.224 | -1.6 | -2255.556 | 0.2012905
5076 | 5076 | 3254.945 | 151.648 | 363.502 | 42.3708 | -60.206 | -1.6 | -2256 | 0.2011331
5077 | 5077 | 3258.242 | 154.945 | 367.159 | 42.4428 | -57.269 | -1.6 | -2256.444 | 0.2009758
5078 | 5078 | 3257.143 | 153.846 | 365.7 | 42.3708 | -58.008 | -1.6 | -2256.889 | 0.2008184
5079 | 5079 | 3256.044 | 151.648 | 363.682 | 42.4068 | -60.386 | -1.6 | -2257.333 | 0.200661
5080 | 5080 | 3254.945 | 152.747 | 364.781 | 42.4068 | -59.287 | -1.6 | -2257.778 | 0.2005036
5081 | 5081 | 3257.143 | 156.044 | 368.258 | 42.4428 | -56.17 | -1.6 | -2258.222 | 0.2003462
5082 | 5082 | 3257.143 | 157.143 | 369.177 | 42.4068 | -54.891 | -1.6 | -2258.667 | 0.2001889
5083 | 5083 | 3257.143 | 154.945 | 367.339 | 42.4788 | -57.449 | -1.6 | -2259.111 | 0.2000315
5084 | 5084 | 3253.846 | 150.549 | 362.583 | 42.4068 | -61.485 | -1.6 | -2259.556 | 0.1998741
5085 | 5085 | 3254.945 | 153.846 | 365.88 | 42.4068 | -58.188 | -1.6 | -2260 | 0.1997167
5086 | 5086 | 3256.044 | 153.846 | 366.06 | 42.4428 | -58.368 | -1.6 | -2260.444 | 0.1995593
5087 | 5087 | 3253.846 | 152.747 | 364.961 | 42.4428 | -59.467 | -1.6 | -2260.889 | 0.199402
5088 | 5088 | 3253.846 | 152.747 | 364.781 | 42.4068 | -59.287 | -1.6 | -2261.333 | 0.1992446
5089 | 5089 | 3253.846 | 150.549 | 362.943 | 42.4788 | -61.845 | -1.6 | -2261.778 | 0.1990872
5090 | 5090 | 3252.748 | 151.649 | 364.223 | 42.5148 | -60.925 | -1.6 | -2262.222 | 0.1989298
5091 | 5091 | 3252.748 | 151.649 | 363.503 | 42.3708 | -60.205 | -1.6 | -2262.667 | 0.1987724
5092 | 5092 | 3253.846 | 152.747 | 365.141 | 42.4788 | -59.647 | -1.6 | -2263.111 | 0.198615
5093 | 5093 | 3253.846 | 154.945 | 366.799 | 42.3708 | -56.909 | -1.6 | -2263.556 | 0.1984577
5094 | 5094 | 3253.846 | 154.945 | 367.159 | 42.4428 | -57.269 | -1.6 | -2264 | 0.1983003
5095 | 5095 | 3252.748 | 152.748 | 364.422 | 42.3348 | -58.926 | -1.6 | -2264.444 | 0.1981429
5096 | 5096 | 3254.945 | 157.143 | 369.357 | 42.4428 | -55.071 | -1.6 | -2264.889 | 0.1979855
5097 | 5097 | 3249.451 | 148.352 | 361.287 | 42.587 | -64.583 | -1.6 | -2265.333 | 0.1978281
5098 | 5098 | 3253.846 | 156.044 | 368.078 | 42.4068 | -55.99 | -1.6 | -2265.778 | 0.1976708
5099 | 5099 | 3251.648 | 153.846 | 366.24 | 42.4788 | -58.548 | -1.6 | -2266.222 | 0.1975134
5100 | 5100 | 3251.648 | 153.846 | 365.7 | 42.3708 | -58.008 | -1.6 | -2266.667 | 0.197356
5101 | 5101 | 3252.748 | 154.946 | 367.34 | 42.4788 | -57.448 | -1.6 | -2267.111 | 0.1971986
5102 | 5102 | 3251.648 | 153.846 | 365.7 | 42.3708 | -58.008 | -1.6 | -2267.556 | 0.1970412
5103 | 5103 | 3250.549 | 152.747 | 365.321 | 42.5148 | -59.827 | -1.6 | -2268 | 0.1968839
5104 | 5104 | 3250.549 | 153.845 | 366.78 | 42.587 | -59.09 | -1.6 | -2268.444 | 0.1967265
5105 | 5105 | 3252.748 | 153.847 | 366.061 | 42.4428 | -58.367 | -1.6 | -2268.889 | 0.1965691
5106 | 5106 | 3250.549 | 152.747 | 365.141 | 42.4788 | -59.647 | -1.6 | -2269.333 | 0.1964117
5107 | 5107 | 3249.451 | 151.649 | 363.863 | 42.4428 | -60.565 | -1.6 | -2269.778 | 0.1962543
5108 | 5108 | 3249.451 | 152.747 | 364.961 | 42.4428 | -59.467 | -1.6 | -2270.222 | 0.1960969
5109 | 5109 | 3248.352 | 151.648 | 363.682 | 42.4068 | -60.386 | -1.6 | -2270.667 | 0.1959396
5110 | 5110 | 3248.352 | 151.648 | 364.042 | 42.4788 | -60.746 | -1.6 | -2271.111 | 0.1957822
5111 | 5111 | 3250.549 | 154.945 | 366.619 | 42.3348 | -56.729 | -1.6 | -2271.556 | 0.1956248
5112 | 5112 | 3248.352 | 150.55 | 362.404 | 42.3708 | -61.304 | -1.6 | -2272 | 0.1954674
5113 | 5113 | 3248.352 | 154.946 | 366.98 | 42.4068 | -57.088 | -1.6 | -2272.444 | 0.19531
5114 | 5114 | 3250.549 | 154.945 | 367.339 | 42.4788 | -57.449 | -1.6 | -2272.889 | 0.1951527
5115 | 5115 | 3248.352 | 152.748 | 364.602 | 42.3708 | -59.106 | -1.6 | -2273.333 | 0.1949953
5116 | 5116 | 3248.352 | 153.847 | 366.241 | 42.4788 | -58.547 | -1.6 | -2273.778 | 0.1948379
5117 | 5117 | 3248.352 | 153.847 | 366.061 | 42.4428 | -58.367 | -1.6 | -2274.222 | 0.1946805
5118 | 5118 | 3249.451 | 156.045 | 368.439 | 42.4788 | -56.349 | -1.6 | -2274.667 | 0.1945231
5119 | 5119 | 3247.253 | 154.945 | 367.159 | 42.4428 | -57.269 | -1.6 | -2275.111 | 0.1943658
5120 | 5120 | 3251.648 | 159.34 | 371.374 | 42.4068 | -52.694 | -1.6 | -2275.556 | 0.1942084
5121 | 5121 | 3250.549 | 158.241 | 370.455 | 42.4428 | -53.973 | -1.6 | -2276 | 0.194051
5122 | 5122 | 3248.352 | 156.044 | 368.618 | 42.5148 | -56.53 | -1.6 | -2276.444 | 0.1938936
5123 | 5123 | 3246.154 | 152.748 | 365.142 | 42.4788 | -59.646 | -1.6 | -2276.889 | 0.1937362
5124 | 5124 | 3247.253 | 153.847 | 366.421 | 42.5148 | -58.727 | -1.6 | -2277.333 | 0.1935788
5125 | 5125 | 3247.253 | 154.945 | 367.339 | 42.4788 | -57.449 | -1.6 | -2277.778 | 0.1934215
5126 | 5126 | 3246.154 | 151.649 | 363.863 | 42.4428 | -60.565 | -1.6 | -2278.222 | 0.1932641
5127 | 5127 | 3247.253 | 154.945 | 367.519 | 42.5148 | -57.629 | -1.6 | -2278.667 | 0.1931067
5128 | 5128 | 3246.154 | 153.846 | 366.24 | 42.4788 | -58.548 | -1.6 | -2279.111 | 0.1929493
5129 | 5129 | 3249.451 | 158.242 | 370.636 | 42.4788 | -54.152 | -1.6 | -2279.556 | 0.1927919
5130 | 5130 | 3247.253 | 156.044 | 368.258 | 42.4428 | -56.17 | -1.6 | -2280 | 0.1926346
5131 | 5131 | 3246.154 | 153.846 | 366.24 | 42.4788 | -58.548 | -1.6 | -2280.444 | 0.1924772
5132 | 5132 | 3245.055 | 152.747 | 365.141 | 42.4788 | -59.647 | -1.6 | -2280.889 | 0.1923198
5133 | 5133 | 3245.055 | 152.747 | 364.781 | 42.4068 | -59.287 | -1.6 | -2281.333 | 0.1921624
5134 | 5134 | 3243.956 | 152.747 | 364.961 | 42.4428 | -59.467 | -1.6 | -2281.778 | 0.192005
5135 | 5135 | 3245.055 | 152.747 | 365.141 | 42.4788 | -59.647 | -1.6 | -2282.222 | 0.1918477
5136 | 5136 | 3245.055 | 153.846 | 365.7 | 42.3708 | -58.008 | -1.6 | -2282.667 | 0.1916903
5137 | 5137 | 3245.055 | 158.242 | 370.636 | 42.4788 | -54.152 | -1.6 | -2283.111 | 0.1915329
5138 | 5138 | 3246.154 | 158.242 | 370.636 | 42.4788 | -54.152 | -1.6 | -2283.556 | 0.1913755
5139 | 5139 | 3242.857 | 156.044 | 368.798 | 42.5508 | -56.71 | -1.6 | -2284 | 0.1912181
5140 | 5140 | 3241.758 | 150.549 | 363.303 | 42.5508 | -62.205 | -1.6 | -2284.444 | 0.1910607
5141 | 5141 | 3245.055 | 154.945 | 367.159 | 42.4428 | -57.269 | -1.6 | -2284.889 | 0.1909034
5142 | 5142 | 3243.956 | 153.846 | 366.42 | 42.5148 | -58.728 | -1.6 | -2285.333 | 0.190746
5143 | 5143 | 3245.055 | 154.945 | 367.339 | 42.4788 | -57.449 | -1.6 | -2285.778 | 0.1905886
5144 | 5144 | 3241.758 | 152.747 | 364.961 | 42.4428 | -59.467 | -1.6 | -2286.222 | 0.1904312
5145 | 5145 | 3242.857 | 153.846 | 366.06 | 42.4428 | -58.368 | -1.6 | -2286.667 | 0.1902738
5146 | 5146 | 3242.857 | 154.945 | 367.159 | 42.4428 | -57.269 | -1.6 | -2287.111 | 0.1901165
5147 | 5147 | 3242.857 | 153.846 | 365.88 | 42.4068 | -58.188 | -1.6 | -2287.556 | 0.1899591
5148 | 5148 | 3241.758 | 153.846 | 365.88 | 42.4068 | -58.188 | -1.6 | -2288 | 0.1898017
5149 | 5149 | 3241.758 | 154.945 | 366.979 | 42.4068 | -57.089 | -1.6 | -2288.444 | 0.1896443
5150 | 5150 | 3245.055 | 157.143 | 369.357 | 42.4428 | -55.071 | -1.6 | -2288.889 | 0.1894869
5151 | 5151 | 3239.561 | 149.451 | 361.845 | 42.4788 | -62.943 | -1.6 | -2289.333 | 0.1893296
5152 | 5152 | 3243.956 | 156.044 | 368.618 | 42.5148 | -56.53 | -1.6 | -2289.778 | 0.1891722
5153 | 5153 | 3241.758 | 153.846 | 366.24 | 42.4788 | -58.548 | -1.6 | -2290.222 | 0.1890148
5154 | 5154 | 3241.758 | 153.846 | 366.42 | 42.5148 | -58.728 | -1.6 | -2290.667 | 0.1888574
5155 | 5155 | 3240.66 | 152.748 | 364.782 | 42.4068 | -59.286 | -1.6 | -2291.111 | 0.1887
5156 | 5156 | 3239.561 | 151.649 | 364.223 | 42.5148 | -60.925 | -1.6 | -2291.556 | 0.1885427
5157 | 5157 | 3239.561 | 152.748 | 364.962 | 42.4428 | -59.466 | -1.6 | -2292 | 0.1883853
5158 | 5158 | 3240.66 | 154.946 | 367.34 | 42.4788 | -57.448 | -1.6 | -2292.444 | 0.1882279
5159 | 5159 | 3238.461 | 150.549 | 362.583 | 42.4068 | -61.485 | -1.6 | -2292.889 | 0.1880705
5160 | 5160 | 3239.561 | 156.044 | 368.438 | 42.4788 | -56.35 | -1.6 | -2293.333 | 0.1879131
5161 | 5161 | 3239.561 | 154.945 | 367.519 | 42.5148 | -57.629 | -1.6 | -2293.778 | 0.1877557
5162 | 5162 | 3240.66 | 157.143 | 369.357 | 42.4428 | -55.071 | -1.6 | -2294.222 | 0.1875984
5163 | 5163 | 3237.363 | 152.747 | 365.141 | 42.4788 | -59.647 | -1.6 | -2294.667 | 0.187441
5164 | 5164 | 3234.066 | 148.352 | 360.926 | 42.5148 | -64.222 | -1.6 | -2295.111 | 0.1872836
5165 | 5165 | 3239.561 | 153.847 | 366.421 | 42.5148 | -58.727 | -1.6 | -2295.556 | 0.1871262
5166 | 5166 | 3238.461 | 152.747 | 365.501 | 42.5508 | -60.007 | -1.6 | -2296 | 0.1869688
5167 | 5167 | 3237.363 | 152.747 | 365.501 | 42.5508 | -60.007 | -1.6 | -2296.444 | 0.1868115
5168 | 5168 | 3238.461 | 153.845 | 366.239 | 42.4788 | -58.549 | -1.6 | -2296.889 | 0.1866541
5169 | 5169 | 3238.461 | 153.845 | 366.419 | 42.5148 | -58.729 | -1.6 | -2297.333 | 0.1864967
5170 | 5170 | 3237.363 | 152.747 | 365.501 | 42.5508 | -60.007 | -1.6 | -2297.778 | 0.1863393
5171 | 5171 | 3238.461 | 156.044 | 368.979 | 42.587 | -56.891 | -1.6 | -2298.222 | 0.1861819
5172 | 5172 | 3239.561 | 157.144 | 369.898 | 42.5508 | -55.61 | -1.6 | -2298.667 | 0.1860246
5173 | 5173 | 3235.165 | 153.846 | 366.781 | 42.587 | -59.089 | -1.6 | -2299.111 | 0.1858672
5174 | 5174 | 3237.363 | 154.946 | 366.98 | 42.4068 | -57.088 | -1.6 | -2299.556 | 0.1857098
5175 | 5175 | 3237.363 | 154.946 | 367.52 | 42.5148 | -57.628 | -1.6 | -2300 | 0.1855524
5176 | 5176 | 3235.165 | 151.648 | 364.042 | 42.4788 | -60.746 | -1.6 | -2300.444 | 0.185395
5177 | 5177 | 3235.165 | 152.748 | 365.683 | 42.587 | -60.187 | -1.6 | -2300.889 | 0.1852376
5178 | 5178 | 3234.066 | 151.649 | 364.223 | 42.5148 | -60.925 | -1.6 | -2301.333 | 0.1850803
5179 | 5179 | 3234.066 | 152.747 | 364.781 | 42.4068 | -59.287 | -1.6 | -2301.778 | 0.1849229
5180 | 5180 | 3238.461 | 156.044 | 368.618 | 42.5148 | -56.53 | -1.6 | -2302.222 | 0.1847655
5181 | 5181 | 3236.264 | 154.945 | 367.519 | 42.5148 | -57.629 | -1.6 | -2302.667 | 0.1846081
5182 | 5182 | 3234.066 | 151.649 | 364.764 | 42.623 | -61.466 | -1.6 | -2303.111 | 0.1844507
5183 | 5183 | 3235.165 | 153.846 | 366.781 | 42.587 | -59.089 | -1.6 | -2303.556 | 0.1842934
5184 | 5184 | 3235.165 | 153.846 | 366.6 | 42.5508 | -58.908 | -1.6 | -2304 | 0.184136
5185 | 5185 | 3234.066 | 153.846 | 366.06 | 42.4428 | -58.368 | -1.6 | -2304.444 | 0.1839786
5186 | 5186 | 3236.264 | 154.945 | 367.339 | 42.4788 | -57.449 | -1.6 | -2304.889 | 0.1838212
5187 | 5187 | 3235.165 | 153.846 | 365.88 | 42.4068 | -58.188 | -1.6 | -2305.333 | 0.1836638
5188 | 5188 | 3231.868 | 151.648 | 364.402 | 42.5508 | -61.106 | -1.6 | -2305.778 | 0.1835065
5189 | 5189 | 3232.967 | 152.747 | 365.501 | 42.5508 | -60.007 | -1.6 | -2306.222 | 0.1833491
5190 | 5190 | 3232.967 | 152.747 | 365.862 | 42.623 | -60.368 | -1.6 | -2306.667 | 0.1831917
5191 | 5191 | 3232.967 | 152.747 | 365.501 | 42.5508 | -60.007 | -1.6 | -2307.111 | 0.1830343
5192 | 5192 | 3234.066 | 154.945 | 367.519 | 42.5148 | -57.629 | -1.6 | -2307.556 | 0.1828769
5193 | 5193 | 3230.769 | 151.648 | 364.042 | 42.4788 | -60.746 | -1.6 | -2308 | 0.1827195
5194 | 5194 | 3231.868 | 152.747 | 365.682 | 42.587 | -60.188 | -1.6 | -2308.444 | 0.1825622
5195 | 5195 | 3231.868 | 151.648 | 364.402 | 42.5508 | -61.106 | -1.6 | -2308.889 | 0.1824048
5196 | 5196 | 3231.868 | 152.747 | 365.321 | 42.5148 | -59.827 | -1.6 | -2309.333 | 0.1822474
5197 | 5197 | 3231.868 | 153.846 | 366.24 | 42.4788 | -58.548 | -1.6 | -2309.778 | 0.18209
5198 | 5198 | 3231.868 | 154.945 | 367.88 | 42.587 | -57.99 | -1.6 | -2310.222 | 0.1819326
5199 | 5199 | 3229.67 | 149.45 | 361.844 | 42.4788 | -62.944 | -1.6 | -2310.667 | 0.1817753
5200 | 5200 | 3234.066 | 157.143 | 369.717 | 42.5148 | -55.431 | -1.6 | -2311.111 | 0.1816179
5201 | 5201 | 3231.868 | 154.945 | 367.88 | 42.587 | -57.99 | -1.6 | -2311.556 | 0.1814605
5202 | 5202 | 3230.769 | 153.846 | 366.24 | 42.4788 | -58.548 | -1.6 | -2312 | 0.1813031
5203 | 5203 | 3229.67 | 151.648 | 364.222 | 42.5148 | -60.926 | -1.6 | -2312.444 | 0.1811457
5204 | 5204 | 3230.769 | 153.846 | 366.42 | 42.5148 | -58.728 | -1.6 | -2312.889 | 0.1809884
5205 | 5205 | 3228.572 | 151.649 | 364.223 | 42.5148 | -60.925 | -1.6 | -2313.333 | 0.180831
5206 | 5206 | 3228.572 | 150.55 | 363.845 | 42.659 | -62.745 | -1.6 | -2313.778 | 0.1806736
5207 | 5207 | 3229.67 | 153.846 | 367.141 | 42.659 | -59.449 | -1.6 | -2314.222 | 0.1805162
5208 | 5208 | 3229.67 | 154.945 | 367.88 | 42.587 | -57.99 | -1.6 | -2314.667 | 0.1803588
5209 | 5209 | 3229.67 | 153.846 | 366.24 | 42.4788 | -58.548 | -1.6 | -2315.111 | 0.1802014
5210 | 5210 | 3229.67 | 154.945 | 367.699 | 42.5508 | -57.809 | -1.6 | -2315.556 | 0.1800441
5211 | 5211 | 3228.572 | 153.847 | 366.782 | 42.587 | -59.088 | -1.6 | -2316 | 0.1798867
5212 | 5212 | 3228.572 | 152.748 | 365.322 | 42.5148 | -59.826 | -1.6 | -2316.444 | 0.1797293
5213 | 5213 | 3228.572 | 154.946 | 367.881 | 42.587 | -57.989 | -1.6 | -2316.889 | 0.1795719
5214 | 5214 | 3229.67 | 154.945 | 368.24 | 42.659 | -58.35 | -1.6 | -2317.333 | 0.1794145
5215 | 5215 | 3227.473 | 153.847 | 366.061 | 42.4428 | -58.367 | -1.6 | -2317.778 | 0.1792572
5216 | 5216 | 3227.473 | 152.748 | 364.962 | 42.4428 | -59.466 | -1.6 | -2318.222 | 0.1790998
5217 | 5217 | 3226.374 | 152.748 | 365.683 | 42.587 | -60.187 | -1.6 | -2318.667 | 0.1789424
5218 | 5218 | 3228.572 | 154.946 | 367.52 | 42.5148 | -57.628 | -1.6 | -2319.111 | 0.178785
5219 | 5219 | 3227.473 | 153.847 | 366.782 | 42.587 | -59.088 | -1.6 | -2319.556 | 0.1786276
5220 | 5220 | 3226.374 | 154.945 | 367.519 | 42.5148 | -57.629 | -1.6 | -2320 | 0.1784703
5221 | 5221 | 3227.473 | 154.945 | 367.519 | 42.5148 | -57.629 | -1.6 | -2320.444 | 0.1783129
5222 | 5222 | 3226.374 | 153.846 | 366.781 | 42.587 | -59.089 | -1.6 | -2320.889 | 0.1781555
5223 | 5223 | 3226.374 | 152.748 | 365.322 | 42.5148 | -59.826 | -1.6 | -2321.333 | 0.1779981
5224 | 5224 | 3226.374 | 153.846 | 366.6 | 42.5508 | -58.908 | -1.6 | -2321.778 | 0.1778407
5225 | 5225 | 3226.374 | 153.846 | 366.781 | 42.587 | -59.089 | -1.6 | -2322.222 | 0.1776833
5226 | 5226 | 3225.275 | 153.846 | 366.42 | 42.5148 | -58.728 | -1.6 | -2322.667 | 0.177526
5227 | 5227 | 3225.275 | 153.846 | 366.961 | 42.623 | -59.269 | -1.6 | -2323.111 | 0.1773686
5228 | 5228 | 3224.176 | 153.846 | 367.321 | 42.695 | -59.629 | -1.6 | -2323.556 | 0.1772112
5229 | 5229 | 3226.374 | 156.044 | 368.618 | 42.5148 | -56.53 | -1.6 | -2324 | 0.1770538
5230 | 5230 | 3221.978 | 150.549 | 363.664 | 42.623 | -62.566 | -1.6 | -2324.444 | 0.1768964
5231 | 5231 | 3223.077 | 151.648 | 364.583 | 42.587 | -61.287 | -1.6 | -2324.889 | 0.1767391
5232 | 5232 | 3225.275 | 154.945 | 368.06 | 42.623 | -58.17 | -1.6 | -2325.333 | 0.1765817
5233 | 5233 | 3224.176 | 153.846 | 366.781 | 42.587 | -59.089 | -1.6 | -2325.778 | 0.1764243
5234 | 5234 | 3224.176 | 154.945 | 368.06 | 42.623 | -58.17 | -1.6 | -2326.222 | 0.1762669
5235 | 5235 | 3223.077 | 152.747 | 365.862 | 42.623 | -60.368 | -1.6 | -2326.667 | 0.1761095
5236 | 5236 | 3223.077 | 152.747 | 366.402 | 42.731 | -60.908 | -1.6 | -2327.111 | 0.1759522
5237 | 5237 | 3223.077 | 154.945 | 368.06 | 42.623 | -58.17 | -1.6 | -2327.556 | 0.1757948
5238 | 5238 | 3223.077 | 153.846 | 366.6 | 42.5508 | -58.908 | -1.6 | -2328 | 0.1756374
5239 | 5239 | 3224.176 | 158.242 | 371.177 | 42.587 | -54.693 | -1.6 | -2328.444 | 0.17548
5240 | 5240 | 3223.077 | 156.044 | 368.979 | 42.587 | -56.891 | -1.6 | -2328.889 | 0.1753226
5241 | 5241 | 3221.978 | 152.747 | 365.862 | 42.623 | -60.368 | -1.6 | -2329.333 | 0.1751653
5242 | 5242 | 3221.978 | 152.747 | 365.862 | 42.623 | -60.368 | -1.6 | -2329.778 | 0.1750079
5243 | 5243 | 3221.978 | 153.846 | 366.781 | 42.587 | -59.089 | -1.6 | -2330.222 | 0.1748505
5244 | 5244 | 3221.978 | 153.846 | 366.781 | 42.587 | -59.089 | -1.6 | -2330.667 | 0.1746931
5245 | 5245 | 3221.978 | 153.846 | 366.6 | 42.5508 | -58.908 | -1.6 | -2331.111 | 0.1745357
5246 | 5246 | 3221.978 | 154.945 | 368.42 | 42.695 | -58.53 | -1.6 | -2331.556 | 0.1743783
5247 | 5247 | 3219.78 | 152.747 | 365.682 | 42.587 | -60.188 | -1.6 | -2332 | 0.174221
5248 | 5248 | 3219.78 | 151.648 | 364.402 | 42.5508 | -61.106 | -1.6 | -2332.444 | 0.1740636
5249 | 5249 | 3217.583 | 148.352 | 362.007 | 42.731 | -65.303 | -1.6 | -2332.889 | 0.1739062
5250 | 5250 | 3219.78 | 156.044 | 369.519 | 42.695 | -57.431 | -1.6 | -2333.333 | 0.1737488
5251 | 5251 | 3223.077 | 154.945 | 368.42 | 42.695 | -58.53 | -1.6 | -2333.778 | 0.1735914
5252 | 5252 | 3218.681 | 152.747 | 365.682 | 42.587 | -60.188 | -1.6 | -2334.222 | 0.1734341
5253 | 5253 | 3220.879 | 153.846 | 366.6 | 42.5508 | -58.908 | -1.6 | -2334.667 | 0.1732767
5254 | 5254 | 3218.681 | 151.648 | 364.943 | 42.659 | -61.647 | -1.6 | -2335.111 | 0.1731193
5255 | 5255 | 3219.78 | 153.846 | 367.141 | 42.659 | -59.449 | -1.6 | -2335.556 | 0.1729619
5256 | 5256 | 3218.681 | 153.846 | 366.961 | 42.623 | -59.269 | -1.6 | -2336 | 0.1728045
5257 | 5257 | 3217.583 | 153.847 | 366.962 | 42.623 | -59.268 | -1.6 | -2336.444 | 0.1726472
5258 | 5258 | 3218.681 | 153.846 | 367.501 | 42.731 | -59.809 | -1.6 | -2336.889 | 0.1724898
5259 | 5259 | 3218.681 | 153.846 | 366.781 | 42.587 | -59.089 | -1.6 | -2337.333 | 0.1723324
5260 | 5260 | 3217.583 | 152.748 | 366.043 | 42.659 | -60.547 | -1.6 | -2337.778 | 0.172175
5261 | 5261 | 3217.583 | 153.847 | 366.601 | 42.5508 | -58.907 | -1.6 | -2338.222 | 0.1720176
5262 | 5262 | 3217.583 | 152.748 | 366.403 | 42.731 | -60.907 | -1.6 | -2338.667 | 0.1718602
5263 | 5263 | 3217.583 | 153.847 | 366.962 | 42.623 | -59.268 | -1.6 | -2339.111 | 0.1717029
5264 | 5264 | 3218.681 | 154.945 | 368.42 | 42.695 | -58.53 | -1.6 | -2339.556 | 0.1715455
5265 | 5265 | 3216.484 | 153.847 | 366.782 | 42.587 | -59.088 | -1.6 | -2340 | 0.1713881
5266 | 5266 | 3217.583 | 153.847 | 367.142 | 42.659 | -59.448 | -1.6 | -2340.444 | 0.1712307
5267 | 5267 | 3215.385 | 150.55 | 364.205 | 42.731 | -63.105 | -1.6 | -2340.889 | 0.1710733
5268 | 5268 | 3217.583 | 157.143 | 370.438 | 42.659 | -56.152 | -1.6 | -2341.333 | 0.170916
5269 | 5269 | 3215.385 | 152.748 | 366.043 | 42.659 | -60.547 | -1.6 | -2341.778 | 0.1707586
5270 | 5270 | 3216.484 | 154.945 | 368.42 | 42.695 | -58.53 | -1.6 | -2342.222 | 0.1706012
5271 | 5271 | 3215.385 | 154.945 | 368.6 | 42.731 | -58.71 | -1.6 | -2342.667 | 0.1704438
5272 | 5272 | 3214.286 | 152.747 | 365.682 | 42.587 | -60.188 | -1.6 | -2343.111 | 0.1702864
5273 | 5273 | 3215.385 | 153.846 | 367.141 | 42.659 | -59.449 | -1.6 | -2343.556 | 0.1701291
5274 | 5274 | 3214.286 | 152.747 | 366.042 | 42.659 | -60.548 | -1.6 | -2344 | 0.1699717
5275 | 5275 | 3214.286 | 152.747 | 366.042 | 42.659 | -60.548 | -1.6 | -2344.444 | 0.1698143
5276 | 5276 | 3208.791 | 150.549 | 363.303 | 42.5508 | -62.205 | -1.6 | -2344.889 | 0.1696569
5277 | 5277 | 3213.187 | 151.648 | 364.943 | 42.659 | -61.647 | -1.6 | -2345.333 | 0.1694995
5278 | 5278 | 3216.484 | 157.143 | 370.258 | 42.623 | -55.972 | -1.6 | -2345.778 | 0.1693421
5279 | 5279 | 3214.286 | 153.846 | 366.781 | 42.587 | -59.089 | -1.6 | -2346.222 | 0.1691848
5280 | 5280 | 3214.286 | 153.846 | 366.961 | 42.623 | -59.269 | -1.6 | -2346.667 | 0.1690274
5281 | 5281 | 3212.088 | 152.747 | 365.862 | 42.623 | -60.368 | -1.6 | -2347.111 | 0.16887
5282 | 5282 | 3213.187 | 153.846 | 366.961 | 42.623 | -59.269 | -1.6 | -2347.556 | 0.1687126
5283 | 5283 | 3213.187 | 153.846 | 366.961 | 42.623 | -59.269 | -1.6 | -2348 | 0.1685552
5284 | 5284 | 3212.088 | 153.846 | 367.321 | 42.695 | -59.629 | -1.6 | -2348.444 | 0.1683979
5285 | 5285 | 3210.989 | 151.648 | 365.303 | 42.731 | -62.007 | -1.6 | -2348.889 | 0.1682405
5286 | 5286 | 3212.088 | 151.648 | 364.943 | 42.659 | -61.647 | -1.6 | -2349.333 | 0.1680831
5287 | 5287 | 3210.989 | 156.044 | 368.798 | 42.5508 | -56.71 | -1.6 | -2349.778 | 0.1679257
5288 | 5288 | 3210.989 | 152.747 | 366.042 | 42.659 | -60.548 | -1.6 | -2350.222 | 0.1677683
5289 | 5289 | 3208.791 | 151.648 | 364.583 | 42.587 | -61.287 | -1.6 | -2350.667 | 0.167611
5290 | 5290 | 3208.791 | 151.648 | 365.123 | 42.695 | -61.827 | -1.6 | -2351.111 | 0.1674536
5291 | 5291 | 3209.89 | 152.747 | 366.582 | 42.767 | -61.088 | -1.6 | -2351.556 | 0.1672962
5292 | 5292 | 3210.989 | 153.846 | 367.321 | 42.695 | -59.629 | -1.6 | -2352 | 0.1671388
5293 | 5293 | 3210.989 | 154.945 | 368.42 | 42.695 | -58.53 | -1.6 | -2352.444 | 0.1669814
5294 | 5294 | 3208.791 | 153.846 | 367.321 | 42.695 | -59.629 | -1.6 | -2352.889 | 0.166824
5295 | 5295 | 3208.791 | 152.747 | 366.763 | 42.8032 | -61.269 | -1.6 | -2353.333 | 0.1666667
5296 | 5296 | 3210.989 | 156.044 | 369.879 | 42.767 | -57.791 | -1.6 | -2353.778 | 0.1665093
5297 | 5297 | 3208.791 | 153.846 | 367.501 | 42.731 | -59.809 | -1.6 | -2354.222 | 0.1663519
5298 | 5298 | 3208.791 | 152.747 | 366.402 | 42.731 | -60.908 | -1.6 | -2354.667 | 0.1661945
5299 | 5299 | 3208.791 | 153.846 | 366.961 | 42.623 | -59.269 | -1.6 | -2355.111 | 0.1660371
5300 | 5300 | 3207.692 | 151.648 | 365.123 | 42.695 | -61.827 | -1.6 | -2355.556 | 0.1658798
5301 | 5301 | 3209.89 | 153.846 | 367.501 | 42.731 | -59.809 | -1.6 | -2356 | 0.1657224
5302 | 5302 | 3209.89 | 156.044 | 368.979 | 42.587 | -56.891 | -1.6 | -2356.444 | 0.165565
5303 | 5303 | 3207.692 | 151.648 | 365.303 | 42.731 | -62.007 | -1.6 | -2356.889 | 0.1654076
5304 | 5304 | 3206.594 | 151.649 | 364.764 | 42.623 | -61.466 | -1.6 | -2357.333 | 0.1652502
5305 | 5305 | 3206.594 | 152.748 | 366.583 | 42.767 | -61.087 | -1.6 | -2357.778 | 0.1650929
5306 | 5306 | 3206.594 | 153.847 | 367.322 | 42.695 | -59.628 | -1.6 | -2358.222 | 0.1649355
5307 | 5307 | 3206.594 | 154.946 | 368.781 | 42.767 | -58.889 | -1.6 | -2358.667 | 0.1647781
5308 | 5308 | 3204.396 | 149.451 | 362.566 | 42.623 | -63.664 | -1.6 | -2359.111 | 0.1646207
5309 | 5309 | 3205.495 | 153.847 | 367.142 | 42.659 | -59.448 | -1.6 | -2359.556 | 0.1644633
5310 | 5310 | 3206.594 | 153.847 | 367.142 | 42.659 | -59.448 | -1.6 | -2360 | 0.1643059
5311 | 5311 | 3204.396 | 151.649 | 365.124 | 42.695 | -61.826 | -1.6 | -2360.444 | 0.1641486
5312 | 5312 | 3205.495 | 153.847 | 367.863 | 42.8032 | -60.169 | -1.6 | -2360.889 | 0.1639912
5313 | 5313 | 3204.396 | 152.748 | 366.403 | 42.731 | -60.907 | -1.6 | -2361.333 | 0.1638338
5314 | 5314 | 3203.297 | 150.55 | 364.205 | 42.731 | -63.105 | -1.6 | -2361.778 | 0.1636764
5315 | 5315 | 3203.297 | 152.747 | 366.402 | 42.731 | -60.908 | -1.6 | -2362.222 | 0.163519
5316 | 5316 | 3204.396 | 151.649 | 365.304 | 42.731 | -62.006 | -1.6 | -2362.667 | 0.1633617
5317 | 5317 | 3204.396 | 152.748 | 365.863 | 42.623 | -60.367 | -1.6 | -2363.111 | 0.1632043
5318 | 5318 | 3204.396 | 154.945 | 368.24 | 42.659 | -58.35 | -1.6 | -2363.556 | 0.1630469
5319 | 5319 | 3204.396 | 153.846 | 367.321 | 42.695 | -59.629 | -1.6 | -2364 | 0.1628895
5320 | 5320 | 3203.297 | 152.747 | 366.402 | 42.731 | -60.908 | -1.6 | -2364.444 | 0.1627321
5321 | 5321 | 3205.495 | 154.945 | 368.6 | 42.731 | -58.71 | -1.6 | -2364.889 | 0.1625748
5322 | 5322 | 3204.396 | 157.143 | 370.978 | 42.767 | -56.692 | -1.6 | -2365.333 | 0.1624174
5323 | 5323 | 3203.297 | 153.846 | 367.321 | 42.695 | -59.629 | -1.6 | -2365.778 | 0.16226
5324 | 5324 | 3202.198 | 152.747 | 366.222 | 42.695 | -60.728 | -1.6 | -2366.222 | 0.1621026
5325 | 5325 | 3203.297 | 153.846 | 367.141 | 42.659 | -59.449 | -1.6 | -2366.667 | 0.1619452
5326 | 5326 | 3202.198 | 153.846 | 367.501 | 42.731 | -59.809 | -1.6 | -2367.111 | 0.1617879
5327 | 5327 | 3200 | 151.648 | 365.483 | 42.767 | -62.187 | -1.6 | -2367.556 | 0.1616305
5328 | 5328 | 3201.099 | 152.747 | 366.222 | 42.695 | -60.728 | -1.6 | -2368 | 0.1614731
5329 | 5329 | 3202.198 | 156.044 | 369.339 | 42.659 | -57.251 | -1.6 | -2368.444 | 0.1613157
5330 | 5330 | 3201.099 | 153.846 | 367.501 | 42.731 | -59.809 | -1.6 | -2368.889 | 0.1611583
5331 | 5331 | 3201.099 | 153.846 | 367.321 | 42.695 | -59.629 | -1.6 | -2369.333 | 0.1610009
5332 | 5332 | 3200 | 152.747 | 366.763 | 42.8032 | -61.269 | -1.6 | -2369.778 | 0.1608436
5333 | 5333 | 3200 | 152.747 | 366.402 | 42.731 | -60.908 | -1.6 | -2370.222 | 0.1606862
5334 | 5334 | 3200 | 152.747 | 365.862 | 42.623 | -60.368 | -1.6 | -2370.667 | 0.1605288
5335 | 5335 | 3200 | 154.945 | 368.78 | 42.767 | -58.89 | -1.6 | -2371.111 | 0.1603714
5336 | 5336 | 3198.901 | 152.747 | 366.222 | 42.695 | -60.728 | -1.6 | -2371.556 | 0.160214
5337 | 5337 | 3197.802 | 151.648 | 365.123 | 42.695 | -61.827 | -1.6 | -2372 | 0.1600567
5338 | 5338 | 3198.901 | 153.846 | 367.681 | 42.767 | -59.989 | -1.6 | -2372.444 | 0.1598993
5339 | 5339 | 3197.802 | 151.648 | 365.664 | 42.8032 | -62.368 | -1.6 | -2372.889 | 0.1597419
5340 | 5340 | 3198.901 | 153.846 | 367.681 | 42.767 | -59.989 | -1.6 | -2373.333 | 0.1595845
5341 | 5341 | 3198.901 | 154.945 | 368.961 | 42.8032 | -59.071 | -1.6 | -2373.778 | 0.1594271
5342 | 5342 | 3194.506 | 151.649 | 364.944 | 42.659 | -61.646 | -1.6 | -2374.222 | 0.1592698
5343 | 5343 | 3195.604 | 151.648 | 365.664 | 42.8032 | -62.368 | -1.6 | -2374.667 | 0.1591124
5344 | 5344 | 3196.703 | 152.747 | 366.763 | 42.8032 | -61.269 | -1.6 | -2375.111 | 0.158955
5345 | 5345 | 3196.703 | 151.648 | 365.303 | 42.731 | -62.007 | -1.6 | -2375.556 | 0.1587976
5346 | 5346 | 3195.604 | 151.648 | 365.123 | 42.695 | -61.827 | -1.6 | -2376 | 0.1586402
5347 | 5347 | 3196.703 | 153.846 | 367.321 | 42.695 | -59.629 | -1.6 | -2376.444 | 0.1584828
5348 | 5348 | 3196.703 | 153.846 | 367.681 | 42.767 | -59.989 | -1.6 | -2376.889 | 0.1583255
5349 | 5349 | 3197.802 | 156.044 | 369.699 | 42.731 | -57.611 | -1.6 | -2377.333 | 0.1581681
5350 | 5350 | 3197.802 | 154.945 | 368.78 | 42.767 | -58.89 | -1.6 | -2377.778 | 0.1580107
5351 | 5351 | 3194.506 | 153.847 | 367.682 | 42.767 | -59.988 | -1.6 | -2378.222 | 0.1578533
5352 | 5352 | 3195.604 | 153.846 | 367.862 | 42.8032 | -60.17 | -1.6 | -2378.667 | 0.1576959
5353 | 5353 | 3195.604 | 153.846 | 367.681 | 42.767 | -59.989 | -1.6 | -2379.111 | 0.1575386
5354 | 5354 | 3194.506 | 152.748 | 366.583 | 42.767 | -61.087 | -1.6 | -2379.556 | 0.1573812
5355 | 5355 | 3194.506 | 153.847 | 367.682 | 42.767 | -59.988 | -1.6 | -2380 | 0.1572238
5356 | 5356 | 3194.506 | 151.649 | 365.484 | 42.767 | -62.186 | -1.6 | -2380.444 | 0.1570664
5357 | 5357 | 3193.407 | 151.649 | 365.845 | 42.8392 | -62.547 | -1.6 | -2380.889 | 0.156909
5358 | 5358 | 3195.604 | 154.945 | 368.78 | 42.767 | -58.89 | -1.6 | -2381.333 | 0.1567517
5359 | 5359 | 3193.407 | 152.748 | 366.223 | 42.695 | -60.727 | -1.6 | -2381.778 | 0.1565943
5360 | 5360 | 3191.209 | 152.747 | 366.402 | 42.731 | -60.908 | -1.6 | -2382.222 | 0.1564369
5361 | 5361 | 3192.308 | 152.747 | 366.763 | 42.8032 | -61.269 | -1.6 | -2382.667 | 0.1562795
5362 | 5362 | 3193.407 | 153.846 | 367.501 | 42.731 | -59.809 | -1.6 | -2383.111 | 0.1561221
5363 | 5363 | 3193.407 | 153.846 | 367.681 | 42.767 | -59.989 | -1.6 | -2383.556 | 0.1559647
5364 | 5364 | 3192.308 | 153.846 | 367.862 | 42.8032 | -60.17 | -1.6 | -2384 | 0.1558074
5365 | 5365 | 3192.308 | 154.945 | 368.78 | 42.767 | -58.89 | -1.6 | -2384.444 | 0.15565
5366 | 5366 | 3192.308 | 153.846 | 367.862 | 42.8032 | -60.17 | -1.6 | -2384.889 | 0.1554926
5367 | 5367 | 3191.209 | 152.747 | 366.402 | 42.731 | -60.908 | -1.6 | -2385.333 | 0.1553352
5368 | 5368 | 3191.209 | 157.143 | 371.159 | 42.8032 | -56.873 | -1.6 | -2385.778 | 0.1551778
5369 | 5369 | 3189.011 | 150.549 | 364.745 | 42.8392 | -63.647 | -1.6 | -2386.222 | 0.1550205
5370 | 5370 | 3191.209 | 159.341 | 372.996 | 42.731 | -54.314 | -1.6 | -2386.667 | 0.1548631
5371 | 5371 | 3189.011 | 151.648 | 365.664 | 42.8032 | -62.368 | -1.6 | -2387.111 | 0.1547057
5372 | 5372 | 3190.11 | 151.648 | 365.844 | 42.8392 | -62.548 | -1.6 | -2387.556 | 0.1545483
5373 | 5373 | 3190.11 | 153.846 | 367.681 | 42.767 | -59.989 | -1.6 | -2388 | 0.1543909
5374 | 5374 | 3189.011 | 152.747 | 366.763 | 42.8032 | -61.269 | -1.6 | -2388.444 | 0.1542336
5375 | 5375 | 3190.11 | 154.945 | 369.141 | 42.8392 | -59.251 | -1.6 | -2388.889 | 0.1540762
5376 | 5376 | 3190.11 | 154.945 | 368.6 | 42.731 | -58.71 | -1.6 | -2389.333 | 0.1539188
5377 | 5377 | 3189.011 | 153.846 | 367.681 | 42.767 | -59.989 | -1.6 | -2389.778 | 0.1537614
5378 | 5378 | 3189.011 | 152.747 | 366.402 | 42.731 | -60.908 | -1.6 | -2390.222 | 0.153604
5379 | 5379 | 3189.011 | 153.846 | 367.501 | 42.731 | -59.809 | -1.6 | -2390.667 | 0.1534466
5380 | 5380 | 3187.912 | 152.747 | 367.123 | 42.8752 | -61.629 | -1.6 | -2391.111 | 0.1532893
5381 | 5381 | 3187.912 | 154.945 | 368.961 | 42.8032 | -59.071 | -1.6 | -2391.556 | 0.1531319
5382 | 5382 | 3187.912 | 151.648 | 365.483 | 42.767 | -62.187 | -1.6 | -2392 | 0.1529745
5383 | 5383 | 3185.714 | 151.648 | 366.024 | 42.8752 | -62.728 | -1.6 | -2392.444 | 0.1528171
5384 | 5384 | 3185.714 | 152.747 | 366.943 | 42.8392 | -61.449 | -1.6 | -2392.889 | 0.1526597
5385 | 5385 | 3184.615 | 150.549 | 364.204 | 42.731 | -63.106 | -1.6 | -2393.333 | 0.1525024
5386 | 5386 | 3184.615 | 152.747 | 366.943 | 42.8392 | -61.449 | -1.6 | -2393.778 | 0.152345
5387 | 5387 | 3184.615 | 149.45 | 363.646 | 42.8392 | -64.746 | -1.6 | -2394.222 | 0.1521876
5388 | 5388 | 3184.615 | 153.845 | 367.861 | 42.8032 | -60.171 | -1.6 | -2394.667 | 0.1520302
5389 | 5389 | 3183.517 | 151.649 | 365.484 | 42.767 | -62.186 | -1.6 | -2395.111 | 0.1518728
5390 | 5390 | 3187.912 | 154.945 | 369.141 | 42.8392 | -59.251 | -1.6 | -2395.556 | 0.1517155
5391 | 5391 | 3185.714 | 153.846 | 367.681 | 42.767 | -59.989 | -1.6 | -2396 | 0.1515581
5392 | 5392 | 3185.714 | 154.944 | 369.14 | 42.8392 | -59.252 | -1.6 | -2396.444 | 0.1514007
5393 | 5393 | 3186.813 | 156.043 | 370.239 | 42.8392 | -58.153 | -1.6 | -2396.889 | 0.1512433
5394 | 5394 | 3185.714 | 154.944 | 368.96 | 42.8032 | -59.072 | -1.6 | -2397.333 | 0.1510859
5395 | 5395 | 3184.615 | 154.945 | 369.141 | 42.8392 | -59.251 | -1.6 | -2397.778 | 0.1509285
5396 | 5396 | 3184.615 | 153.845 | 368.221 | 42.8752 | -60.531 | -1.6 | -2398.222 | 0.1507712
5397 | 5397 | 3183.517 | 152.747 | 366.582 | 42.767 | -61.088 | -1.6 | -2398.667 | 0.1506138
5398 | 5398 | 3184.615 | 154.945 | 368.78 | 42.767 | -58.89 | -1.6 | -2399.111 | 0.1504564
5399 | 5399 | 3182.418 | 152.748 | 367.124 | 42.8752 | -61.628 | -1.6 | -2399.556 | 0.150299
5400 | 5400 | 3182.418 | 153.846 | 368.042 | 42.8392 | -60.35 | -1.6 | -2400 | 0.1501416
5401 | 5401 | 3183.517 | 153.847 | 368.043 | 42.8392 | -60.349 | -1.6 | -2400.444 | 0.1499843
5402 | 5402 | 3182.418 | 153.846 | 368.222 | 42.8752 | -60.53 | -1.6 | -2400.889 | 0.1498269
5403 | 5403 | 3181.319 | 152.747 | 366.763 | 42.8032 | -61.269 | -1.6 | -2401.333 | 0.1496695
5404 | 5404 | 3182.418 | 153.846 | 368.222 | 42.8752 | -60.53 | -1.6 | -2401.778 | 0.1495121
5405 | 5405 | 3182.418 | 153.846 | 367.862 | 42.8032 | -60.17 | -1.6 | -2402.222 | 0.1493547
5406 | 5406 | 3181.319 | 154.945 | 368.78 | 42.767 | -58.89 | -1.6 | -2402.667 | 0.1491974
5407 | 5407 | 3180.22 | 152.747 | 366.402 | 42.731 | -60.908 | -1.6 | -2403.111 | 0.14904
5408 | 5408 | 3180.22 | 153.846 | 368.042 | 42.8392 | -60.35 | -1.6 | -2403.556 | 0.1488826
5409 | 5409 | 3180.22 | 152.747 | 366.943 | 42.8392 | -61.449 | -1.6 | -2404 | 0.1487252
5410 | 5410 | 3181.319 | 154.945 | 369.501 | 42.9112 | -59.611 | -1.6 | -2404.444 | 0.1485678
5411 | 5411 | 3181.319 | 154.945 | 369.321 | 42.8752 | -59.431 | -1.6 | -2404.889 | 0.1484105
5412 | 5412 | 3180.22 | 153.846 | 367.681 | 42.767 | -59.989 | -1.6 | -2405.333 | 0.1482531
5413 | 5413 | 3178.022 | 152.747 | 367.303 | 42.9112 | -61.809 | -1.6 | -2405.778 | 0.1480957
5414 | 5414 | 3176.923 | 149.45 | 363.466 | 42.8032 | -64.566 | -1.6 | -2406.222 | 0.1479383
5415 | 5415 | 3176.923 | 154.945 | 369.501 | 42.9112 | -59.611 | -1.6 | -2406.667 | 0.1477809
5416 | 5416 | 3180.22 | 156.044 | 370.42 | 42.8752 | -58.332 | -1.6 | -2407.111 | 0.1476235
5417 | 5417 | 3174.726 | 150.55 | 364.746 | 42.8392 | -63.646 | -1.6 | -2407.556 | 0.1474662
5418 | 5418 | 3178.022 | 153.846 | 367.862 | 42.8032 | -60.17 | -1.6 | -2408 | 0.1473088
5419 | 5419 | 3176.923 | 152.747 | 366.943 | 42.8392 | -61.449 | -1.6 | -2408.444 | 0.1471514
5420 | 5420 | 3176.923 | 152.747 | 367.123 | 42.8752 | -61.629 | -1.6 | -2408.889 | 0.146994
5421 | 5421 | 3178.022 | 153.846 | 367.862 | 42.8032 | -60.17 | -1.6 | -2409.333 | 0.1468366
5422 | 5422 | 3176.923 | 153.846 | 368.042 | 42.8392 | -60.35 | -1.6 | -2409.778 | 0.1466793
5423 | 5423 | 3176.923 | 154.945 | 369.141 | 42.8392 | -59.251 | -1.6 | -2410.222 | 0.1465219
5424 | 5424 | 3175.824 | 152.747 | 367.303 | 42.9112 | -61.809 | -1.6 | -2410.667 | 0.1463645
5425 | 5425 | 3175.824 | 153.846 | 368.042 | 42.8392 | -60.35 | -1.6 | -2411.111 | 0.1462071
5426 | 5426 | 3174.726 | 151.649 | 365.484 | 42.767 | -62.186 | -1.6 | -2411.556 | 0.1460497
5427 | 5427 | 3174.726 | 156.045 | 370.601 | 42.9112 | -58.511 | -1.6 | -2412 | 0.1458924
5428 | 5428 | 3178.022 | 157.143 | 371.519 | 42.8752 | -57.233 | -1.6 | -2412.444 | 0.145735
5429 | 5429 | 3174.726 | 152.748 | 367.124 | 42.8752 | -61.628 | -1.6 | -2412.889 | 0.1455776
5430 | 5430 | 3173.626 | 152.747 | 367.123 | 42.8752 | -61.629 | -1.6 | -2413.333 | 0.1454202
5431 | 5431 | 3174.726 | 153.847 | 368.403 | 42.9112 | -60.709 | -1.6 | -2413.778 | 0.1452628
5432 | 5432 | 3174.726 | 154.946 | 369.502 | 42.9112 | -59.61 | -1.6 | -2414.222 | 0.1451054
5433 | 5433 | 3172.527 | 151.648 | 365.664 | 42.8032 | -62.368 | -1.6 | -2414.667 | 0.1449481
5434 | 5434 | 3173.626 | 151.648 | 365.483 | 42.767 | -62.187 | -1.6 | -2415.111 | 0.1447907
5435 | 5435 | 3173.626 | 156.043 | 370.419 | 42.8752 | -58.333 | -1.6 | -2415.556 | 0.1446333
5436 | 5436 | 3172.527 | 153.846 | 368.042 | 42.8392 | -60.35 | -1.6 | -2416 | 0.1444759
5437 | 5437 | 3172.527 | 152.747 | 367.303 | 42.9112 | -61.809 | -1.6 | -2416.444 | 0.1443185
5438 | 5438 | 3172.527 | 152.747 | 366.943 | 42.8392 | -61.449 | -1.6 | -2416.889 | 0.1441612
5439 | 5439 | 3172.527 | 152.747 | 366.943 | 42.8392 | -61.449 | -1.6 | -2417.333 | 0.1440038
5440 | 5440 | 3171.429 | 153.846 | 368.222 | 42.8752 | -60.53 | -1.6 | -2417.778 | 0.1438464
5441 | 5441 | 3172.527 | 152.747 | 367.663 | 42.9832 | -62.169 | -1.6 | -2418.222 | 0.143689
5442 | 5442 | 3173.626 | 157.143 | 371.339 | 42.8392 | -57.053 | -1.6 | -2418.667 | 0.1435316
5443 | 5443 | 3170.33 | 153.847 | 368.403 | 42.9112 | -60.709 | -1.6 | -2419.111 | 0.1433743
5444 | 5444 | 3170.33 | 152.747 | 367.303 | 42.9112 | -61.809 | -1.6 | -2419.556 | 0.1432169
5445 | 5445 | 3171.429 | 153.846 | 368.402 | 42.9112 | -60.71 | -1.6 | -2420 | 0.1430595
5446 | 5446 | 3170.33 | 153.847 | 367.863 | 42.8032 | -60.169 | -1.6 | -2420.444 | 0.1429021
5447 | 5447 | 3169.231 | 152.748 | 367.124 | 42.8752 | -61.628 | -1.6 | -2420.889 | 0.1427447
5448 | 5448 | 3169.231 | 152.748 | 367.304 | 42.9112 | -61.808 | -1.6 | -2421.333 | 0.1425873
5449 | 5449 | 3172.527 | 156.044 | 370.42 | 42.8752 | -58.332 | -1.6 | -2421.778 | 0.14243
5450 | 5450 | 3169.231 | 152.748 | 367.484 | 42.9472 | -61.988 | -1.6 | -2422.222 | 0.1422726
5451 | 5451 | 3169.231 | 152.748 | 367.124 | 42.8752 | -61.628 | -1.6 | -2422.667 | 0.1421152
5452 | 5452 | 3168.132 | 152.747 | 366.943 | 42.8392 | -61.449 | -1.6 | -2423.111 | 0.1419578
5453 | 5453 | 3168.132 | 153.846 | 368.222 | 42.8752 | -60.53 | -1.6 | -2423.556 | 0.1418004
5454 | 5454 | 3168.132 | 152.747 | 367.483 | 42.9472 | -61.989 | -1.6 | -2424 | 0.1416431
5455 | 5455 | 3169.231 | 151.648 | 366.744 | 43.0192 | -63.448 | -1.6 | -2424.444 | 0.1414857
5456 | 5456 | 3168.132 | 154.945 | 369.141 | 42.8392 | -59.251 | -1.6 | -2424.889 | 0.1413283
5457 | 5457 | 3167.033 | 153.846 | 368.042 | 42.8392 | -60.35 | -1.6 | -2425.333 | 0.1411709
5458 | 5458 | 3165.934 | 151.648 | 366.384 | 42.9472 | -63.088 | -1.6 | -2425.778 | 0.1410135
5459 | 5459 | 3167.033 | 154.945 | 369.141 | 42.8392 | -59.251 | -1.6 | -2426.222 | 0.1408562
5460 | 5460 | 3165.934 | 153.846 | 368.582 | 42.9472 | -60.89 | -1.6 | -2426.667 | 0.1406988
5461 | 5461 | 3165.934 | 151.648 | 366.024 | 42.8752 | -62.728 | -1.6 | -2427.111 | 0.1405414
5462 | 5462 | 3164.835 | 153.846 | 368.222 | 42.8752 | -60.53 | -1.6 | -2427.556 | 0.140384
5463 | 5463 | 3164.835 | 152.747 | 367.483 | 42.9472 | -61.989 | -1.6 | -2428 | 0.1402266
5464 | 5464 | 3165.934 | 153.846 | 368.222 | 42.8752 | -60.53 | -1.6 | -2428.444 | 0.1400692
5465 | 5465 | 3164.835 | 154.945 | 369.321 | 42.8752 | -59.431 | -1.6 | -2428.889 | 0.1399119
5466 | 5466 | 3163.736 | 152.747 | 367.663 | 42.9832 | -62.169 | -1.6 | -2429.333 | 0.1397545
5467 | 5467 | 3163.736 | 152.747 | 367.303 | 42.9112 | -61.809 | -1.6 | -2429.778 | 0.1395971
5468 | 5468 | 3162.638 | 151.649 | 366.565 | 42.9832 | -63.267 | -1.6 | -2430.222 | 0.1394397
5469 | 5469 | 3164.835 | 154.945 | 369.861 | 42.9832 | -59.971 | -1.6 | -2430.667 | 0.1392823
5470 | 5470 | 3164.835 | 153.846 | 368.042 | 42.8392 | -60.35 | -1.6 | -2431.111 | 0.139125
5471 | 5471 | 3164.835 | 156.044 | 370.42 | 42.8752 | -58.332 | -1.6 | -2431.556 | 0.1389676
5472 | 5472 | 3161.539 | 152.748 | 367.124 | 42.8752 | -61.628 | -1.6 | -2432 | 0.1388102
5473 | 5473 | 3162.638 | 154.946 | 369.502 | 42.9112 | -59.61 | -1.6 | -2432.444 | 0.1386528
5474 | 5474 | 3161.539 | 152.748 | 367.664 | 42.9832 | -62.168 | -1.6 | -2432.889 | 0.1384954
5475 | 5475 | 3161.539 | 152.748 | 367.124 | 42.8752 | -61.628 | -1.6 | -2433.333 | 0.1383381
5476 | 5476 | 3161.539 | 153.847 | 368.043 | 42.8392 | -60.349 | -1.6 | -2433.778 | 0.1381807
5477 | 5477 | 3160.439 | 148.351 | 362.367 | 42.8032 | -65.665 | -1.6 | -2434.222 | 0.1380233
5478 | 5478 | 3159.341 | 150.55 | 364.926 | 42.8752 | -63.826 | -1.6 | -2434.667 | 0.1378659
5479 | 5479 | 3160.439 | 153.845 | 368.581 | 42.9472 | -60.891 | -1.6 | -2435.111 | 0.1377085
5480 | 5480 | 3159.341 | 151.649 | 366.205 | 42.9112 | -62.907 | -1.6 | -2435.556 | 0.1375511
5481 | 5481 | 3159.341 | 152.747 | 367.663 | 42.9832 | -62.169 | -1.6 | -2436 | 0.1373938
5482 | 5482 | 3159.341 | 154.945 | 369.321 | 42.8752 | -59.431 | -1.6 | -2436.444 | 0.1372364
5483 | 5483 | 3160.439 | 154.944 | 369.68 | 42.9472 | -59.792 | -1.6 | -2436.889 | 0.137079
5484 | 5484 | 3160.439 | 154.944 | 369.68 | 42.9472 | -59.792 | -1.6 | -2437.333 | 0.1369216
5485 | 5485 | 3158.242 | 153.846 | 369.123 | 43.0554 | -61.431 | -1.6 | -2437.778 | 0.1367642
5486 | 5486 | 3157.143 | 152.747 | 367.483 | 42.9472 | -61.989 | -1.6 | -2438.222 | 0.1366069
5487 | 5487 | 3158.242 | 152.747 | 367.843 | 43.0192 | -62.349 | -1.6 | -2438.667 | 0.1364495
5488 | 5488 | 3158.242 | 152.747 | 367.483 | 42.9472 | -61.989 | -1.6 | -2439.111 | 0.1362921
5489 | 5489 | 3158.242 | 153.846 | 368.222 | 42.8752 | -60.53 | -1.6 | -2439.556 | 0.1361347
5490 | 5490 | 3157.143 | 153.846 | 368.762 | 42.9832 | -61.07 | -1.6 | -2440 | 0.1359773
5491 | 5491 | 3157.143 | 152.747 | 367.483 | 42.9472 | -61.989 | -1.6 | -2440.444 | 0.13582
5492 | 5492 | 3157.143 | 156.044 | 370.42 | 42.8752 | -58.332 | -1.6 | -2440.889 | 0.1356626
5493 | 5493 | 3158.242 | 159.341 | 374.437 | 43.0192 | -55.755 | -1.6 | -2441.333 | 0.1355052
5494 | 5494 | 3156.044 | 154.945 | 369.681 | 42.9472 | -59.791 | -1.6 | -2441.778 | 0.1353478
5495 | 5495 | 3157.143 | 154.945 | 369.501 | 42.9112 | -59.611 | -1.6 | -2442.222 | 0.1351904
5496 | 5496 | 3156.044 | 152.747 | 367.663 | 42.9832 | -62.169 | -1.6 | -2442.667 | 0.1350331
5497 | 5497 | 3156.044 | 153.846 | 368.402 | 42.9112 | -60.71 | -1.6 | -2443.111 | 0.1348757
5498 | 5498 | 3154.945 | 153.846 | 368.942 | 43.0192 | -61.25 | -1.6 | -2443.556 | 0.1347183
5499 | 5499 | 3153.846 | 151.648 | 366.384 | 42.9472 | -63.088 | -1.6 | -2444 | 0.1345609
5500 | 5500 | 3153.846 | 153.846 | 368.762 | 42.9832 | -61.07 | -1.6 | -2444.444 | 0.1344035
5501 | 5501 | 3154.945 | 153.846 | 368.222 | 42.8752 | -60.53 | -1.6 | -2444.889 | 0.1342461
5502 | 5502 | 3154.945 | 153.846 | 368.762 | 42.9832 | -61.07 | -1.6 | -2445.333 | 0.1340888
5503 | 5503 | 3150.55 | 151.649 | 366.565 | 42.9832 | -63.267 | -1.6 | -2445.778 | 0.1339314
5504 | 5504 | 3153.846 | 153.846 | 368.582 | 42.9472 | -60.89 | -1.6 | -2446.222 | 0.133774
5505 | 5505 | 3152.747 | 152.747 | 367.663 | 42.9832 | -62.169 | -1.6 | -2446.667 | 0.1336166
5506 | 5506 | 3151.648 | 152.747 | 367.303 | 42.9112 | -61.809 | -1.6 | -2447.111 | 0.1334592
5507 | 5507 | 3151.648 | 153.846 | 368.582 | 42.9472 | -60.89 | -1.6 | -2447.556 | 0.1333019
5508 | 5508 | 3151.648 | 152.747 | 367.663 | 42.9832 | -62.169 | -1.6 | -2448 | 0.1331445
5509 | 5509 | 3151.648 | 152.747 | 367.303 | 42.9112 | -61.809 | -1.6 | -2448.444 | 0.1329871
5510 | 5510 | 3150.55 | 153.847 | 369.304 | 43.0914 | -61.61 | -1.6 | -2448.889 | 0.1328297
5511 | 5511 | 3149.451 | 152.748 | 367.664 | 42.9832 | -62.168 | -1.6 | -2449.333 | 0.1326723
5512 | 5512 | 3150.55 | 153.847 | 368.943 | 43.0192 | -61.249 | -1.6 | -2449.778 | 0.132515
5513 | 5513 | 3147.253 | 152.747 | 367.483 | 42.9472 | -61.989 | -1.6 | -2450.222 | 0.1323576
5514 | 5514 | 3151.648 | 153.846 | 368.942 | 43.0192 | -61.25 | -1.6 | -2450.667 | 0.1322002
5515 | 5515 | 3149.451 | 153.847 | 368.943 | 43.0192 | -61.249 | -1.6 | -2451.111 | 0.1320428
5516 | 5516 | 3149.451 | 154.945 | 369.861 | 42.9832 | -59.971 | -1.6 | -2451.556 | 0.1318854
5517 | 5517 | 3149.451 | 153.847 | 369.124 | 43.0554 | -61.43 | -1.6 | -2452 | 0.131728
5518 | 5518 | 3149.451 | 154.945 | 369.681 | 42.9472 | -59.791 | -1.6 | -2452.444 | 0.1315707
5519 | 5519 | 3149.451 | 156.044 | 371.321 | 43.0554 | -59.233 | -1.6 | -2452.889 | 0.1314133
5520 | 5520 | 3149.451 | 156.044 | 371.14 | 43.0192 | -59.052 | -1.6 | -2453.333 | 0.1312559
5521 | 5521 | 3147.253 | 156.044 | 370.96 | 42.9832 | -58.872 | -1.6 | -2453.778 | 0.1310985
5522 | 5522 | 3146.154 | 152.747 | 367.843 | 43.0192 | -62.349 | -1.6 | -2454.222 | 0.1309411
5523 | 5523 | 3148.352 | 153.846 | 369.303 | 43.0914 | -61.611 | -1.6 | -2454.667 | 0.1307838
5524 | 5524 | 3148.352 | 156.044 | 370.78 | 42.9472 | -58.692 | -1.6 | -2455.111 | 0.1306264
5525 | 5525 | 3146.154 | 153.846 | 368.582 | 42.9472 | -60.89 | -1.6 | -2455.556 | 0.130469
5526 | 5526 | 3146.154 | 153.846 | 369.123 | 43.0554 | -61.431 | -1.6 | -2456 | 0.1303116
5527 | 5527 | 3145.055 | 152.747 | 367.843 | 43.0192 | -62.349 | -1.6 | -2456.444 | 0.1301542
5528 | 5528 | 3145.055 | 152.747 | 368.204 | 43.0914 | -62.71 | -1.6 | -2456.889 | 0.1299969
5529 | 5529 | 3143.956 | 150.549 | 365.826 | 43.0554 | -64.728 | -1.6 | -2457.333 | 0.1298395
5530 | 5530 | 3145.055 | 152.747 | 368.204 | 43.0914 | -62.71 | -1.6 | -2457.778 | 0.1296821
5531 | 5531 | 3143.956 | 152.747 | 367.843 | 43.0192 | -62.349 | -1.6 | -2458.222 | 0.1295247
5532 | 5532 | 3143.956 | 152.747 | 367.663 | 42.9832 | -62.169 | -1.6 | -2458.667 | 0.1293673
5533 | 5533 | 3145.055 | 154.945 | 370.402 | 43.0914 | -60.512 | -1.6 | -2459.111 | 0.1292099
5534 | 5534 | 3145.055 | 154.945 | 370.222 | 43.0554 | -60.332 | -1.6 | -2459.556 | 0.1290526
5535 | 5535 | 3140.659 | 150.549 | 365.826 | 43.0554 | -64.728 | -1.6 | -2460 | 0.1288952
5536 | 5536 | 3141.758 | 151.648 | 367.105 | 43.0914 | -63.809 | -1.6 | -2460.444 | 0.1287378
5537 | 5537 | 3142.857 | 152.747 | 368.024 | 43.0554 | -62.53 | -1.6 | -2460.889 | 0.1285804
5538 | 5538 | 3141.758 | 152.747 | 367.663 | 42.9832 | -62.169 | -1.6 | -2461.333 | 0.128423
5539 | 5539 | 3142.857 | 154.945 | 370.402 | 43.0914 | -60.512 | -1.6 | -2461.778 | 0.1282657
5540 | 5540 | 3141.758 | 152.747 | 368.024 | 43.0554 | -62.53 | -1.6 | -2462.222 | 0.1281083
5541 | 5541 | 3141.758 | 154.945 | 370.402 | 43.0914 | -60.512 | -1.6 | -2462.667 | 0.1279509
5542 | 5542 | 3140.659 | 152.747 | 368.204 | 43.0914 | -62.71 | -1.6 | -2463.111 | 0.1277935
5543 | 5543 | 3140.659 | 154.945 | 370.582 | 43.1274 | -60.692 | -1.6 | -2463.556 | 0.1276361
5544 | 5544 | 3139.561 | 153.847 | 369.304 | 43.0914 | -61.61 | -1.6 | -2464 | 0.1274788
5545 | 5545 | 3142.857 | 157.143 | 372.239 | 43.0192 | -57.953 | -1.6 | -2464.444 | 0.1273214
5546 | 5546 | 3138.462 | 151.649 | 366.565 | 42.9832 | -63.267 | -1.6 | -2464.889 | 0.127164
5547 | 5547 | 3140.659 | 158.241 | 373.878 | 43.1274 | -57.396 | -1.6 | -2465.333 | 0.1270066
5548 | 5548 | 3138.462 | 152.748 | 368.025 | 43.0554 | -62.529 | -1.6 | -2465.778 | 0.1268492
5549 | 5549 | 3138.462 | 153.847 | 369.484 | 43.1274 | -61.79 | -1.6 | -2466.222 | 0.1266918
5550 | 5550 | 3139.561 | 154.946 | 370.042 | 43.0192 | -60.15 | -1.6 | -2466.667 | 0.1265345
5551 | 5551 | 3139.561 | 153.847 | 368.943 | 43.0192 | -61.249 | -1.6 | -2467.111 | 0.1263771
5552 | 5552 | 3138.462 | 153.847 | 369.304 | 43.0914 | -61.61 | -1.6 | -2467.556 | 0.1262197
5553 | 5553 | 3137.363 | 153.846 | 368.942 | 43.0192 | -61.25 | -1.6 | -2468 | 0.1260623
5554 | 5554 | 3138.462 | 156.044 | 371.321 | 43.0554 | -59.233 | -1.6 | -2468.444 | 0.1259049
5555 | 5555 | 3137.363 | 154.945 | 370.222 | 43.0554 | -60.332 | -1.6 | -2468.889 | 0.1257476
5556 | 5556 | 3134.066 | 149.451 | 364.908 | 43.0914 | -66.006 | -1.6 | -2469.333 | 0.1255902
5557 | 5557 | 3136.264 | 153.846 | 369.303 | 43.0914 | -61.611 | -1.6 | -2469.778 | 0.1254328
5558 | 5558 | 3135.165 | 153.846 | 369.123 | 43.0554 | -61.431 | -1.6 | -2470.222 | 0.1252754
5559 | 5559 | 3138.462 | 156.044 | 371.501 | 43.0914 | -59.413 | -1.6 | -2470.667 | 0.125118
5560 | 5560 | 3136.264 | 154.945 | 369.861 | 42.9832 | -59.971 | -1.6 | -2471.111 | 0.1249607
5561 | 5561 | 3135.165 | 154.945 | 370.762 | 43.1634 | -60.872 | -1.6 | -2471.556 | 0.1248033
5562 | 5562 | 3134.066 | 152.747 | 368.024 | 43.0554 | -62.53 | -1.6 | -2472 | 0.1246459
5563 | 5563 | 3135.165 | 152.747 | 368.024 | 43.0554 | -62.53 | -1.6 | -2472.444 | 0.1244885
5564 | 5564 | 3134.066 | 152.747 | 368.024 | 43.0554 | -62.53 | -1.6 | -2472.889 | 0.1243311
5565 | 5565 | 3132.967 | 151.648 | 367.105 | 43.0914 | -63.809 | -1.6 | -2473.333 | 0.1241737
5566 | 5566 | 3134.066 | 151.648 | 366.564 | 42.9832 | -63.268 | -1.6 | -2473.778 | 0.1240164
5567 | 5567 | 3130.769 | 150.549 | 366.186 | 43.1274 | -65.088 | -1.6 | -2474.222 | 0.123859
5568 | 5568 | 3135.165 | 157.143 | 371.879 | 42.9472 | -57.593 | -1.6 | -2474.667 | 0.1237016
5569 | 5569 | 3132.967 | 153.846 | 369.483 | 43.1274 | -61.791 | -1.6 | -2475.111 | 0.1235442
5570 | 5570 | 3131.868 | 153.846 | 369.123 | 43.0554 | -61.431 | -1.6 | -2475.556 | 0.1233868
5571 | 5571 | 3131.868 | 153.846 | 368.762 | 42.9832 | -61.07 | -1.6 | -2476 | 0.1232295
5572 | 5572 | 3130.769 | 152.747 | 368.204 | 43.0914 | -62.71 | -1.6 | -2476.444 | 0.1230721
5573 | 5573 | 3130.769 | 154.945 | 370.402 | 43.0914 | -60.512 | -1.6 | -2476.889 | 0.1229147
5574 | 5574 | 3129.67 | 156.044 | 371.861 | 43.1634 | -59.773 | -1.6 | -2477.333 | 0.1227573
5575 | 5575 | 3128.572 | 150.55 | 366.367 | 43.1634 | -65.267 | -1.6 | -2477.778 | 0.1225999
5576 | 5576 | 3131.868 | 154.945 | 370.222 | 43.0554 | -60.332 | -1.6 | -2478.222 | 0.1224426
5577 | 5577 | 3129.67 | 153.846 | 368.942 | 43.0192 | -61.25 | -1.6 | -2478.667 | 0.1222852
5578 | 5578 | 3128.572 | 151.649 | 367.106 | 43.0914 | -63.808 | -1.6 | -2479.111 | 0.1221278
5579 | 5579 | 3128.572 | 152.748 | 368.385 | 43.1274 | -62.889 | -1.6 | -2479.556 | 0.1219704
5580 | 5580 | 3127.473 | 151.649 | 366.926 | 43.0554 | -63.628 | -1.6 | -2480 | 0.121813
5581 | 5581 | 3127.473 | 154.945 | 370.222 | 43.0554 | -60.332 | -1.6 | -2480.444 | 0.1216556
5582 | 5582 | 3127.473 | 151.649 | 368.006 | 43.2714 | -64.708 | -1.6 | -2480.889 | 0.1214983
5583 | 5583 | 3128.572 | 152.748 | 368.205 | 43.0914 | -62.709 | -1.6 | -2481.333 | 0.1213409
5584 | 5584 | 3127.473 | 154.945 | 370.582 | 43.1274 | -60.692 | -1.6 | -2481.778 | 0.1211835
5585 | 5585 | 3126.374 | 152.748 | 368.385 | 43.1274 | -62.889 | -1.6 | -2482.222 | 0.1210261
5586 | 5586 | 3126.374 | 153.846 | 369.483 | 43.1274 | -61.791 | -1.6 | -2482.667 | 0.1208687
5587 | 5587 | 3126.374 | 151.649 | 367.286 | 43.1274 | -63.988 | -1.6 | -2483.111 | 0.1207114
5588 | 5588 | 3125.275 | 151.649 | 367.466 | 43.1634 | -64.168 | -1.6 | -2483.556 | 0.120554
5589 | 5589 | 3127.473 | 154.945 | 370.762 | 43.1634 | -60.872 | -1.6 | -2484 | 0.1203966
5590 | 5590 | 3125.275 | 152.747 | 368.564 | 43.1634 | -63.07 | -1.6 | -2484.444 | 0.1202392
5591 | 5591 | 3125.275 | 152.747 | 368.384 | 43.1274 | -62.89 | -1.6 | -2484.889 | 0.1200818
5592 | 5592 | 3125.275 | 152.747 | 368.744 | 43.1994 | -63.25 | -1.6 | -2485.333 | 0.1199245
5593 | 5593 | 3124.176 | 152.747 | 368.024 | 43.0554 | -62.53 | -1.6 | -2485.778 | 0.1197671
5594 | 5594 | 3124.176 | 153.846 | 369.483 | 43.1274 | -61.791 | -1.6 | -2486.222 | 0.1196097
5595 | 5595 | 3124.176 | 158.242 | 373.879 | 43.1274 | -57.395 | -1.6 | -2486.667 | 0.1194523
5596 | 5596 | 3123.077 | 153.846 | 369.303 | 43.0914 | -61.611 | -1.6 | -2487.111 | 0.1192949
5597 | 5597 | 3124.176 | 153.846 | 369.483 | 43.1274 | -61.791 | -1.6 | -2487.556 | 0.1191376
5598 | 5598 | 3123.077 | 153.846 | 369.663 | 43.1634 | -61.971 | -1.6 | -2488 | 0.1189802
5599 | 5599 | 3123.077 | 153.846 | 369.843 | 43.1994 | -62.151 | -1.6 | -2488.444 | 0.1188228
5600 | 5600 | 3121.978 | 152.747 | 368.384 | 43.1274 | -62.89 | -1.6 | -2488.889 | 0.1186654
5601 | 5601 | 3120.879 | 151.648 | 367.105 | 43.0914 | -63.809 | -1.6 | -2489.333 | 0.118508
5602 | 5602 | 3124.176 | 156.044 | 371.681 | 43.1274 | -59.593 | -1.6 | -2489.778 | 0.1183506
5603 | 5603 | 3121.978 | 152.747 | 368.564 | 43.1634 | -63.07 | -1.6 | -2490.222 | 0.1181933
5604 | 5604 | 3119.78 | 152.747 | 368.384 | 43.1274 | -62.89 | -1.6 | -2490.667 | 0.1180359
5605 | 5605 | 3119.78 | 152.747 | 368.384 | 43.1274 | -62.89 | -1.6 | -2491.111 | 0.1178785
5606 | 5606 | 3119.78 | 152.747 | 368.204 | 43.0914 | -62.71 | -1.6 | -2491.556 | 0.1177211
5607 | 5607 | 3119.78 | 153.846 | 369.303 | 43.0914 | -61.611 | -1.6 | -2492 | 0.1175637
5608 | 5608 | 3119.78 | 153.846 | 369.483 | 43.1274 | -61.791 | -1.6 | -2492.444 | 0.1174064
5609 | 5609 | 3120.879 | 153.846 | 368.942 | 43.0192 | -61.25 | -1.6 | -2492.889 | 0.117249
5610 | 5610 | 3119.78 | 153.846 | 370.023 | 43.2354 | -62.331 | -1.6 | -2493.333 | 0.1170916
5611 | 5611 | 3118.681 | 152.747 | 368.924 | 43.2354 | -63.43 | -1.6 | -2493.778 | 0.1169342
5612 | 5612 | 3118.681 | 153.846 | 369.663 | 43.1634 | -61.971 | -1.6 | -2494.222 | 0.1167768
5613 | 5613 | 3117.583 | 152.748 | 368.565 | 43.1634 | -63.069 | -1.6 | -2494.667 | 0.1166195
5614 | 5614 | 3117.583 | 152.748 | 368.925 | 43.2354 | -63.429 | -1.6 | -2495.111 | 0.1164621
5615 | 5615 | 3117.583 | 152.748 | 368.565 | 43.1634 | -63.069 | -1.6 | -2495.556 | 0.1163047
5616 | 5616 | 3116.484 | 152.748 | 369.286 | 43.3076 | -63.79 | -1.6 | -2496 | 0.1161473
5617 | 5617 | 3117.583 | 156.044 | 371.861 | 43.1634 | -59.773 | -1.6 | -2496.444 | 0.1159899
5618 | 5618 | 3117.583 | 157.143 | 373.14 | 43.1994 | -58.854 | -1.6 | -2496.889 | 0.1158325
5619 | 5619 | 3115.385 | 152.748 | 368.745 | 43.1994 | -63.249 | -1.6 | -2497.333 | 0.1156752
5620 | 5620 | 3115.385 | 152.748 | 368.385 | 43.1274 | -62.889 | -1.6 | -2497.778 | 0.1155178
5621 | 5621 | 3114.286 | 151.649 | 367.646 | 43.1994 | -64.348 | -1.6 | -2498.222 | 0.1153604
5622 | 5622 | 3114.286 | 153.846 | 369.303 | 43.0914 | -61.611 | -1.6 | -2498.667 | 0.115203
5623 | 5623 | 3114.286 | 153.846 | 369.843 | 43.1994 | -62.151 | -1.6 | -2499.111 | 0.1150456
5624 | 5624 | 3115.385 | 154.945 | 370.942 | 43.1994 | -61.052 | -1.6 | -2499.556 | 0.1148883
5625 | 5625 | 3112.088 | 151.648 | 368.005 | 43.2714 | -64.709 | -1.6 | -2500 | 0.1147309
5626 | 5626 | 3112.088 | 152.747 | 368.564 | 43.1634 | -63.07 | -1.6 | -2500.444 | 0.1145735
5627 | 5627 | 3112.088 | 151.648 | 367.825 | 43.2354 | -64.529 | -1.6 | -2500.889 | 0.1144161
5628 | 5628 | 3113.187 | 154.945 | 370.762 | 43.1634 | -60.872 | -1.6 | -2501.333 | 0.1142587
5629 | 5629 | 3113.187 | 153.846 | 369.483 | 43.1274 | -61.791 | -1.6 | -2501.778 | 0.1141014
5630 | 5630 | 3112.088 | 153.846 | 369.663 | 43.1634 | -61.971 | -1.6 | -2502.222 | 0.113944
5631 | 5631 | 3110.989 | 153.846 | 370.023 | 43.2354 | -62.331 | -1.6 | -2502.667 | 0.1137866
5632 | 5632 | 3109.89 | 152.747 | 368.564 | 43.1634 | -63.07 | -1.6 | -2503.111 | 0.1136292
5633 | 5633 | 3110.989 | 153.846 | 369.663 | 43.1634 | -61.971 | -1.6 | -2503.556 | 0.1134718
5634 | 5634 | 3109.89 | 152.747 | 368.564 | 43.1634 | -63.07 | -1.6 | -2504 | 0.1133144
5635 | 5635 | 3109.89 | 154.945 | 371.122 | 43.2354 | -61.232 | -1.6 | -2504.444 | 0.1131571
5636 | 5636 | 3108.792 | 152.748 | 368.385 | 43.1274 | -62.889 | -1.6 | -2504.889 | 0.1129997
5637 | 5637 | 3107.692 | 150.549 | 366.906 | 43.2714 | -65.808 | -1.6 | -2505.333 | 0.1128423
5638 | 5638 | 3109.89 | 154.945 | 371.483 | 43.3076 | -61.593 | -1.6 | -2505.778 | 0.1126849
5639 | 5639 | 3107.692 | 152.747 | 369.104 | 43.2714 | -63.61 | -1.6 | -2506.222 | 0.1125275
5640 | 5640 | 3106.593 | 152.747 | 368.744 | 43.1994 | -63.25 | -1.6 | -2506.667 | 0.1123702
5641 | 5641 | 3108.792 | 153.847 | 369.304 | 43.0914 | -61.61 | -1.6 | -2507.111 | 0.1122128
5642 | 5642 | 3106.593 | 151.648 | 367.465 | 43.1634 | -64.169 | -1.6 | -2507.556 | 0.1120554
5643 | 5643 | 3107.692 | 153.846 | 370.203 | 43.2714 | -62.511 | -1.6 | -2508 | 0.111898
5644 | 5644 | 3107.692 | 154.944 | 371.121 | 43.2354 | -61.233 | -1.6 | -2508.444 | 0.1117406
5645 | 5645 | 3106.593 | 153.845 | 370.202 | 43.2714 | -62.512 | -1.6 | -2508.889 | 0.1115833
5646 | 5646 | 3106.593 | 153.845 | 369.842 | 43.1994 | -62.152 | -1.6 | -2509.333 | 0.1114259
5647 | 5647 | 3105.495 | 152.747 | 368.744 | 43.1994 | -63.25 | -1.6 | -2509.778 | 0.1112685
5648 | 5648 | 3104.396 | 153.846 | 369.663 | 43.1634 | -61.971 | -1.6 | -2510.222 | 0.1111111
5649 | 5649 | 3105.495 | 153.847 | 370.204 | 43.2714 | -62.51 | -1.6 | -2510.667 | 0.1109537
5650 | 5650 | 3104.396 | 153.846 | 369.843 | 43.1994 | -62.151 | -1.6 | -2511.111 | 0.1107963
5651 | 5651 | 3104.396 | 153.846 | 370.384 | 43.3076 | -62.692 | -1.6 | -2511.556 | 0.110639
5652 | 5652 | 3103.297 | 152.747 | 368.924 | 43.2354 | -63.43 | -1.6 | -2512 | 0.1104816
5653 | 5653 | 3103.297 | 153.846 | 370.023 | 43.2354 | -62.331 | -1.6 | -2512.444 | 0.1103242
5654 | 5654 | 3103.297 | 153.846 | 370.023 | 43.2354 | -62.331 | -1.6 | -2512.889 | 0.1101668
5655 | 5655 | 3102.198 | 153.846 | 369.843 | 43.1994 | -62.151 | -1.6 | -2513.333 | 0.1100094
5656 | 5656 | 3101.099 | 152.747 | 369.104 | 43.2714 | -63.61 | -1.6 | -2513.778 | 0.1098521
5657 | 5657 | 3101.099 | 153.846 | 370.384 | 43.3076 | -62.692 | -1.6 | -2514.222 | 0.1096947
5658 | 5658 | 3101.099 | 152.747 | 369.104 | 43.2714 | -63.61 | -1.6 | -2514.667 | 0.1095373
5659 | 5659 | 3101.099 | 153.846 | 370.203 | 43.2714 | -62.511 | -1.6 | -2515.111 | 0.1093799
5660 | 5660 | 3101.099 | 153.846 | 370.203 | 43.2714 | -62.511 | -1.6 | -2515.556 | 0.1092225
5661 | 5661 | 3101.099 | 154.945 | 371.483 | 43.3076 | -61.593 | -1.6 | -2516 | 0.1090652
5662 | 5662 | 3098.901 | 151.648 | 368.186 | 43.3076 | -64.89 | -1.6 | -2516.444 | 0.1089078
5663 | 5663 | 3097.802 | 151.648 | 368.186 | 43.3076 | -64.89 | -1.6 | -2516.889 | 0.1087504
5664 | 5664 | 3097.802 | 151.648 | 368.005 | 43.2714 | -64.709 | -1.6 | -2517.333 | 0.108593
5665 | 5665 | 3097.802 | 151.648 | 368.186 | 43.3076 | -64.89 | -1.6 | -2517.778 | 0.1084356
5666 | 5666 | 3098.901 | 152.747 | 368.924 | 43.2354 | -63.43 | -1.6 | -2518.222 | 0.1082782
5667 | 5667 | 3095.604 | 150.549 | 366.906 | 43.2714 | -65.808 | -1.6 | -2518.667 | 0.1081209
5668 | 5668 | 3096.704 | 154.946 | 371.664 | 43.3436 | -61.772 | -1.6 | -2519.111 | 0.1079635
5669 | 5669 | 3095.604 | 152.747 | 369.465 | 43.3436 | -63.971 | -1.6 | -2519.556 | 0.1078061
5670 | 5670 | 3097.802 | 154.945 | 371.302 | 43.2714 | -61.412 | -1.6 | -2520 | 0.1076487
5671 | 5671 | 3096.704 | 152.748 | 368.925 | 43.2354 | -63.429 | -1.6 | -2520.444 | 0.1074913
5672 | 5672 | 3095.604 | 152.747 | 368.744 | 43.1994 | -63.25 | -1.6 | -2520.889 | 0.107334
5673 | 5673 | 3095.604 | 153.846 | 370.023 | 43.2354 | -62.331 | -1.6 | -2521.333 | 0.1071766
5674 | 5674 | 3094.505 | 152.747 | 369.285 | 43.3076 | -63.791 | -1.6 | -2521.778 | 0.1070192
5675 | 5675 | 3094.505 | 151.648 | 368.005 | 43.2714 | -64.709 | -1.6 | -2522.222 | 0.1068618
5676 | 5676 | 3094.505 | 154.944 | 371.482 | 43.3076 | -61.594 | -1.6 | -2522.667 | 0.1067044
5677 | 5677 | 3092.308 | 154.945 | 370.942 | 43.1994 | -61.052 | -1.6 | -2523.111 | 0.1065471
5678 | 5678 | 3092.308 | 153.847 | 370.385 | 43.3076 | -62.691 | -1.6 | -2523.556 | 0.1063897
5679 | 5679 | 3094.505 | 154.944 | 371.121 | 43.2354 | -61.233 | -1.6 | -2524 | 0.1062323
5680 | 5680 | 3092.308 | 151.649 | 368.006 | 43.2714 | -64.708 | -1.6 | -2524.444 | 0.1060749
5681 | 5681 | 3092.308 | 152.747 | 369.285 | 43.3076 | -63.791 | -1.6 | -2524.889 | 0.1059175
5682 | 5682 | 3091.209 | 151.648 | 368.366 | 43.3436 | -65.07 | -1.6 | -2525.333 | 0.1057602
5683 | 5683 | 3087.912 | 152.747 | 368.744 | 43.1994 | -63.25 | -1.6 | -2525.778 | 0.1056028
5684 | 5684 | 3091.209 | 154.945 | 371.302 | 43.2714 | -61.412 | -1.6 | -2526.222 | 0.1054454
5685 | 5685 | 3090.11 | 152.747 | 369.465 | 43.3436 | -63.971 | -1.6 | -2526.667 | 0.105288
5686 | 5686 | 3091.209 | 152.748 | 368.745 | 43.1994 | -63.249 | -1.6 | -2527.111 | 0.1051306
5687 | 5687 | 3091.209 | 154.945 | 371.302 | 43.2714 | -61.412 | -1.6 | -2527.556 | 0.1049732
5688 | 5688 | 3090.11 | 153.846 | 370.564 | 43.3436 | -62.872 | -1.6 | -2528 | 0.1048159
5689 | 5689 | 3090.11 | 154.945 | 371.302 | 43.2714 | -61.412 | -1.6 | -2528.444 | 0.1046585
5690 | 5690 | 3086.813 | 149.45 | 365.807 | 43.2714 | -66.907 | -1.6 | -2528.889 | 0.1045011
5691 | 5691 | 3090.11 | 156.044 | 372.582 | 43.3076 | -60.494 | -1.6 | -2529.333 | 0.1043437
5692 | 5692 | 3087.912 | 150.549 | 367.087 | 43.3076 | -65.989 | -1.6 | -2529.778 | 0.1041863
5693 | 5693 | 3087.912 | 152.747 | 369.465 | 43.3436 | -63.971 | -1.6 | -2530.222 | 0.104029
5694 | 5694 | 3087.912 | 152.747 | 369.285 | 43.3076 | -63.791 | -1.6 | -2530.667 | 0.1038716
5695 | 5695 | 3086.813 | 153.846 | 370.203 | 43.2714 | -62.511 | -1.6 | -2531.111 | 0.1037142
5696 | 5696 | 3086.813 | 153.846 | 370.384 | 43.3076 | -62.692 | -1.6 | -2531.556 | 0.1035568
5697 | 5697 | 3086.813 | 152.747 | 369.645 | 43.3796 | -64.151 | -1.6 | -2532 | 0.1033994
5698 | 5698 | 3090.11 | 157.143 | 374.221 | 43.4156 | -59.935 | -1.6 | -2532.444 | 0.1032421
5699 | 5699 | 3086.813 | 153.846 | 370.744 | 43.3796 | -63.052 | -1.6 | -2532.889 | 0.1030847
5700 | 5700 | 3085.714 | 153.846 | 370.384 | 43.3076 | -62.692 | -1.6 | -2533.333 | 0.1029273
5701 | 5701 | 3085.714 | 156.044 | 372.041 | 43.1994 | -59.953 | -1.6 | -2533.778 | 0.1027699
5702 | 5702 | 3084.616 | 152.748 | 369.286 | 43.3076 | -63.79 | -1.6 | -2534.222 | 0.1026125
5703 | 5703 | 3084.616 | 153.847 | 371.105 | 43.4516 | -63.411 | -1.6 | -2534.667 | 0.1024551
5704 | 5704 | 3083.517 | 156.044 | 372.401 | 43.2714 | -60.313 | -1.6 | -2535.111 | 0.1022978
5705 | 5705 | 3080.22 | 150.55 | 367.448 | 43.3796 | -66.348 | -1.6 | -2535.556 | 0.1021404
5706 | 5706 | 3083.517 | 152.748 | 369.646 | 43.3796 | -64.15 | -1.6 | -2536 | 0.101983
5707 | 5707 | 3083.517 | 154.945 | 371.843 | 43.3796 | -61.953 | -1.6 | -2536.444 | 0.1018256
5708 | 5708 | 3082.417 | 152.747 | 369.465 | 43.3436 | -63.971 | -1.6 | -2536.889 | 0.1016682
5709 | 5709 | 3081.319 | 152.747 | 369.465 | 43.3436 | -63.971 | -1.6 | -2537.333 | 0.1015109
5710 | 5710 | 3081.319 | 152.747 | 369.465 | 43.3436 | -63.971 | -1.6 | -2537.778 | 0.1013535
5711 | 5711 | 3081.319 | 152.747 | 369.465 | 43.3436 | -63.971 | -1.6 | -2538.222 | 0.1011961
5712 | 5712 | 3080.22 | 152.747 | 369.645 | 43.3796 | -64.151 | -1.6 | -2538.667 | 0.1010387
5713 | 5713 | 3079.121 | 149.451 | 366.349 | 43.3796 | -67.447 | -1.6 | -2539.111 | 0.1008813
5714 | 5714 | 3081.319 | 154.945 | 371.663 | 43.3436 | -61.773 | -1.6 | -2539.556 | 0.100724
5715 | 5715 | 3080.22 | 153.846 | 370.384 | 43.3076 | -62.692 | -1.6 | -2540 | 0.1005666
5716 | 5716 | 3080.22 | 154.945 | 371.483 | 43.3076 | -61.593 | -1.6 | -2540.444 | 0.1004092
5717 | 5717 | 3079.121 | 154.945 | 372.023 | 43.4156 | -62.133 | -1.6 | -2540.889 | 0.1002518
5718 | 5718 | 3078.022 | 152.747 | 369.645 | 43.3796 | -64.151 | -1.6 | -2541.333 | 0.1000944
5719 | 5719 | 3078.022 | 153.846 | 370.924 | 43.4156 | -63.232 | -1.6 | -2541.778 | 0.09993705
5720 | 5720 | 3076.923 | 152.747 | 369.825 | 43.4156 | -64.331 | -1.6 | -2542.222 | 0.09977967
5721 | 5721 | 3076.923 | 152.747 | 369.645 | 43.3796 | -64.151 | -1.6 | -2542.667 | 0.09962229
5722 | 5722 | 3074.725 | 151.648 | 368.726 | 43.4156 | -65.43 | -1.6 | -2543.111 | 0.0994649
5723 | 5723 | 3076.923 | 154.945 | 371.663 | 43.3436 | -61.773 | -1.6 | -2543.556 | 0.09930752
5724 | 5724 | 3076.923 | 154.945 | 371.843 | 43.3796 | -61.953 | -1.6 | -2544 | 0.09915014
5725 | 5725 | 3073.626 | 151.648 | 368.546 | 43.3796 | -65.25 | -1.6 | -2544.444 | 0.09899276
5726 | 5726 | 3074.725 | 151.648 | 369.086 | 43.4876 | -65.79 | -1.6 | -2544.889 | 0.09883538
5727 | 5727 | 3074.725 | 153.846 | 371.104 | 43.4516 | -63.412 | -1.6 | -2545.333 | 0.098678
5728 | 5728 | 3074.725 | 154.945 | 371.663 | 43.3436 | -61.773 | -1.6 | -2545.778 | 0.09852062
5729 | 5729 | 3070.33 | 150.55 | 366.907 | 43.2714 | -65.807 | -1.6 | -2546.222 | 0.09836324
5730 | 5730 | 3071.429 | 148.352 | 365.43 | 43.4156 | -68.726 | -1.6 | -2546.667 | 0.09820585
5731 | 5731 | 3072.528 | 153.847 | 370.925 | 43.4156 | -63.231 | -1.6 | -2547.111 | 0.09804847
5732 | 5732 | 3071.429 | 151.649 | 368.727 | 43.4156 | -65.429 | -1.6 | -2547.556 | 0.09789109
5733 | 5733 | 3073.626 | 153.846 | 371.464 | 43.5236 | -63.772 | -1.6 | -2548 | 0.09773371
5734 | 5734 | 3070.33 | 150.55 | 367.628 | 43.4156 | -66.528 | -1.6 | -2548.444 | 0.09757633
5735 | 5735 | 3071.429 | 153.846 | 370.744 | 43.3796 | -63.052 | -1.6 | -2548.889 | 0.09741895
5736 | 5736 | 3070.33 | 152.747 | 369.825 | 43.4156 | -64.331 | -1.6 | -2549.333 | 0.09726157
5737 | 5737 | 3071.429 | 153.846 | 370.924 | 43.4156 | -63.232 | -1.6 | -2549.778 | 0.09710419
5738 | 5738 | 3070.33 | 153.846 | 371.104 | 43.4516 | -63.412 | -1.6 | -2550.222 | 0.09694681
5739 | 5739 | 3069.231 | 153.846 | 371.284 | 43.4876 | -63.592 | -1.6 | -2550.667 | 0.09678942
5740 | 5740 | 3070.33 | 153.846 | 371.104 | 43.4516 | -63.412 | -1.6 | -2551.111 | 0.09663204
5741 | 5741 | 3069.231 | 151.648 | 368.906 | 43.4516 | -65.61 | -1.6 | -2551.556 | 0.09647466
5742 | 5742 | 3069.231 | 153.846 | 371.104 | 43.4516 | -63.412 | -1.6 | -2552 | 0.09631728
5743 | 5743 | 3068.132 | 153.846 | 371.104 | 43.4516 | -63.412 | -1.6 | -2552.444 | 0.0961599
5744 | 5744 | 3068.132 | 159.341 | 376.419 | 43.4156 | -57.737 | -1.6 | -2552.889 | 0.09600252
5745 | 5745 | 3064.835 | 153.846 | 370.924 | 43.4156 | -63.232 | -1.6 | -2553.333 | 0.09584514
5746 | 5746 | 3065.934 | 154.945 | 372.383 | 43.4876 | -62.493 | -1.6 | -2553.778 | 0.09568776
5747 | 5747 | 3064.835 | 153.846 | 370.744 | 43.3796 | -63.052 | -1.6 | -2554.222 | 0.09553037
5748 | 5748 | 3065.934 | 152.747 | 370.185 | 43.4876 | -64.691 | -1.6 | -2554.667 | 0.09537299
5749 | 5749 | 3067.033 | 154.945 | 371.843 | 43.3796 | -61.953 | -1.6 | -2555.111 | 0.09521561
5750 | 5750 | 3064.835 | 151.648 | 368.726 | 43.4156 | -65.43 | -1.6 | -2555.556 | 0.09505823
5751 | 5751 | 3063.736 | 151.648 | 368.726 | 43.4156 | -65.43 | -1.6 | -2556 | 0.09490085
5752 | 5752 | 3064.835 | 152.747 | 370.005 | 43.4516 | -64.511 | -1.6 | -2556.444 | 0.09474347
5753 | 5753 | 3063.736 | 152.747 | 370.005 | 43.4516 | -64.511 | -1.6 | -2556.889 | 0.09458609
5754 | 5754 | 3064.835 | 154.945 | 372.383 | 43.4876 | -62.493 | -1.6 | -2557.333 | 0.09442871
5755 | 5755 | 3062.637 | 152.747 | 370.185 | 43.4876 | -64.691 | -1.6 | -2557.778 | 0.09427133
5756 | 5756 | 3062.637 | 153.846 | 371.284 | 43.4876 | -63.592 | -1.6 | -2558.222 | 0.09411394
5757 | 5757 | 3062.637 | 152.747 | 369.825 | 43.4156 | -64.331 | -1.6 | -2558.667 | 0.09395656
5758 | 5758 | 3061.539 | 152.748 | 370.366 | 43.5236 | -64.87 | -1.6 | -2559.111 | 0.09379918
5759 | 5759 | 3061.539 | 152.748 | 369.826 | 43.4156 | -64.33 | -1.6 | -2559.556 | 0.0936418
5760 | 5760 | 3060.44 | 151.649 | 369.267 | 43.5236 | -65.969 | -1.6 | -2560 | 0.09348442
5761 | 5761 | 3061.539 | 154.945 | 372.383 | 43.4876 | -62.493 | -1.6 | -2560.444 | 0.09332704
5762 | 5762 | 3059.341 | 150.55 | 367.988 | 43.4876 | -66.888 | -1.6 | -2560.889 | 0.09316966
5763 | 5763 | 3061.539 | 158.242 | 375.32 | 43.4156 | -58.836 | -1.6 | -2561.333 | 0.09301228
5764 | 5764 | 3060.44 | 153.846 | 371.104 | 43.4516 | -63.412 | -1.6 | -2561.778 | 0.09285489
5765 | 5765 | 3059.341 | 152.747 | 370.185 | 43.4876 | -64.691 | -1.6 | -2562.222 | 0.09269751
5766 | 5766 | 3060.44 | 153.846 | 371.464 | 43.5236 | -63.772 | -1.6 | -2562.667 | 0.09254013
5767 | 5767 | 3057.143 | 151.648 | 368.906 | 43.4516 | -65.61 | -1.6 | -2563.111 | 0.09238275
5768 | 5768 | 3058.242 | 153.846 | 371.284 | 43.4876 | -63.592 | -1.6 | -2563.556 | 0.09222537
5769 | 5769 | 3057.143 | 152.747 | 370.185 | 43.4876 | -64.691 | -1.6 | -2564 | 0.09206799
5770 | 5770 | 3057.143 | 152.747 | 370.365 | 43.5236 | -64.871 | -1.6 | -2564.444 | 0.09191061
5771 | 5771 | 3057.143 | 154.945 | 372.563 | 43.5236 | -62.673 | -1.6 | -2564.889 | 0.09175323
5772 | 5772 | 3056.044 | 151.648 | 369.266 | 43.5236 | -65.97 | -1.6 | -2565.333 | 0.09159585
5773 | 5773 | 3057.143 | 153.846 | 371.464 | 43.5236 | -63.772 | -1.6 | -2565.778 | 0.09143846
5774 | 5774 | 3054.945 | 153.846 | 371.645 | 43.5598 | -63.953 | -1.6 | -2566.222 | 0.09128108
5775 | 5775 | 3054.945 | 152.747 | 370.365 | 43.5236 | -64.871 | -1.6 | -2566.667 | 0.0911237
5776 | 5776 | 3054.945 | 153.846 | 371.645 | 43.5598 | -63.953 | -1.6 | -2567.111 | 0.09096632
5777 | 5777 | 3053.846 | 152.747 | 370.185 | 43.4876 | -64.691 | -1.6 | -2567.556 | 0.09080894
5778 | 5778 | 3052.747 | 151.648 | 369.266 | 43.5236 | -65.97 | -1.6 | -2568 | 0.09065156
5779 | 5779 | 3052.747 | 153.846 | 370.924 | 43.4156 | -63.232 | -1.6 | -2568.444 | 0.09049418
5780 | 5780 | 3051.648 | 152.747 | 370.546 | 43.5598 | -65.052 | -1.6 | -2568.889 | 0.0903368
5781 | 5781 | 3051.648 | 151.648 | 369.627 | 43.5958 | -66.331 | -1.6 | -2569.333 | 0.09017941
5782 | 5782 | 3052.747 | 153.846 | 371.645 | 43.5598 | -63.953 | -1.6 | -2569.778 | 0.09002203
5783 | 5783 | 3051.648 | 152.747 | 370.546 | 43.5598 | -65.052 | -1.6 | -2570.222 | 0.08986465
5784 | 5784 | 3051.648 | 153.846 | 371.825 | 43.5958 | -64.133 | -1.6 | -2570.667 | 0.08970727
5785 | 5785 | 3050.55 | 152.748 | 370.366 | 43.5236 | -64.87 | -1.6 | -2571.111 | 0.08954989
5786 | 5786 | 3051.648 | 156.044 | 373.302 | 43.4516 | -61.214 | -1.6 | -2571.556 | 0.08939251
5787 | 5787 | 3048.352 | 153.846 | 371.825 | 43.5958 | -64.133 | -1.6 | -2572 | 0.08923513
5788 | 5788 | 3050.55 | 156.044 | 373.662 | 43.5236 | -61.574 | -1.6 | -2572.444 | 0.08907775
5789 | 5789 | 3049.451 | 154.945 | 372.744 | 43.5598 | -62.854 | -1.6 | -2572.889 | 0.08892037
5790 | 5790 | 3049.451 | 154.945 | 372.383 | 43.4876 | -62.493 | -1.6 | -2573.333 | 0.08876298
5791 | 5791 | 3048.352 | 153.846 | 371.645 | 43.5598 | -63.953 | -1.6 | -2573.778 | 0.0886056
5792 | 5792 | 3048.352 | 153.846 | 371.464 | 43.5236 | -63.772 | -1.6 | -2574.222 | 0.08844822
5793 | 5793 | 3047.253 | 153.846 | 371.284 | 43.4876 | -63.592 | -1.6 | -2574.667 | 0.08829084
5794 | 5794 | 3045.055 | 149.451 | 367.069 | 43.5236 | -68.167 | -1.6 | -2575.111 | 0.08813346
5795 | 5795 | 3043.956 | 150.549 | 368.348 | 43.5598 | -67.25 | -1.6 | -2575.556 | 0.08797608
5796 | 5796 | 3046.154 | 153.846 | 371.825 | 43.5958 | -64.133 | -1.6 | -2576 | 0.0878187
5797 | 5797 | 3045.055 | 152.747 | 370.365 | 43.5236 | -64.871 | -1.6 | -2576.444 | 0.08766132
5798 | 5798 | 3045.055 | 152.747 | 370.906 | 43.6318 | -65.412 | -1.6 | -2576.889 | 0.08750393
5799 | 5799 | 3043.956 | 152.747 | 370.726 | 43.5958 | -65.232 | -1.6 | -2577.333 | 0.08734655
5800 | 5800 | 3042.857 | 153.846 | 371.284 | 43.4876 | -63.592 | -1.6 | -2577.778 | 0.08718917
5801 | 5801 | 3046.154 | 154.945 | 372.744 | 43.5598 | -62.854 | -1.6 | -2578.222 | 0.08703179
5802 | 5802 | 3041.758 | 151.648 | 369.807 | 43.6318 | -66.511 | -1.6 | -2578.667 | 0.08687441
5803 | 5803 | 3041.758 | 152.747 | 370.365 | 43.5236 | -64.871 | -1.6 | -2579.111 | 0.08671703
5804 | 5804 | 3041.758 | 151.648 | 369.807 | 43.6318 | -66.511 | -1.6 | -2579.556 | 0.08655965
5805 | 5805 | 3042.857 | 153.846 | 371.464 | 43.5236 | -63.772 | -1.6 | -2580 | 0.08640227
5806 | 5806 | 3041.758 | 153.846 | 372.005 | 43.6318 | -64.313 | -1.6 | -2580.444 | 0.08624489
5807 | 5807 | 3041.758 | 156.044 | 373.662 | 43.5236 | -61.574 | -1.6 | -2580.889 | 0.0860875
5808 | 5808 | 3039.561 | 151.649 | 369.267 | 43.5236 | -65.969 | -1.6 | -2581.333 | 0.08593012
5809 | 5809 | 3040.659 | 156.044 | 374.023 | 43.5958 | -61.935 | -1.6 | -2581.778 | 0.08577274
5810 | 5810 | 3039.561 | 152.748 | 370.727 | 43.5958 | -65.231 | -1.6 | -2582.222 | 0.08561536
5811 | 5811 | 3038.462 | 152.748 | 370.727 | 43.5958 | -65.231 | -1.6 | -2582.667 | 0.08545798
5812 | 5812 | 3038.462 | 153.847 | 371.646 | 43.5598 | -63.952 | -1.6 | -2583.111 | 0.0853006
5813 | 5813 | 3038.462 | 152.748 | 370.547 | 43.5598 | -65.051 | -1.6 | -2583.556 | 0.08514322
5814 | 5814 | 3037.363 | 153.846 | 371.825 | 43.5958 | -64.133 | -1.6 | -2584 | 0.08498584
5815 | 5815 | 3035.165 | 149.451 | 367.069 | 43.5236 | -68.167 | -1.6 | -2584.444 | 0.08482845
5816 | 5816 | 3034.066 | 149.451 | 367.79 | 43.6678 | -68.888 | -1.6 | -2584.889 | 0.08467107
5817 | 5817 | 3036.264 | 152.747 | 370.906 | 43.6318 | -65.412 | -1.6 | -2585.333 | 0.08451369
5818 | 5818 | 3036.264 | 153.846 | 371.825 | 43.5958 | -64.133 | -1.6 | -2585.778 | 0.08435631
5819 | 5819 | 3036.264 | 153.846 | 372.005 | 43.6318 | -64.313 | -1.6 | -2586.222 | 0.08419893
5820 | 5820 | 3035.165 | 152.747 | 370.546 | 43.5598 | -65.052 | -1.6 | -2586.667 | 0.08404155
5821 | 5821 | 3035.165 | 152.747 | 371.086 | 43.6678 | -65.592 | -1.6 | -2587.111 | 0.08388417
5822 | 5822 | 3035.165 | 158.242 | 376.581 | 43.6678 | -60.097 | -1.6 | -2587.556 | 0.08372679
5823 | 5823 | 3034.066 | 153.846 | 372.185 | 43.6678 | -64.493 | -1.6 | -2588 | 0.08356941
5824 | 5824 | 3032.967 | 152.747 | 370.906 | 43.6318 | -65.412 | -1.6 | -2588.444 | 0.08341202
5825 | 5825 | 3032.967 | 152.747 | 371.086 | 43.6678 | -65.592 | -1.6 | -2588.889 | 0.08325464
5826 | 5826 | 3031.868 | 151.648 | 369.807 | 43.6318 | -66.511 | -1.6 | -2589.333 | 0.08309726
5827 | 5827 | 3030.77 | 151.649 | 369.988 | 43.6678 | -66.69 | -1.6 | -2589.778 | 0.08293988
5828 | 5828 | 3031.868 | 152.747 | 370.906 | 43.6318 | -65.412 | -1.6 | -2590.222 | 0.0827825
5829 | 5829 | 3028.572 | 150.55 | 369.069 | 43.7038 | -67.969 | -1.6 | -2590.667 | 0.08262512
5830 | 5830 | 3031.868 | 156.044 | 373.843 | 43.5598 | -61.755 | -1.6 | -2591.111 | 0.08246774
5831 | 5831 | 3028.572 | 150.55 | 369.069 | 43.7038 | -67.969 | -1.6 | -2591.556 | 0.08231036
5832 | 5832 | 3030.77 | 153.847 | 372.006 | 43.6318 | -64.312 | -1.6 | -2592 | 0.08215297
5833 | 5833 | 3029.67 | 152.747 | 371.086 | 43.6678 | -65.592 | -1.6 | -2592.444 | 0.08199559
5834 | 5834 | 3028.572 | 152.748 | 370.547 | 43.5598 | -65.051 | -1.6 | -2592.889 | 0.08183821
5835 | 5835 | 3027.473 | 152.748 | 371.087 | 43.6678 | -65.591 | -1.6 | -2593.333 | 0.08168083
5836 | 5836 | 3025.275 | 152.747 | 371.086 | 43.6678 | -65.592 | -1.6 | -2593.778 | 0.08152345
5837 | 5837 | 3026.374 | 152.748 | 371.447 | 43.7398 | -65.951 | -1.6 | -2594.222 | 0.08136607
5838 | 5838 | 3027.473 | 153.847 | 372.366 | 43.7038 | -64.672 | -1.6 | -2594.667 | 0.08120869
5839 | 5839 | 3028.572 | 154.946 | 373.465 | 43.7038 | -63.573 | -1.6 | -2595.111 | 0.08105131
5840 | 5840 | 3025.275 | 151.649 | 369.628 | 43.5958 | -66.33 | -1.6 | -2595.556 | 0.08089393
5841 | 5841 | 3026.374 | 152.748 | 370.907 | 43.6318 | -65.411 | -1.6 | -2596 | 0.08073654
5842 | 5842 | 3024.176 | 153.846 | 372.005 | 43.6318 | -64.313 | -1.6 | -2596.444 | 0.08057916
5843 | 5843 | 3024.176 | 152.747 | 371.626 | 43.7758 | -66.132 | -1.6 | -2596.889 | 0.08042178
5844 | 5844 | 3025.275 | 156.044 | 374.743 | 43.7398 | -62.655 | -1.6 | -2597.333 | 0.0802644
5845 | 5845 | 3023.077 | 153.846 | 371.825 | 43.5958 | -64.133 | -1.6 | -2597.778 | 0.08010702
5846 | 5846 | 3023.077 | 153.846 | 371.825 | 43.5958 | -64.133 | -1.6 | -2598.222 | 0.07994964
5847 | 5847 | 3023.077 | 153.846 | 372.365 | 43.7038 | -64.673 | -1.6 | -2598.667 | 0.07979226
5848 | 5848 | 3021.978 | 152.747 | 370.726 | 43.5958 | -65.232 | -1.6 | -2599.111 | 0.07963488
5849 | 5849 | 3020.879 | 151.648 | 370.167 | 43.7038 | -66.871 | -1.6 | -2599.556 | 0.07947749
5850 | 5850 | 3020.879 | 152.747 | 371.626 | 43.7758 | -66.132 | -1.6 | -2600 | 0.07932011
5851 | 5851 | 3020.879 | 153.846 | 372.545 | 43.7398 | -64.853 | -1.6 | -2600.444 | 0.07916273
5852 | 5852 | 3019.78 | 152.747 | 371.626 | 43.7758 | -66.132 | -1.6 | -2600.889 | 0.07900535
5853 | 5853 | 3018.681 | 150.549 | 368.708 | 43.6318 | -67.61 | -1.6 | -2601.333 | 0.07884797
5854 | 5854 | 3019.78 | 152.747 | 370.726 | 43.5958 | -65.232 | -1.6 | -2601.778 | 0.07869059
5855 | 5855 | 3018.681 | 152.747 | 371.446 | 43.7398 | -65.952 | -1.6 | -2602.222 | 0.07853321
5856 | 5856 | 3019.78 | 154.945 | 373.284 | 43.6678 | -63.394 | -1.6 | -2602.667 | 0.07837583
5857 | 5857 | 3018.681 | 153.846 | 372.185 | 43.6678 | -64.493 | -1.6 | -2603.111 | 0.07821845
5858 | 5858 | 3016.483 | 151.648 | 370.347 | 43.7398 | -67.051 | -1.6 | -2603.556 | 0.07806106
5859 | 5859 | 3016.483 | 152.747 | 370.906 | 43.6318 | -65.412 | -1.6 | -2604 | 0.07790368
5860 | 5860 | 3015.385 | 151.649 | 369.988 | 43.6678 | -66.69 | -1.6 | -2604.444 | 0.0777463
5861 | 5861 | 3016.483 | 153.846 | 372.545 | 43.7398 | -64.853 | -1.6 | -2604.889 | 0.07758892
5862 | 5862 | 3015.385 | 153.846 | 372.725 | 43.7758 | -65.033 | -1.6 | -2605.333 | 0.07743154
5863 | 5863 | 3015.385 | 153.846 | 372.365 | 43.7038 | -64.673 | -1.6 | -2605.778 | 0.07727416
5864 | 5864 | 3015.385 | 153.846 | 372.005 | 43.6318 | -64.313 | -1.6 | -2606.222 | 0.07711678
5865 | 5865 | 3014.286 | 153.847 | 372.546 | 43.7398 | -64.852 | -1.6 | -2606.667 | 0.0769594
5866 | 5866 | 3013.187 | 151.648 | 369.807 | 43.6318 | -66.511 | -1.6 | -2607.111 | 0.07680201
5867 | 5867 | 3012.088 | 152.747 | 371.446 | 43.7398 | -65.952 | -1.6 | -2607.556 | 0.07664463
5868 | 5868 | 3013.187 | 152.748 | 371.087 | 43.6678 | -65.591 | -1.6 | -2608 | 0.07648725
5869 | 5869 | 3012.088 | 152.747 | 371.446 | 43.7398 | -65.952 | -1.6 | -2608.444 | 0.07632987
5870 | 5870 | 3012.088 | 152.747 | 371.446 | 43.7398 | -65.952 | -1.6 | -2608.889 | 0.07617249
5871 | 5871 | 3010.989 | 152.747 | 371.266 | 43.7038 | -65.772 | -1.6 | -2609.333 | 0.07601511
5872 | 5872 | 3010.989 | 153.846 | 372.906 | 43.812 | -65.214 | -1.6 | -2609.778 | 0.07585773
5873 | 5873 | 3010.989 | 154.945 | 374.005 | 43.812 | -64.115 | -1.6 | -2610.222 | 0.07570035
5874 | 5874 | 3008.791 | 154.945 | 374.365 | 43.884 | -64.475 | -1.6 | -2610.667 | 0.07554297
5875 | 5875 | 3008.791 | 151.648 | 370.888 | 43.848 | -67.592 | -1.6 | -2611.111 | 0.07538558
5876 | 5876 | 3006.594 | 151.649 | 370.528 | 43.7758 | -67.23 | -1.6 | -2611.556 | 0.0752282
5877 | 5877 | 3009.89 | 153.846 | 372.545 | 43.7398 | -64.853 | -1.6 | -2612 | 0.07507082
5878 | 5878 | 3009.89 | 158.242 | 377.662 | 43.884 | -61.178 | -1.6 | -2612.444 | 0.07491344
5879 | 5879 | 3006.594 | 152.748 | 371.988 | 43.848 | -66.492 | -1.6 | -2612.889 | 0.07475606
5880 | 5880 | 3005.495 | 153.847 | 372.726 | 43.7758 | -65.032 | -1.6 | -2613.333 | 0.07459868
5881 | 5881 | 3004.396 | 151.649 | 370.709 | 43.812 | -67.411 | -1.6 | -2613.778 | 0.0744413
5882 | 5882 | 3005.495 | 153.847 | 372.726 | 43.7758 | -65.032 | -1.6 | -2614.222 | 0.07428392
5883 | 5883 | 3004.396 | 153.846 | 372.365 | 43.7038 | -64.673 | -1.6 | -2614.667 | 0.07412653
5884 | 5884 | 3003.297 | 152.747 | 371.446 | 43.7398 | -65.952 | -1.6 | -2615.111 | 0.07396915
5885 | 5885 | 3005.495 | 153.847 | 373.087 | 43.848 | -65.393 | -1.6 | -2615.556 | 0.07381177
5886 | 5886 | 3003.297 | 153.846 | 372.725 | 43.7758 | -65.033 | -1.6 | -2616 | 0.07365439
5887 | 5887 | 3003.297 | 152.747 | 371.987 | 43.848 | -66.493 | -1.6 | -2616.444 | 0.07349701
5888 | 5888 | 3002.198 | 153.846 | 372.906 | 43.812 | -65.214 | -1.6 | -2616.889 | 0.07333963
5889 | 5889 | 3002.198 | 151.648 | 370.527 | 43.7758 | -67.231 | -1.6 | -2617.333 | 0.07318225
5890 | 5890 | 3001.099 | 151.648 | 370.527 | 43.7758 | -67.231 | -1.6 | -2617.778 | 0.07302487
5891 | 5891 | 3001.099 | 152.747 | 372.167 | 43.884 | -66.673 | -1.6 | -2618.222 | 0.07286749
5892 | 5892 | 3002.198 | 154.945 | 374.005 | 43.812 | -64.115 | -1.6 | -2618.667 | 0.0727101
5893 | 5893 | 3001.099 | 153.846 | 372.725 | 43.7758 | -65.033 | -1.6 | -2619.111 | 0.07255272
5894 | 5894 | 3000 | 154.945 | 374.185 | 43.848 | -64.295 | -1.6 | -2619.556 | 0.07239534
5895 | 5895 | 2998.901 | 154.945 | 374.185 | 43.848 | -64.295 | -1.6 | -2620 | 0.07223796
5896 | 5896 | 2998.901 | 152.747 | 371.987 | 43.848 | -66.493 | -1.6 | -2620.444 | 0.07208058
5897 | 5897 | 2997.802 | 153.846 | 373.086 | 43.848 | -65.394 | -1.6 | -2620.889 | 0.0719232
5898 | 5898 | 2998.901 | 154.945 | 374.005 | 43.812 | -64.115 | -1.6 | -2621.333 | 0.07176582
5899 | 5899 | 2996.703 | 152.747 | 371.446 | 43.7398 | -65.952 | -1.6 | -2621.778 | 0.07160844
5900 | 5900 | 2998.901 | 156.044 | 374.923 | 43.7758 | -62.835 | -1.6 | -2622.222 | 0.07145105
5901 | 5901 | 2995.604 | 152.747 | 371.987 | 43.848 | -66.493 | -1.6 | -2622.667 | 0.07129367
5902 | 5902 | 2996.703 | 153.846 | 373.086 | 43.848 | -65.394 | -1.6 | -2623.111 | 0.07113629
5903 | 5903 | 2995.604 | 152.747 | 371.626 | 43.7758 | -66.132 | -1.6 | -2623.556 | 0.07097891
5904 | 5904 | 2996.703 | 154.945 | 374.005 | 43.812 | -64.115 | -1.6 | -2624 | 0.07082153
5905 | 5905 | 2995.604 | 156.043 | 375.103 | 43.812 | -63.017 | -1.6 | -2624.444 | 0.07066415
5906 | 5906 | 2994.506 | 152.748 | 372.348 | 43.92 | -66.852 | -1.6 | -2624.889 | 0.07050677
5907 | 5907 | 2993.407 | 152.748 | 371.988 | 43.848 | -66.492 | -1.6 | -2625.333 | 0.07034939
5908 | 5908 | 2992.308 | 152.747 | 371.807 | 43.812 | -66.313 | -1.6 | -2625.778 | 0.07019201
5909 | 5909 | 2992.308 | 152.747 | 372.347 | 43.92 | -66.853 | -1.6 | -2626.222 | 0.07003462
5910 | 5910 | 2992.308 | 153.846 | 373.086 | 43.848 | -65.394 | -1.6 | -2626.667 | 0.06987724
5911 | 5911 | 2991.209 | 151.648 | 370.888 | 43.848 | -67.592 | -1.6 | -2627.111 | 0.06971986
5912 | 5912 | 2992.308 | 154.945 | 373.644 | 43.7398 | -63.754 | -1.6 | -2627.556 | 0.06956248
5913 | 5913 | 2989.011 | 153.846 | 373.086 | 43.848 | -65.394 | -1.6 | -2628 | 0.0694051
5914 | 5914 | 2989.011 | 154.945 | 374.005 | 43.812 | -64.115 | -1.6 | -2628.444 | 0.06924772
5915 | 5915 | 2987.912 | 150.549 | 370.149 | 43.92 | -69.051 | -1.6 | -2628.889 | 0.06909034
5916 | 5916 | 2987.912 | 152.747 | 372.347 | 43.92 | -66.853 | -1.6 | -2629.333 | 0.06893296
5917 | 5917 | 2987.912 | 152.747 | 371.987 | 43.848 | -66.493 | -1.6 | -2629.778 | 0.06877557
5918 | 5918 | 2987.912 | 153.846 | 373.446 | 43.92 | -65.754 | -1.6 | -2630.222 | 0.06861819
5919 | 5919 | 2985.714 | 151.648 | 371.608 | 43.992 | -68.312 | -1.6 | -2630.667 | 0.06846081
5920 | 5920 | 2986.813 | 151.648 | 370.527 | 43.7758 | -67.231 | -1.6 | -2631.111 | 0.06830343
5921 | 5921 | 2987.912 | 156.044 | 375.104 | 43.812 | -63.016 | -1.6 | -2631.556 | 0.06814605
5922 | 5922 | 2985.714 | 153.846 | 373.446 | 43.92 | -65.754 | -1.6 | -2632 | 0.06798867
5923 | 5923 | 2985.714 | 153.846 | 373.266 | 43.884 | -65.574 | -1.6 | -2632.444 | 0.06783129
5924 | 5924 | 2984.615 | 153.846 | 373.266 | 43.884 | -65.574 | -1.6 | -2632.889 | 0.06767391
5925 | 5925 | 2983.517 | 151.649 | 371.609 | 43.992 | -68.311 | -1.6 | -2633.333 | 0.06751653
5926 | 5926 | 2983.517 | 154.945 | 375.086 | 44.0282 | -65.196 | -1.6 | -2633.778 | 0.06735914
5927 | 5927 | 2983.517 | 152.748 | 371.808 | 43.812 | -66.312 | -1.6 | -2634.222 | 0.06720176
5928 | 5928 | 2983.517 | 154.945 | 374.365 | 43.884 | -64.475 | -1.6 | -2634.667 | 0.06704438
5929 | 5929 | 2982.418 | 153.846 | 373.446 | 43.92 | -65.754 | -1.6 | -2635.111 | 0.066887
5930 | 5930 | 2980.22 | 151.648 | 371.248 | 43.92 | -67.952 | -1.6 | -2635.556 | 0.06672962
5931 | 5931 | 2979.121 | 151.648 | 371.608 | 43.992 | -68.312 | -1.6 | -2636 | 0.06657224
5932 | 5932 | 2981.319 | 154.945 | 374.725 | 43.956 | -64.835 | -1.6 | -2636.444 | 0.06641486
5933 | 5933 | 2980.22 | 150.55 | 369.97 | 43.884 | -68.87 | -1.6 | -2636.889 | 0.06625748
5934 | 5934 | 2980.22 | 152.747 | 372.527 | 43.956 | -67.033 | -1.6 | -2637.333 | 0.06610009
5935 | 5935 | 2978.022 | 151.648 | 371.608 | 43.992 | -68.312 | -1.6 | -2637.778 | 0.06594271
5936 | 5936 | 2976.923 | 150.549 | 370.149 | 43.92 | -69.051 | -1.6 | -2638.222 | 0.06578533
5937 | 5937 | 2978.022 | 153.846 | 373.626 | 43.956 | -65.934 | -1.6 | -2638.667 | 0.06562795
5938 | 5938 | 2978.022 | 156.044 | 375.824 | 43.956 | -63.736 | -1.6 | -2639.111 | 0.06547057
5939 | 5939 | 2976.923 | 154.945 | 374.545 | 43.92 | -64.655 | -1.6 | -2639.556 | 0.06531319
5940 | 5940 | 2975.824 | 152.747 | 372.347 | 43.92 | -66.853 | -1.6 | -2640 | 0.06515581
5941 | 5941 | 2975.824 | 153.846 | 373.987 | 44.0282 | -66.295 | -1.6 | -2640.444 | 0.06499843
5942 | 5942 | 2973.626 | 149.45 | 369.23 | 43.956 | -70.33 | -1.6 | -2640.889 | 0.06484105
5943 | 5943 | 2975.824 | 153.846 | 373.626 | 43.956 | -65.934 | -1.6 | -2641.333 | 0.06468366
5944 | 5944 | 2974.725 | 154.945 | 374.725 | 43.956 | -64.835 | -1.6 | -2641.778 | 0.06452628
5945 | 5945 | 2972.528 | 152.748 | 372.889 | 44.0282 | -67.393 | -1.6 | -2642.222 | 0.0643689
5946 | 5946 | 2972.528 | 152.748 | 372.528 | 43.956 | -67.032 | -1.6 | -2642.667 | 0.06421152
5947 | 5947 | 2972.528 | 153.847 | 373.807 | 43.992 | -66.113 | -1.6 | -2643.111 | 0.06405414
5948 | 5948 | 2972.528 | 156.044 | 375.464 | 43.884 | -63.376 | -1.6 | -2643.556 | 0.06389676
5949 | 5949 | 2971.429 | 152.748 | 372.348 | 43.92 | -66.852 | -1.6 | -2644 | 0.06373938
5950 | 5950 | 2968.132 | 146.154 | 365.754 | 43.92 | -73.446 | -1.6 | -2644.444 | 0.063582
5951 | 5951 | 2972.528 | 159.341 | 378.581 | 43.848 | -59.899 | -1.6 | -2644.889 | 0.06342461
5952 | 5952 | 2969.231 | 151.648 | 371.608 | 43.992 | -68.312 | -1.6 | -2645.333 | 0.06326723
5953 | 5953 | 2968.132 | 152.747 | 373.068 | 44.0642 | -67.574 | -1.6 | -2645.778 | 0.06310985
5954 | 5954 | 2969.231 | 154.945 | 375.266 | 44.0642 | -65.376 | -1.6 | -2646.222 | 0.06295247
5955 | 5955 | 2968.132 | 153.846 | 373.806 | 43.992 | -66.114 | -1.6 | -2646.667 | 0.06279509
5956 | 5956 | 2965.934 | 152.747 | 372.527 | 43.956 | -67.033 | -1.6 | -2647.111 | 0.06263771
5957 | 5957 | 2965.934 | 152.747 | 372.167 | 43.884 | -66.673 | -1.6 | -2647.556 | 0.06248033
5958 | 5958 | 2965.934 | 152.747 | 372.707 | 43.992 | -67.213 | -1.6 | -2648 | 0.06232295
5959 | 5959 | 2967.033 | 157.143 | 377.284 | 44.0282 | -62.998 | -1.6 | -2648.444 | 0.06216556
5960 | 5960 | 2965.934 | 153.846 | 373.806 | 43.992 | -66.114 | -1.6 | -2648.889 | 0.06200818
5961 | 5961 | 2964.835 | 153.846 | 373.626 | 43.956 | -65.934 | -1.6 | -2649.333 | 0.0618508
5962 | 5962 | 2963.736 | 152.747 | 372.707 | 43.992 | -67.213 | -1.6 | -2649.778 | 0.06169342
5963 | 5963 | 2962.637 | 152.747 | 372.707 | 43.992 | -67.213 | -1.6 | -2650.222 | 0.06153604
5964 | 5964 | 2962.637 | 153.845 | 374.166 | 44.0642 | -66.476 | -1.6 | -2650.667 | 0.06137866
5965 | 5965 | 2963.736 | 153.846 | 373.987 | 44.0282 | -66.295 | -1.6 | -2651.111 | 0.06122128
5966 | 5966 | 2959.341 | 153.846 | 373.987 | 44.0282 | -66.295 | -1.6 | -2651.556 | 0.0610639
5967 | 5967 | 2960.44 | 152.748 | 372.708 | 43.992 | -67.212 | -1.6 | -2652 | 0.06090652
5968 | 5968 | 2961.539 | 154.945 | 374.725 | 43.956 | -64.835 | -1.6 | -2652.444 | 0.06074913
5969 | 5969 | 2960.44 | 154.945 | 375.266 | 44.0642 | -65.376 | -1.6 | -2652.889 | 0.06059175
5970 | 5970 | 2958.242 | 152.747 | 373.428 | 44.1362 | -67.934 | -1.6 | -2653.333 | 0.06043437
5971 | 5971 | 2958.242 | 152.747 | 373.608 | 44.1722 | -68.114 | -1.6 | -2653.778 | 0.06027699
5972 | 5972 | 2957.143 | 152.747 | 372.888 | 44.0282 | -67.394 | -1.6 | -2654.222 | 0.06011961
5973 | 5973 | 2956.044 | 152.747 | 373.248 | 44.1002 | -67.754 | -1.6 | -2654.667 | 0.05996223
5974 | 5974 | 2953.846 | 150.549 | 370.509 | 43.992 | -69.411 | -1.6 | -2655.111 | 0.05980485
5975 | 5975 | 2954.945 | 151.648 | 371.969 | 44.0642 | -68.673 | -1.6 | -2655.556 | 0.05964747
5976 | 5976 | 2956.044 | 152.747 | 372.707 | 43.992 | -67.213 | -1.6 | -2656 | 0.05949008
5977 | 5977 | 2954.945 | 152.747 | 372.527 | 43.956 | -67.033 | -1.6 | -2656.444 | 0.0593327
5978 | 5978 | 2953.846 | 152.747 | 372.527 | 43.956 | -67.033 | -1.6 | -2656.889 | 0.05917532
5979 | 5979 | 2951.648 | 154.945 | 375.446 | 44.1002 | -65.556 | -1.6 | -2657.333 | 0.05901794
5980 | 5980 | 2953.846 | 154.945 | 375.626 | 44.1362 | -65.736 | -1.6 | -2657.778 | 0.05886056
5981 | 5981 | 2954.945 | 154.945 | 375.266 | 44.0642 | -65.376 | -1.6 | -2658.222 | 0.05870318
5982 | 5982 | 2951.648 | 151.648 | 372.149 | 44.1002 | -68.853 | -1.6 | -2658.667 | 0.0585458
5983 | 5983 | 2950.55 | 151.649 | 372.15 | 44.1002 | -68.852 | -1.6 | -2659.111 | 0.05838842
5984 | 5984 | 2950.55 | 152.748 | 372.889 | 44.0282 | -67.393 | -1.6 | -2659.556 | 0.05823104
5985 | 5985 | 2949.451 | 152.748 | 373.249 | 44.1002 | -67.753 | -1.6 | -2660 | 0.05807365
5986 | 5986 | 2948.352 | 153.846 | 374.347 | 44.1002 | -66.655 | -1.6 | -2660.444 | 0.05791627
5987 | 5987 | 2947.253 | 151.649 | 372.33 | 44.1362 | -69.032 | -1.6 | -2660.889 | 0.05775889
5988 | 5988 | 2948.352 | 153.846 | 374.347 | 44.1002 | -66.655 | -1.6 | -2661.333 | 0.05760151
5989 | 5989 | 2948.352 | 153.846 | 373.987 | 44.0282 | -66.295 | -1.6 | -2661.778 | 0.05744413
5990 | 5990 | 2947.253 | 152.747 | 372.707 | 43.992 | -67.213 | -1.6 | -2662.222 | 0.05728675
5991 | 5991 | 2946.154 | 152.747 | 373.428 | 44.1362 | -67.934 | -1.6 | -2662.667 | 0.05712937
5992 | 5992 | 2946.154 | 153.846 | 374.347 | 44.1002 | -66.655 | -1.6 | -2663.111 | 0.05697199
5993 | 5993 | 2943.956 | 150.549 | 370.87 | 44.0642 | -69.772 | -1.6 | -2663.556 | 0.0568146
5994 | 5994 | 2949.451 | 157.143 | 377.284 | 44.0282 | -62.998 | -1.6 | -2664 | 0.05665722
5995 | 5995 | 2943.956 | 152.747 | 373.428 | 44.1362 | -67.934 | -1.6 | -2664.444 | 0.05649984
5996 | 5996 | 2942.857 | 152.747 | 373.428 | 44.1362 | -67.934 | -1.6 | -2664.889 | 0.05634246
5997 | 5997 | 2942.857 | 153.846 | 373.987 | 44.0282 | -66.295 | -1.6 | -2665.333 | 0.05618508
5998 | 5998 | 2941.758 | 152.747 | 373.248 | 44.1002 | -67.754 | -1.6 | -2665.778 | 0.0560277
5999 | 5999 | 2941.758 | 152.747 | 373.068 | 44.0642 | -67.574 | -1.6 | -2666.222 | 0.05587032
6000 | 6000 | 2938.461 | 150.549 | 371.41 | 44.1722 | -70.312 | -1.6 | -2666.667 | 0.05571294
6001 | 6001 | 2943.956 | 157.143 | 378.184 | 44.2082 | -63.898 | -1.6 | -2667.111 | 0.05555556
6002 | 6002 | 2938.461 | 151.648 | 371.969 | 44.0642 | -68.673 | -1.6 | -2667.556 | 0.05539817
6003 | 6003 | 2938.461 | 151.648 | 372.689 | 44.2082 | -69.393 | -1.6 | -2668 | 0.05524079
6004 | 6004 | 2939.561 | 154.946 | 375.807 | 44.1722 | -65.915 | -1.6 | -2668.444 | 0.05508341
6005 | 6005 | 2937.363 | 152.748 | 373.069 | 44.0642 | -67.573 | -1.6 | -2668.889 | 0.05492603
6006 | 6006 | 2938.461 | 154.944 | 375.805 | 44.1722 | -65.917 | -1.6 | -2669.333 | 0.05476865
6007 | 6007 | 2937.363 | 153.846 | 374.527 | 44.1362 | -66.835 | -1.6 | -2669.778 | 0.05461127
6008 | 6008 | 2934.066 | 151.649 | 372.33 | 44.1362 | -69.032 | -1.6 | -2670.222 | 0.05445389
6009 | 6009 | 2934.066 | 152.747 | 373.608 | 44.1722 | -68.114 | -1.6 | -2670.667 | 0.05429651
6010 | 6010 | 2931.868 | 151.648 | 371.789 | 44.0282 | -68.493 | -1.6 | -2671.111 | 0.05413912
6011 | 6011 | 2934.066 | 152.747 | 373.248 | 44.1002 | -67.754 | -1.6 | -2671.556 | 0.05398174
6012 | 6012 | 2932.967 | 153.846 | 374.707 | 44.1722 | -67.015 | -1.6 | -2672 | 0.05382436
6013 | 6013 | 2932.967 | 153.846 | 374.887 | 44.2082 | -67.195 | -1.6 | -2672.444 | 0.05366698
6014 | 6014 | 2930.769 | 151.648 | 372.689 | 44.2082 | -69.393 | -1.6 | -2672.889 | 0.0535096
6015 | 6015 | 2930.769 | 152.747 | 373.788 | 44.2082 | -68.294 | -1.6 | -2673.333 | 0.05335222
6016 | 6016 | 2930.769 | 152.747 | 373.968 | 44.2442 | -68.474 | -1.6 | -2673.778 | 0.05319484
6017 | 6017 | 2930.769 | 158.241 | 379.462 | 44.2442 | -62.98 | -1.6 | -2674.222 | 0.05303746
6018 | 6018 | 2927.473 | 151.649 | 373.051 | 44.2804 | -69.753 | -1.6 | -2674.667 | 0.05288008
6019 | 6019 | 2927.473 | 152.748 | 373.969 | 44.2442 | -68.473 | -1.6 | -2675.111 | 0.05272269
6020 | 6020 | 2928.572 | 152.748 | 373.429 | 44.1362 | -67.933 | -1.6 | -2675.556 | 0.05256531
6021 | 6021 | 2927.473 | 153.847 | 375.068 | 44.2442 | -67.374 | -1.6 | -2676 | 0.05240793
6022 | 6022 | 2926.374 | 152.748 | 373.249 | 44.1002 | -67.753 | -1.6 | -2676.444 | 0.05225055
6023 | 6023 | 2926.374 | 154.945 | 375.986 | 44.2082 | -66.096 | -1.6 | -2676.889 | 0.05209317
6024 | 6024 | 2925.275 | 151.649 | 372.33 | 44.1362 | -69.032 | -1.6 | -2677.333 | 0.05193579
6025 | 6025 | 2924.176 | 151.648 | 372.509 | 44.1722 | -69.213 | -1.6 | -2677.778 | 0.05177841
6026 | 6026 | 2926.374 | 153.846 | 374.887 | 44.2082 | -67.195 | -1.6 | -2678.222 | 0.05162103
6027 | 6027 | 2921.978 | 151.648 | 372.509 | 44.1722 | -69.213 | -1.6 | -2678.667 | 0.05146364
6028 | 6028 | 2923.077 | 153.846 | 375.067 | 44.2442 | -67.375 | -1.6 | -2679.111 | 0.05130626
6029 | 6029 | 2921.978 | 152.747 | 373.968 | 44.2442 | -68.474 | -1.6 | -2679.556 | 0.05114888
6030 | 6030 | 2921.978 | 152.747 | 373.428 | 44.1362 | -67.934 | -1.6 | -2680 | 0.0509915
6031 | 6031 | 2920.879 | 153.846 | 374.707 | 44.1722 | -67.015 | -1.6 | -2680.444 | 0.05083412
6032 | 6032 | 2919.78 | 152.747 | 373.428 | 44.1362 | -67.934 | -1.6 | -2680.889 | 0.05067674
6033 | 6033 | 2918.681 | 154.945 | 375.986 | 44.2082 | -66.096 | -1.6 | -2681.333 | 0.05051936
6034 | 6034 | 2917.583 | 153.847 | 374.528 | 44.1362 | -66.834 | -1.6 | -2681.778 | 0.05036198
6035 | 6035 | 2919.78 | 156.044 | 377.265 | 44.2442 | -65.177 | -1.6 | -2682.222 | 0.0502046
6036 | 6036 | 2917.583 | 153.847 | 374.528 | 44.1362 | -66.834 | -1.6 | -2682.667 | 0.05004721
6037 | 6037 | 2916.484 | 152.748 | 374.15 | 44.2804 | -68.654 | -1.6 | -2683.111 | 0.04988983
6038 | 6038 | 2914.286 | 150.55 | 371.591 | 44.2082 | -70.491 | -1.6 | -2683.556 | 0.04973245
6039 | 6039 | 2915.385 | 151.649 | 372.69 | 44.2082 | -69.392 | -1.6 | -2684 | 0.04957507
6040 | 6040 | 2914.286 | 152.747 | 373.788 | 44.2082 | -68.294 | -1.6 | -2684.444 | 0.04941769
6041 | 6041 | 2914.286 | 153.846 | 375.067 | 44.2442 | -67.375 | -1.6 | -2684.889 | 0.04926031
6042 | 6042 | 2914.286 | 158.242 | 379.283 | 44.2082 | -62.799 | -1.6 | -2685.333 | 0.04910293
6043 | 6043 | 2912.088 | 152.747 | 373.968 | 44.2442 | -68.474 | -1.6 | -2685.778 | 0.04894555
6044 | 6044 | 2912.088 | 152.747 | 374.149 | 44.2804 | -68.655 | -1.6 | -2686.222 | 0.04878816
6045 | 6045 | 2910.989 | 152.747 | 374.329 | 44.3164 | -68.835 | -1.6 | -2686.667 | 0.04863078
6046 | 6046 | 2909.89 | 152.747 | 373.968 | 44.2442 | -68.474 | -1.6 | -2687.111 | 0.0484734
6047 | 6047 | 2909.89 | 153.846 | 374.887 | 44.2082 | -67.195 | -1.6 | -2687.556 | 0.04831602
6048 | 6048 | 2909.89 | 154.945 | 375.806 | 44.1722 | -65.916 | -1.6 | -2688 | 0.04815864
6049 | 6049 | 2909.89 | 156.044 | 377.265 | 44.2442 | -65.177 | -1.6 | -2688.444 | 0.04800126
6050 | 6050 | 2907.692 | 152.747 | 374.509 | 44.3524 | -69.015 | -1.6 | -2688.889 | 0.04784388
6051 | 6051 | 2904.396 | 149.451 | 370.492 | 44.2082 | -71.59 | -1.6 | -2689.333 | 0.0476865
6052 | 6052 | 2903.297 | 149.451 | 370.312 | 44.1722 | -71.41 | -1.6 | -2689.778 | 0.04752912
6053 | 6053 | 2905.495 | 156.044 | 377.446 | 44.2804 | -65.358 | -1.6 | -2690.222 | 0.04737173
6054 | 6054 | 2904.396 | 152.748 | 373.789 | 44.2082 | -68.293 | -1.6 | -2690.667 | 0.04721435
6055 | 6055 | 2904.396 | 153.846 | 375.248 | 44.2804 | -67.556 | -1.6 | -2691.111 | 0.04705697
6056 | 6056 | 2902.198 | 152.747 | 373.788 | 44.2082 | -68.294 | -1.6 | -2691.556 | 0.04689959
6057 | 6057 | 2902.198 | 152.747 | 374.149 | 44.2804 | -68.655 | -1.6 | -2692 | 0.04674221
6058 | 6058 | 2901.099 | 152.747 | 374.329 | 44.3164 | -68.835 | -1.6 | -2692.444 | 0.04658483
6059 | 6059 | 2900 | 151.648 | 373.23 | 44.3164 | -69.934 | -1.6 | -2692.889 | 0.04642745
6060 | 6060 | 2898.901 | 150.549 | 372.131 | 44.3164 | -71.033 | -1.6 | -2693.333 | 0.04627007
6061 | 6061 | 2898.901 | 152.747 | 374.149 | 44.2804 | -68.655 | -1.6 | -2693.778 | 0.04611268
6062 | 6062 | 2898.901 | 154.945 | 376.166 | 44.2442 | -66.276 | -1.6 | -2694.222 | 0.0459553
6063 | 6063 | 2896.703 | 152.747 | 374.149 | 44.2804 | -68.655 | -1.6 | -2694.667 | 0.04579792
6064 | 6064 | 2895.604 | 151.648 | 373.05 | 44.2804 | -69.754 | -1.6 | -2695.111 | 0.04564054
6065 | 6065 | 2895.604 | 152.747 | 374.509 | 44.3524 | -69.015 | -1.6 | -2695.556 | 0.04548316
6066 | 6066 | 2895.604 | 156.043 | 377.625 | 44.3164 | -65.539 | -1.6 | -2696 | 0.04532578
6067 | 6067 | 2894.506 | 152.748 | 374.51 | 44.3524 | -69.014 | -1.6 | -2696.444 | 0.0451684
6068 | 6068 | 2894.506 | 153.847 | 374.888 | 44.2082 | -67.194 | -1.6 | -2696.889 | 0.04501102
6069 | 6069 | 2892.308 | 153.846 | 375.608 | 44.3524 | -67.916 | -1.6 | -2697.333 | 0.04485364
6070 | 6070 | 2891.209 | 152.747 | 374.329 | 44.3164 | -68.835 | -1.6 | -2697.778 | 0.04469625
6071 | 6071 | 2890.11 | 153.846 | 375.067 | 44.2442 | -67.375 | -1.6 | -2698.222 | 0.04453887
6072 | 6072 | 2892.308 | 152.747 | 374.149 | 44.2804 | -68.655 | -1.6 | -2698.667 | 0.04438149
6073 | 6073 | 2889.011 | 153.846 | 376.509 | 44.5326 | -68.817 | -1.6 | -2699.111 | 0.04422411
6074 | 6074 | 2891.209 | 156.044 | 377.986 | 44.3884 | -65.898 | -1.6 | -2699.556 | 0.04406673
6075 | 6075 | 2886.813 | 150.549 | 371.77 | 44.2442 | -70.672 | -1.6 | -2700 | 0.04390935
6076 | 6076 | 2886.813 | 151.648 | 373.23 | 44.3164 | -69.934 | -1.6 | -2700.444 | 0.04375197
6077 | 6077 | 2885.714 | 151.648 | 373.41 | 44.3524 | -70.114 | -1.6 | -2700.889 | 0.04359459
6078 | 6078 | 2886.813 | 153.846 | 375.608 | 44.3524 | -67.916 | -1.6 | -2701.333 | 0.0434372
6079 | 6079 | 2885.714 | 153.846 | 375.608 | 44.3524 | -67.916 | -1.6 | -2701.778 | 0.04327982
6080 | 6080 | 2883.517 | 152.747 | 374.329 | 44.3164 | -68.835 | -1.6 | -2702.222 | 0.04312244
6081 | 6081 | 2884.615 | 153.845 | 375.967 | 44.4244 | -68.277 | -1.6 | -2702.667 | 0.04296506
6082 | 6082 | 2883.517 | 153.847 | 375.429 | 44.3164 | -67.735 | -1.6 | -2703.111 | 0.04280768
6083 | 6083 | 2881.319 | 151.649 | 373.411 | 44.3524 | -70.113 | -1.6 | -2703.556 | 0.0426503
6084 | 6084 | 2880.22 | 151.648 | 373.23 | 44.3164 | -69.934 | -1.6 | -2704 | 0.04249292
6085 | 6085 | 2880.22 | 152.747 | 374.689 | 44.3884 | -69.195 | -1.6 | -2704.444 | 0.04233554
6086 | 6086 | 2878.022 | 151.648 | 373.41 | 44.3524 | -70.114 | -1.6 | -2704.889 | 0.04217816
6087 | 6087 | 2879.121 | 153.846 | 375.428 | 44.3164 | -67.736 | -1.6 | -2705.333 | 0.04202077
6088 | 6088 | 2879.121 | 156.044 | 377.806 | 44.3524 | -65.718 | -1.6 | -2705.778 | 0.04186339
6089 | 6089 | 2875.824 | 151.648 | 373.05 | 44.2804 | -69.754 | -1.6 | -2706.222 | 0.04170601
6090 | 6090 | 2876.923 | 154.945 | 376.887 | 44.3884 | -66.997 | -1.6 | -2706.667 | 0.04154863
6091 | 6091 | 2874.725 | 154.945 | 376.347 | 44.2804 | -66.457 | -1.6 | -2707.111 | 0.04139125
6092 | 6092 | 2875.824 | 153.846 | 375.968 | 44.4244 | -68.276 | -1.6 | -2707.556 | 0.04123387
6093 | 6093 | 2873.626 | 152.747 | 374.869 | 44.4244 | -69.375 | -1.6 | -2708 | 0.04107649
6094 | 6094 | 2873.626 | 153.846 | 376.328 | 44.4964 | -68.636 | -1.6 | -2708.444 | 0.04091911
6095 | 6095 | 2871.429 | 150.55 | 372.492 | 44.3884 | -71.392 | -1.6 | -2708.889 | 0.04076172
6096 | 6096 | 2871.429 | 152.748 | 374.87 | 44.4244 | -69.374 | -1.6 | -2709.333 | 0.04060434
6097 | 6097 | 2869.231 | 151.648 | 373.59 | 44.3884 | -70.294 | -1.6 | -2709.778 | 0.04044696
6098 | 6098 | 2870.33 | 154.945 | 376.527 | 44.3164 | -66.637 | -1.6 | -2710.222 | 0.04028958
6099 | 6099 | 2870.33 | 153.846 | 375.968 | 44.4244 | -68.276 | -1.6 | -2710.667 | 0.0401322
6100 | 6100 | 2870.33 | 154.945 | 377.608 | 44.5326 | -67.718 | -1.6 | -2711.111 | 0.03997482
6101 | 6101 | 2865.934 | 150.549 | 373.031 | 44.4964 | -71.933 | -1.6 | -2711.556 | 0.03981744
6102 | 6102 | 2865.934 | 152.747 | 375.229 | 44.4964 | -69.735 | -1.6 | -2712 | 0.03966006
6103 | 6103 | 2864.835 | 152.747 | 374.869 | 44.4244 | -69.375 | -1.6 | -2712.444 | 0.03950268
6104 | 6104 | 2863.736 | 152.747 | 375.049 | 44.4604 | -69.555 | -1.6 | -2712.889 | 0.03934529
6105 | 6105 | 2863.736 | 153.846 | 375.608 | 44.3524 | -67.916 | -1.6 | -2713.333 | 0.03918791
6106 | 6106 | 2860.439 | 152.747 | 375.229 | 44.4964 | -69.735 | -1.6 | -2713.778 | 0.03903053
6107 | 6107 | 2862.637 | 152.747 | 374.689 | 44.3884 | -69.195 | -1.6 | -2714.222 | 0.03887315
6108 | 6108 | 2860.439 | 152.747 | 374.509 | 44.3524 | -69.015 | -1.6 | -2714.667 | 0.03871577
6109 | 6109 | 2860.439 | 152.747 | 374.689 | 44.3884 | -69.195 | -1.6 | -2715.111 | 0.03855839
6110 | 6110 | 2859.341 | 153.846 | 376.148 | 44.4604 | -68.456 | -1.6 | -2715.556 | 0.03840101
6111 | 6111 | 2858.242 | 153.846 | 376.148 | 44.4604 | -68.456 | -1.6 | -2716 | 0.03824363
6112 | 6112 | 2857.143 | 151.648 | 373.77 | 44.4244 | -70.474 | -1.6 | -2716.444 | 0.03808624
6113 | 6113 | 2854.945 | 150.549 | 373.392 | 44.5686 | -72.294 | -1.6 | -2716.889 | 0.03792886
6114 | 6114 | 2853.846 | 153.846 | 376.509 | 44.5326 | -68.817 | -1.6 | -2717.333 | 0.03777148
6115 | 6115 | 2853.846 | 152.747 | 374.869 | 44.4244 | -69.375 | -1.6 | -2717.778 | 0.0376141
6116 | 6116 | 2853.846 | 153.846 | 375.968 | 44.4244 | -68.276 | -1.6 | -2718.222 | 0.03745672
6117 | 6117 | 2852.747 | 153.846 | 376.328 | 44.4964 | -68.636 | -1.6 | -2718.667 | 0.03729934
6118 | 6118 | 2849.451 | 150.55 | 372.492 | 44.3884 | -71.392 | -1.6 | -2719.111 | 0.03714196
6119 | 6119 | 2851.648 | 151.648 | 373.95 | 44.4604 | -70.654 | -1.6 | -2719.556 | 0.03698458
6120 | 6120 | 2850.55 | 153.847 | 375.789 | 44.3884 | -68.095 | -1.6 | -2720 | 0.0368272
6121 | 6121 | 2847.253 | 150.55 | 373.213 | 44.5326 | -72.113 | -1.6 | -2720.444 | 0.03666981
6122 | 6122 | 2848.352 | 151.649 | 374.131 | 44.4964 | -70.833 | -1.6 | -2720.889 | 0.03651243
6123 | 6123 | 2847.253 | 152.747 | 375.229 | 44.4964 | -69.735 | -1.6 | -2721.333 | 0.03635505
6124 | 6124 | 2845.055 | 151.648 | 374.13 | 44.4964 | -70.834 | -1.6 | -2721.778 | 0.03619767
6125 | 6125 | 2845.055 | 152.747 | 375.049 | 44.4604 | -69.555 | -1.6 | -2722.222 | 0.03604029
6126 | 6126 | 2845.055 | 153.846 | 376.148 | 44.4604 | -68.456 | -1.6 | -2722.667 | 0.03588291
6127 | 6127 | 2842.857 | 151.648 | 373.77 | 44.4244 | -70.474 | -1.6 | -2723.111 | 0.03572553
6128 | 6128 | 2840.659 | 151.648 | 374.13 | 44.4964 | -70.834 | -1.6 | -2723.556 | 0.03556815
6129 | 6129 | 2839.561 | 150.55 | 373.032 | 44.4964 | -71.932 | -1.6 | -2724 | 0.03541076
6130 | 6130 | 2840.659 | 152.747 | 375.41 | 44.5326 | -69.916 | -1.6 | -2724.444 | 0.03525338
6131 | 6131 | 2839.561 | 153.847 | 376.51 | 44.5326 | -68.816 | -1.6 | -2724.889 | 0.035096
6132 | 6132 | 2838.462 | 152.748 | 375.23 | 44.4964 | -69.734 | -1.6 | -2725.333 | 0.03493862
6133 | 6133 | 2837.363 | 151.649 | 374.312 | 44.5326 | -71.014 | -1.6 | -2725.778 | 0.03478124
6134 | 6134 | 2836.264 | 152.747 | 375.41 | 44.5326 | -69.916 | -1.6 | -2726.222 | 0.03462386
6135 | 6135 | 2837.363 | 157.143 | 379.445 | 44.4604 | -65.159 | -1.6 | -2726.667 | 0.03446648
6136 | 6136 | 2835.165 | 152.747 | 375.77 | 44.6046 | -70.276 | -1.6 | -2727.111 | 0.0343091
6137 | 6137 | 2835.165 | 154.945 | 377.427 | 44.4964 | -67.537 | -1.6 | -2727.556 | 0.03415172
6138 | 6138 | 2834.066 | 153.846 | 376.509 | 44.5326 | -68.817 | -1.6 | -2728 | 0.03399433
6139 | 6139 | 2831.868 | 153.846 | 376.328 | 44.4964 | -68.636 | -1.6 | -2728.444 | 0.03383695
6140 | 6140 | 2829.67 | 149.45 | 372.293 | 44.5686 | -73.393 | -1.6 | -2728.889 | 0.03367957
6141 | 6141 | 2829.67 | 151.648 | 374.491 | 44.5686 | -71.195 | -1.6 | -2729.333 | 0.03352219
6142 | 6142 | 2828.572 | 151.649 | 374.852 | 44.6406 | -71.554 | -1.6 | -2729.778 | 0.03336481
6143 | 6143 | 2828.572 | 159.341 | 381.823 | 44.4964 | -63.141 | -1.6 | -2730.222 | 0.03320743
6144 | 6144 | 2825.275 | 150.55 | 373.032 | 44.4964 | -71.932 | -1.6 | -2730.667 | 0.03305005
6145 | 6145 | 2825.275 | 153.846 | 376.328 | 44.4964 | -68.636 | -1.6 | -2731.111 | 0.03289267
6146 | 6146 | 2824.176 | 152.747 | 375.229 | 44.4964 | -69.735 | -1.6 | -2731.556 | 0.03273528
6147 | 6147 | 2823.077 | 152.747 | 375.41 | 44.5326 | -69.916 | -1.6 | -2732 | 0.0325779
6148 | 6148 | 2824.176 | 154.945 | 377.608 | 44.5326 | -67.718 | -1.6 | -2732.444 | 0.03242052
6149 | 6149 | 2820.879 | 152.747 | 375.41 | 44.5326 | -69.916 | -1.6 | -2732.889 | 0.03226314
6150 | 6150 | 2821.978 | 152.747 | 375.59 | 44.5686 | -70.096 | -1.6 | -2733.333 | 0.03210576
6151 | 6151 | 2820.879 | 153.846 | 376.869 | 44.6046 | -69.177 | -1.6 | -2733.778 | 0.03194838
6152 | 6152 | 2818.681 | 152.747 | 376.31 | 44.7126 | -70.816 | -1.6 | -2734.222 | 0.031791
6153 | 6153 | 2816.484 | 151.649 | 374.312 | 44.5326 | -71.014 | -1.6 | -2734.667 | 0.03163362
6154 | 6154 | 2815.385 | 151.649 | 374.131 | 44.4964 | -70.833 | -1.6 | -2735.111 | 0.03147624
6155 | 6155 | 2814.286 | 151.649 | 374.492 | 44.5686 | -71.194 | -1.6 | -2735.556 | 0.03131885
6156 | 6156 | 2814.286 | 152.747 | 375.41 | 44.5326 | -69.916 | -1.6 | -2736 | 0.03116147
6157 | 6157 | 2812.088 | 152.747 | 375.59 | 44.5686 | -70.096 | -1.6 | -2736.444 | 0.03100409
6158 | 6158 | 2810.989 | 151.648 | 374.851 | 44.6406 | -71.555 | -1.6 | -2736.889 | 0.03084671
6159 | 6159 | 2810.989 | 153.846 | 376.689 | 44.5686 | -68.997 | -1.6 | -2737.333 | 0.03068933
6160 | 6160 | 2812.088 | 156.044 | 378.526 | 44.4964 | -66.438 | -1.6 | -2737.778 | 0.03053195
6161 | 6161 | 2808.792 | 152.748 | 375.771 | 44.6046 | -70.275 | -1.6 | -2738.222 | 0.03037457
6162 | 6162 | 2807.692 | 151.648 | 374.311 | 44.5326 | -71.015 | -1.6 | -2738.667 | 0.03021719
6163 | 6163 | 2805.495 | 150.55 | 373.213 | 44.5326 | -72.113 | -1.6 | -2739.111 | 0.0300598
6164 | 6164 | 2805.495 | 152.747 | 375.59 | 44.5686 | -70.096 | -1.6 | -2739.556 | 0.02990242
6165 | 6165 | 2803.297 | 151.649 | 374.852 | 44.6406 | -71.554 | -1.6 | -2740 | 0.02974504
6166 | 6166 | 2802.198 | 153.846 | 377.409 | 44.7126 | -69.717 | -1.6 | -2740.444 | 0.02958766
6167 | 6167 | 2798.901 | 148.351 | 371.194 | 44.5686 | -74.492 | -1.6 | -2740.889 | 0.02943028
6168 | 6168 | 2797.802 | 149.45 | 372.473 | 44.6046 | -73.573 | -1.6 | -2741.333 | 0.0292729
6169 | 6169 | 2798.901 | 151.648 | 374.491 | 44.5686 | -71.195 | -1.6 | -2741.778 | 0.02911552
6170 | 6170 | 2800 | 154.945 | 377.608 | 44.5326 | -67.718 | -1.6 | -2742.222 | 0.02895814
6171 | 6171 | 2797.802 | 152.747 | 375.59 | 44.5686 | -70.096 | -1.6 | -2742.667 | 0.02880076
6172 | 6172 | 2796.703 | 151.648 | 374.671 | 44.6046 | -71.375 | -1.6 | -2743.111 | 0.02864337
6173 | 6173 | 2794.506 | 151.649 | 374.492 | 44.5686 | -71.194 | -1.6 | -2743.556 | 0.02848599
6174 | 6174 | 2794.506 | 153.847 | 377.23 | 44.6766 | -69.536 | -1.6 | -2744 | 0.02832861
6175 | 6175 | 2794.506 | 156.044 | 379.067 | 44.6046 | -66.979 | -1.6 | -2744.444 | 0.02817123
6176 | 6176 | 2792.308 | 152.747 | 375.41 | 44.5326 | -69.916 | -1.6 | -2744.889 | 0.02801385
6177 | 6177 | 2790.11 | 151.648 | 374.851 | 44.6406 | -71.555 | -1.6 | -2745.333 | 0.02785647
6178 | 6178 | 2790.11 | 152.747 | 375.41 | 44.5326 | -69.916 | -1.6 | -2745.778 | 0.02769909
6179 | 6179 | 2790.11 | 153.846 | 376.689 | 44.5686 | -68.997 | -1.6 | -2746.222 | 0.02754171
6180 | 6180 | 2787.912 | 153.846 | 376.869 | 44.6046 | -69.177 | -1.6 | -2746.667 | 0.02738432
6181 | 6181 | 2786.813 | 152.747 | 375.77 | 44.6046 | -70.276 | -1.6 | -2747.111 | 0.02722694
6182 | 6182 | 2784.615 | 151.648 | 375.031 | 44.6766 | -71.735 | -1.6 | -2747.556 | 0.02706956
6183 | 6183 | 2784.615 | 150.549 | 373.212 | 44.5326 | -72.114 | -1.6 | -2748 | 0.02691218
6184 | 6184 | 2783.517 | 152.748 | 375.951 | 44.6406 | -70.455 | -1.6 | -2748.444 | 0.0267548
6185 | 6185 | 2781.319 | 151.649 | 374.672 | 44.6046 | -71.374 | -1.6 | -2748.889 | 0.02659742
6186 | 6186 | 2779.121 | 151.648 | 374.851 | 44.6406 | -71.555 | -1.6 | -2749.333 | 0.02644004
6187 | 6187 | 2780.22 | 152.747 | 375.77 | 44.6046 | -70.276 | -1.6 | -2749.778 | 0.02628266
6188 | 6188 | 2778.022 | 151.648 | 375.031 | 44.6766 | -71.735 | -1.6 | -2750.222 | 0.02612528
6189 | 6189 | 2775.824 | 150.549 | 373.392 | 44.5686 | -72.294 | -1.6 | -2750.667 | 0.02596789
6190 | 6190 | 2775.824 | 150.549 | 373.752 | 44.6406 | -72.654 | -1.6 | -2751.111 | 0.02581051
6191 | 6191 | 2773.626 | 150.549 | 373.932 | 44.6766 | -72.834 | -1.6 | -2751.556 | 0.02565313
6192 | 6192 | 2773.626 | 151.648 | 375.031 | 44.6766 | -71.735 | -1.6 | -2752 | 0.02549575
6193 | 6193 | 2772.528 | 152.748 | 376.131 | 44.6766 | -70.635 | -1.6 | -2752.444 | 0.02533837
6194 | 6194 | 2770.33 | 151.649 | 374.852 | 44.6406 | -71.554 | -1.6 | -2752.889 | 0.02518099
6195 | 6195 | 2769.231 | 151.648 | 375.211 | 44.7126 | -71.915 | -1.6 | -2753.333 | 0.02502361
6196 | 6196 | 2768.132 | 153.846 | 376.869 | 44.6046 | -69.177 | -1.6 | -2753.778 | 0.02486623
6197 | 6197 | 2765.934 | 152.747 | 375.41 | 44.5326 | -69.916 | -1.6 | -2754.222 | 0.02470884
6198 | 6198 | 2764.835 | 149.45 | 373.013 | 44.7126 | -74.113 | -1.6 | -2754.667 | 0.02455146
6199 | 6199 | 2765.934 | 153.846 | 377.229 | 44.6766 | -69.537 | -1.6 | -2755.111 | 0.02439408
6200 | 6200 | 2762.637 | 150.549 | 373.572 | 44.6046 | -72.474 | -1.6 | -2755.556 | 0.0242367
6201 | 6201 | 2762.637 | 152.747 | 376.13 | 44.6766 | -70.636 | -1.6 | -2756 | 0.02407932
6202 | 6202 | 2761.539 | 153.847 | 377.23 | 44.6766 | -69.536 | -1.6 | -2756.444 | 0.02392194
6203 | 6203 | 2757.143 | 150.549 | 374.112 | 44.7126 | -73.014 | -1.6 | -2756.889 | 0.02376456
6204 | 6204 | 2759.341 | 154.945 | 377.968 | 44.6046 | -68.078 | -1.6 | -2757.333 | 0.02360718
6205 | 6205 | 2757.143 | 152.747 | 376.31 | 44.7126 | -70.816 | -1.6 | -2757.778 | 0.0234498
6206 | 6206 | 2756.044 | 152.747 | 376.13 | 44.6766 | -70.636 | -1.6 | -2758.222 | 0.02329241
6207 | 6207 | 2756.044 | 153.846 | 376.869 | 44.6046 | -69.177 | -1.6 | -2758.667 | 0.02313503
6208 | 6208 | 2753.846 | 152.747 | 376.31 | 44.7126 | -70.816 | -1.6 | -2759.111 | 0.02297765
6209 | 6209 | 2752.747 | 152.747 | 375.77 | 44.6046 | -70.276 | -1.6 | -2759.556 | 0.02282027
6210 | 6210 | 2750.55 | 152.748 | 376.491 | 44.7486 | -70.995 | -1.6 | -2760 | 0.02266289
6211 | 6211 | 2750.55 | 151.649 | 374.852 | 44.6406 | -71.554 | -1.6 | -2760.444 | 0.02250551
6212 | 6212 | 2747.253 | 151.649 | 375.573 | 44.7848 | -72.275 | -1.6 | -2760.889 | 0.02234813
6213 | 6213 | 2745.055 | 150.549 | 373.932 | 44.6766 | -72.834 | -1.6 | -2761.333 | 0.02219075
6214 | 6214 | 2745.055 | 151.648 | 375.211 | 44.7126 | -71.915 | -1.6 | -2761.778 | 0.02203336
6215 | 6215 | 2743.956 | 151.648 | 375.211 | 44.7126 | -71.915 | -1.6 | -2762.222 | 0.02187598
6216 | 6216 | 2741.758 | 150.549 | 374.112 | 44.7126 | -73.014 | -1.6 | -2762.667 | 0.0217186
6217 | 6217 | 2739.561 | 151.649 | 375.933 | 44.8568 | -72.635 | -1.6 | -2763.111 | 0.02156122
6218 | 6218 | 2738.462 | 146.154 | 370.078 | 44.7848 | -77.77 | -1.6 | -2763.556 | 0.02140384
6219 | 6219 | 2739.561 | 152.748 | 376.131 | 44.6766 | -70.635 | -1.6 | -2764 | 0.02124646
6220 | 6220 | 2738.462 | 152.748 | 375.951 | 44.6406 | -70.455 | -1.6 | -2764.444 | 0.02108908
6221 | 6221 | 2735.165 | 151.648 | 375.031 | 44.6766 | -71.735 | -1.6 | -2764.889 | 0.0209317
6222 | 6222 | 2734.066 | 151.648 | 375.031 | 44.6766 | -71.735 | -1.6 | -2765.333 | 0.02077432
6223 | 6223 | 2732.967 | 152.747 | 375.77 | 44.6046 | -70.276 | -1.6 | -2765.778 | 0.02061693
6224 | 6224 | 2730.77 | 149.451 | 372.834 | 44.6766 | -73.932 | -1.6 | -2766.222 | 0.02045955
6225 | 6225 | 2728.572 | 151.649 | 375.392 | 44.7486 | -72.094 | -1.6 | -2766.667 | 0.02030217
6226 | 6226 | 2727.473 | 152.747 | 376.49 | 44.7486 | -70.996 | -1.6 | -2767.111 | 0.02014479
6227 | 6227 | 2724.176 | 148.352 | 371.915 | 44.7126 | -75.211 | -1.6 | -2767.556 | 0.01998741
6228 | 6228 | 2726.374 | 152.748 | 376.491 | 44.7486 | -70.995 | -1.6 | -2768 | 0.01983003
6229 | 6229 | 2724.176 | 151.648 | 375.391 | 44.7486 | -72.095 | -1.6 | -2768.444 | 0.01967265
6230 | 6230 | 2723.077 | 151.648 | 375.391 | 44.7486 | -72.095 | -1.6 | -2768.889 | 0.01951527
6231 | 6231 | 2721.978 | 151.648 | 375.391 | 44.7486 | -72.095 | -1.6 | -2769.333 | 0.01935788
6232 | 6232 | 2719.78 | 151.648 | 374.851 | 44.6406 | -71.555 | -1.6 | -2769.778 | 0.0192005
6233 | 6233 | 2718.681 | 151.648 | 375.211 | 44.7126 | -71.915 | -1.6 | -2770.222 | 0.01904312
6234 | 6234 | 2716.484 | 150.55 | 374.474 | 44.7848 | -73.374 | -1.6 | -2770.667 | 0.01888574
6235 | 6235 | 2716.484 | 152.748 | 376.491 | 44.7486 | -70.995 | -1.6 | -2771.111 | 0.01872836
6236 | 6236 | 2715.385 | 154.945 | 377.788 | 44.5686 | -67.898 | -1.6 | -2771.556 | 0.01857098
6237 | 6237 | 2709.89 | 147.253 | 371.177 | 44.7848 | -76.671 | -1.6 | -2772 | 0.0184136
6238 | 6238 | 2710.989 | 151.648 | 375.391 | 44.7486 | -72.095 | -1.6 | -2772.444 | 0.01825622
6239 | 6239 | 2710.989 | 150.549 | 374.112 | 44.7126 | -73.014 | -1.6 | -2772.889 | 0.01809884
6240 | 6240 | 2708.791 | 151.648 | 375.211 | 44.7126 | -71.915 | -1.6 | -2773.333 | 0.01794145
6241 | 6241 | 2707.692 | 151.648 | 375.031 | 44.6766 | -71.735 | -1.6 | -2773.778 | 0.01778407
6242 | 6242 | 2705.495 | 150.55 | 374.113 | 44.7126 | -73.013 | -1.6 | -2774.222 | 0.01762669
6243 | 6243 | 2704.396 | 151.649 | 375.032 | 44.6766 | -71.734 | -1.6 | -2774.667 | 0.01746931
6244 | 6244 | 2702.198 | 150.55 | 373.933 | 44.6766 | -72.833 | -1.6 | -2775.111 | 0.01731193
6245 | 6245 | 2701.099 | 150.549 | 374.112 | 44.7126 | -73.014 | -1.6 | -2775.556 | 0.01715455
6246 | 6246 | 2701.099 | 152.747 | 376.49 | 44.7486 | -70.996 | -1.6 | -2776 | 0.01699717
6247 | 6247 | 2697.802 | 150.549 | 373.572 | 44.6046 | -72.474 | -1.6 | -2776.444 | 0.01683979
6248 | 6248 | 2697.802 | 152.747 | 375.95 | 44.6406 | -70.456 | -1.6 | -2776.889 | 0.0166824
6249 | 6249 | 2695.604 | 152.747 | 376.13 | 44.6766 | -70.636 | -1.6 | -2777.333 | 0.01652502
6250 | 6250 | 2693.407 | 150.55 | 374.293 | 44.7486 | -73.193 | -1.6 | -2777.778 | 0.01636764
6251 | 6251 | 2693.407 | 154.945 | 378.328 | 44.6766 | -68.438 | -1.6 | -2778.222 | 0.01621026
6252 | 6252 | 2691.209 | 152.747 | 376.13 | 44.6766 | -70.636 | -1.6 | -2778.667 | 0.01605288
6253 | 6253 | 2689.011 | 151.648 | 374.671 | 44.6046 | -71.375 | -1.6 | -2779.111 | 0.0158955
6254 | 6254 | 2687.912 | 151.648 | 374.671 | 44.6046 | -71.375 | -1.6 | -2779.556 | 0.01573812
6255 | 6255 | 2684.615 | 149.45 | 372.653 | 44.6406 | -73.753 | -1.6 | -2780 | 0.01558074
6256 | 6256 | 2684.615 | 150.549 | 373.932 | 44.6766 | -72.834 | -1.6 | -2780.444 | 0.01542336
6257 | 6257 | 2682.418 | 149.451 | 372.294 | 44.5686 | -73.392 | -1.6 | -2780.889 | 0.01526597
6258 | 6258 | 2681.319 | 151.649 | 374.852 | 44.6406 | -71.554 | -1.6 | -2781.333 | 0.01510859
6259 | 6259 | 2680.22 | 152.747 | 376.13 | 44.6766 | -70.636 | -1.6 | -2781.778 | 0.01495121
6260 | 6260 | 2676.923 | 149.45 | 373.374 | 44.7848 | -74.474 | -1.6 | -2782.222 | 0.01479383
6261 | 6261 | 2673.626 | 149.45 | 372.653 | 44.6406 | -73.753 | -1.6 | -2782.667 | 0.01463645
6262 | 6262 | 2672.528 | 149.451 | 373.194 | 44.7486 | -74.292 | -1.6 | -2783.111 | 0.01447907
6263 | 6263 | 2673.626 | 152.747 | 375.77 | 44.6046 | -70.276 | -1.6 | -2783.556 | 0.01432169
6264 | 6264 | 2671.429 | 149.451 | 372.654 | 44.6406 | -73.752 | -1.6 | -2784 | 0.01416431
6265 | 6265 | 2671.429 | 151.649 | 374.672 | 44.6046 | -71.374 | -1.6 | -2784.444 | 0.01400692
6266 | 6266 | 2668.132 | 149.451 | 372.294 | 44.5686 | -73.392 | -1.6 | -2784.889 | 0.01384954
6267 | 6267 | 2665.934 | 149.45 | 372.473 | 44.6046 | -73.573 | -1.6 | -2785.333 | 0.01369216
6268 | 6268 | 2664.835 | 148.351 | 371.194 | 44.5686 | -74.492 | -1.6 | -2785.778 | 0.01353478
6269 | 6269 | 2662.637 | 150.549 | 373.392 | 44.5686 | -72.294 | -1.6 | -2786.222 | 0.0133774
6270 | 6270 | 2662.637 | 152.747 | 375.95 | 44.6406 | -70.456 | -1.6 | -2786.667 | 0.01322002
6271 | 6271 | 2660.44 | 150.55 | 373.393 | 44.5686 | -72.293 | -1.6 | -2787.111 | 0.01306264
6272 | 6272 | 2658.242 | 150.55 | 373.573 | 44.6046 | -72.473 | -1.6 | -2787.556 | 0.01290526
6273 | 6273 | 2658.242 | 151.648 | 374.851 | 44.6406 | -71.555 | -1.6 | -2788 | 0.01274788
6274 | 6274 | 2657.143 | 151.648 | 374.491 | 44.5686 | -71.195 | -1.6 | -2788.444 | 0.01259049
6275 | 6275 | 2653.846 | 152.747 | 375.77 | 44.6046 | -70.276 | -1.6 | -2788.889 | 0.01243311
6276 | 6276 | 2652.748 | 151.649 | 374.312 | 44.5326 | -71.014 | -1.6 | -2789.333 | 0.01227573
6277 | 6277 | 2651.648 | 150.549 | 373.392 | 44.5686 | -72.294 | -1.6 | -2789.778 | 0.01211835
6278 | 6278 | 2649.451 | 151.649 | 374.131 | 44.4964 | -70.833 | -1.6 | -2790.222 | 0.01196097
6279 | 6279 | 2648.352 | 150.55 | 373.213 | 44.5326 | -72.113 | -1.6 | -2790.667 | 0.01180359
6280 | 6280 | 2643.956 | 148.352 | 371.015 | 44.5326 | -74.311 | -1.6 | -2791.111 | 0.01164621
6281 | 6281 | 2646.154 | 153.846 | 376.689 | 44.5686 | -68.997 | -1.6 | -2791.556 | 0.01148883
6282 | 6282 | 2640.659 | 152.747 | 375.59 | 44.5686 | -70.096 | -1.6 | -2792 | 0.01133144
6283 | 6283 | 2640.659 | 149.45 | 372.473 | 44.6046 | -73.573 | -1.6 | -2792.444 | 0.01117406
6284 | 6284 | 2638.462 | 150.55 | 373.032 | 44.4964 | -71.932 | -1.6 | -2792.889 | 0.01101668
6285 | 6285 | 2637.363 | 150.55 | 372.852 | 44.4604 | -71.752 | -1.6 | -2793.333 | 0.0108593
6286 | 6286 | 2636.264 | 151.649 | 373.951 | 44.4604 | -70.653 | -1.6 | -2793.778 | 0.01070192
6287 | 6287 | 2634.066 | 151.648 | 374.491 | 44.5686 | -71.195 | -1.6 | -2794.222 | 0.01054454
6288 | 6288 | 2631.868 | 151.648 | 374.311 | 44.5326 | -71.015 | -1.6 | -2794.667 | 0.01038716
6289 | 6289 | 2629.67 | 151.648 | 374.491 | 44.5686 | -71.195 | -1.6 | -2795.111 | 0.01022978
6290 | 6290 | 2628.572 | 150.55 | 373.213 | 44.5326 | -72.113 | -1.6 | -2795.556 | 0.0100724
6291 | 6291 | 2627.473 | 151.649 | 373.951 | 44.4604 | -70.653 | -1.6 | -2796 | 0.009915014
6292 | 6292 | 2626.374 | 152.748 | 374.87 | 44.4244 | -69.374 | -1.6 | -2796.444 | 0.009757633
6293 | 6293 | 2623.077 | 150.549 | 372.311 | 44.3524 | -71.213 | -1.6 | -2796.889 | 0.009600252
6294 | 6294 | 2619.78 | 148.351 | 370.473 | 44.4244 | -73.771 | -1.6 | -2797.333 | 0.009442871
6295 | 6295 | 2623.077 | 156.044 | 377.986 | 44.3884 | -65.898 | -1.6 | -2797.778 | 0.009285489
6296 | 6296 | 2618.681 | 150.549 | 372.851 | 44.4604 | -71.753 | -1.6 | -2798.222 | 0.009128108
6297 | 6297 | 2616.484 | 150.55 | 372.672 | 44.4244 | -71.572 | -1.6 | -2798.667 | 0.008970727
6298 | 6298 | 2614.286 | 150.55 | 372.492 | 44.3884 | -71.392 | -1.6 | -2799.111 | 0.008813346
6299 | 6299 | 2613.187 | 150.55 | 372.672 | 44.4244 | -71.572 | -1.6 | -2799.556 | 0.008655965
6300 | 6300 | 2612.088 | 151.648 | 373.23 | 44.3164 | -69.934 | -1.6 | -2800 | 0.008498584
6301 | 6301 | 2609.89 | 150.549 | 372.671 | 44.4244 | -71.573 | -1.6 | -2800.444 | 0.008341202
6302 | 6302 | 2607.692 | 150.549 | 373.031 | 44.4964 | -71.933 | -1.6 | -2800.889 | 0.008183821
6303 | 6303 | 2607.692 | 153.846 | 375.248 | 44.2804 | -67.556 | -1.6 | -2801.333 | 0.00802644
6304 | 6304 | 2604.396 | 152.748 | 374.33 | 44.3164 | -68.834 | -1.6 | -2801.778 | 0.007869059
6305 | 6305 | 2601.099 | 150.549 | 372.311 | 44.3524 | -71.213 | -1.6 | -2802.222 | 0.007711678
6306 | 6306 | 2600 | 150.549 | 372.311 | 44.3524 | -71.213 | -1.6 | -2802.667 | 0.007554297
6307 | 6307 | 2597.802 | 149.45 | 370.852 | 44.2804 | -71.952 | -1.6 | -2803.111 | 0.007396915
6308 | 6308 | 2597.802 | 152.747 | 373.968 | 44.2442 | -68.474 | -1.6 | -2803.556 | 0.007239534
6309 | 6309 | 2594.506 | 149.451 | 371.393 | 44.3884 | -72.491 | -1.6 | -2804 | 0.007082153
6310 | 6310 | 2589.011 | 147.253 | 368.474 | 44.2442 | -73.968 | -1.6 | -2804.444 | 0.006924772
6311 | 6311 | 2590.11 | 150.549 | 371.59 | 44.2082 | -70.492 | -1.6 | -2804.889 | 0.006767391
6312 | 6312 | 2589.011 | 151.648 | 372.869 | 44.2442 | -69.573 | -1.6 | -2805.333 | 0.006610009
6313 | 6313 | 2586.813 | 150.549 | 371.59 | 44.2082 | -70.492 | -1.6 | -2805.778 | 0.006452628
6314 | 6314 | 2585.714 | 151.648 | 372.509 | 44.1722 | -69.213 | -1.6 | -2806.222 | 0.006295247
6315 | 6315 | 2582.418 | 150.55 | 371.411 | 44.1722 | -70.311 | -1.6 | -2806.667 | 0.006137866
6316 | 6316 | 2580.22 | 150.55 | 372.132 | 44.3164 | -71.032 | -1.6 | -2807.111 | 0.005980485
6317 | 6317 | 2581.319 | 151.649 | 372.51 | 44.1722 | -69.212 | -1.6 | -2807.556 | 0.005823104
6318 | 6318 | 2574.726 | 149.451 | 370.132 | 44.1362 | -71.23 | -1.6 | -2808 | 0.005665722
6319 | 6319 | 2576.923 | 152.747 | 373.428 | 44.1362 | -67.934 | -1.6 | -2808.444 | 0.005508341
6320 | 6320 | 2573.626 | 151.648 | 371.789 | 44.0282 | -68.493 | -1.6 | -2808.889 | 0.00535096
6321 | 6321 | 2570.33 | 149.451 | 370.132 | 44.1362 | -71.23 | -1.6 | -2809.333 | 0.005193579
6322 | 6322 | 2569.231 | 149.451 | 369.772 | 44.0642 | -70.87 | -1.6 | -2809.778 | 0.005036198
6323 | 6323 | 2567.033 | 150.549 | 370.87 | 44.0642 | -69.772 | -1.6 | -2810.222 | 0.004878816
6324 | 6324 | 2563.736 | 148.351 | 367.951 | 43.92 | -71.249 | -1.6 | -2810.667 | 0.004721435
6325 | 6325 | 2564.835 | 153.846 | 373.446 | 43.92 | -65.754 | -1.6 | -2811.111 | 0.004564054
6326 | 6326 | 2561.539 | 149.451 | 368.871 | 43.884 | -69.969 | -1.6 | -2811.556 | 0.004406673
6327 | 6327 | 2559.341 | 149.451 | 369.231 | 43.956 | -70.329 | -1.6 | -2812 | 0.004249292
6328 | 6328 | 2557.143 | 149.451 | 369.411 | 43.992 | -70.509 | -1.6 | -2812.444 | 0.004091911
6329 | 6329 | 2556.044 | 151.648 | 371.248 | 43.92 | -67.952 | -1.6 | -2812.889 | 0.003934529
6330 | 6330 | 2553.846 | 151.648 | 371.428 | 43.956 | -68.132 | -1.6 | -2813.333 | 0.003777148
6331 | 6331 | 2551.648 | 150.549 | 370.329 | 43.956 | -69.231 | -1.6 | -2813.778 | 0.003619767
6332 | 6332 | 2549.451 | 150.55 | 370.15 | 43.92 | -69.05 | -1.6 | -2814.222 | 0.003462386
6333 | 6333 | 2545.055 | 147.253 | 366.673 | 43.884 | -72.167 | -1.6 | -2814.667 | 0.003305005
6334 | 6334 | 2543.956 | 148.352 | 367.952 | 43.92 | -71.248 | -1.6 | -2815.111 | 0.003147624
6335 | 6335 | 2541.758 | 146.154 | 365.394 | 43.848 | -73.086 | -1.6 | -2815.556 | 0.002990242
6336 | 6336 | 2542.857 | 151.648 | 370.347 | 43.7398 | -67.051 | -1.6 | -2816 | 0.002832861
6337 | 6337 | 2539.561 | 149.451 | 367.97 | 43.7038 | -69.068 | -1.6 | -2816.444 | 0.00267548
6338 | 6338 | 2537.363 | 150.55 | 368.889 | 43.6678 | -67.789 | -1.6 | -2816.889 | 0.002518099
6339 | 6339 | 2532.967 | 148.352 | 366.871 | 43.7038 | -70.167 | -1.6 | -2817.333 | 0.002360718
6340 | 6340 | 2532.967 | 150.549 | 369.248 | 43.7398 | -68.15 | -1.6 | -2817.778 | 0.002203336
6341 | 6341 | 2529.67 | 149.45 | 367.789 | 43.6678 | -68.889 | -1.6 | -2818.222 | 0.002045955
6342 | 6342 | 2527.473 | 149.451 | 367.069 | 43.5236 | -68.167 | -1.6 | -2818.667 | 0.001888574
6343 | 6343 | 2525.275 | 147.253 | 365.052 | 43.5598 | -70.546 | -1.6 | -2819.111 | 0.001731193
6344 | 6344 | 2524.176 | 150.55 | 369.069 | 43.7038 | -67.969 | -1.6 | -2819.556 | 0.001573812
6345 | 6345 | 2521.978 | 147.253 | 365.232 | 43.5958 | -70.726 | -1.6 | -2820 | 0.001416431
6346 | 6346 | 2519.78 | 149.45 | 367.429 | 43.5958 | -68.529 | -1.6 | -2820.444 | 0.001259049
6347 | 6347 | 2519.78 | 152.747 | 370.546 | 43.5598 | -65.052 | -1.6 | -2820.889 | 0.001101668
6348 | 6348 | 2516.484 | 150.55 | 368.349 | 43.5598 | -67.249 | -1.6 | -2821.333 | 0.0009442871
6349 | 6349 | 2513.187 | 149.451 | 366.709 | 43.4516 | -67.807 | -1.6 | -2821.778 | 0.0007869059
6350 | 6350 | 2510.989 | 148.352 | 365.61 | 43.4516 | -68.906 | -1.6 | -2822.222 | 0.0006295247
6351 | 6351 | 2507.692 | 149.45 | 366.708 | 43.4516 | -67.808 | -1.6 | -2822.667 | 0.0004721435
6352 | 6352 | 2506.594 | 149.451 | 366.529 | 43.4156 | -67.627 | -1.6 | -2823.111 | 0.0003147624
6353 | 6353 | 2504.396 | 149.451 | 366.529 | 43.4156 | -67.627 | -1.6 | -2823.556 | 0.0001573812
6354 | 6354 | 2502.198 | 149.45 | 366.348 | 43.3796 | -67.448 | -1.6 | -2824 | 0