## 0
| t/s | U/mV | dU1/mV | dU2/mV | 内阻/mOhm | 截距 | I/A | Q/mAh | SOC
0 | 0 | 4010.989 | 147.253 | 339.884 | 38.5262 | -45.378 | -1.6 | 0 | 1
1 | 2 | 4003.297 | 148.352 | 340.336 | 38.3968 | -43.632 | -1.6 | -0.8888889 | 0.999692
2 | 4 | 4000 | 148.352 | 340.854 | 38.5004 | -44.15 | -1.6 | -1.777778 | 0.999384
3 | 6 | 3996.704 | 148.352 | 340.078 | 38.3452 | -43.374 | -1.6 | -2.666667 | 0.9990761
4 | 8 | 3994.505 | 152.747 | 345.507 | 38.552 | -40.013 | -1.6 | -3.555556 | 0.9987681
5 | 10 | 3990.11 | 147.253 | 339.367 | 38.4228 | -44.861 | -1.6 | -4.444444 | 0.9984601
6 | 12 | 3987.912 | 148.351 | 340.723 | 38.4744 | -44.021 | -1.6 | -5.333333 | 0.9981521
7 | 14 | 3986.813 | 148.352 | 340.595 | 38.4486 | -43.891 | -1.6 | -6.222222 | 0.9978442
8 | 16 | 3984.615 | 149.45 | 341.564 | 38.4228 | -42.664 | -1.6 | -7.111111 | 0.9975362
9 | 18 | 3982.417 | 148.351 | 340.335 | 38.3968 | -43.633 | -1.6 | -8 | 0.9972282
10 | 20 | 3981.319 | 148.352 | 340.595 | 38.4486 | -43.891 | -1.6 | -8.888889 | 0.9969202
11 | 22 | 3979.121 | 148.352 | 340.466 | 38.4228 | -43.762 | -1.6 | -9.777778 | 0.9966123
12 | 24 | 3978.022 | 148.352 | 340.336 | 38.3968 | -43.632 | -1.6 | -10.66667 | 0.9963043
13 | 26 | 3976.923 | 148.352 | 339.949 | 38.3194 | -43.245 | -1.6 | -11.55556 | 0.9959963
14 | 28 | 3974.725 | 146.154 | 338.138 | 38.3968 | -45.83 | -1.6 | -12.44444 | 0.9956883
15 | 30 | 3972.527 | 145.054 | 337.168 | 38.4228 | -47.06 | -1.6 | -13.33333 | 0.9953804
16 | 32 | 3973.626 | 148.351 | 341.37 | 38.6038 | -44.668 | -1.6 | -14.22222 | 0.9950724
17 | 34 | 3971.429 | 147.253 | 339.755 | 38.5004 | -45.249 | -1.6 | -15.11111 | 0.9947644
18 | 36 | 3971.429 | 148.352 | 340.207 | 38.371 | -43.503 | -1.6 | -16 | 0.9944564
19 | 38 | 3969.231 | 146.154 | 338.268 | 38.4228 | -45.96 | -1.6 | -16.88889 | 0.9941484
20 | 40 | 3970.33 | 148.352 | 340.336 | 38.3968 | -43.632 | -1.6 | -17.77778 | 0.9938405
21 | 42 | 3968.132 | 147.253 | 338.979 | 38.3452 | -44.473 | -1.6 | -18.66667 | 0.9935325
22 | 44 | 3968.132 | 149.451 | 341.435 | 38.3968 | -42.533 | -1.6 | -19.55556 | 0.9932245
23 | 46 | 3967.033 | 148.352 | 339.949 | 38.3194 | -43.245 | -1.6 | -20.44444 | 0.9929165
24 | 48 | 3965.934 | 148.351 | 340.335 | 38.3968 | -43.633 | -1.6 | -21.33333 | 0.9926086
25 | 50 | 3964.835 | 147.252 | 339.624 | 38.4744 | -45.12 | -1.6 | -22.22222 | 0.9923006
26 | 52 | 3964.835 | 148.352 | 339.302 | 38.19 | -42.598 | -1.6 | -23.11111 | 0.9919926
27 | 54 | 3963.736 | 149.45 | 341.176 | 38.3452 | -42.276 | -1.6 | -24 | 0.9916846
28 | 56 | 3962.637 | 147.252 | 339.624 | 38.4744 | -45.12 | -1.6 | -24.88889 | 0.9913767
29 | 58 | 3961.539 | 147.253 | 339.237 | 38.3968 | -44.731 | -1.6 | -25.77778 | 0.9910687
30 | 60 | 3960.439 | 147.252 | 338.849 | 38.3194 | -44.345 | -1.6 | -26.66667 | 0.9907607
31 | 62 | 3960.439 | 147.252 | 339.107 | 38.371 | -44.603 | -1.6 | -27.55556 | 0.9904527
32 | 64 | 3960.439 | 148.351 | 340.723 | 38.4744 | -44.021 | -1.6 | -28.44444 | 0.9901447
33 | 66 | 3960.439 | 148.351 | 340.982 | 38.5262 | -44.28 | -1.6 | -29.33333 | 0.9898368
34 | 68 | 3958.242 | 147.253 | 339.367 | 38.4228 | -44.861 | -1.6 | -30.22222 | 0.9895288
35 | 70 | 3958.242 | 147.253 | 339.237 | 38.3968 | -44.731 | -1.6 | -31.11111 | 0.9892208
36 | 72 | 3959.341 | 150.55 | 341.759 | 38.2418 | -40.659 | -1.6 | -32 | 0.9889128
37 | 74 | 3957.143 | 148.352 | 341.112 | 38.552 | -44.408 | -1.6 | -32.88889 | 0.9886049
38 | 76 | 3956.044 | 147.253 | 339.496 | 38.4486 | -44.99 | -1.6 | -33.77778 | 0.9882969
39 | 78 | 3956.044 | 148.352 | 340.595 | 38.4486 | -43.891 | -1.6 | -34.66667 | 0.9879889
40 | 80 | 3956.044 | 149.45 | 341.305 | 38.371 | -42.405 | -1.6 | -35.55556 | 0.9876809
41 | 82 | 3954.945 | 147.253 | 340.142 | 38.5778 | -45.636 | -1.6 | -36.44444 | 0.987373
42 | 84 | 3954.945 | 148.351 | 340.982 | 38.5262 | -44.28 | -1.6 | -37.33333 | 0.987065
43 | 86 | 3953.846 | 148.351 | 340.594 | 38.4486 | -43.892 | -1.6 | -38.22222 | 0.986757
44 | 88 | 3953.846 | 148.351 | 341.111 | 38.552 | -44.409 | -1.6 | -39.11111 | 0.986449
45 | 90 | 3953.846 | 149.45 | 341.693 | 38.4486 | -42.793 | -1.6 | -40 | 0.9861411
46 | 92 | 3952.747 | 149.45 | 341.176 | 38.3452 | -42.276 | -1.6 | -40.88889 | 0.9858331
47 | 94 | 3951.648 | 148.351 | 340.594 | 38.4486 | -43.892 | -1.6 | -41.77778 | 0.9855251
48 | 96 | 3951.648 | 147.252 | 339.624 | 38.4744 | -45.12 | -1.6 | -42.66667 | 0.9852171
49 | 98 | 3951.648 | 148.351 | 341.111 | 38.552 | -44.409 | -1.6 | -43.55556 | 0.9849091
50 | 100 | 3951.648 | 149.45 | 341.693 | 38.4486 | -42.793 | -1.6 | -44.44444 | 0.9846012
51 | 102 | 3949.451 | 148.352 | 340.078 | 38.3452 | -43.374 | -1.6 | -45.33333 | 0.9842932
52 | 104 | 3950.55 | 148.352 | 340.983 | 38.5262 | -44.279 | -1.6 | -46.22222 | 0.9839852
53 | 106 | 3949.451 | 147.253 | 339.755 | 38.5004 | -45.249 | -1.6 | -47.11111 | 0.9836772
54 | 108 | 3948.352 | 146.154 | 338.656 | 38.5004 | -46.348 | -1.6 | -48 | 0.9833693
55 | 110 | 3948.352 | 147.253 | 338.979 | 38.3452 | -44.473 | -1.6 | -48.88889 | 0.9830613
56 | 112 | 3949.451 | 149.451 | 341.694 | 38.4486 | -42.792 | -1.6 | -49.77778 | 0.9827533
57 | 114 | 3947.253 | 148.352 | 339.949 | 38.3194 | -43.245 | -1.6 | -50.66667 | 0.9824453
58 | 116 | 3947.253 | 147.253 | 339.367 | 38.4228 | -44.861 | -1.6 | -51.55556 | 0.9821374
59 | 118 | 3946.154 | 148.352 | 340.336 | 38.3968 | -43.632 | -1.6 | -52.44444 | 0.9818294
60 | 120 | 3946.154 | 148.352 | 340.466 | 38.4228 | -43.762 | -1.6 | -53.33333 | 0.9815214
61 | 122 | 3946.154 | 148.352 | 340.078 | 38.3452 | -43.374 | -1.6 | -54.22222 | 0.9812134
62 | 124 | 3946.154 | 148.352 | 340.854 | 38.5004 | -44.15 | -1.6 | -55.11111 | 0.9809055
63 | 126 | 3945.055 | 148.352 | 340.466 | 38.4228 | -43.762 | -1.6 | -56 | 0.9805975
64 | 128 | 3945.055 | 148.352 | 340.078 | 38.3452 | -43.374 | -1.6 | -56.88889 | 0.9802895
65 | 130 | 3945.055 | 148.352 | 340.207 | 38.371 | -43.503 | -1.6 | -57.77778 | 0.9799815
66 | 132 | 3945.055 | 149.451 | 340.272 | 38.1642 | -41.37 | -1.6 | -58.66667 | 0.9796735
67 | 134 | 3943.956 | 148.352 | 340.207 | 38.371 | -43.503 | -1.6 | -59.55556 | 0.9793656
68 | 136 | 3941.758 | 145.055 | 336.522 | 38.2934 | -46.412 | -1.6 | -60.44444 | 0.9790576
69 | 138 | 3942.857 | 148.351 | 340.206 | 38.371 | -43.504 | -1.6 | -61.33333 | 0.9787496
70 | 140 | 3942.857 | 148.351 | 341.499 | 38.6296 | -44.797 | -1.6 | -62.22222 | 0.9784416
71 | 142 | 3942.857 | 149.45 | 341.305 | 38.371 | -42.405 | -1.6 | -63.11111 | 0.9781337
72 | 144 | 3942.857 | 148.351 | 340.723 | 38.4744 | -44.021 | -1.6 | -64 | 0.9778257
73 | 146 | 3940.659 | 146.153 | 339.43 | 38.6554 | -47.124 | -1.6 | -64.88889 | 0.9775177
74 | 148 | 3941.758 | 147.252 | 340.141 | 38.5778 | -45.637 | -1.6 | -65.77778 | 0.9772097
75 | 150 | 3941.758 | 148.351 | 339.948 | 38.3194 | -43.246 | -1.6 | -66.66667 | 0.9769018
76 | 152 | 3940.659 | 147.252 | 340.012 | 38.552 | -45.508 | -1.6 | -67.55556 | 0.9765938
77 | 154 | 3940.659 | 147.252 | 340.012 | 38.552 | -45.508 | -1.6 | -68.44444 | 0.9762858
78 | 156 | 3940.659 | 148.351 | 340.723 | 38.4744 | -44.021 | -1.6 | -69.33333 | 0.9759778
79 | 158 | 3939.56 | 147.252 | 339.236 | 38.3968 | -44.732 | -1.6 | -70.22222 | 0.9756698
80 | 160 | 3940.659 | 148.351 | 340.335 | 38.3968 | -43.633 | -1.6 | -71.11111 | 0.9753619
81 | 162 | 3938.462 | 146.154 | 339.043 | 38.5778 | -46.735 | -1.6 | -72 | 0.9750539
82 | 164 | 3938.462 | 147.253 | 338.979 | 38.3452 | -44.473 | -1.6 | -72.88889 | 0.9747459
83 | 166 | 3938.462 | 148.352 | 340.207 | 38.371 | -43.503 | -1.6 | -73.77778 | 0.9744379
84 | 168 | 3938.462 | 148.352 | 340.336 | 38.3968 | -43.632 | -1.6 | -74.66667 | 0.97413
85 | 170 | 3937.363 | 147.253 | 339.496 | 38.4486 | -44.99 | -1.6 | -75.55556 | 0.973822
86 | 172 | 3937.363 | 147.253 | 338.72 | 38.2934 | -44.214 | -1.6 | -76.44444 | 0.973514
87 | 174 | 3937.363 | 146.154 | 338.009 | 38.371 | -45.701 | -1.6 | -77.33333 | 0.973206
88 | 176 | 3936.264 | 146.154 | 338.397 | 38.4486 | -46.089 | -1.6 | -78.22222 | 0.9728981
89 | 178 | 3936.264 | 145.055 | 337.427 | 38.4744 | -47.317 | -1.6 | -79.11111 | 0.9725901
90 | 180 | 3936.264 | 147.253 | 338.85 | 38.3194 | -44.344 | -1.6 | -80 | 0.9722821
91 | 182 | 3936.264 | 147.253 | 339.496 | 38.4486 | -44.99 | -1.6 | -80.88889 | 0.9719741
92 | 184 | 3935.165 | 147.253 | 339.755 | 38.5004 | -45.249 | -1.6 | -81.77778 | 0.9716662
93 | 186 | 3935.165 | 147.253 | 339.237 | 38.3968 | -44.731 | -1.6 | -82.66667 | 0.9713582
94 | 188 | 3935.165 | 147.253 | 339.496 | 38.4486 | -44.99 | -1.6 | -83.55556 | 0.9710502
95 | 190 | 3934.066 | 146.154 | 338.397 | 38.4486 | -46.089 | -1.6 | -84.44444 | 0.9707422
96 | 192 | 3934.066 | 147.253 | 339.367 | 38.4228 | -44.861 | -1.6 | -85.33333 | 0.9704342
97 | 194 | 3934.066 | 146.154 | 338.009 | 38.371 | -45.701 | -1.6 | -86.22222 | 0.9701263
98 | 196 | 3934.066 | 147.253 | 339.496 | 38.4486 | -44.99 | -1.6 | -87.11111 | 0.9698183
99 | 198 | 3932.967 | 146.154 | 338.526 | 38.4744 | -46.218 | -1.6 | -88 | 0.9695103
100 | 200 | 3932.967 | 147.253 | 339.108 | 38.371 | -44.602 | -1.6 | -88.88889 | 0.9692023
101 | 202 | 3932.967 | 146.154 | 338.656 | 38.5004 | -46.348 | -1.6 | -89.77778 | 0.9688944
102 | 204 | 3932.967 | 147.253 | 339.108 | 38.371 | -44.602 | -1.6 | -90.66667 | 0.9685864
103 | 206 | 3932.967 | 147.253 | 339.496 | 38.4486 | -44.99 | -1.6 | -91.55556 | 0.9682784
104 | 208 | 3931.868 | 146.154 | 337.621 | 38.2934 | -45.313 | -1.6 | -92.44444 | 0.9679704
105 | 210 | 3931.868 | 146.154 | 338.138 | 38.3968 | -45.83 | -1.6 | -93.33333 | 0.9676625
106 | 212 | 3932.967 | 147.253 | 339.108 | 38.371 | -44.602 | -1.6 | -94.22222 | 0.9673545
107 | 214 | 3930.77 | 146.155 | 337.622 | 38.2934 | -45.312 | -1.6 | -95.11111 | 0.9670465
108 | 216 | 3931.868 | 149.45 | 341.176 | 38.3452 | -42.276 | -1.6 | -96 | 0.9667385
109 | 218 | 3931.868 | 147.253 | 339.367 | 38.4228 | -44.861 | -1.6 | -96.88889 | 0.9664306
110 | 220 | 3930.77 | 147.254 | 339.368 | 38.4228 | -44.86 | -1.6 | -97.77778 | 0.9661226
111 | 222 | 3930.77 | 148.352 | 340.595 | 38.4486 | -43.891 | -1.6 | -98.66667 | 0.9658146
112 | 224 | 3930.77 | 147.254 | 339.497 | 38.4486 | -44.989 | -1.6 | -99.55556 | 0.9655066
113 | 226 | 3930.77 | 147.254 | 339.885 | 38.5262 | -45.377 | -1.6 | -100.4444 | 0.9651986
114 | 228 | 3930.77 | 149.451 | 341.565 | 38.4228 | -42.663 | -1.6 | -101.3333 | 0.9648907
115 | 230 | 3929.67 | 147.252 | 339.495 | 38.4486 | -44.991 | -1.6 | -102.2222 | 0.9645827
116 | 232 | 3929.67 | 147.252 | 338.719 | 38.2934 | -44.215 | -1.6 | -103.1111 | 0.9642747
117 | 234 | 3928.571 | 147.252 | 339.236 | 38.3968 | -44.732 | -1.6 | -104 | 0.9639667
118 | 236 | 3928.571 | 147.252 | 338.59 | 38.2676 | -44.086 | -1.6 | -104.8889 | 0.9636588
119 | 238 | 3928.571 | 147.252 | 339.624 | 38.4744 | -45.12 | -1.6 | -105.7778 | 0.9633508
120 | 240 | 3927.472 | 147.252 | 339.883 | 38.5262 | -45.379 | -1.6 | -106.6667 | 0.9630428
121 | 242 | 3928.571 | 148.351 | 339.818 | 38.2934 | -43.116 | -1.6 | -107.5556 | 0.9627348
122 | 244 | 3928.571 | 148.351 | 339.948 | 38.3194 | -43.246 | -1.6 | -108.4444 | 0.9624269
123 | 246 | 3928.571 | 148.351 | 340.335 | 38.3968 | -43.633 | -1.6 | -109.3333 | 0.9621189
124 | 248 | 3927.472 | 147.252 | 339.236 | 38.3968 | -44.732 | -1.6 | -110.2222 | 0.9618109
125 | 250 | 3927.472 | 147.252 | 339.624 | 38.4744 | -45.12 | -1.6 | -111.1111 | 0.9615029
126 | 252 | 3926.374 | 147.253 | 338.72 | 38.2934 | -44.214 | -1.6 | -112 | 0.9611949
127 | 254 | 3926.374 | 147.253 | 339.496 | 38.4486 | -44.99 | -1.6 | -112.8889 | 0.960887
128 | 256 | 3926.374 | 147.253 | 339.496 | 38.4486 | -44.99 | -1.6 | -113.7778 | 0.960579
129 | 258 | 3926.374 | 147.253 | 339.367 | 38.4228 | -44.861 | -1.6 | -114.6667 | 0.960271
130 | 260 | 3926.374 | 147.253 | 339.237 | 38.3968 | -44.731 | -1.6 | -115.5556 | 0.959963
131 | 262 | 3925.275 | 147.253 | 339.625 | 38.4744 | -45.119 | -1.6 | -116.4444 | 0.9596551
132 | 264 | 3925.275 | 147.253 | 338.591 | 38.2676 | -44.085 | -1.6 | -117.3333 | 0.9593471
133 | 266 | 3925.275 | 147.253 | 339.625 | 38.4744 | -45.119 | -1.6 | -118.2222 | 0.9590391
134 | 268 | 3925.275 | 147.253 | 339.367 | 38.4228 | -44.861 | -1.6 | -119.1111 | 0.9587311
135 | 270 | 3925.275 | 148.352 | 339.949 | 38.3194 | -43.245 | -1.6 | -120 | 0.9584232
136 | 272 | 3924.176 | 146.154 | 338.138 | 38.3968 | -45.83 | -1.6 | -120.8889 | 0.9581152
137 | 274 | 3924.176 | 147.253 | 339.367 | 38.4228 | -44.861 | -1.6 | -121.7778 | 0.9578072
138 | 276 | 3923.077 | 146.154 | 338.268 | 38.4228 | -45.96 | -1.6 | -122.6667 | 0.9574992
139 | 278 | 3923.077 | 146.154 | 338.526 | 38.4744 | -46.218 | -1.6 | -123.5556 | 0.9571913
140 | 280 | 3925.275 | 150.549 | 341.499 | 38.19 | -40.401 | -1.6 | -124.4444 | 0.9568833
141 | 282 | 3923.077 | 148.351 | 340.465 | 38.4228 | -43.763 | -1.6 | -125.3333 | 0.9565753
142 | 284 | 3923.077 | 147.253 | 338.72 | 38.2934 | -44.214 | -1.6 | -126.2222 | 0.9562673
143 | 286 | 3921.978 | 146.154 | 338.268 | 38.4228 | -45.96 | -1.6 | -127.1111 | 0.9559593
144 | 288 | 3921.978 | 146.154 | 337.751 | 38.3194 | -45.443 | -1.6 | -128 | 0.9556514
145 | 290 | 3921.978 | 147.252 | 338.719 | 38.2934 | -44.215 | -1.6 | -128.8889 | 0.9553434
146 | 292 | 3920.879 | 146.153 | 338.267 | 38.4228 | -45.961 | -1.6 | -129.7778 | 0.9550354
147 | 294 | 3920.879 | 147.253 | 338.591 | 38.2676 | -44.085 | -1.6 | -130.6667 | 0.9547274
148 | 296 | 3920.879 | 146.153 | 338.913 | 38.552 | -46.607 | -1.6 | -131.5556 | 0.9544195
149 | 298 | 3920.879 | 147.253 | 338.85 | 38.3194 | -44.344 | -1.6 | -132.4444 | 0.9541115
150 | 300 | 3919.78 | 146.154 | 338.138 | 38.3968 | -45.83 | -1.6 | -133.3333 | 0.9538035
151 | 302 | 3919.78 | 147.253 | 338.203 | 38.19 | -43.697 | -1.6 | -134.2222 | 0.9534955
152 | 304 | 3920.879 | 147.253 | 338.85 | 38.3194 | -44.344 | -1.6 | -135.1111 | 0.9531876
153 | 306 | 3919.78 | 147.253 | 339.367 | 38.4228 | -44.861 | -1.6 | -136 | 0.9528796
154 | 308 | 3919.78 | 146.154 | 338.526 | 38.4744 | -46.218 | -1.6 | -136.8889 | 0.9525716
155 | 310 | 3918.682 | 146.155 | 337.622 | 38.2934 | -45.312 | -1.6 | -137.7778 | 0.9522636
156 | 312 | 3919.78 | 148.352 | 340.336 | 38.3968 | -43.632 | -1.6 | -138.6667 | 0.9519557
157 | 314 | 3918.682 | 147.254 | 339.756 | 38.5004 | -45.248 | -1.6 | -139.5556 | 0.9516477
158 | 316 | 3918.682 | 147.254 | 340.014 | 38.552 | -45.506 | -1.6 | -140.4444 | 0.9513397
159 | 318 | 3918.682 | 148.352 | 341.5 | 38.6296 | -44.796 | -1.6 | -141.3333 | 0.9510317
160 | 320 | 3918.682 | 147.254 | 340.402 | 38.6296 | -45.894 | -1.6 | -142.2222 | 0.9507237
161 | 322 | 3917.583 | 147.253 | 340.013 | 38.552 | -45.507 | -1.6 | -143.1111 | 0.9504158
162 | 324 | 3917.583 | 147.253 | 339.884 | 38.5262 | -45.378 | -1.6 | -144 | 0.9501078
163 | 326 | 3917.583 | 147.253 | 339.755 | 38.5004 | -45.249 | -1.6 | -144.8889 | 0.9497998
164 | 328 | 3917.583 | 147.253 | 340.272 | 38.6038 | -45.766 | -1.6 | -145.7778 | 0.9494918
165 | 330 | 3916.483 | 146.153 | 338.913 | 38.552 | -46.607 | -1.6 | -146.6667 | 0.9491839
166 | 332 | 3916.483 | 147.252 | 339.624 | 38.4744 | -45.12 | -1.6 | -147.5556 | 0.9488759
167 | 334 | 3917.583 | 149.451 | 341.565 | 38.4228 | -42.663 | -1.6 | -148.4444 | 0.9485679
168 | 336 | 3916.483 | 148.351 | 341.628 | 38.6554 | -44.926 | -1.6 | -149.3333 | 0.9482599
169 | 338 | 3916.483 | 148.351 | 341.499 | 38.6296 | -44.797 | -1.6 | -150.2222 | 0.947952
170 | 340 | 3916.483 | 147.252 | 339.366 | 38.4228 | -44.862 | -1.6 | -151.1111 | 0.947644
171 | 342 | 3914.286 | 146.154 | 338.785 | 38.5262 | -46.477 | -1.6 | -152 | 0.947336
172 | 344 | 3915.385 | 148.352 | 340.724 | 38.4744 | -44.02 | -1.6 | -152.8889 | 0.947028
173 | 346 | 3915.385 | 147.253 | 340.272 | 38.6038 | -45.766 | -1.6 | -153.7778 | 0.94672
174 | 348 | 3915.385 | 148.352 | 340.724 | 38.4744 | -44.02 | -1.6 | -154.6667 | 0.9464121
175 | 350 | 3914.286 | 146.154 | 339.561 | 38.6814 | -47.253 | -1.6 | -155.5556 | 0.9461041
176 | 352 | 3914.286 | 147.253 | 340.013 | 38.552 | -45.507 | -1.6 | -156.4444 | 0.9457961
177 | 354 | 3913.187 | 146.154 | 338.268 | 38.4228 | -45.96 | -1.6 | -157.3333 | 0.9454881
178 | 356 | 3910.989 | 146.154 | 338.656 | 38.5004 | -46.348 | -1.6 | -158.2222 | 0.9451802
179 | 358 | 3913.187 | 147.253 | 339.496 | 38.4486 | -44.99 | -1.6 | -159.1111 | 0.9448722
180 | 360 | 3913.187 | 147.253 | 340.142 | 38.5778 | -45.636 | -1.6 | -160 | 0.9445642
181 | 362 | 3912.088 | 147.253 | 339.755 | 38.5004 | -45.249 | -1.6 | -160.8889 | 0.9442562
182 | 364 | 3912.088 | 147.253 | 340.013 | 38.552 | -45.507 | -1.6 | -161.7778 | 0.9439483
183 | 366 | 3912.088 | 148.352 | 340.724 | 38.4744 | -44.02 | -1.6 | -162.6667 | 0.9436403
184 | 368 | 3912.088 | 148.352 | 340.595 | 38.4486 | -43.891 | -1.6 | -163.5556 | 0.9433323
185 | 370 | 3910.989 | 146.154 | 339.302 | 38.6296 | -46.994 | -1.6 | -164.4444 | 0.9430243
186 | 372 | 3910.989 | 147.253 | 340.53 | 38.6554 | -46.024 | -1.6 | -165.3333 | 0.9427164
187 | 374 | 3910.989 | 148.351 | 340.723 | 38.4744 | -44.021 | -1.6 | -166.2222 | 0.9424084
188 | 376 | 3910.989 | 148.351 | 341.111 | 38.552 | -44.409 | -1.6 | -167.1111 | 0.9421004
189 | 378 | 3910.989 | 146.154 | 339.173 | 38.6038 | -46.865 | -1.6 | -168 | 0.9417924
190 | 380 | 3908.791 | 145.055 | 338.203 | 38.6296 | -48.093 | -1.6 | -168.8889 | 0.9414844
191 | 382 | 3910.989 | 149.45 | 341.693 | 38.4486 | -42.793 | -1.6 | -169.7778 | 0.9411765
192 | 384 | 3910.989 | 149.45 | 342.21 | 38.552 | -43.31 | -1.6 | -170.6667 | 0.9408685
193 | 386 | 3909.89 | 146.154 | 339.173 | 38.6038 | -46.865 | -1.6 | -171.5556 | 0.9405605
194 | 388 | 3908.791 | 147.252 | 339.107 | 38.371 | -44.603 | -1.6 | -172.4444 | 0.9402525
195 | 390 | 3908.791 | 147.252 | 339.883 | 38.5262 | -45.379 | -1.6 | -173.3333 | 0.9399446
196 | 392 | 3907.692 | 146.153 | 339.301 | 38.6296 | -46.995 | -1.6 | -174.2222 | 0.9396366
197 | 394 | 3908.791 | 148.352 | 341.112 | 38.552 | -44.408 | -1.6 | -175.1111 | 0.9393286
198 | 396 | 3908.791 | 147.252 | 340.012 | 38.552 | -45.508 | -1.6 | -176 | 0.9390206
199 | 398 | 3908.791 | 147.252 | 340.4 | 38.6296 | -45.896 | -1.6 | -176.8889 | 0.9387127
200 | 400 | 3907.692 | 147.253 | 339.367 | 38.4228 | -44.861 | -1.6 | -177.7778 | 0.9384047
201 | 402 | 3907.692 | 147.253 | 340.401 | 38.6296 | -45.895 | -1.6 | -178.6667 | 0.9380967
202 | 404 | 3907.692 | 147.253 | 340.401 | 38.6296 | -45.895 | -1.6 | -179.5556 | 0.9377887
203 | 406 | 3906.593 | 146.154 | 339.043 | 38.5778 | -46.735 | -1.6 | -180.4444 | 0.9374808
204 | 408 | 3905.495 | 146.154 | 338.526 | 38.4744 | -46.218 | -1.6 | -181.3333 | 0.9371728
205 | 410 | 3906.593 | 147.252 | 340.529 | 38.6554 | -46.025 | -1.6 | -182.2222 | 0.9368648
206 | 412 | 3906.593 | 147.252 | 339.883 | 38.5262 | -45.379 | -1.6 | -183.1111 | 0.9365568
207 | 414 | 3905.495 | 147.253 | 340.142 | 38.5778 | -45.636 | -1.6 | -184 | 0.9362488
208 | 416 | 3906.593 | 147.252 | 340.4 | 38.6296 | -45.896 | -1.6 | -184.8889 | 0.9359409
209 | 418 | 3905.495 | 146.154 | 338.785 | 38.5262 | -46.477 | -1.6 | -185.7778 | 0.9356329
210 | 420 | 3905.495 | 146.154 | 339.302 | 38.6296 | -46.994 | -1.6 | -186.6667 | 0.9353249
211 | 422 | 3903.297 | 146.154 | 338.785 | 38.5262 | -46.477 | -1.6 | -187.5556 | 0.9350169
212 | 424 | 3905.495 | 148.352 | 340.466 | 38.4228 | -43.762 | -1.6 | -188.4444 | 0.934709
213 | 426 | 3904.396 | 147.253 | 340.272 | 38.6038 | -45.766 | -1.6 | -189.3333 | 0.934401
214 | 428 | 3904.396 | 147.253 | 340.272 | 38.6038 | -45.766 | -1.6 | -190.2222 | 0.934093
215 | 430 | 3903.297 | 146.154 | 339.173 | 38.6038 | -46.865 | -1.6 | -191.1111 | 0.933785
216 | 432 | 3904.396 | 147.253 | 340.401 | 38.6296 | -45.895 | -1.6 | -192 | 0.9334771
217 | 434 | 3903.297 | 147.253 | 339.884 | 38.5262 | -45.378 | -1.6 | -192.8889 | 0.9331691
218 | 436 | 3903.297 | 148.352 | 341.112 | 38.552 | -44.408 | -1.6 | -193.7778 | 0.9328611
219 | 438 | 3902.198 | 147.253 | 339.237 | 38.3968 | -44.731 | -1.6 | -194.6667 | 0.9325531
220 | 440 | 3902.198 | 147.253 | 340.142 | 38.5778 | -45.636 | -1.6 | -195.5556 | 0.9322451
221 | 442 | 3902.198 | 147.253 | 339.884 | 38.5262 | -45.378 | -1.6 | -196.4444 | 0.9319372
222 | 444 | 3902.198 | 147.253 | 339.884 | 38.5262 | -45.378 | -1.6 | -197.3333 | 0.9316292
223 | 446 | 3902.198 | 147.253 | 339.625 | 38.4744 | -45.119 | -1.6 | -198.2222 | 0.9313212
224 | 448 | 3902.198 | 148.352 | 341.371 | 38.6038 | -44.667 | -1.6 | -199.1111 | 0.9310132
225 | 450 | 3901.099 | 147.253 | 340.401 | 38.6296 | -45.895 | -1.6 | -200 | 0.9307053
226 | 452 | 3901.099 | 147.253 | 339.884 | 38.5262 | -45.378 | -1.6 | -200.8889 | 0.9303973
227 | 454 | 3901.099 | 147.253 | 339.496 | 38.4486 | -44.99 | -1.6 | -201.7778 | 0.9300893
228 | 456 | 3900 | 146.154 | 337.621 | 38.2934 | -45.313 | -1.6 | -202.6667 | 0.9297813
229 | 458 | 3901.099 | 147.253 | 339.367 | 38.4228 | -44.861 | -1.6 | -203.5556 | 0.9294734
230 | 460 | 3901.099 | 147.253 | 340.272 | 38.6038 | -45.766 | -1.6 | -204.4444 | 0.9291654
231 | 462 | 3900 | 147.253 | 340.142 | 38.5778 | -45.636 | -1.6 | -205.3333 | 0.9288574
232 | 464 | 3900 | 147.253 | 339.367 | 38.4228 | -44.861 | -1.6 | -206.2222 | 0.9285494
233 | 466 | 3898.901 | 146.154 | 339.173 | 38.6038 | -46.865 | -1.6 | -207.1111 | 0.9282415
234 | 468 | 3900 | 147.253 | 340.272 | 38.6038 | -45.766 | -1.6 | -208 | 0.9279335
235 | 470 | 3897.802 | 147.253 | 340.013 | 38.552 | -45.507 | -1.6 | -208.8889 | 0.9276255
236 | 472 | 3900 | 149.451 | 341.953 | 38.5004 | -43.051 | -1.6 | -209.7778 | 0.9273175
237 | 474 | 3897.802 | 146.154 | 338.914 | 38.552 | -46.606 | -1.6 | -210.6667 | 0.9270095
238 | 476 | 3898.901 | 148.352 | 340.595 | 38.4486 | -43.891 | -1.6 | -211.5556 | 0.9267016
239 | 478 | 3897.802 | 147.253 | 339.884 | 38.5262 | -45.378 | -1.6 | -212.4444 | 0.9263936
240 | 480 | 3897.802 | 147.253 | 340.013 | 38.552 | -45.507 | -1.6 | -213.3333 | 0.9260856
241 | 482 | 3897.802 | 147.253 | 339.755 | 38.5004 | -45.249 | -1.6 | -214.2222 | 0.9257776
242 | 484 | 3896.703 | 146.154 | 339.173 | 38.6038 | -46.865 | -1.6 | -215.1111 | 0.9254697
243 | 486 | 3896.703 | 147.252 | 339.236 | 38.3968 | -44.732 | -1.6 | -216 | 0.9251617
244 | 488 | 3896.703 | 147.252 | 339.754 | 38.5004 | -45.25 | -1.6 | -216.8889 | 0.9248537
245 | 490 | 3896.703 | 147.252 | 339.883 | 38.5262 | -45.379 | -1.6 | -217.7778 | 0.9245457
246 | 492 | 3896.703 | 147.252 | 339.883 | 38.5262 | -45.379 | -1.6 | -218.6667 | 0.9242378
247 | 494 | 3896.703 | 148.351 | 340.206 | 38.371 | -43.504 | -1.6 | -219.5556 | 0.9239298
248 | 496 | 3895.604 | 147.252 | 339.754 | 38.5004 | -45.25 | -1.6 | -220.4444 | 0.9236218
249 | 498 | 3895.604 | 148.351 | 340.594 | 38.4486 | -43.892 | -1.6 | -221.3333 | 0.9233138
250 | 500 | 3895.604 | 148.351 | 339.948 | 38.3194 | -43.246 | -1.6 | -222.2222 | 0.9230059
251 | 502 | 3894.505 | 146.153 | 338.396 | 38.4486 | -46.09 | -1.6 | -223.1111 | 0.9226979
252 | 504 | 3894.505 | 146.153 | 338.784 | 38.5262 | -46.478 | -1.6 | -224 | 0.9223899
253 | 506 | 3894.505 | 146.153 | 338.784 | 38.5262 | -46.478 | -1.6 | -224.8889 | 0.9220819
254 | 508 | 3894.505 | 148.351 | 340.465 | 38.4228 | -43.763 | -1.6 | -225.7778 | 0.9217739
255 | 510 | 3894.505 | 148.351 | 340.723 | 38.4744 | -44.021 | -1.6 | -226.6667 | 0.921466
256 | 512 | 3893.407 | 147.253 | 339.496 | 38.4486 | -44.99 | -1.6 | -227.5556 | 0.921158
257 | 514 | 3892.308 | 147.253 | 339.367 | 38.4228 | -44.861 | -1.6 | -228.4444 | 0.92085
258 | 516 | 3893.407 | 147.253 | 339.367 | 38.4228 | -44.861 | -1.6 | -229.3333 | 0.920542
259 | 518 | 3893.407 | 148.352 | 341.241 | 38.5778 | -44.537 | -1.6 | -230.2222 | 0.9202341
260 | 520 | 3891.209 | 146.154 | 339.043 | 38.5778 | -46.735 | -1.6 | -231.1111 | 0.9199261
261 | 522 | 3892.308 | 147.253 | 339.237 | 38.3968 | -44.731 | -1.6 | -232 | 0.9196181
262 | 524 | 3891.209 | 146.154 | 338.914 | 38.552 | -46.606 | -1.6 | -232.8889 | 0.9193101
263 | 526 | 3892.308 | 148.352 | 340.595 | 38.4486 | -43.891 | -1.6 | -233.7778 | 0.9190022
264 | 528 | 3892.308 | 148.352 | 340.207 | 38.371 | -43.503 | -1.6 | -234.6667 | 0.9186942
265 | 530 | 3891.209 | 147.253 | 340.013 | 38.552 | -45.507 | -1.6 | -235.5556 | 0.9183862
266 | 532 | 3890.11 | 147.253 | 339.884 | 38.5262 | -45.378 | -1.6 | -236.4444 | 0.9180782
267 | 534 | 3891.209 | 147.253 | 339.108 | 38.371 | -44.602 | -1.6 | -237.3333 | 0.9177702
268 | 536 | 3890.11 | 146.154 | 338.397 | 38.4486 | -46.089 | -1.6 | -238.2222 | 0.9174623
269 | 538 | 3891.209 | 148.352 | 340.983 | 38.5262 | -44.279 | -1.6 | -239.1111 | 0.9171543
270 | 540 | 3890.11 | 147.253 | 339.625 | 38.4744 | -45.119 | -1.6 | -240 | 0.9168463
271 | 542 | 3889.011 | 146.154 | 338.914 | 38.552 | -46.606 | -1.6 | -240.8889 | 0.9165383
272 | 544 | 3889.011 | 146.154 | 337.621 | 38.2934 | -45.313 | -1.6 | -241.7778 | 0.9162304
273 | 546 | 3889.011 | 147.253 | 339.237 | 38.3968 | -44.731 | -1.6 | -242.6667 | 0.9159224
274 | 548 | 3889.011 | 148.352 | 339.949 | 38.3194 | -43.245 | -1.6 | -243.5556 | 0.9156144
275 | 550 | 3887.912 | 147.253 | 338.85 | 38.3194 | -44.344 | -1.6 | -244.4444 | 0.9153064
276 | 552 | 3889.011 | 147.253 | 339.625 | 38.4744 | -45.119 | -1.6 | -245.3333 | 0.9149985
277 | 554 | 3887.912 | 146.154 | 338.914 | 38.552 | -46.606 | -1.6 | -246.2222 | 0.9146905
278 | 556 | 3887.912 | 146.154 | 338.914 | 38.552 | -46.606 | -1.6 | -247.1111 | 0.9143825
279 | 558 | 3887.912 | 147.253 | 339.367 | 38.4228 | -44.861 | -1.6 | -248 | 0.9140745
280 | 560 | 3886.813 | 147.252 | 338.978 | 38.3452 | -44.474 | -1.6 | -248.8889 | 0.9137666
281 | 562 | 3886.813 | 147.252 | 339.624 | 38.4744 | -45.12 | -1.6 | -249.7778 | 0.9134586
282 | 564 | 3886.813 | 147.252 | 339.107 | 38.371 | -44.603 | -1.6 | -250.6667 | 0.9131506
283 | 566 | 3885.714 | 146.153 | 338.396 | 38.4486 | -46.09 | -1.6 | -251.5556 | 0.9128426
284 | 568 | 3885.714 | 147.253 | 338.591 | 38.2676 | -44.085 | -1.6 | -252.4444 | 0.9125346
285 | 570 | 3885.714 | 147.253 | 339.496 | 38.4486 | -44.99 | -1.6 | -253.3333 | 0.9122267
286 | 572 | 3884.615 | 145.054 | 337.168 | 38.4228 | -47.06 | -1.6 | -254.2222 | 0.9119187
287 | 574 | 3884.615 | 146.154 | 338.268 | 38.4228 | -45.96 | -1.6 | -255.1111 | 0.9116107
288 | 576 | 3884.615 | 147.252 | 339.624 | 38.4744 | -45.12 | -1.6 | -256 | 0.9113027
289 | 578 | 3885.714 | 148.351 | 340.853 | 38.5004 | -44.151 | -1.6 | -256.8889 | 0.9109948
290 | 580 | 3884.615 | 148.351 | 340.853 | 38.5004 | -44.151 | -1.6 | -257.7778 | 0.9106868
291 | 582 | 3882.417 | 146.153 | 338.137 | 38.3968 | -45.831 | -1.6 | -258.6667 | 0.9103788
292 | 584 | 3883.517 | 146.154 | 338.009 | 38.371 | -45.701 | -1.6 | -259.5556 | 0.9100708
293 | 586 | 3883.517 | 147.253 | 339.108 | 38.371 | -44.602 | -1.6 | -260.4444 | 0.9097629
294 | 588 | 3883.517 | 147.253 | 339.237 | 38.3968 | -44.731 | -1.6 | -261.3333 | 0.9094549
295 | 590 | 3883.517 | 147.253 | 338.591 | 38.2676 | -44.085 | -1.6 | -262.2222 | 0.9091469
296 | 592 | 3883.517 | 147.253 | 338.979 | 38.3452 | -44.473 | -1.6 | -263.1111 | 0.9088389
297 | 594 | 3883.517 | 147.253 | 339.625 | 38.4744 | -45.119 | -1.6 | -264 | 0.908531
298 | 596 | 3882.417 | 147.252 | 339.495 | 38.4486 | -44.991 | -1.6 | -264.8889 | 0.908223
299 | 598 | 3882.417 | 147.252 | 338.719 | 38.2934 | -44.215 | -1.6 | -265.7778 | 0.907915
300 | 600 | 3881.319 | 146.154 | 338.138 | 38.3968 | -45.83 | -1.6 | -266.6667 | 0.907607
301 | 602 | 3881.319 | 147.253 | 340.272 | 38.6038 | -45.766 | -1.6 | -267.5556 | 0.907299
302 | 604 | 3881.319 | 147.253 | 339.108 | 38.371 | -44.602 | -1.6 | -268.4444 | 0.9069911
303 | 606 | 3880.22 | 146.154 | 338.138 | 38.3968 | -45.83 | -1.6 | -269.3333 | 0.9066831
304 | 608 | 3880.22 | 146.154 | 338.526 | 38.4744 | -46.218 | -1.6 | -270.2222 | 0.9063751
305 | 610 | 3880.22 | 146.154 | 338.397 | 38.4486 | -46.089 | -1.6 | -271.1111 | 0.9060671
306 | 612 | 3880.22 | 146.154 | 338.009 | 38.371 | -45.701 | -1.6 | -272 | 0.9057592
307 | 614 | 3879.121 | 146.154 | 338.656 | 38.5004 | -46.348 | -1.6 | -272.8889 | 0.9054512
308 | 616 | 3879.121 | 147.253 | 338.591 | 38.2676 | -44.085 | -1.6 | -273.7778 | 0.9051432
309 | 618 | 3879.121 | 147.253 | 338.85 | 38.3194 | -44.344 | -1.6 | -274.6667 | 0.9048352
310 | 620 | 3878.022 | 146.154 | 337.88 | 38.3452 | -45.572 | -1.6 | -275.5556 | 0.9045273
311 | 622 | 3879.121 | 147.253 | 339.625 | 38.4744 | -45.119 | -1.6 | -276.4444 | 0.9042193
312 | 624 | 3878.022 | 147.253 | 339.496 | 38.4486 | -44.99 | -1.6 | -277.3333 | 0.9039113
313 | 626 | 3878.022 | 147.253 | 339.625 | 38.4744 | -45.119 | -1.6 | -278.2222 | 0.9036033
314 | 628 | 3878.022 | 147.253 | 339.496 | 38.4486 | -44.99 | -1.6 | -279.1111 | 0.9032953
315 | 630 | 3878.022 | 147.253 | 339.496 | 38.4486 | -44.99 | -1.6 | -280 | 0.9029874
316 | 632 | 3876.923 | 147.253 | 339.367 | 38.4228 | -44.861 | -1.6 | -280.8889 | 0.9026794
317 | 634 | 3875.824 | 147.252 | 340.012 | 38.552 | -45.508 | -1.6 | -281.7778 | 0.9023714
318 | 636 | 3875.824 | 147.252 | 340.012 | 38.552 | -45.508 | -1.6 | -282.6667 | 0.9020634
319 | 638 | 3875.824 | 146.154 | 338.914 | 38.552 | -46.606 | -1.6 | -283.5556 | 0.9017555
320 | 640 | 3874.725 | 146.153 | 338.913 | 38.552 | -46.607 | -1.6 | -284.4444 | 0.9014475
321 | 642 | 3873.626 | 145.054 | 338.073 | 38.6038 | -47.965 | -1.6 | -285.3333 | 0.9011395
322 | 644 | 3873.626 | 145.054 | 336.909 | 38.371 | -46.801 | -1.6 | -286.2222 | 0.9008315
323 | 646 | 3874.725 | 147.252 | 339.754 | 38.5004 | -45.25 | -1.6 | -287.1111 | 0.9005236
324 | 648 | 3874.725 | 148.351 | 340.982 | 38.5262 | -44.28 | -1.6 | -288 | 0.9002156
325 | 650 | 3873.626 | 145.054 | 337.814 | 38.552 | -47.706 | -1.6 | -288.8889 | 0.8999076
326 | 652 | 3873.626 | 145.054 | 337.426 | 38.4744 | -47.318 | -1.6 | -289.7778 | 0.8995996
327 | 654 | 3874.725 | 148.351 | 340.723 | 38.4744 | -44.021 | -1.6 | -290.6667 | 0.8992917
328 | 656 | 3873.626 | 147.252 | 339.366 | 38.4228 | -44.862 | -1.6 | -291.5556 | 0.8989837
329 | 658 | 3873.626 | 146.153 | 339.301 | 38.6296 | -46.995 | -1.6 | -292.4444 | 0.8986757
330 | 660 | 3872.528 | 145.055 | 338.332 | 38.6554 | -48.222 | -1.6 | -293.3333 | 0.8983677
331 | 662 | 3872.528 | 146.154 | 339.431 | 38.6554 | -47.123 | -1.6 | -294.2222 | 0.8980597
332 | 664 | 3872.528 | 147.253 | 339.884 | 38.5262 | -45.378 | -1.6 | -295.1111 | 0.8977518
333 | 666 | 3872.528 | 147.253 | 340.789 | 38.7072 | -46.283 | -1.6 | -296 | 0.8974438
334 | 668 | 3871.429 | 146.154 | 338.397 | 38.4486 | -46.089 | -1.6 | -296.8889 | 0.8971358
335 | 670 | 3871.429 | 147.253 | 340.789 | 38.7072 | -46.283 | -1.6 | -297.7778 | 0.8968278
336 | 672 | 3870.33 | 145.055 | 338.074 | 38.6038 | -47.964 | -1.6 | -298.6667 | 0.8965199
337 | 674 | 3871.429 | 146.154 | 339.431 | 38.6554 | -47.123 | -1.6 | -299.5556 | 0.8962119
338 | 676 | 3872.528 | 147.253 | 339.496 | 38.4486 | -44.99 | -1.6 | -300.4444 | 0.8959039
339 | 678 | 3871.429 | 147.253 | 340.401 | 38.6296 | -45.895 | -1.6 | -301.3333 | 0.8955959
340 | 680 | 3869.231 | 145.055 | 338.332 | 38.6554 | -48.222 | -1.6 | -302.2222 | 0.895288
341 | 682 | 3870.33 | 146.154 | 338.785 | 38.5262 | -46.477 | -1.6 | -303.1111 | 0.89498
342 | 684 | 3869.231 | 146.154 | 339.043 | 38.5778 | -46.735 | -1.6 | -304 | 0.894672
343 | 686 | 3870.33 | 147.253 | 339.884 | 38.5262 | -45.378 | -1.6 | -304.8889 | 0.894364
344 | 688 | 3869.231 | 147.253 | 339.884 | 38.5262 | -45.378 | -1.6 | -305.7778 | 0.8940561
345 | 690 | 3869.231 | 147.253 | 340.013 | 38.552 | -45.507 | -1.6 | -306.6667 | 0.8937481
346 | 692 | 3868.132 | 146.154 | 338.656 | 38.5004 | -46.348 | -1.6 | -307.5556 | 0.8934401
347 | 694 | 3868.132 | 146.154 | 338.268 | 38.4228 | -45.96 | -1.6 | -308.4444 | 0.8931321
348 | 696 | 3868.132 | 146.154 | 339.302 | 38.6296 | -46.994 | -1.6 | -309.3333 | 0.8928241
349 | 698 | 3867.033 | 145.055 | 338.591 | 38.7072 | -48.481 | -1.6 | -310.2222 | 0.8925162
350 | 700 | 3867.033 | 146.154 | 338.914 | 38.552 | -46.606 | -1.6 | -311.1111 | 0.8922082
351 | 702 | 3867.033 | 146.154 | 338.914 | 38.552 | -46.606 | -1.6 | -312 | 0.8919002
352 | 704 | 3867.033 | 147.253 | 339.625 | 38.4744 | -45.119 | -1.6 | -312.8889 | 0.8915922
353 | 706 | 3867.033 | 146.154 | 338.785 | 38.5262 | -46.477 | -1.6 | -313.7778 | 0.8912843
354 | 708 | 3865.934 | 146.154 | 339.69 | 38.7072 | -47.382 | -1.6 | -314.6667 | 0.8909763
355 | 710 | 3865.934 | 146.154 | 338.526 | 38.4744 | -46.218 | -1.6 | -315.5556 | 0.8906683
356 | 712 | 3865.934 | 147.253 | 340.401 | 38.6296 | -45.895 | -1.6 | -316.4444 | 0.8903603
357 | 714 | 3865.934 | 147.253 | 339.625 | 38.4744 | -45.119 | -1.6 | -317.3333 | 0.8900524
358 | 716 | 3865.934 | 147.253 | 340.142 | 38.5778 | -45.636 | -1.6 | -318.2222 | 0.8897444
359 | 718 | 3865.934 | 147.253 | 340.66 | 38.6814 | -46.154 | -1.6 | -319.1111 | 0.8894364
360 | 720 | 3863.736 | 143.956 | 336.975 | 38.6038 | -49.063 | -1.6 | -320 | 0.8891284
361 | 722 | 3864.835 | 147.252 | 340.917 | 38.733 | -46.413 | -1.6 | -320.8889 | 0.8888204
362 | 724 | 3864.835 | 146.154 | 338.785 | 38.5262 | -46.477 | -1.6 | -321.7778 | 0.8885125
363 | 726 | 3863.736 | 145.055 | 337.944 | 38.5778 | -47.834 | -1.6 | -322.6667 | 0.8882045
364 | 728 | 3863.736 | 146.153 | 338.913 | 38.552 | -46.607 | -1.6 | -323.5556 | 0.8878965
365 | 730 | 3863.736 | 147.252 | 339.754 | 38.5004 | -45.25 | -1.6 | -324.4444 | 0.8875885
366 | 732 | 3863.736 | 147.252 | 340.529 | 38.6554 | -46.025 | -1.6 | -325.3333 | 0.8872806
367 | 734 | 3862.637 | 145.054 | 337.297 | 38.4486 | -47.189 | -1.6 | -326.2222 | 0.8869726
368 | 736 | 3862.637 | 146.153 | 338.784 | 38.5262 | -46.478 | -1.6 | -327.1111 | 0.8866646
369 | 738 | 3862.637 | 146.153 | 339.042 | 38.5778 | -46.736 | -1.6 | -328 | 0.8863566
370 | 740 | 3862.637 | 146.153 | 339.042 | 38.5778 | -46.736 | -1.6 | -328.8889 | 0.8860487
371 | 742 | 3861.538 | 147.252 | 339.495 | 38.4486 | -44.991 | -1.6 | -329.7778 | 0.8857407
372 | 744 | 3862.637 | 147.252 | 340.659 | 38.6814 | -46.155 | -1.6 | -330.6667 | 0.8854327
373 | 746 | 3861.538 | 146.153 | 339.172 | 38.6038 | -46.866 | -1.6 | -331.5556 | 0.8851247
374 | 748 | 3860.44 | 145.055 | 338.074 | 38.6038 | -47.964 | -1.6 | -332.4444 | 0.8848168
375 | 750 | 3860.44 | 146.154 | 338.009 | 38.371 | -45.701 | -1.6 | -333.3333 | 0.8845088
376 | 752 | 3860.44 | 147.253 | 339.884 | 38.5262 | -45.378 | -1.6 | -334.2222 | 0.8842008
377 | 754 | 3860.44 | 146.154 | 339.043 | 38.5778 | -46.735 | -1.6 | -335.1111 | 0.8838928
378 | 756 | 3859.341 | 147.253 | 338.85 | 38.3194 | -44.344 | -1.6 | -336 | 0.8835848
379 | 758 | 3859.341 | 146.154 | 338.914 | 38.552 | -46.606 | -1.6 | -336.8889 | 0.8832769
380 | 760 | 3858.242 | 145.055 | 337.944 | 38.5778 | -47.834 | -1.6 | -337.7778 | 0.8829689
381 | 762 | 3859.341 | 147.253 | 340.53 | 38.6554 | -46.024 | -1.6 | -338.6667 | 0.8826609
382 | 764 | 3858.242 | 146.154 | 338.268 | 38.4228 | -45.96 | -1.6 | -339.5556 | 0.8823529
383 | 766 | 3858.242 | 146.154 | 338.785 | 38.5262 | -46.477 | -1.6 | -340.4444 | 0.882045
384 | 768 | 3858.242 | 146.154 | 339.173 | 38.6038 | -46.865 | -1.6 | -341.3333 | 0.881737
385 | 770 | 3858.242 | 147.253 | 340.918 | 38.733 | -46.412 | -1.6 | -342.2222 | 0.881429
386 | 772 | 3857.143 | 146.154 | 339.302 | 38.6296 | -46.994 | -1.6 | -343.1111 | 0.881121
387 | 774 | 3857.143 | 146.154 | 338.526 | 38.4744 | -46.218 | -1.6 | -344 | 0.8808131
388 | 776 | 3857.143 | 146.154 | 339.302 | 38.6296 | -46.994 | -1.6 | -344.8889 | 0.8805051
389 | 778 | 3857.143 | 147.253 | 340.53 | 38.6554 | -46.024 | -1.6 | -345.7778 | 0.8801971
390 | 780 | 3857.143 | 147.253 | 340.272 | 38.6038 | -45.766 | -1.6 | -346.6667 | 0.8798891
391 | 782 | 3856.044 | 146.154 | 339.431 | 38.6554 | -47.123 | -1.6 | -347.5556 | 0.8795812
392 | 784 | 3856.044 | 146.154 | 338.914 | 38.552 | -46.606 | -1.6 | -348.4444 | 0.8792732
393 | 786 | 3856.044 | 147.252 | 340.012 | 38.552 | -45.508 | -1.6 | -349.3333 | 0.8789652
394 | 788 | 3856.044 | 147.252 | 340.271 | 38.6038 | -45.767 | -1.6 | -350.2222 | 0.8786572
395 | 790 | 3856.044 | 147.252 | 340.012 | 38.552 | -45.508 | -1.6 | -351.1111 | 0.8783492
396 | 792 | 3854.945 | 146.153 | 338.784 | 38.5262 | -46.478 | -1.6 | -352 | 0.8780413
397 | 794 | 3854.945 | 146.153 | 339.43 | 38.6554 | -47.124 | -1.6 | -352.8889 | 0.8777333
398 | 796 | 3854.945 | 148.352 | 341.112 | 38.552 | -44.408 | -1.6 | -353.7778 | 0.8774253
399 | 798 | 3853.846 | 146.154 | 339.043 | 38.5778 | -46.735 | -1.6 | -354.6667 | 0.8771173
400 | 800 | 3853.846 | 146.154 | 339.302 | 38.6296 | -46.994 | -1.6 | -355.5556 | 0.8768094
401 | 802 | 3852.748 | 146.155 | 338.269 | 38.4228 | -45.959 | -1.6 | -356.4444 | 0.8765014
402 | 804 | 3852.748 | 146.155 | 339.044 | 38.5778 | -46.734 | -1.6 | -357.3333 | 0.8761934
403 | 806 | 3852.748 | 145.056 | 338.333 | 38.6554 | -48.221 | -1.6 | -358.2222 | 0.8758854
404 | 808 | 3851.648 | 145.055 | 338.462 | 38.6814 | -48.352 | -1.6 | -359.1111 | 0.8755775
405 | 810 | 3852.748 | 146.155 | 339.303 | 38.6296 | -46.993 | -1.6 | -360 | 0.8752695
406 | 812 | 3852.748 | 146.155 | 339.303 | 38.6296 | -46.993 | -1.6 | -360.8889 | 0.8749615
407 | 814 | 3851.648 | 145.055 | 338.203 | 38.6296 | -48.093 | -1.6 | -361.7778 | 0.8746535
408 | 816 | 3851.648 | 146.154 | 338.268 | 38.4228 | -45.96 | -1.6 | -362.6667 | 0.8743455
409 | 818 | 3851.648 | 146.154 | 339.043 | 38.5778 | -46.735 | -1.6 | -363.5556 | 0.8740376
410 | 820 | 3850.549 | 145.055 | 337.298 | 38.4486 | -47.188 | -1.6 | -364.4444 | 0.8737296
411 | 822 | 3850.549 | 146.153 | 338.655 | 38.5004 | -46.349 | -1.6 | -365.3333 | 0.8734216
412 | 824 | 3850.549 | 147.252 | 340.271 | 38.6038 | -45.767 | -1.6 | -366.2222 | 0.8731136
413 | 826 | 3849.45 | 146.153 | 338.913 | 38.552 | -46.607 | -1.6 | -367.1111 | 0.8728057
414 | 828 | 3849.45 | 146.153 | 339.43 | 38.6554 | -47.124 | -1.6 | -368 | 0.8724977
415 | 830 | 3848.352 | 143.956 | 337.104 | 38.6296 | -49.192 | -1.6 | -368.8889 | 0.8721897
416 | 832 | 3849.45 | 146.153 | 339.172 | 38.6038 | -46.866 | -1.6 | -369.7778 | 0.8718817
417 | 834 | 3848.352 | 146.154 | 338.914 | 38.552 | -46.606 | -1.6 | -370.6667 | 0.8715738
418 | 836 | 3848.352 | 145.055 | 337.944 | 38.5778 | -47.834 | -1.6 | -371.5556 | 0.8712658
419 | 838 | 3848.352 | 145.055 | 337.944 | 38.5778 | -47.834 | -1.6 | -372.4444 | 0.8709578
420 | 840 | 3848.352 | 147.253 | 339.496 | 38.4486 | -44.99 | -1.6 | -373.3333 | 0.8706498
421 | 842 | 3848.352 | 147.253 | 340.013 | 38.552 | -45.507 | -1.6 | -374.2222 | 0.8703419
422 | 844 | 3847.253 | 146.154 | 338.785 | 38.5262 | -46.477 | -1.6 | -375.1111 | 0.8700339
423 | 846 | 3847.253 | 146.154 | 339.431 | 38.6554 | -47.123 | -1.6 | -376 | 0.8697259
424 | 848 | 3847.253 | 146.154 | 339.561 | 38.6814 | -47.253 | -1.6 | -376.8889 | 0.8694179
425 | 850 | 3847.253 | 147.253 | 339.237 | 38.3968 | -44.731 | -1.6 | -377.7778 | 0.8691099
426 | 852 | 3846.154 | 146.154 | 338.914 | 38.552 | -46.606 | -1.6 | -378.6667 | 0.868802
427 | 854 | 3846.154 | 146.154 | 338.656 | 38.5004 | -46.348 | -1.6 | -379.5556 | 0.868494
428 | 856 | 3846.154 | 146.154 | 338.914 | 38.552 | -46.606 | -1.6 | -380.4444 | 0.868186
429 | 858 | 3845.055 | 145.055 | 337.686 | 38.5262 | -47.576 | -1.6 | -381.3333 | 0.867878
430 | 860 | 3845.055 | 145.055 | 338.332 | 38.6554 | -48.222 | -1.6 | -382.2222 | 0.8675701
431 | 862 | 3846.154 | 147.253 | 340.142 | 38.5778 | -45.636 | -1.6 | -383.1111 | 0.8672621
432 | 864 | 3843.956 | 145.055 | 338.074 | 38.6038 | -47.964 | -1.6 | -384 | 0.8669541
433 | 866 | 3843.956 | 145.055 | 338.332 | 38.6554 | -48.222 | -1.6 | -384.8889 | 0.8666461
434 | 868 | 3843.956 | 146.154 | 339.431 | 38.6554 | -47.123 | -1.6 | -385.7778 | 0.8663382
435 | 870 | 3843.956 | 148.352 | 341.241 | 38.5778 | -44.537 | -1.6 | -386.6667 | 0.8660302
436 | 872 | 3843.956 | 146.154 | 338.914 | 38.552 | -46.606 | -1.6 | -387.5556 | 0.8657222
437 | 874 | 3843.956 | 146.154 | 338.914 | 38.552 | -46.606 | -1.6 | -388.4444 | 0.8654142
438 | 876 | 3842.857 | 145.055 | 338.72 | 38.733 | -48.61 | -1.6 | -389.3333 | 0.8651063
439 | 878 | 3842.857 | 146.153 | 339.43 | 38.6554 | -47.124 | -1.6 | -390.2222 | 0.8647983
440 | 880 | 3842.857 | 146.153 | 338.525 | 38.4744 | -46.219 | -1.6 | -391.1111 | 0.8644903
441 | 882 | 3841.758 | 146.154 | 339.173 | 38.6038 | -46.865 | -1.6 | -392 | 0.8641823
442 | 884 | 3841.758 | 145.054 | 337.297 | 38.4486 | -47.189 | -1.6 | -392.8889 | 0.8638743
443 | 886 | 3841.758 | 147.253 | 339.625 | 38.4744 | -45.119 | -1.6 | -393.7778 | 0.8635664
444 | 888 | 3841.758 | 147.253 | 340.142 | 38.5778 | -45.636 | -1.6 | -394.6667 | 0.8632584
445 | 890 | 3840.66 | 146.155 | 339.303 | 38.6296 | -46.993 | -1.6 | -395.5556 | 0.8629504
446 | 892 | 3840.66 | 145.056 | 337.428 | 38.4744 | -47.316 | -1.6 | -396.4444 | 0.8626424
447 | 894 | 3840.66 | 145.056 | 337.687 | 38.5262 | -47.575 | -1.6 | -397.3333 | 0.8623345
448 | 896 | 3840.66 | 147.254 | 339.885 | 38.5262 | -45.377 | -1.6 | -398.2222 | 0.8620265
449 | 898 | 3839.561 | 145.056 | 338.204 | 38.6296 | -48.092 | -1.6 | -399.1111 | 0.8617185
450 | 900 | 3839.561 | 146.155 | 338.786 | 38.5262 | -46.476 | -1.6 | -400 | 0.8614105
451 | 902 | 3839.561 | 146.155 | 339.174 | 38.6038 | -46.864 | -1.6 | -400.8889 | 0.8611026
452 | 904 | 3839.561 | 146.155 | 338.657 | 38.5004 | -46.347 | -1.6 | -401.7778 | 0.8607946
453 | 906 | 3839.561 | 147.253 | 340.272 | 38.6038 | -45.766 | -1.6 | -402.6667 | 0.8604866
454 | 908 | 3838.461 | 146.153 | 338.784 | 38.5262 | -46.478 | -1.6 | -403.5556 | 0.8601786
455 | 910 | 3839.561 | 147.253 | 340.013 | 38.552 | -45.507 | -1.6 | -404.4444 | 0.8598706
456 | 912 | 3838.461 | 146.153 | 339.56 | 38.6814 | -47.254 | -1.6 | -405.3333 | 0.8595627
457 | 914 | 3837.363 | 145.055 | 338.462 | 38.6814 | -48.352 | -1.6 | -406.2222 | 0.8592547
458 | 916 | 3837.363 | 145.055 | 337.557 | 38.5004 | -47.447 | -1.6 | -407.1111 | 0.8589467
459 | 918 | 3838.461 | 147.252 | 339.495 | 38.4486 | -44.991 | -1.6 | -408 | 0.8586387
460 | 920 | 3837.363 | 146.154 | 338.785 | 38.5262 | -46.477 | -1.6 | -408.8889 | 0.8583308
461 | 922 | 3836.264 | 146.154 | 338.526 | 38.4744 | -46.218 | -1.6 | -409.7778 | 0.8580228
462 | 924 | 3836.264 | 146.154 | 338.914 | 38.552 | -46.606 | -1.6 | -410.6667 | 0.8577148
463 | 926 | 3835.165 | 145.055 | 337.557 | 38.5004 | -47.447 | -1.6 | -411.5556 | 0.8574068
464 | 928 | 3836.264 | 146.154 | 338.914 | 38.552 | -46.606 | -1.6 | -412.4444 | 0.8570989
465 | 930 | 3835.165 | 147.253 | 340.272 | 38.6038 | -45.766 | -1.6 | -413.3333 | 0.8567909
466 | 932 | 3835.165 | 145.055 | 337.944 | 38.5778 | -47.834 | -1.6 | -414.2222 | 0.8564829
467 | 934 | 3835.165 | 145.055 | 338.591 | 38.7072 | -48.481 | -1.6 | -415.1111 | 0.8561749
468 | 936 | 3834.066 | 145.055 | 338.074 | 38.6038 | -47.964 | -1.6 | -416 | 0.855867
469 | 938 | 3834.066 | 146.154 | 338.914 | 38.552 | -46.606 | -1.6 | -416.8889 | 0.855559
470 | 940 | 3834.066 | 146.154 | 339.431 | 38.6554 | -47.123 | -1.6 | -417.7778 | 0.855251
471 | 942 | 3832.967 | 143.956 | 337.363 | 38.6814 | -49.451 | -1.6 | -418.6667 | 0.854943
472 | 944 | 3832.967 | 145.055 | 337.557 | 38.5004 | -47.447 | -1.6 | -419.5556 | 0.854635
473 | 946 | 3832.967 | 145.055 | 338.332 | 38.6554 | -48.222 | -1.6 | -420.4444 | 0.8543271
474 | 948 | 3830.769 | 143.956 | 336.458 | 38.5004 | -48.546 | -1.6 | -421.3333 | 0.8540191
475 | 950 | 3832.967 | 146.154 | 338.914 | 38.552 | -46.606 | -1.6 | -422.2222 | 0.8537111
476 | 952 | 3831.868 | 145.055 | 338.332 | 38.6554 | -48.222 | -1.6 | -423.1111 | 0.8534031
477 | 954 | 3831.868 | 146.154 | 339.043 | 38.5778 | -46.735 | -1.6 | -424 | 0.8530952
478 | 956 | 3831.868 | 145.055 | 338.462 | 38.6814 | -48.352 | -1.6 | -424.8889 | 0.8527872
479 | 958 | 3831.868 | 146.154 | 339.043 | 38.5778 | -46.735 | -1.6 | -425.7778 | 0.8524792
480 | 960 | 3831.868 | 146.154 | 339.043 | 38.5778 | -46.735 | -1.6 | -426.6667 | 0.8521712
481 | 962 | 3830.769 | 143.956 | 336.845 | 38.5778 | -48.933 | -1.6 | -427.5556 | 0.8518633
482 | 964 | 3830.769 | 145.055 | 337.557 | 38.5004 | -47.447 | -1.6 | -428.4444 | 0.8515553
483 | 966 | 3829.67 | 146.153 | 338.784 | 38.5262 | -46.478 | -1.6 | -429.3333 | 0.8512473
484 | 968 | 3830.769 | 146.153 | 339.43 | 38.6554 | -47.124 | -1.6 | -430.2222 | 0.8509393
485 | 970 | 3829.67 | 145.054 | 338.202 | 38.6296 | -48.094 | -1.6 | -431.1111 | 0.8506314
486 | 972 | 3829.67 | 146.153 | 339.172 | 38.6038 | -46.866 | -1.6 | -432 | 0.8503234
487 | 974 | 3829.67 | 146.153 | 339.042 | 38.5778 | -46.736 | -1.6 | -432.8889 | 0.8500154
488 | 976 | 3828.571 | 145.054 | 338.461 | 38.6814 | -48.353 | -1.6 | -433.7778 | 0.8497074
489 | 978 | 3830.769 | 147.252 | 341.046 | 38.7588 | -46.542 | -1.6 | -434.6667 | 0.8493994
490 | 980 | 3828.571 | 146.154 | 338.785 | 38.5262 | -46.477 | -1.6 | -435.5556 | 0.8490915
491 | 982 | 3828.571 | 145.054 | 338.202 | 38.6296 | -48.094 | -1.6 | -436.4444 | 0.8487835
492 | 984 | 3828.571 | 145.054 | 337.943 | 38.5778 | -47.835 | -1.6 | -437.3333 | 0.8484755
493 | 986 | 3827.473 | 145.056 | 338.463 | 38.6814 | -48.351 | -1.6 | -438.2222 | 0.8481675
494 | 988 | 3828.571 | 147.252 | 340.141 | 38.5778 | -45.637 | -1.6 | -439.1111 | 0.8478596
495 | 990 | 3827.473 | 146.154 | 339.302 | 38.6296 | -46.994 | -1.6 | -440 | 0.8475516
496 | 992 | 3826.374 | 143.957 | 336.976 | 38.6038 | -49.062 | -1.6 | -440.8889 | 0.8472436
497 | 994 | 3826.374 | 145.055 | 338.72 | 38.733 | -48.61 | -1.6 | -441.7778 | 0.8469356
498 | 996 | 3826.374 | 145.055 | 338.979 | 38.7848 | -48.869 | -1.6 | -442.6667 | 0.8466277
499 | 998 | 3825.275 | 143.956 | 337.233 | 38.6554 | -49.321 | -1.6 | -443.5556 | 0.8463197
500 | 1000 | 3826.374 | 146.154 | 340.595 | 38.8882 | -48.287 | -1.6 | -444.4444 | 0.8460117
501 | 1002 | 3825.275 | 145.055 | 338.332 | 38.6554 | -48.222 | -1.6 | -445.3333 | 0.8457037
502 | 1004 | 3825.275 | 145.055 | 338.203 | 38.6296 | -48.093 | -1.6 | -446.2222 | 0.8453957
503 | 1006 | 3825.275 | 146.154 | 339.302 | 38.6296 | -46.994 | -1.6 | -447.1111 | 0.8450878
504 | 1008 | 3824.176 | 145.055 | 338.591 | 38.7072 | -48.481 | -1.6 | -448 | 0.8447798
505 | 1010 | 3825.275 | 146.154 | 339.302 | 38.6296 | -46.994 | -1.6 | -448.8889 | 0.8444718
506 | 1012 | 3824.176 | 146.154 | 338.526 | 38.4744 | -46.218 | -1.6 | -449.7778 | 0.8441638
507 | 1014 | 3824.176 | 146.154 | 338.914 | 38.552 | -46.606 | -1.6 | -450.6667 | 0.8438559
508 | 1016 | 3824.176 | 146.154 | 339.173 | 38.6038 | -46.865 | -1.6 | -451.5556 | 0.8435479
509 | 1018 | 3825.275 | 147.253 | 340.66 | 38.6814 | -46.154 | -1.6 | -452.4444 | 0.8432399
510 | 1020 | 3823.077 | 145.055 | 338.462 | 38.6814 | -48.352 | -1.6 | -453.3333 | 0.8429319
511 | 1022 | 3823.077 | 145.055 | 339.108 | 38.8106 | -48.998 | -1.6 | -454.2222 | 0.842624
512 | 1024 | 3821.978 | 145.055 | 339.237 | 38.8364 | -49.127 | -1.6 | -455.1111 | 0.842316
513 | 1026 | 3821.978 | 146.154 | 338.914 | 38.552 | -46.606 | -1.6 | -456 | 0.842008
514 | 1028 | 3821.978 | 146.154 | 339.302 | 38.6296 | -46.994 | -1.6 | -456.8889 | 0.8417
515 | 1030 | 3820.879 | 145.055 | 338.203 | 38.6296 | -48.093 | -1.6 | -457.7778 | 0.8413921
516 | 1032 | 3820.879 | 145.055 | 338.979 | 38.7848 | -48.869 | -1.6 | -458.6667 | 0.8410841
517 | 1034 | 3820.879 | 146.154 | 339.948 | 38.7588 | -47.64 | -1.6 | -459.5556 | 0.8407761
518 | 1036 | 3821.978 | 146.154 | 339.948 | 38.7588 | -47.64 | -1.6 | -460.4444 | 0.8404681
519 | 1038 | 3820.879 | 146.154 | 339.948 | 38.7588 | -47.64 | -1.6 | -461.3333 | 0.8401601
520 | 1040 | 3820.879 | 147.253 | 340.142 | 38.5778 | -45.636 | -1.6 | -462.2222 | 0.8398522
521 | 1042 | 3819.78 | 146.154 | 339.173 | 38.6038 | -46.865 | -1.6 | -463.1111 | 0.8395442
522 | 1044 | 3819.78 | 145.055 | 338.72 | 38.733 | -48.61 | -1.6 | -464 | 0.8392362
523 | 1046 | 3819.78 | 146.154 | 339.561 | 38.6814 | -47.253 | -1.6 | -464.8889 | 0.8389282
524 | 1048 | 3819.78 | 147.253 | 340.66 | 38.6814 | -46.154 | -1.6 | -465.7778 | 0.8386203
525 | 1050 | 3818.681 | 145.055 | 338.591 | 38.7072 | -48.481 | -1.6 | -466.6667 | 0.8383123
526 | 1052 | 3818.681 | 145.055 | 337.944 | 38.5778 | -47.834 | -1.6 | -467.5556 | 0.8380043
527 | 1054 | 3818.681 | 146.154 | 339.561 | 38.6814 | -47.253 | -1.6 | -468.4444 | 0.8376963
528 | 1056 | 3817.583 | 145.056 | 338.592 | 38.7072 | -48.48 | -1.6 | -469.3333 | 0.8373884
529 | 1058 | 3819.78 | 146.154 | 339.431 | 38.6554 | -47.123 | -1.6 | -470.2222 | 0.8370804
530 | 1060 | 3818.681 | 145.055 | 337.557 | 38.5004 | -47.447 | -1.6 | -471.1111 | 0.8367724
531 | 1062 | 3817.583 | 147.253 | 339.755 | 38.5004 | -45.249 | -1.6 | -472 | 0.8364644
532 | 1064 | 3816.483 | 146.153 | 338.525 | 38.4744 | -46.219 | -1.6 | -472.8889 | 0.8361565
533 | 1066 | 3816.483 | 146.153 | 338.525 | 38.4744 | -46.219 | -1.6 | -473.7778 | 0.8358485
534 | 1068 | 3815.385 | 143.956 | 337.75 | 38.7588 | -49.838 | -1.6 | -474.6667 | 0.8355405
535 | 1070 | 3815.385 | 145.055 | 338.074 | 38.6038 | -47.964 | -1.6 | -475.5556 | 0.8352325
536 | 1072 | 3816.483 | 146.153 | 338.913 | 38.552 | -46.607 | -1.6 | -476.4444 | 0.8349245
537 | 1074 | 3815.385 | 145.055 | 337.557 | 38.5004 | -47.447 | -1.6 | -477.3333 | 0.8346166
538 | 1076 | 3815.385 | 145.055 | 337.944 | 38.5778 | -47.834 | -1.6 | -478.2222 | 0.8343086
539 | 1078 | 3815.385 | 146.154 | 339.431 | 38.6554 | -47.123 | -1.6 | -479.1111 | 0.8340006
540 | 1080 | 3815.385 | 146.154 | 338.914 | 38.552 | -46.606 | -1.6 | -480 | 0.8336926
541 | 1082 | 3815.385 | 146.154 | 339.173 | 38.6038 | -46.865 | -1.6 | -480.8889 | 0.8333847
542 | 1084 | 3815.385 | 147.253 | 340.401 | 38.6296 | -45.895 | -1.6 | -481.7778 | 0.8330767
543 | 1086 | 3813.187 | 145.055 | 337.427 | 38.4744 | -47.317 | -1.6 | -482.6667 | 0.8327687
544 | 1088 | 3813.187 | 146.154 | 339.043 | 38.5778 | -46.735 | -1.6 | -483.5556 | 0.8324607
545 | 1090 | 3813.187 | 145.055 | 337.557 | 38.5004 | -47.447 | -1.6 | -484.4444 | 0.8321528
546 | 1092 | 3814.286 | 146.154 | 339.431 | 38.6554 | -47.123 | -1.6 | -485.3333 | 0.8318448
547 | 1094 | 3812.088 | 145.055 | 337.686 | 38.5262 | -47.576 | -1.6 | -486.2222 | 0.8315368
548 | 1096 | 3813.187 | 145.055 | 337.944 | 38.5778 | -47.834 | -1.6 | -487.1111 | 0.8312288
549 | 1098 | 3813.187 | 147.253 | 340.013 | 38.552 | -45.507 | -1.6 | -488 | 0.8309209
550 | 1100 | 3812.088 | 145.055 | 337.815 | 38.552 | -47.705 | -1.6 | -488.8889 | 0.8306129
551 | 1102 | 3812.088 | 146.154 | 339.173 | 38.6038 | -46.865 | -1.6 | -489.7778 | 0.8303049
552 | 1104 | 3810.989 | 145.055 | 337.557 | 38.5004 | -47.447 | -1.6 | -490.6667 | 0.8299969
553 | 1106 | 3809.89 | 145.055 | 337.815 | 38.552 | -47.705 | -1.6 | -491.5556 | 0.8296889
554 | 1108 | 3810.989 | 146.154 | 339.043 | 38.5778 | -46.735 | -1.6 | -492.4444 | 0.829381
555 | 1110 | 3810.989 | 146.154 | 339.561 | 38.6814 | -47.253 | -1.6 | -493.3333 | 0.829073
556 | 1112 | 3812.088 | 148.352 | 340.854 | 38.5004 | -44.15 | -1.6 | -494.2222 | 0.828765
557 | 1114 | 3810.989 | 146.154 | 339.431 | 38.6554 | -47.123 | -1.6 | -495.1111 | 0.828457
558 | 1116 | 3810.989 | 146.154 | 338.526 | 38.4744 | -46.218 | -1.6 | -496 | 0.8281491
559 | 1118 | 3807.692 | 145.055 | 336.91 | 38.371 | -46.8 | -1.6 | -496.8889 | 0.8278411
560 | 1120 | 3809.89 | 146.154 | 339.819 | 38.733 | -47.511 | -1.6 | -497.7778 | 0.8275331
561 | 1122 | 3809.89 | 147.253 | 339.755 | 38.5004 | -45.249 | -1.6 | -498.6667 | 0.8272251
562 | 1124 | 3808.791 | 146.154 | 338.656 | 38.5004 | -46.348 | -1.6 | -499.5556 | 0.8269172
563 | 1126 | 3807.692 | 145.055 | 337.815 | 38.552 | -47.705 | -1.6 | -500.4444 | 0.8266092
564 | 1128 | 3807.692 | 145.055 | 337.944 | 38.5778 | -47.834 | -1.6 | -501.3333 | 0.8263012
565 | 1130 | 3808.791 | 146.154 | 339.302 | 38.6296 | -46.994 | -1.6 | -502.2222 | 0.8259932
566 | 1132 | 3808.791 | 146.154 | 339.173 | 38.6038 | -46.865 | -1.6 | -503.1111 | 0.8256852
567 | 1134 | 3807.692 | 146.153 | 339.301 | 38.6296 | -46.995 | -1.6 | -504 | 0.8253773
568 | 1136 | 3806.594 | 145.055 | 337.686 | 38.5262 | -47.576 | -1.6 | -504.8889 | 0.8250693
569 | 1138 | 3806.594 | 145.055 | 337.944 | 38.5778 | -47.834 | -1.6 | -505.7778 | 0.8247613
570 | 1140 | 3807.692 | 148.351 | 341.111 | 38.552 | -44.409 | -1.6 | -506.6667 | 0.8244533
571 | 1142 | 3806.594 | 146.155 | 339.174 | 38.6038 | -46.864 | -1.6 | -507.5556 | 0.8241454
572 | 1144 | 3806.594 | 146.155 | 338.657 | 38.5004 | -46.347 | -1.6 | -508.4444 | 0.8238374
573 | 1146 | 3805.495 | 146.154 | 338.138 | 38.3968 | -45.83 | -1.6 | -509.3333 | 0.8235294
574 | 1148 | 3806.594 | 147.253 | 339.884 | 38.5262 | -45.378 | -1.6 | -510.2222 | 0.8232214
575 | 1150 | 3804.396 | 146.154 | 338.268 | 38.4228 | -45.96 | -1.6 | -511.1111 | 0.8229135
576 | 1152 | 3804.396 | 146.154 | 338.009 | 38.371 | -45.701 | -1.6 | -512 | 0.8226055
577 | 1154 | 3805.495 | 146.154 | 338.526 | 38.4744 | -46.218 | -1.6 | -512.8889 | 0.8222975
578 | 1156 | 3804.396 | 146.154 | 338.138 | 38.3968 | -45.83 | -1.6 | -513.7778 | 0.8219895
579 | 1158 | 3805.495 | 148.352 | 341.5 | 38.6296 | -44.796 | -1.6 | -514.6667 | 0.8216816
580 | 1160 | 3803.297 | 145.055 | 337.557 | 38.5004 | -47.447 | -1.6 | -515.5556 | 0.8213736
581 | 1162 | 3804.396 | 146.154 | 339.173 | 38.6038 | -46.865 | -1.6 | -516.4444 | 0.8210656
582 | 1164 | 3803.297 | 146.154 | 339.043 | 38.5778 | -46.735 | -1.6 | -517.3333 | 0.8207576
583 | 1166 | 3804.396 | 147.253 | 340.401 | 38.6296 | -45.895 | -1.6 | -518.2222 | 0.8204496
584 | 1168 | 3802.198 | 147.253 | 339.755 | 38.5004 | -45.249 | -1.6 | -519.1111 | 0.8201417
585 | 1170 | 3802.198 | 146.154 | 338.268 | 38.4228 | -45.96 | -1.6 | -520 | 0.8198337
586 | 1172 | 3802.198 | 145.055 | 338.72 | 38.733 | -48.61 | -1.6 | -520.8889 | 0.8195257
587 | 1174 | 3802.198 | 146.154 | 338.785 | 38.5262 | -46.477 | -1.6 | -521.7778 | 0.8192177
588 | 1176 | 3802.198 | 147.253 | 339.625 | 38.4744 | -45.119 | -1.6 | -522.6667 | 0.8189098
589 | 1178 | 3801.099 | 146.154 | 339.431 | 38.6554 | -47.123 | -1.6 | -523.5556 | 0.8186018
590 | 1180 | 3802.198 | 147.253 | 340.142 | 38.5778 | -45.636 | -1.6 | -524.4444 | 0.8182938
591 | 1182 | 3801.099 | 146.154 | 339.69 | 38.7072 | -47.382 | -1.6 | -525.3333 | 0.8179858
592 | 1184 | 3800 | 145.055 | 338.074 | 38.6038 | -47.964 | -1.6 | -526.2222 | 0.8176779
593 | 1186 | 3800 | 146.154 | 337.88 | 38.3452 | -45.572 | -1.6 | -527.1111 | 0.8173699
594 | 1188 | 3801.099 | 147.253 | 339.367 | 38.4228 | -44.861 | -1.6 | -528 | 0.8170619
595 | 1190 | 3800 | 146.154 | 339.431 | 38.6554 | -47.123 | -1.6 | -528.8889 | 0.8167539
596 | 1192 | 3798.901 | 145.055 | 337.815 | 38.552 | -47.705 | -1.6 | -529.7778 | 0.816446
597 | 1194 | 3798.901 | 145.055 | 337.427 | 38.4744 | -47.317 | -1.6 | -530.6667 | 0.816138
598 | 1196 | 3800 | 146.154 | 339.431 | 38.6554 | -47.123 | -1.6 | -531.5556 | 0.81583
599 | 1198 | 3798.901 | 146.154 | 339.302 | 38.6296 | -46.994 | -1.6 | -532.4444 | 0.815522
600 | 1200 | 3798.901 | 146.154 | 339.173 | 38.6038 | -46.865 | -1.6 | -533.3333 | 0.815214
601 | 1202 | 3797.802 | 145.055 | 337.557 | 38.5004 | -47.447 | -1.6 | -534.2222 | 0.8149061
602 | 1204 | 3797.802 | 145.055 | 337.686 | 38.5262 | -47.576 | -1.6 | -535.1111 | 0.8145981
603 | 1206 | 3797.802 | 145.055 | 338.332 | 38.6554 | -48.222 | -1.6 | -536 | 0.8142901
604 | 1208 | 3797.802 | 146.154 | 338.526 | 38.4744 | -46.218 | -1.6 | -536.8889 | 0.8139821
605 | 1210 | 3797.802 | 146.154 | 338.526 | 38.4744 | -46.218 | -1.6 | -537.7778 | 0.8136742
606 | 1212 | 3797.802 | 145.055 | 338.591 | 38.7072 | -48.481 | -1.6 | -538.6667 | 0.8133662
607 | 1214 | 3796.703 | 146.153 | 338.267 | 38.4228 | -45.961 | -1.6 | -539.5556 | 0.8130582
608 | 1216 | 3796.703 | 145.055 | 337.557 | 38.5004 | -47.447 | -1.6 | -540.4444 | 0.8127502
609 | 1218 | 3795.604 | 145.054 | 337.814 | 38.552 | -47.706 | -1.6 | -541.3333 | 0.8124423
610 | 1220 | 3795.604 | 145.054 | 337.685 | 38.5262 | -47.577 | -1.6 | -542.2222 | 0.8121343
611 | 1222 | 3795.604 | 146.153 | 339.042 | 38.5778 | -46.736 | -1.6 | -543.1111 | 0.8118263
612 | 1224 | 3795.604 | 145.054 | 338.073 | 38.6038 | -47.965 | -1.6 | -544 | 0.8115183
613 | 1226 | 3795.604 | 146.153 | 339.818 | 38.733 | -47.512 | -1.6 | -544.8889 | 0.8112103
614 | 1228 | 3795.604 | 146.153 | 339.43 | 38.6554 | -47.124 | -1.6 | -545.7778 | 0.8109024
615 | 1230 | 3794.506 | 145.055 | 337.944 | 38.5778 | -47.834 | -1.6 | -546.6667 | 0.8105944
616 | 1232 | 3794.506 | 146.154 | 338.656 | 38.5004 | -46.348 | -1.6 | -547.5556 | 0.8102864
617 | 1234 | 3794.506 | 145.055 | 338.979 | 38.7848 | -48.869 | -1.6 | -548.4444 | 0.8099784
618 | 1236 | 3793.407 | 143.956 | 337.621 | 38.733 | -49.709 | -1.6 | -549.3333 | 0.8096705
619 | 1238 | 3793.407 | 145.055 | 338.849 | 38.7588 | -48.739 | -1.6 | -550.2222 | 0.8093625
620 | 1240 | 3794.506 | 147.253 | 340.272 | 38.6038 | -45.766 | -1.6 | -551.1111 | 0.8090545
621 | 1242 | 3793.407 | 145.055 | 338.203 | 38.6296 | -48.093 | -1.6 | -552 | 0.8087465
622 | 1244 | 3792.308 | 145.055 | 338.203 | 38.6296 | -48.093 | -1.6 | -552.8889 | 0.8084386
623 | 1246 | 3792.308 | 145.055 | 338.074 | 38.6038 | -47.964 | -1.6 | -553.7778 | 0.8081306
624 | 1248 | 3792.308 | 145.055 | 338.203 | 38.6296 | -48.093 | -1.6 | -554.6667 | 0.8078226
625 | 1250 | 3793.407 | 146.154 | 339.431 | 38.6554 | -47.123 | -1.6 | -555.5556 | 0.8075146
626 | 1252 | 3791.209 | 143.956 | 337.88 | 38.7848 | -49.968 | -1.6 | -556.4444 | 0.8072067
627 | 1254 | 3791.209 | 145.055 | 337.944 | 38.5778 | -47.834 | -1.6 | -557.3333 | 0.8068987
628 | 1256 | 3791.209 | 145.055 | 338.591 | 38.7072 | -48.481 | -1.6 | -558.2222 | 0.8065907
629 | 1258 | 3791.209 | 145.055 | 338.462 | 38.6814 | -48.352 | -1.6 | -559.1111 | 0.8062827
630 | 1260 | 3792.308 | 147.253 | 341.047 | 38.7588 | -46.541 | -1.6 | -560 | 0.8059747
631 | 1262 | 3791.209 | 146.154 | 339.173 | 38.6038 | -46.865 | -1.6 | -560.8889 | 0.8056668
632 | 1264 | 3790.11 | 143.956 | 337.233 | 38.6554 | -49.321 | -1.6 | -561.7778 | 0.8053588
633 | 1266 | 3792.308 | 148.352 | 341.371 | 38.6038 | -44.667 | -1.6 | -562.6667 | 0.8050508
634 | 1268 | 3790.11 | 145.055 | 338.849 | 38.7588 | -48.739 | -1.6 | -563.5556 | 0.8047428
635 | 1270 | 3790.11 | 146.154 | 339.043 | 38.5778 | -46.735 | -1.6 | -564.4444 | 0.8044349
636 | 1272 | 3790.11 | 146.154 | 338.914 | 38.552 | -46.606 | -1.6 | -565.3333 | 0.8041269
637 | 1274 | 3789.011 | 145.055 | 338.462 | 38.6814 | -48.352 | -1.6 | -566.2222 | 0.8038189
638 | 1276 | 3789.011 | 146.154 | 339.431 | 38.6554 | -47.123 | -1.6 | -567.1111 | 0.8035109
639 | 1278 | 3789.011 | 146.154 | 339.043 | 38.5778 | -46.735 | -1.6 | -568 | 0.803203
640 | 1280 | 3789.011 | 146.154 | 338.785 | 38.5262 | -46.477 | -1.6 | -568.8889 | 0.802895
641 | 1282 | 3787.912 | 145.055 | 338.074 | 38.6038 | -47.964 | -1.6 | -569.7778 | 0.802587
642 | 1284 | 3787.912 | 145.055 | 338.591 | 38.7072 | -48.481 | -1.6 | -570.6667 | 0.802279
643 | 1286 | 3787.912 | 146.154 | 339.819 | 38.733 | -47.511 | -1.6 | -571.5556 | 0.8019711
644 | 1288 | 3787.912 | 145.055 | 337.686 | 38.5262 | -47.576 | -1.6 | -572.4444 | 0.8016631
645 | 1290 | 3787.912 | 146.154 | 339.431 | 38.6554 | -47.123 | -1.6 | -573.3333 | 0.8013551
646 | 1292 | 3786.813 | 145.055 | 338.462 | 38.6814 | -48.352 | -1.6 | -574.2222 | 0.8010471
647 | 1294 | 3786.813 | 146.154 | 339.561 | 38.6814 | -47.253 | -1.6 | -575.1111 | 0.8007391
648 | 1296 | 3786.813 | 145.055 | 338.591 | 38.7072 | -48.481 | -1.6 | -576 | 0.8004312
649 | 1298 | 3786.813 | 146.154 | 338.526 | 38.4744 | -46.218 | -1.6 | -576.8889 | 0.8001232
650 | 1300 | 3786.813 | 147.252 | 340.4 | 38.6296 | -45.896 | -1.6 | -577.7778 | 0.7998152
651 | 1302 | 3785.714 | 145.055 | 339.108 | 38.8106 | -48.998 | -1.6 | -578.6667 | 0.7995072
652 | 1304 | 3785.714 | 147.252 | 339.754 | 38.5004 | -45.25 | -1.6 | -579.5556 | 0.7991993
653 | 1306 | 3785.714 | 147.252 | 339.883 | 38.5262 | -45.379 | -1.6 | -580.4444 | 0.7988913
654 | 1308 | 3785.714 | 147.252 | 340.141 | 38.5778 | -45.637 | -1.6 | -581.3333 | 0.7985833
655 | 1310 | 3784.615 | 145.054 | 338.848 | 38.7588 | -48.74 | -1.6 | -582.2222 | 0.7982753
656 | 1312 | 3784.615 | 146.153 | 339.301 | 38.6296 | -46.995 | -1.6 | -583.1111 | 0.7979674
657 | 1314 | 3784.615 | 145.054 | 337.814 | 38.552 | -47.706 | -1.6 | -584 | 0.7976594
658 | 1316 | 3785.714 | 147.252 | 341.046 | 38.7588 | -46.542 | -1.6 | -584.8889 | 0.7973514
659 | 1318 | 3784.615 | 146.153 | 339.56 | 38.6814 | -47.254 | -1.6 | -585.7778 | 0.7970434
660 | 1320 | 3784.615 | 146.153 | 340.206 | 38.8106 | -47.9 | -1.6 | -586.6667 | 0.7967354
661 | 1322 | 3783.516 | 145.054 | 338.719 | 38.733 | -48.611 | -1.6 | -587.5556 | 0.7964275
662 | 1324 | 3783.516 | 146.153 | 340.594 | 38.8882 | -48.288 | -1.6 | -588.4444 | 0.7961195
663 | 1326 | 3782.418 | 143.956 | 336.587 | 38.5262 | -48.675 | -1.6 | -589.3333 | 0.7958115
664 | 1328 | 3783.516 | 146.153 | 338.784 | 38.5262 | -46.478 | -1.6 | -590.2222 | 0.7955035
665 | 1330 | 3782.418 | 145.055 | 338.72 | 38.733 | -48.61 | -1.6 | -591.1111 | 0.7951956
666 | 1332 | 3783.516 | 146.153 | 339.818 | 38.733 | -47.512 | -1.6 | -592 | 0.7948876
667 | 1334 | 3781.319 | 145.055 | 338.203 | 38.6296 | -48.093 | -1.6 | -592.8889 | 0.7945796
668 | 1336 | 3782.418 | 145.055 | 338.591 | 38.7072 | -48.481 | -1.6 | -593.7778 | 0.7942716
669 | 1338 | 3782.418 | 146.154 | 339.173 | 38.6038 | -46.865 | -1.6 | -594.6667 | 0.7939637
670 | 1340 | 3782.418 | 146.154 | 339.173 | 38.6038 | -46.865 | -1.6 | -595.5556 | 0.7936557
671 | 1342 | 3780.22 | 145.055 | 338.979 | 38.7848 | -48.869 | -1.6 | -596.4444 | 0.7933477
672 | 1344 | 3781.319 | 146.154 | 339.431 | 38.6554 | -47.123 | -1.6 | -597.3333 | 0.7930397
673 | 1346 | 3780.22 | 145.055 | 338.979 | 38.7848 | -48.869 | -1.6 | -598.2222 | 0.7927318
674 | 1348 | 3780.22 | 145.055 | 337.944 | 38.5778 | -47.834 | -1.6 | -599.1111 | 0.7924238
675 | 1350 | 3780.22 | 146.154 | 339.302 | 38.6296 | -46.994 | -1.6 | -600 | 0.7921158
676 | 1352 | 3780.22 | 146.154 | 339.431 | 38.6554 | -47.123 | -1.6 | -600.8889 | 0.7918078
677 | 1354 | 3779.121 | 145.055 | 339.108 | 38.8106 | -48.998 | -1.6 | -601.7778 | 0.7914998
678 | 1356 | 3779.121 | 145.055 | 338.332 | 38.6554 | -48.222 | -1.6 | -602.6667 | 0.7911919
679 | 1358 | 3778.022 | 143.956 | 337.621 | 38.733 | -49.709 | -1.6 | -603.5556 | 0.7908839
680 | 1360 | 3779.121 | 145.055 | 339.625 | 38.914 | -49.515 | -1.6 | -604.4444 | 0.7905759
681 | 1362 | 3778.022 | 145.055 | 339.496 | 38.8882 | -49.386 | -1.6 | -605.3333 | 0.7902679
682 | 1364 | 3778.022 | 143.956 | 337.621 | 38.733 | -49.709 | -1.6 | -606.2222 | 0.78996
683 | 1366 | 3778.022 | 145.055 | 338.979 | 38.7848 | -48.869 | -1.6 | -607.1111 | 0.789652
684 | 1368 | 3778.022 | 146.154 | 340.336 | 38.8364 | -48.028 | -1.6 | -608 | 0.789344
685 | 1370 | 3776.923 | 145.055 | 338.849 | 38.7588 | -48.739 | -1.6 | -608.8889 | 0.789036
686 | 1372 | 3776.923 | 145.055 | 339.367 | 38.8624 | -49.257 | -1.6 | -609.7778 | 0.7887281
687 | 1374 | 3776.923 | 146.153 | 339.56 | 38.6814 | -47.254 | -1.6 | -610.6667 | 0.7884201
688 | 1376 | 3775.824 | 143.956 | 338.009 | 38.8106 | -50.097 | -1.6 | -611.5556 | 0.7881121
689 | 1378 | 3776.923 | 145.055 | 339.367 | 38.8624 | -49.257 | -1.6 | -612.4444 | 0.7878041
690 | 1380 | 3775.824 | 143.956 | 337.621 | 38.733 | -49.709 | -1.6 | -613.3333 | 0.7874962
691 | 1382 | 3775.824 | 145.054 | 339.107 | 38.8106 | -48.999 | -1.6 | -614.2222 | 0.7871882
692 | 1384 | 3775.824 | 145.054 | 338.719 | 38.733 | -48.611 | -1.6 | -615.1111 | 0.7868802
693 | 1386 | 3775.824 | 146.154 | 340.207 | 38.8106 | -47.899 | -1.6 | -616 | 0.7865722
694 | 1388 | 3773.626 | 143.956 | 337.233 | 38.6554 | -49.321 | -1.6 | -616.8889 | 0.7862642
695 | 1390 | 3775.824 | 146.154 | 340.595 | 38.8882 | -48.287 | -1.6 | -617.7778 | 0.7859563
696 | 1392 | 3774.726 | 145.056 | 338.721 | 38.733 | -48.609 | -1.6 | -618.6667 | 0.7856483
697 | 1394 | 3775.824 | 147.253 | 340.66 | 38.6814 | -46.154 | -1.6 | -619.5556 | 0.7853403
698 | 1396 | 3773.626 | 145.055 | 338.332 | 38.6554 | -48.222 | -1.6 | -620.4444 | 0.7850323
699 | 1398 | 3774.726 | 146.155 | 340.079 | 38.7848 | -47.769 | -1.6 | -621.3333 | 0.7847244
700 | 1400 | 3773.626 | 143.956 | 338.009 | 38.8106 | -50.097 | -1.6 | -622.2222 | 0.7844164
701 | 1402 | 3772.527 | 143.956 | 338.397 | 38.8882 | -50.485 | -1.6 | -623.1111 | 0.7841084
702 | 1404 | 3772.527 | 143.956 | 337.621 | 38.733 | -49.709 | -1.6 | -624 | 0.7838004
703 | 1406 | 3773.626 | 146.154 | 340.078 | 38.7848 | -47.77 | -1.6 | -624.8889 | 0.7834925
704 | 1408 | 3772.527 | 145.055 | 338.591 | 38.7072 | -48.481 | -1.6 | -625.7778 | 0.7831845
705 | 1410 | 3772.527 | 145.055 | 339.496 | 38.8882 | -49.386 | -1.6 | -626.6667 | 0.7828765
706 | 1412 | 3772.527 | 143.956 | 338.138 | 38.8364 | -50.226 | -1.6 | -627.5556 | 0.7825685
707 | 1414 | 3772.527 | 146.153 | 339.947 | 38.7588 | -47.641 | -1.6 | -628.4444 | 0.7822605
708 | 1416 | 3771.428 | 145.054 | 338.848 | 38.7588 | -48.74 | -1.6 | -629.3333 | 0.7819526
709 | 1418 | 3771.428 | 145.054 | 338.331 | 38.6554 | -48.223 | -1.6 | -630.2222 | 0.7816446
710 | 1420 | 3771.428 | 145.054 | 337.685 | 38.5262 | -47.577 | -1.6 | -631.1111 | 0.7813366
711 | 1422 | 3771.428 | 145.054 | 338.978 | 38.7848 | -48.87 | -1.6 | -632 | 0.7810286
712 | 1424 | 3770.33 | 145.055 | 339.237 | 38.8364 | -49.127 | -1.6 | -632.8889 | 0.7807207
713 | 1426 | 3770.33 | 145.055 | 338.462 | 38.6814 | -48.352 | -1.6 | -633.7778 | 0.7804127
714 | 1428 | 3771.428 | 147.252 | 340.788 | 38.7072 | -46.284 | -1.6 | -634.6667 | 0.7801047
715 | 1430 | 3770.33 | 146.154 | 339.302 | 38.6296 | -46.994 | -1.6 | -635.5556 | 0.7797967
716 | 1432 | 3769.231 | 145.055 | 338.72 | 38.733 | -48.61 | -1.6 | -636.4444 | 0.7794888
717 | 1434 | 3769.231 | 145.055 | 339.367 | 38.8624 | -49.257 | -1.6 | -637.3333 | 0.7791808
718 | 1436 | 3769.231 | 145.055 | 338.591 | 38.7072 | -48.481 | -1.6 | -638.2222 | 0.7788728
719 | 1438 | 3769.231 | 145.055 | 339.108 | 38.8106 | -48.998 | -1.6 | -639.1111 | 0.7785648
720 | 1440 | 3769.231 | 147.253 | 340.66 | 38.6814 | -46.154 | -1.6 | -640 | 0.7782569
721 | 1442 | 3768.132 | 145.055 | 339.108 | 38.8106 | -48.998 | -1.6 | -640.8889 | 0.7779489
722 | 1444 | 3768.132 | 146.154 | 340.078 | 38.7848 | -47.77 | -1.6 | -641.7778 | 0.7776409
723 | 1446 | 3768.132 | 146.154 | 339.69 | 38.7072 | -47.382 | -1.6 | -642.6667 | 0.7773329
724 | 1448 | 3767.033 | 145.055 | 338.203 | 38.6296 | -48.093 | -1.6 | -643.5556 | 0.7770249
725 | 1450 | 3767.033 | 145.055 | 338.849 | 38.7588 | -48.739 | -1.6 | -644.4444 | 0.776717
726 | 1452 | 3767.033 | 146.154 | 339.302 | 38.6296 | -46.994 | -1.6 | -645.3333 | 0.776409
727 | 1454 | 3767.033 | 145.055 | 338.849 | 38.7588 | -48.739 | -1.6 | -646.2222 | 0.776101
728 | 1456 | 3767.033 | 146.154 | 339.302 | 38.6296 | -46.994 | -1.6 | -647.1111 | 0.775793
729 | 1458 | 3765.934 | 145.055 | 339.108 | 38.8106 | -48.998 | -1.6 | -648 | 0.7754851
730 | 1460 | 3767.033 | 145.055 | 338.462 | 38.6814 | -48.352 | -1.6 | -648.8889 | 0.7751771
731 | 1462 | 3767.033 | 146.154 | 339.819 | 38.733 | -47.511 | -1.6 | -649.7778 | 0.7748691
732 | 1464 | 3765.934 | 143.956 | 337.88 | 38.7848 | -49.968 | -1.6 | -650.6667 | 0.7745611
733 | 1466 | 3764.835 | 143.956 | 338.268 | 38.8624 | -50.356 | -1.6 | -651.5556 | 0.7742532
734 | 1468 | 3764.835 | 145.055 | 338.074 | 38.6038 | -47.964 | -1.6 | -652.4444 | 0.7739452
735 | 1470 | 3763.736 | 143.956 | 338.009 | 38.8106 | -50.097 | -1.6 | -653.3333 | 0.7736372
736 | 1472 | 3764.835 | 146.153 | 340.206 | 38.8106 | -47.9 | -1.6 | -654.2222 | 0.7733292
737 | 1474 | 3764.835 | 145.055 | 338.074 | 38.6038 | -47.964 | -1.6 | -655.1111 | 0.7730213
738 | 1476 | 3764.835 | 145.055 | 339.625 | 38.914 | -49.515 | -1.6 | -656 | 0.7727133
739 | 1478 | 3764.835 | 145.055 | 339.496 | 38.8882 | -49.386 | -1.6 | -656.8889 | 0.7724053
740 | 1480 | 3763.736 | 145.054 | 339.753 | 38.9398 | -49.645 | -1.6 | -657.7778 | 0.7720973
741 | 1482 | 3763.736 | 145.054 | 339.495 | 38.8882 | -49.387 | -1.6 | -658.6667 | 0.7717893
742 | 1484 | 3762.638 | 145.055 | 338.849 | 38.7588 | -48.739 | -1.6 | -659.5556 | 0.7714814
743 | 1486 | 3762.638 | 143.956 | 338.526 | 38.914 | -50.614 | -1.6 | -660.4444 | 0.7711734
744 | 1488 | 3762.638 | 145.055 | 338.849 | 38.7588 | -48.739 | -1.6 | -661.3333 | 0.7708654
745 | 1490 | 3762.638 | 145.055 | 339.237 | 38.8364 | -49.127 | -1.6 | -662.2222 | 0.7705574
746 | 1492 | 3763.736 | 146.153 | 340.465 | 38.8624 | -48.159 | -1.6 | -663.1111 | 0.7702495
747 | 1494 | 3762.638 | 146.155 | 339.691 | 38.7072 | -47.381 | -1.6 | -664 | 0.7699415
748 | 1496 | 3762.638 | 145.055 | 339.367 | 38.8624 | -49.257 | -1.6 | -664.8889 | 0.7696335
749 | 1498 | 3762.638 | 146.155 | 339.949 | 38.7588 | -47.639 | -1.6 | -665.7778 | 0.7693255
750 | 1500 | 3762.638 | 145.055 | 338.591 | 38.7072 | -48.481 | -1.6 | -666.6667 | 0.7690176
751 | 1502 | 3761.539 | 145.056 | 339.497 | 38.8882 | -49.385 | -1.6 | -667.5556 | 0.7687096
752 | 1504 | 3760.439 | 143.956 | 338.138 | 38.8364 | -50.226 | -1.6 | -668.4444 | 0.7684016
753 | 1506 | 3761.539 | 145.056 | 338.85 | 38.7588 | -48.738 | -1.6 | -669.3333 | 0.7680936
754 | 1508 | 3760.439 | 145.054 | 339.753 | 38.9398 | -49.645 | -1.6 | -670.2222 | 0.7677856
755 | 1510 | 3760.439 | 146.153 | 340.594 | 38.8882 | -48.288 | -1.6 | -671.1111 | 0.7674777
756 | 1512 | 3760.439 | 145.054 | 339.107 | 38.8106 | -48.999 | -1.6 | -672 | 0.7671697
757 | 1514 | 3759.341 | 143.956 | 338.138 | 38.8364 | -50.226 | -1.6 | -672.8889 | 0.7668617
758 | 1516 | 3760.439 | 146.153 | 339.818 | 38.733 | -47.512 | -1.6 | -673.7778 | 0.7665537
759 | 1518 | 3759.341 | 142.858 | 337.04 | 38.8364 | -51.324 | -1.6 | -674.6667 | 0.7662458
760 | 1520 | 3759.341 | 146.154 | 340.724 | 38.914 | -48.416 | -1.6 | -675.5556 | 0.7659378
761 | 1522 | 3759.341 | 146.154 | 339.69 | 38.7072 | -47.382 | -1.6 | -676.4444 | 0.7656298
762 | 1524 | 3759.341 | 145.055 | 339.496 | 38.8882 | -49.386 | -1.6 | -677.3333 | 0.7653218
763 | 1526 | 3758.242 | 145.055 | 339.625 | 38.914 | -49.515 | -1.6 | -678.2222 | 0.7650139
764 | 1528 | 3758.242 | 145.055 | 339.108 | 38.8106 | -48.998 | -1.6 | -679.1111 | 0.7647059
765 | 1530 | 3758.242 | 146.154 | 340.466 | 38.8624 | -48.158 | -1.6 | -680 | 0.7643979
766 | 1532 | 3758.242 | 146.154 | 339.819 | 38.733 | -47.511 | -1.6 | -680.8889 | 0.7640899
767 | 1534 | 3758.242 | 145.055 | 338.979 | 38.7848 | -48.869 | -1.6 | -681.7778 | 0.763782
768 | 1536 | 3757.143 | 145.055 | 338.849 | 38.7588 | -48.739 | -1.6 | -682.6667 | 0.763474
769 | 1538 | 3758.242 | 146.154 | 339.948 | 38.7588 | -47.64 | -1.6 | -683.5556 | 0.763166
770 | 1540 | 3757.143 | 146.154 | 340.724 | 38.914 | -48.416 | -1.6 | -684.4444 | 0.762858
771 | 1542 | 3757.143 | 145.055 | 339.237 | 38.8364 | -49.127 | -1.6 | -685.3333 | 0.76255
772 | 1544 | 3757.143 | 146.154 | 339.948 | 38.7588 | -47.64 | -1.6 | -686.2222 | 0.7622421
773 | 1546 | 3756.044 | 146.154 | 339.819 | 38.733 | -47.511 | -1.6 | -687.1111 | 0.7619341
774 | 1548 | 3756.044 | 146.154 | 340.207 | 38.8106 | -47.899 | -1.6 | -688 | 0.7616261
775 | 1550 | 3754.945 | 145.055 | 338.591 | 38.7072 | -48.481 | -1.6 | -688.8889 | 0.7613181
776 | 1552 | 3757.143 | 145.055 | 338.591 | 38.7072 | -48.481 | -1.6 | -689.7778 | 0.7610102
777 | 1554 | 3754.945 | 145.055 | 339.367 | 38.8624 | -49.257 | -1.6 | -690.6667 | 0.7607022
778 | 1556 | 3754.945 | 146.154 | 339.431 | 38.6554 | -47.123 | -1.6 | -691.5556 | 0.7603942
779 | 1558 | 3754.945 | 146.154 | 340.078 | 38.7848 | -47.77 | -1.6 | -692.4444 | 0.7600862
780 | 1560 | 3753.846 | 143.956 | 336.975 | 38.6038 | -49.063 | -1.6 | -693.3333 | 0.7597783
781 | 1562 | 3753.846 | 145.055 | 338.074 | 38.6038 | -47.964 | -1.6 | -694.2222 | 0.7594703
782 | 1564 | 3752.747 | 143.956 | 337.75 | 38.7588 | -49.838 | -1.6 | -695.1111 | 0.7591623
783 | 1566 | 3753.846 | 145.055 | 338.849 | 38.7588 | -48.739 | -1.6 | -696 | 0.7588543
784 | 1568 | 3753.846 | 146.154 | 339.948 | 38.7588 | -47.64 | -1.6 | -696.8889 | 0.7585464
785 | 1570 | 3753.846 | 147.252 | 340.4 | 38.6296 | -45.896 | -1.6 | -697.7778 | 0.7582384
786 | 1572 | 3752.747 | 145.055 | 338.72 | 38.733 | -48.61 | -1.6 | -698.6667 | 0.7579304
787 | 1574 | 3752.747 | 145.055 | 338.462 | 38.6814 | -48.352 | -1.6 | -699.5556 | 0.7576224
788 | 1576 | 3753.846 | 146.154 | 339.431 | 38.6554 | -47.123 | -1.6 | -700.4444 | 0.7573144
789 | 1578 | 3752.747 | 146.153 | 340.077 | 38.7848 | -47.771 | -1.6 | -701.3333 | 0.7570065
790 | 1580 | 3754.945 | 148.351 | 341.628 | 38.6554 | -44.926 | -1.6 | -702.2222 | 0.7566985
791 | 1582 | 3751.648 | 145.054 | 339.236 | 38.8364 | -49.128 | -1.6 | -703.1111 | 0.7563905
792 | 1584 | 3751.648 | 146.153 | 339.042 | 38.5778 | -46.736 | -1.6 | -704 | 0.7560825
793 | 1586 | 3751.648 | 145.054 | 338.59 | 38.7072 | -48.482 | -1.6 | -704.8889 | 0.7557746
794 | 1588 | 3751.648 | 146.153 | 339.818 | 38.733 | -47.512 | -1.6 | -705.7778 | 0.7554666
795 | 1590 | 3750.549 | 146.153 | 339.042 | 38.5778 | -46.736 | -1.6 | -706.6667 | 0.7551586
796 | 1592 | 3750.549 | 146.153 | 339.172 | 38.6038 | -46.866 | -1.6 | -707.5556 | 0.7548506
797 | 1594 | 3750.549 | 145.054 | 338.461 | 38.6814 | -48.353 | -1.6 | -708.4444 | 0.7545427
798 | 1596 | 3750.549 | 146.153 | 339.56 | 38.6814 | -47.254 | -1.6 | -709.3333 | 0.7542347
799 | 1598 | 3750.549 | 147.252 | 340.529 | 38.6554 | -46.025 | -1.6 | -710.2222 | 0.7539267
800 | 1600 | 3749.451 | 146.154 | 340.336 | 38.8364 | -48.028 | -1.6 | -711.1111 | 0.7536187
801 | 1602 | 3749.451 | 145.055 | 338.979 | 38.7848 | -48.869 | -1.6 | -712 | 0.7533107
802 | 1604 | 3749.451 | 146.154 | 339.173 | 38.6038 | -46.865 | -1.6 | -712.8889 | 0.7530028
803 | 1606 | 3749.451 | 146.154 | 338.914 | 38.552 | -46.606 | -1.6 | -713.7778 | 0.7526948
804 | 1608 | 3749.451 | 146.154 | 339.561 | 38.6814 | -47.253 | -1.6 | -714.6667 | 0.7523868
805 | 1610 | 3749.451 | 148.352 | 342.017 | 38.733 | -45.313 | -1.6 | -715.5556 | 0.7520788
806 | 1612 | 3749.451 | 146.154 | 339.302 | 38.6296 | -46.994 | -1.6 | -716.4444 | 0.7517709
807 | 1614 | 3748.352 | 146.154 | 339.69 | 38.7072 | -47.382 | -1.6 | -717.3333 | 0.7514629
808 | 1616 | 3748.352 | 146.154 | 339.173 | 38.6038 | -46.865 | -1.6 | -718.2222 | 0.7511549
809 | 1618 | 3748.352 | 146.154 | 339.819 | 38.733 | -47.511 | -1.6 | -719.1111 | 0.7508469
810 | 1620 | 3748.352 | 147.253 | 340.789 | 38.7072 | -46.283 | -1.6 | -720 | 0.750539
811 | 1622 | 3747.253 | 146.154 | 339.173 | 38.6038 | -46.865 | -1.6 | -720.8889 | 0.750231
812 | 1624 | 3746.154 | 145.055 | 338.203 | 38.6296 | -48.093 | -1.6 | -721.7778 | 0.749923
813 | 1626 | 3746.154 | 145.055 | 338.591 | 38.7072 | -48.481 | -1.6 | -722.6667 | 0.749615
814 | 1628 | 3746.154 | 145.055 | 338.462 | 38.6814 | -48.352 | -1.6 | -723.5556 | 0.7493071
815 | 1630 | 3747.253 | 146.154 | 340.078 | 38.7848 | -47.77 | -1.6 | -724.4444 | 0.7489991
816 | 1632 | 3746.154 | 143.956 | 337.104 | 38.6296 | -49.192 | -1.6 | -725.3333 | 0.7486911
817 | 1634 | 3746.154 | 145.055 | 337.944 | 38.5778 | -47.834 | -1.6 | -726.2222 | 0.7483831
818 | 1636 | 3746.154 | 147.253 | 340.53 | 38.6554 | -46.024 | -1.6 | -727.1111 | 0.7480751
819 | 1638 | 3745.055 | 145.055 | 338.462 | 38.6814 | -48.352 | -1.6 | -728 | 0.7477672
820 | 1640 | 3745.055 | 145.055 | 338.462 | 38.6814 | -48.352 | -1.6 | -728.8889 | 0.7474592
821 | 1642 | 3745.055 | 145.055 | 338.591 | 38.7072 | -48.481 | -1.6 | -729.7778 | 0.7471512
822 | 1644 | 3745.055 | 145.055 | 339.108 | 38.8106 | -48.998 | -1.6 | -730.6667 | 0.7468432
823 | 1646 | 3743.956 | 145.055 | 338.591 | 38.7072 | -48.481 | -1.6 | -731.5556 | 0.7465353
824 | 1648 | 3743.956 | 145.055 | 338.591 | 38.7072 | -48.481 | -1.6 | -732.4444 | 0.7462273
825 | 1650 | 3743.956 | 146.154 | 339.948 | 38.7588 | -47.64 | -1.6 | -733.3333 | 0.7459193
826 | 1652 | 3743.956 | 146.154 | 339.302 | 38.6296 | -46.994 | -1.6 | -734.2222 | 0.7456113
827 | 1654 | 3743.956 | 145.055 | 338.332 | 38.6554 | -48.222 | -1.6 | -735.1111 | 0.7453034
828 | 1656 | 3743.956 | 146.154 | 338.785 | 38.5262 | -46.477 | -1.6 | -736 | 0.7449954
829 | 1658 | 3743.956 | 146.154 | 339.302 | 38.6296 | -46.994 | -1.6 | -736.8889 | 0.7446874
830 | 1660 | 3742.857 | 147.253 | 340.401 | 38.6296 | -45.895 | -1.6 | -737.7778 | 0.7443794
831 | 1662 | 3741.758 | 146.154 | 339.948 | 38.7588 | -47.64 | -1.6 | -738.6667 | 0.7440715
832 | 1664 | 3742.857 | 145.055 | 338.203 | 38.6296 | -48.093 | -1.6 | -739.5556 | 0.7437635
833 | 1666 | 3742.857 | 145.055 | 338.849 | 38.7588 | -48.739 | -1.6 | -740.4444 | 0.7434555
834 | 1668 | 3741.758 | 145.055 | 337.557 | 38.5004 | -47.447 | -1.6 | -741.3333 | 0.7431475
835 | 1670 | 3741.758 | 146.154 | 338.914 | 38.552 | -46.606 | -1.6 | -742.2222 | 0.7428395
836 | 1672 | 3742.857 | 147.253 | 340.918 | 38.733 | -46.412 | -1.6 | -743.1111 | 0.7425316
837 | 1674 | 3741.758 | 146.154 | 340.336 | 38.8364 | -48.028 | -1.6 | -744 | 0.7422236
838 | 1676 | 3741.758 | 147.253 | 340.789 | 38.7072 | -46.283 | -1.6 | -744.8889 | 0.7419156
839 | 1678 | 3740.659 | 145.055 | 338.72 | 38.733 | -48.61 | -1.6 | -745.7778 | 0.7416076
840 | 1680 | 3740.659 | 146.154 | 339.302 | 38.6296 | -46.994 | -1.6 | -746.6667 | 0.7412997
841 | 1682 | 3739.561 | 143.957 | 337.493 | 38.7072 | -49.579 | -1.6 | -747.5556 | 0.7409917
842 | 1684 | 3740.659 | 147.252 | 340.141 | 38.5778 | -45.637 | -1.6 | -748.4444 | 0.7406837
843 | 1686 | 3739.561 | 145.056 | 338.204 | 38.6296 | -48.092 | -1.6 | -749.3333 | 0.7403757
844 | 1688 | 3739.561 | 146.154 | 339.173 | 38.6038 | -46.865 | -1.6 | -750.2222 | 0.7400678
845 | 1690 | 3739.561 | 146.154 | 340.078 | 38.7848 | -47.77 | -1.6 | -751.1111 | 0.7397598
846 | 1692 | 3738.461 | 145.054 | 338.719 | 38.733 | -48.611 | -1.6 | -752 | 0.7394518
847 | 1694 | 3738.461 | 146.153 | 339.947 | 38.7588 | -47.641 | -1.6 | -752.8889 | 0.7391438
848 | 1696 | 3739.561 | 146.154 | 340.336 | 38.8364 | -48.028 | -1.6 | -753.7778 | 0.7388358
849 | 1698 | 3738.461 | 145.054 | 339.495 | 38.8882 | -49.387 | -1.6 | -754.6667 | 0.7385279
850 | 1700 | 3737.363 | 145.055 | 339.496 | 38.8882 | -49.386 | -1.6 | -755.5556 | 0.7382199
851 | 1702 | 3737.363 | 145.055 | 338.849 | 38.7588 | -48.739 | -1.6 | -756.4444 | 0.7379119
852 | 1704 | 3737.363 | 145.055 | 337.815 | 38.552 | -47.705 | -1.6 | -757.3333 | 0.7376039
853 | 1706 | 3738.461 | 147.252 | 340.659 | 38.6814 | -46.155 | -1.6 | -758.2222 | 0.737296
854 | 1708 | 3737.363 | 145.055 | 338.332 | 38.6554 | -48.222 | -1.6 | -759.1111 | 0.736988
855 | 1710 | 3736.264 | 145.055 | 338.203 | 38.6296 | -48.093 | -1.6 | -760 | 0.73668
856 | 1712 | 3737.363 | 147.253 | 340.53 | 38.6554 | -46.024 | -1.6 | -760.8889 | 0.736372
857 | 1714 | 3736.264 | 145.055 | 338.203 | 38.6296 | -48.093 | -1.6 | -761.7778 | 0.7360641
858 | 1716 | 3737.363 | 146.154 | 339.69 | 38.7072 | -47.382 | -1.6 | -762.6667 | 0.7357561
859 | 1718 | 3736.264 | 146.154 | 339.431 | 38.6554 | -47.123 | -1.6 | -763.5556 | 0.7354481
860 | 1720 | 3736.264 | 146.154 | 339.69 | 38.7072 | -47.382 | -1.6 | -764.4444 | 0.7351401
861 | 1722 | 3736.264 | 146.154 | 339.431 | 38.6554 | -47.123 | -1.6 | -765.3333 | 0.7348322
862 | 1724 | 3735.165 | 146.154 | 339.302 | 38.6296 | -46.994 | -1.6 | -766.2222 | 0.7345242
863 | 1726 | 3735.165 | 146.154 | 339.948 | 38.7588 | -47.64 | -1.6 | -767.1111 | 0.7342162
864 | 1728 | 3735.165 | 146.154 | 339.69 | 38.7072 | -47.382 | -1.6 | -768 | 0.7339082
865 | 1730 | 3735.165 | 147.253 | 340.918 | 38.733 | -46.412 | -1.6 | -768.8889 | 0.7336002
866 | 1732 | 3735.165 | 146.154 | 340.724 | 38.914 | -48.416 | -1.6 | -769.7778 | 0.7332923
867 | 1734 | 3734.066 | 146.154 | 339.69 | 38.7072 | -47.382 | -1.6 | -770.6667 | 0.7329843
868 | 1736 | 3735.165 | 146.154 | 340.336 | 38.8364 | -48.028 | -1.6 | -771.5556 | 0.7326763
869 | 1738 | 3734.066 | 146.154 | 339.043 | 38.5778 | -46.735 | -1.6 | -772.4444 | 0.7323683
870 | 1740 | 3731.868 | 145.055 | 338.591 | 38.7072 | -48.481 | -1.6 | -773.3333 | 0.7320604
871 | 1742 | 3734.066 | 147.253 | 341.565 | 38.8624 | -47.059 | -1.6 | -774.2222 | 0.7317524
872 | 1744 | 3732.967 | 146.154 | 339.431 | 38.6554 | -47.123 | -1.6 | -775.1111 | 0.7314444
873 | 1746 | 3731.868 | 143.956 | 337.88 | 38.7848 | -49.968 | -1.6 | -776 | 0.7311364
874 | 1748 | 3734.066 | 147.253 | 341.435 | 38.8364 | -46.929 | -1.6 | -776.8889 | 0.7308285
875 | 1750 | 3732.967 | 147.253 | 340.272 | 38.6038 | -45.766 | -1.6 | -777.7778 | 0.7305205
876 | 1752 | 3731.868 | 145.055 | 338.72 | 38.733 | -48.61 | -1.6 | -778.6667 | 0.7302125
877 | 1754 | 3731.868 | 146.154 | 339.948 | 38.7588 | -47.64 | -1.6 | -779.5556 | 0.7299045
878 | 1756 | 3729.67 | 145.055 | 338.72 | 38.733 | -48.61 | -1.6 | -780.4444 | 0.7295966
879 | 1758 | 3731.868 | 146.154 | 339.302 | 38.6296 | -46.994 | -1.6 | -781.3333 | 0.7292886
880 | 1760 | 3730.769 | 145.055 | 338.591 | 38.7072 | -48.481 | -1.6 | -782.2222 | 0.7289806
881 | 1762 | 3730.769 | 145.055 | 339.108 | 38.8106 | -48.998 | -1.6 | -783.1111 | 0.7286726
882 | 1764 | 3730.769 | 145.055 | 338.591 | 38.7072 | -48.481 | -1.6 | -784 | 0.7283646
883 | 1766 | 3729.67 | 143.956 | 338.138 | 38.8364 | -50.226 | -1.6 | -784.8889 | 0.7280567
884 | 1768 | 3730.769 | 147.252 | 341.046 | 38.7588 | -46.542 | -1.6 | -785.7778 | 0.7277487
885 | 1770 | 3730.769 | 146.154 | 340.207 | 38.8106 | -47.899 | -1.6 | -786.6667 | 0.7274407
886 | 1772 | 3729.67 | 146.153 | 339.56 | 38.6814 | -47.254 | -1.6 | -787.5556 | 0.7271327
887 | 1774 | 3728.572 | 145.055 | 338.203 | 38.6296 | -48.093 | -1.6 | -788.4444 | 0.7268248
888 | 1776 | 3729.67 | 146.153 | 339.56 | 38.6814 | -47.254 | -1.6 | -789.3333 | 0.7265168
889 | 1778 | 3728.572 | 145.055 | 338.72 | 38.733 | -48.61 | -1.6 | -790.2222 | 0.7262088
890 | 1780 | 3727.473 | 143.956 | 338.268 | 38.8624 | -50.356 | -1.6 | -791.1111 | 0.7259008
891 | 1782 | 3728.572 | 145.055 | 339.496 | 38.8882 | -49.386 | -1.6 | -792 | 0.7255929
892 | 1784 | 3728.572 | 146.155 | 339.691 | 38.7072 | -47.381 | -1.6 | -792.8889 | 0.7252849
893 | 1786 | 3728.572 | 146.155 | 340.079 | 38.7848 | -47.769 | -1.6 | -793.7778 | 0.7249769
894 | 1788 | 3727.473 | 145.056 | 338.721 | 38.733 | -48.609 | -1.6 | -794.6667 | 0.7246689
895 | 1790 | 3727.473 | 145.056 | 338.592 | 38.7072 | -48.48 | -1.6 | -795.5556 | 0.7243609
896 | 1792 | 3727.473 | 146.154 | 340.595 | 38.8882 | -48.287 | -1.6 | -796.4444 | 0.724053
897 | 1794 | 3726.374 | 145.055 | 338.332 | 38.6554 | -48.222 | -1.6 | -797.3333 | 0.723745
898 | 1796 | 3727.473 | 146.154 | 339.431 | 38.6554 | -47.123 | -1.6 | -798.2222 | 0.723437
899 | 1798 | 3726.374 | 145.055 | 338.203 | 38.6296 | -48.093 | -1.6 | -799.1111 | 0.723129
900 | 1800 | 3726.374 | 145.055 | 338.979 | 38.7848 | -48.869 | -1.6 | -800 | 0.7228211
901 | 1802 | 3726.374 | 146.154 | 339.819 | 38.733 | -47.511 | -1.6 | -800.8889 | 0.7225131
902 | 1804 | 3725.275 | 143.956 | 337.233 | 38.6554 | -49.321 | -1.6 | -801.7778 | 0.7222051
903 | 1806 | 3725.275 | 145.055 | 339.237 | 38.8364 | -49.127 | -1.6 | -802.6667 | 0.7218971
904 | 1808 | 3725.275 | 143.956 | 337.75 | 38.7588 | -49.838 | -1.6 | -803.5556 | 0.7215892
905 | 1810 | 3725.275 | 145.055 | 338.979 | 38.7848 | -48.869 | -1.6 | -804.4444 | 0.7212812
906 | 1812 | 3725.275 | 146.154 | 340.207 | 38.8106 | -47.899 | -1.6 | -805.3333 | 0.7209732
907 | 1814 | 3725.275 | 146.154 | 339.948 | 38.7588 | -47.64 | -1.6 | -806.2222 | 0.7206652
908 | 1816 | 3724.176 | 143.956 | 338.397 | 38.8882 | -50.485 | -1.6 | -807.1111 | 0.7203573
909 | 1818 | 3723.077 | 143.956 | 337.492 | 38.7072 | -49.58 | -1.6 | -808 | 0.7200493
910 | 1820 | 3724.176 | 145.055 | 339.108 | 38.8106 | -48.998 | -1.6 | -808.8889 | 0.7197413
911 | 1822 | 3724.176 | 146.154 | 339.948 | 38.7588 | -47.64 | -1.6 | -809.7778 | 0.7194333
912 | 1824 | 3723.077 | 143.956 | 338.397 | 38.8882 | -50.485 | -1.6 | -810.6667 | 0.7191253
913 | 1826 | 3723.077 | 145.055 | 338.979 | 38.7848 | -48.869 | -1.6 | -811.5556 | 0.7188174
914 | 1828 | 3724.176 | 147.253 | 340.66 | 38.6814 | -46.154 | -1.6 | -812.4444 | 0.7185094
915 | 1830 | 3721.978 | 145.055 | 338.979 | 38.7848 | -48.869 | -1.6 | -813.3333 | 0.7182014
916 | 1832 | 3723.077 | 145.055 | 339.367 | 38.8624 | -49.257 | -1.6 | -814.2222 | 0.7178934
917 | 1834 | 3721.978 | 145.055 | 338.591 | 38.7072 | -48.481 | -1.6 | -815.1111 | 0.7175855
918 | 1836 | 3721.978 | 143.956 | 337.88 | 38.7848 | -49.968 | -1.6 | -816 | 0.7172775
919 | 1838 | 3721.978 | 145.055 | 338.591 | 38.7072 | -48.481 | -1.6 | -816.8889 | 0.7169695
920 | 1840 | 3720.879 | 145.055 | 339.367 | 38.8624 | -49.257 | -1.6 | -817.7778 | 0.7166615
921 | 1842 | 3720.879 | 145.055 | 338.979 | 38.7848 | -48.869 | -1.6 | -818.6667 | 0.7163536
922 | 1844 | 3720.879 | 145.055 | 338.203 | 38.6296 | -48.093 | -1.6 | -819.5556 | 0.7160456
923 | 1846 | 3720.879 | 145.055 | 338.979 | 38.7848 | -48.869 | -1.6 | -820.4444 | 0.7157376
924 | 1848 | 3720.879 | 143.956 | 338.268 | 38.8624 | -50.356 | -1.6 | -821.3333 | 0.7154296
925 | 1850 | 3720.879 | 146.154 | 340.336 | 38.8364 | -48.028 | -1.6 | -822.2222 | 0.7151217
926 | 1852 | 3720.879 | 145.055 | 339.237 | 38.8364 | -49.127 | -1.6 | -823.1111 | 0.7148137
927 | 1854 | 3719.78 | 143.956 | 338.138 | 38.8364 | -50.226 | -1.6 | -824 | 0.7145057
928 | 1856 | 3719.78 | 145.055 | 338.849 | 38.7588 | -48.739 | -1.6 | -824.8889 | 0.7141977
929 | 1858 | 3720.879 | 145.055 | 338.591 | 38.7072 | -48.481 | -1.6 | -825.7778 | 0.7138897
930 | 1860 | 3719.78 | 145.055 | 338.591 | 38.7072 | -48.481 | -1.6 | -826.6667 | 0.7135818
931 | 1862 | 3718.681 | 145.055 | 339.625 | 38.914 | -49.515 | -1.6 | -827.5556 | 0.7132738
932 | 1864 | 3719.78 | 146.154 | 340.336 | 38.8364 | -48.028 | -1.6 | -828.4444 | 0.7129658
933 | 1866 | 3718.681 | 145.055 | 338.849 | 38.7588 | -48.739 | -1.6 | -829.3333 | 0.7126578
934 | 1868 | 3718.681 | 145.055 | 338.849 | 38.7588 | -48.739 | -1.6 | -830.2222 | 0.7123499
935 | 1870 | 3717.583 | 145.055 | 338.591 | 38.7072 | -48.481 | -1.6 | -831.1111 | 0.7120419
936 | 1872 | 3717.583 | 145.055 | 339.625 | 38.914 | -49.515 | -1.6 | -832 | 0.7117339
937 | 1874 | 3717.583 | 146.154 | 339.431 | 38.6554 | -47.123 | -1.6 | -832.8889 | 0.7114259
938 | 1876 | 3716.484 | 145.055 | 338.979 | 38.7848 | -48.869 | -1.6 | -833.7778 | 0.711118
939 | 1878 | 3717.583 | 146.154 | 340.336 | 38.8364 | -48.028 | -1.6 | -834.6667 | 0.71081
940 | 1880 | 3716.484 | 143.956 | 338.138 | 38.8364 | -50.226 | -1.6 | -835.5556 | 0.710502
941 | 1882 | 3717.583 | 147.253 | 340.66 | 38.6814 | -46.154 | -1.6 | -836.4444 | 0.710194
942 | 1884 | 3716.484 | 145.055 | 339.884 | 38.9658 | -49.774 | -1.6 | -837.3333 | 0.709886
943 | 1886 | 3716.484 | 146.154 | 339.69 | 38.7072 | -47.382 | -1.6 | -838.2222 | 0.7095781
944 | 1888 | 3716.484 | 145.055 | 338.72 | 38.733 | -48.61 | -1.6 | -839.1111 | 0.7092701
945 | 1890 | 3716.484 | 146.154 | 340.466 | 38.8624 | -48.158 | -1.6 | -840 | 0.7089621
946 | 1892 | 3715.385 | 145.055 | 339.625 | 38.914 | -49.515 | -1.6 | -840.8889 | 0.7086541
947 | 1894 | 3714.286 | 143.956 | 338.655 | 38.9398 | -50.743 | -1.6 | -841.7778 | 0.7083462
948 | 1896 | 3714.286 | 143.956 | 337.621 | 38.733 | -49.709 | -1.6 | -842.6667 | 0.7080382
949 | 1898 | 3714.286 | 145.055 | 339.625 | 38.914 | -49.515 | -1.6 | -843.5556 | 0.7077302
950 | 1900 | 3714.286 | 146.154 | 340.336 | 38.8364 | -48.028 | -1.6 | -844.4444 | 0.7074222
951 | 1902 | 3714.286 | 145.055 | 338.462 | 38.6814 | -48.352 | -1.6 | -845.3333 | 0.7071143
952 | 1904 | 3713.187 | 143.956 | 338.655 | 38.9398 | -50.743 | -1.6 | -846.2222 | 0.7068063
953 | 1906 | 3714.286 | 146.154 | 340.853 | 38.9398 | -48.545 | -1.6 | -847.1111 | 0.7064983
954 | 1908 | 3714.286 | 146.154 | 340.078 | 38.7848 | -47.77 | -1.6 | -848 | 0.7061903
955 | 1910 | 3713.187 | 145.055 | 338.849 | 38.7588 | -48.739 | -1.6 | -848.8889 | 0.7058824
956 | 1912 | 3712.088 | 143.956 | 337.75 | 38.7588 | -49.838 | -1.6 | -849.7778 | 0.7055744
957 | 1914 | 3712.088 | 143.956 | 337.88 | 38.7848 | -49.968 | -1.6 | -850.6667 | 0.7052664
958 | 1916 | 3712.088 | 145.055 | 338.849 | 38.7588 | -48.739 | -1.6 | -851.5556 | 0.7049584
959 | 1918 | 3710.989 | 143.956 | 337.75 | 38.7588 | -49.838 | -1.6 | -852.4444 | 0.7046504
960 | 1920 | 3712.088 | 145.055 | 339.108 | 38.8106 | -48.998 | -1.6 | -853.3333 | 0.7043425
961 | 1922 | 3713.187 | 146.154 | 340.595 | 38.8882 | -48.287 | -1.6 | -854.2222 | 0.7040345
962 | 1924 | 3710.989 | 145.055 | 339.108 | 38.8106 | -48.998 | -1.6 | -855.1111 | 0.7037265
963 | 1926 | 3710.989 | 145.055 | 338.462 | 38.6814 | -48.352 | -1.6 | -856 | 0.7034185
964 | 1928 | 3710.989 | 143.956 | 337.88 | 38.7848 | -49.968 | -1.6 | -856.8889 | 0.7031106
965 | 1930 | 3710.989 | 145.055 | 338.72 | 38.733 | -48.61 | -1.6 | -857.7778 | 0.7028026
966 | 1932 | 3709.89 | 143.956 | 338.526 | 38.914 | -50.614 | -1.6 | -858.6667 | 0.7024946
967 | 1934 | 3709.89 | 143.956 | 338.268 | 38.8624 | -50.356 | -1.6 | -859.5556 | 0.7021866
968 | 1936 | 3709.89 | 145.055 | 338.849 | 38.7588 | -48.739 | -1.6 | -860.4444 | 0.7018787
969 | 1938 | 3708.792 | 143.957 | 337.234 | 38.6554 | -49.32 | -1.6 | -861.3333 | 0.7015707
970 | 1940 | 3709.89 | 145.055 | 339.237 | 38.8364 | -49.127 | -1.6 | -862.2222 | 0.7012627
971 | 1942 | 3708.792 | 143.957 | 338.527 | 38.914 | -50.613 | -1.6 | -863.1111 | 0.7009547
972 | 1944 | 3708.792 | 143.957 | 337.364 | 38.6814 | -49.45 | -1.6 | -864 | 0.7006468
973 | 1946 | 3708.792 | 145.056 | 338.85 | 38.7588 | -48.738 | -1.6 | -864.8889 | 0.7003388
974 | 1948 | 3708.792 | 146.155 | 339.82 | 38.733 | -47.51 | -1.6 | -865.7778 | 0.7000308
975 | 1950 | 3708.792 | 145.056 | 338.85 | 38.7588 | -48.738 | -1.6 | -866.6667 | 0.6997228
976 | 1952 | 3707.692 | 145.055 | 338.462 | 38.6814 | -48.352 | -1.6 | -867.5556 | 0.6994148
977 | 1954 | 3707.692 | 145.055 | 338.332 | 38.6554 | -48.222 | -1.6 | -868.4444 | 0.6991069
978 | 1956 | 3708.792 | 147.253 | 341.177 | 38.7848 | -46.671 | -1.6 | -869.3333 | 0.6987989
979 | 1958 | 3707.692 | 145.055 | 339.108 | 38.8106 | -48.998 | -1.6 | -870.2222 | 0.6984909
980 | 1960 | 3707.692 | 145.055 | 339.367 | 38.8624 | -49.257 | -1.6 | -871.1111 | 0.6981829
981 | 1962 | 3706.593 | 143.956 | 338.397 | 38.8882 | -50.485 | -1.6 | -872 | 0.697875
982 | 1964 | 3707.692 | 145.055 | 339.625 | 38.914 | -49.515 | -1.6 | -872.8889 | 0.697567
983 | 1966 | 3707.692 | 146.153 | 340.335 | 38.8364 | -48.029 | -1.6 | -873.7778 | 0.697259
984 | 1968 | 3707.692 | 146.153 | 339.947 | 38.7588 | -47.641 | -1.6 | -874.6667 | 0.696951
985 | 1970 | 3706.593 | 145.054 | 340.012 | 38.9916 | -49.904 | -1.6 | -875.5556 | 0.6966431
986 | 1972 | 3705.494 | 146.153 | 340.465 | 38.8624 | -48.159 | -1.6 | -876.4444 | 0.6963351
987 | 1974 | 3706.593 | 146.153 | 340.982 | 38.9658 | -48.676 | -1.6 | -877.3333 | 0.6960271
988 | 1976 | 3705.494 | 145.054 | 339.495 | 38.8882 | -49.387 | -1.6 | -878.2222 | 0.6957191
989 | 1978 | 3705.494 | 145.054 | 339.495 | 38.8882 | -49.387 | -1.6 | -879.1111 | 0.6954111
990 | 1980 | 3705.494 | 145.054 | 339.753 | 38.9398 | -49.645 | -1.6 | -880 | 0.6951032
991 | 1982 | 3704.396 | 143.956 | 338.785 | 38.9658 | -50.873 | -1.6 | -880.8889 | 0.6947952
992 | 1984 | 3704.396 | 145.055 | 338.979 | 38.7848 | -48.869 | -1.6 | -881.7778 | 0.6944872
993 | 1986 | 3704.396 | 146.154 | 340.207 | 38.8106 | -47.899 | -1.6 | -882.6667 | 0.6941792
994 | 1988 | 3704.396 | 145.055 | 339.237 | 38.8364 | -49.127 | -1.6 | -883.5556 | 0.6938713
995 | 1990 | 3703.297 | 145.055 | 338.462 | 38.6814 | -48.352 | -1.6 | -884.4444 | 0.6935633
996 | 1992 | 3704.396 | 145.055 | 339.884 | 38.9658 | -49.774 | -1.6 | -885.3333 | 0.6932553
997 | 1994 | 3703.297 | 145.055 | 339.754 | 38.9398 | -49.644 | -1.6 | -886.2222 | 0.6929473
998 | 1996 | 3702.198 | 143.956 | 338.785 | 38.9658 | -50.873 | -1.6 | -887.1111 | 0.6926394
999 | 1998 | 3702.198 | 145.055 | 338.979 | 38.7848 | -48.869 | -1.6 | -888 | 0.6923314
1000 | 2000 | 3703.297 | 145.055 | 339.108 | 38.8106 | -48.998 | -1.6 | -888.8889 | 0.6920234
1001 | 2002 | 3701.099 | 143.956 | 338.268 | 38.8624 | -50.356 | -1.6 | -889.7778 | 0.6917154
1002 | 2004 | 3702.198 | 145.055 | 339.367 | 38.8624 | -49.257 | -1.6 | -890.6667 | 0.6914075
1003 | 2006 | 3702.198 | 145.055 | 338.979 | 38.7848 | -48.869 | -1.6 | -891.5556 | 0.6910995
1004 | 2008 | 3701.099 | 145.055 | 339.884 | 38.9658 | -49.774 | -1.6 | -892.4444 | 0.6907915
1005 | 2010 | 3701.099 | 145.055 | 339.108 | 38.8106 | -48.998 | -1.6 | -893.3333 | 0.6904835
1006 | 2012 | 3701.099 | 146.154 | 340.595 | 38.8882 | -48.287 | -1.6 | -894.2222 | 0.6901755
1007 | 2014 | 3700 | 143.956 | 338.268 | 38.8624 | -50.356 | -1.6 | -895.1111 | 0.6898676
1008 | 2016 | 3701.099 | 145.055 | 339.237 | 38.8364 | -49.127 | -1.6 | -896 | 0.6895596
1009 | 2018 | 3700 | 143.956 | 338.655 | 38.9398 | -50.743 | -1.6 | -896.8889 | 0.6892516
1010 | 2020 | 3698.901 | 142.857 | 336.651 | 38.7588 | -50.937 | -1.6 | -897.7778 | 0.6889436
1011 | 2022 | 3700 | 146.154 | 340.983 | 38.9658 | -48.675 | -1.6 | -898.6667 | 0.6886357
1012 | 2024 | 3700 | 145.055 | 339.754 | 38.9398 | -49.644 | -1.6 | -899.5556 | 0.6883277
1013 | 2026 | 3698.901 | 145.055 | 338.979 | 38.7848 | -48.869 | -1.6 | -900.4444 | 0.6880197
1014 | 2028 | 3698.901 | 146.153 | 340.206 | 38.8106 | -47.9 | -1.6 | -901.3333 | 0.6877117
1015 | 2030 | 3698.901 | 145.055 | 339.108 | 38.8106 | -48.998 | -1.6 | -902.2222 | 0.6874038
1016 | 2032 | 3698.901 | 145.055 | 339.496 | 38.8882 | -49.386 | -1.6 | -903.1111 | 0.6870958
1017 | 2034 | 3697.802 | 143.956 | 338.397 | 38.8882 | -50.485 | -1.6 | -904 | 0.6867878
1018 | 2036 | 3698.901 | 146.153 | 340.335 | 38.8364 | -48.029 | -1.6 | -904.8889 | 0.6864798
1019 | 2038 | 3697.802 | 145.054 | 339.624 | 38.914 | -49.516 | -1.6 | -905.7778 | 0.6861719
1020 | 2040 | 3697.802 | 145.054 | 340.012 | 38.9916 | -49.904 | -1.6 | -906.6667 | 0.6858639
1021 | 2042 | 3696.704 | 143.956 | 339.043 | 39.0174 | -51.131 | -1.6 | -907.5556 | 0.6855559
1022 | 2044 | 3696.704 | 143.956 | 338.268 | 38.8624 | -50.356 | -1.6 | -908.4444 | 0.6852479
1023 | 2046 | 3697.802 | 146.154 | 340.853 | 38.9398 | -48.545 | -1.6 | -909.3333 | 0.6849399
1024 | 2048 | 3696.704 | 145.056 | 339.626 | 38.914 | -49.514 | -1.6 | -910.2222 | 0.684632
1025 | 2050 | 3695.604 | 145.055 | 339.367 | 38.8624 | -49.257 | -1.6 | -911.1111 | 0.684324
1026 | 2052 | 3695.604 | 143.956 | 338.138 | 38.8364 | -50.226 | -1.6 | -912 | 0.684016
1027 | 2054 | 3695.604 | 145.055 | 339.367 | 38.8624 | -49.257 | -1.6 | -912.8889 | 0.683708
1028 | 2056 | 3695.604 | 145.055 | 340.013 | 38.9916 | -49.903 | -1.6 | -913.7778 | 0.6834001
1029 | 2058 | 3694.505 | 143.956 | 338.009 | 38.8106 | -50.097 | -1.6 | -914.6667 | 0.6830921
1030 | 2060 | 3694.505 | 143.956 | 338.397 | 38.8882 | -50.485 | -1.6 | -915.5556 | 0.6827841
1031 | 2062 | 3694.505 | 145.055 | 339.754 | 38.9398 | -49.644 | -1.6 | -916.4444 | 0.6824761
1032 | 2064 | 3693.406 | 145.054 | 338.719 | 38.733 | -48.611 | -1.6 | -917.3333 | 0.6821682
1033 | 2066 | 3694.505 | 145.055 | 339.754 | 38.9398 | -49.644 | -1.6 | -918.2222 | 0.6818602
1034 | 2068 | 3693.406 | 143.956 | 338.914 | 38.9916 | -51.002 | -1.6 | -919.1111 | 0.6815522
1035 | 2070 | 3693.406 | 143.956 | 338.138 | 38.8364 | -50.226 | -1.6 | -920 | 0.6812442
1036 | 2072 | 3692.308 | 143.956 | 338.268 | 38.8624 | -50.356 | -1.6 | -920.8889 | 0.6809362
1037 | 2074 | 3693.406 | 145.054 | 339.495 | 38.8882 | -49.387 | -1.6 | -921.7778 | 0.6806283
1038 | 2076 | 3692.308 | 145.055 | 339.108 | 38.8106 | -48.998 | -1.6 | -922.6667 | 0.6803203
1039 | 2078 | 3692.308 | 143.956 | 338.655 | 38.9398 | -50.743 | -1.6 | -923.5556 | 0.6800123
1040 | 2080 | 3692.308 | 143.956 | 338.785 | 38.9658 | -50.873 | -1.6 | -924.4444 | 0.6797043
1041 | 2082 | 3692.308 | 145.055 | 339.367 | 38.8624 | -49.257 | -1.6 | -925.3333 | 0.6793964
1042 | 2084 | 3692.308 | 145.055 | 339.625 | 38.914 | -49.515 | -1.6 | -926.2222 | 0.6790884
1043 | 2086 | 3691.209 | 145.055 | 340.142 | 39.0174 | -50.032 | -1.6 | -927.1111 | 0.6787804
1044 | 2088 | 3691.209 | 143.956 | 339.173 | 39.0434 | -51.261 | -1.6 | -928 | 0.6784724
1045 | 2090 | 3691.209 | 145.055 | 339.367 | 38.8624 | -49.257 | -1.6 | -928.8889 | 0.6781645
1046 | 2092 | 3691.209 | 145.055 | 339.237 | 38.8364 | -49.127 | -1.6 | -929.7778 | 0.6778565
1047 | 2094 | 3691.209 | 146.154 | 340.595 | 38.8882 | -48.287 | -1.6 | -930.6667 | 0.6775485
1048 | 2096 | 3691.209 | 145.055 | 339.884 | 38.9658 | -49.774 | -1.6 | -931.5556 | 0.6772405
1049 | 2098 | 3690.11 | 145.055 | 340.013 | 38.9916 | -49.903 | -1.6 | -932.4444 | 0.6769326
1050 | 2100 | 3690.11 | 145.055 | 340.142 | 39.0174 | -50.032 | -1.6 | -933.3333 | 0.6766246
1051 | 2102 | 3691.209 | 147.253 | 341.823 | 38.914 | -47.317 | -1.6 | -934.2222 | 0.6763166
1052 | 2104 | 3689.011 | 143.956 | 339.302 | 39.0692 | -51.39 | -1.6 | -935.1111 | 0.6760086
1053 | 2106 | 3689.011 | 145.055 | 338.979 | 38.7848 | -48.869 | -1.6 | -936 | 0.6757006
1054 | 2108 | 3689.011 | 143.956 | 338.655 | 38.9398 | -50.743 | -1.6 | -936.8889 | 0.6753927
1055 | 2110 | 3687.912 | 143.956 | 338.268 | 38.8624 | -50.356 | -1.6 | -937.7778 | 0.6750847
1056 | 2112 | 3687.912 | 143.956 | 339.043 | 39.0174 | -51.131 | -1.6 | -938.6667 | 0.6747767
1057 | 2114 | 3687.912 | 145.055 | 339.496 | 38.8882 | -49.386 | -1.6 | -939.5556 | 0.6744687
1058 | 2116 | 3687.912 | 145.055 | 339.625 | 38.914 | -49.515 | -1.6 | -940.4444 | 0.6741608
1059 | 2118 | 3689.011 | 146.154 | 341.371 | 39.0434 | -49.063 | -1.6 | -941.3333 | 0.6738528
1060 | 2120 | 3687.912 | 143.956 | 339.043 | 39.0174 | -51.131 | -1.6 | -942.2222 | 0.6735448
1061 | 2122 | 3686.813 | 145.055 | 339.884 | 38.9658 | -49.774 | -1.6 | -943.1111 | 0.6732368
1062 | 2124 | 3687.912 | 146.154 | 341.371 | 39.0434 | -49.063 | -1.6 | -944 | 0.6729289
1063 | 2126 | 3686.813 | 143.956 | 338.268 | 38.8624 | -50.356 | -1.6 | -944.8889 | 0.6726209
1064 | 2128 | 3686.813 | 145.055 | 339.625 | 38.914 | -49.515 | -1.6 | -945.7778 | 0.6723129
1065 | 2130 | 3686.813 | 146.153 | 341.24 | 39.0174 | -48.934 | -1.6 | -946.6667 | 0.6720049
1066 | 2132 | 3686.813 | 145.055 | 339.754 | 38.9398 | -49.644 | -1.6 | -947.5556 | 0.671697
1067 | 2134 | 3686.813 | 146.153 | 341.887 | 39.1468 | -49.581 | -1.6 | -948.4444 | 0.671389
1068 | 2136 | 3686.813 | 145.055 | 339.754 | 38.9398 | -49.644 | -1.6 | -949.3333 | 0.671081
1069 | 2138 | 3685.714 | 145.054 | 339.366 | 38.8624 | -49.258 | -1.6 | -950.2222 | 0.670773
1070 | 2140 | 3684.616 | 143.956 | 339.173 | 39.0434 | -51.261 | -1.6 | -951.1111 | 0.670465
1071 | 2142 | 3683.517 | 142.857 | 337.556 | 38.9398 | -51.842 | -1.6 | -952 | 0.6701571
1072 | 2144 | 3684.616 | 143.956 | 338.785 | 38.9658 | -50.873 | -1.6 | -952.8889 | 0.6698491
1073 | 2146 | 3684.616 | 146.155 | 340.984 | 38.9658 | -48.674 | -1.6 | -953.7778 | 0.6695411
1074 | 2148 | 3683.517 | 143.956 | 338.526 | 38.914 | -50.614 | -1.6 | -954.6667 | 0.6692331
1075 | 2150 | 3684.616 | 146.155 | 340.596 | 38.8882 | -48.286 | -1.6 | -955.5556 | 0.6689252
1076 | 2152 | 3683.517 | 143.956 | 339.043 | 39.0174 | -51.131 | -1.6 | -956.4444 | 0.6686172
1077 | 2154 | 3683.517 | 145.056 | 339.238 | 38.8364 | -49.126 | -1.6 | -957.3333 | 0.6683092
1078 | 2156 | 3683.517 | 146.154 | 340.724 | 38.914 | -48.416 | -1.6 | -958.2222 | 0.6680012
1079 | 2158 | 3682.417 | 143.956 | 338.526 | 38.914 | -50.614 | -1.6 | -959.1111 | 0.6676933
1080 | 2160 | 3682.417 | 143.956 | 338.914 | 38.9916 | -51.002 | -1.6 | -960 | 0.6673853
1081 | 2162 | 3682.417 | 145.054 | 339.366 | 38.8624 | -49.258 | -1.6 | -960.8889 | 0.6670773
1082 | 2164 | 3683.517 | 146.154 | 341.112 | 38.9916 | -48.804 | -1.6 | -961.7778 | 0.6667693
1083 | 2166 | 3681.319 | 145.055 | 340.401 | 39.0692 | -50.291 | -1.6 | -962.6667 | 0.6664613
1084 | 2168 | 3681.319 | 145.055 | 339.625 | 38.914 | -49.515 | -1.6 | -963.5556 | 0.6661534
1085 | 2170 | 3681.319 | 143.956 | 339.819 | 39.1726 | -51.907 | -1.6 | -964.4444 | 0.6658454
1086 | 2172 | 3681.319 | 146.154 | 340.466 | 38.8624 | -48.158 | -1.6 | -965.3333 | 0.6655374
1087 | 2174 | 3681.319 | 145.055 | 340.401 | 39.0692 | -50.291 | -1.6 | -966.2222 | 0.6652294
1088 | 2176 | 3680.22 | 143.956 | 339.043 | 39.0174 | -51.131 | -1.6 | -967.1111 | 0.6649215
1089 | 2178 | 3679.121 | 143.956 | 339.043 | 39.0174 | -51.131 | -1.6 | -968 | 0.6646135
1090 | 2180 | 3680.22 | 145.055 | 339.367 | 38.8624 | -49.257 | -1.6 | -968.8889 | 0.6643055
1091 | 2182 | 3680.22 | 145.055 | 340.272 | 39.0434 | -50.162 | -1.6 | -969.7778 | 0.6639975
1092 | 2184 | 3680.22 | 145.055 | 339.367 | 38.8624 | -49.257 | -1.6 | -970.6667 | 0.6636896
1093 | 2186 | 3678.022 | 143.956 | 338.138 | 38.8364 | -50.226 | -1.6 | -971.5556 | 0.6633816
1094 | 2188 | 3679.121 | 145.055 | 339.237 | 38.8364 | -49.127 | -1.6 | -972.4444 | 0.6630736
1095 | 2190 | 3678.022 | 143.956 | 339.173 | 39.0434 | -51.261 | -1.6 | -973.3333 | 0.6627656
1096 | 2192 | 3678.022 | 143.956 | 339.302 | 39.0692 | -51.39 | -1.6 | -974.2222 | 0.6624577
1097 | 2194 | 3678.022 | 145.055 | 339.884 | 38.9658 | -49.774 | -1.6 | -975.1111 | 0.6621497
1098 | 2196 | 3676.923 | 145.055 | 339.367 | 38.8624 | -49.257 | -1.6 | -976 | 0.6618417
1099 | 2198 | 3678.022 | 145.055 | 339.625 | 38.914 | -49.515 | -1.6 | -976.8889 | 0.6615337
1100 | 2200 | 3676.923 | 143.956 | 338.655 | 38.9398 | -50.743 | -1.6 | -977.7778 | 0.6612257
1101 | 2202 | 3676.923 | 143.956 | 338.655 | 38.9398 | -50.743 | -1.6 | -978.6667 | 0.6609178
1102 | 2204 | 3676.923 | 145.055 | 339.754 | 38.9398 | -49.644 | -1.6 | -979.5556 | 0.6606098
1103 | 2206 | 3676.923 | 145.055 | 340.142 | 39.0174 | -50.032 | -1.6 | -980.4444 | 0.6603018
1104 | 2208 | 3676.923 | 145.055 | 340.272 | 39.0434 | -50.162 | -1.6 | -981.3333 | 0.6599938
1105 | 2210 | 3675.824 | 145.055 | 340.013 | 38.9916 | -49.903 | -1.6 | -982.2222 | 0.6596859
1106 | 2212 | 3675.824 | 143.956 | 339.302 | 39.0692 | -51.39 | -1.6 | -983.1111 | 0.6593779
1107 | 2214 | 3674.725 | 143.956 | 339.431 | 39.095 | -51.519 | -1.6 | -984 | 0.6590699
1108 | 2216 | 3675.824 | 145.055 | 340.918 | 39.1726 | -50.808 | -1.6 | -984.8889 | 0.6587619
1109 | 2218 | 3674.725 | 145.055 | 339.754 | 38.9398 | -49.644 | -1.6 | -985.7778 | 0.658454
1110 | 2220 | 3674.725 | 143.956 | 339.302 | 39.0692 | -51.39 | -1.6 | -986.6667 | 0.658146
1111 | 2222 | 3674.725 | 146.153 | 340.852 | 38.9398 | -48.546 | -1.6 | -987.5556 | 0.657838
1112 | 2224 | 3674.725 | 145.055 | 340.272 | 39.0434 | -50.162 | -1.6 | -988.4444 | 0.65753
1113 | 2226 | 3673.626 | 143.956 | 338.526 | 38.914 | -50.614 | -1.6 | -989.3333 | 0.6572221
1114 | 2228 | 3673.626 | 143.956 | 339.56 | 39.1208 | -51.648 | -1.6 | -990.2222 | 0.6569141
1115 | 2230 | 3673.626 | 143.956 | 339.173 | 39.0434 | -51.261 | -1.6 | -991.1111 | 0.6566061
1116 | 2232 | 3673.626 | 145.054 | 339.753 | 38.9398 | -49.645 | -1.6 | -992 | 0.6562981
1117 | 2234 | 3672.527 | 143.955 | 338.784 | 38.9658 | -50.874 | -1.6 | -992.8889 | 0.6559901
1118 | 2236 | 3673.626 | 145.054 | 340.141 | 39.0174 | -50.033 | -1.6 | -993.7778 | 0.6556822
1119 | 2238 | 3672.527 | 143.955 | 339.43 | 39.095 | -51.52 | -1.6 | -994.6667 | 0.6553742
1120 | 2240 | 3673.626 | 146.153 | 341.37 | 39.0434 | -49.064 | -1.6 | -995.5556 | 0.6550662
1121 | 2242 | 3672.527 | 145.054 | 339.366 | 38.8624 | -49.258 | -1.6 | -996.4444 | 0.6547582
1122 | 2244 | 3671.429 | 143.956 | 338.526 | 38.914 | -50.614 | -1.6 | -997.3333 | 0.6544503
1123 | 2246 | 3671.429 | 145.055 | 339.237 | 38.8364 | -49.127 | -1.6 | -998.2222 | 0.6541423
1124 | 2248 | 3672.527 | 146.153 | 340.465 | 38.8624 | -48.159 | -1.6 | -999.1111 | 0.6538343
1125 | 2250 | 3669.231 | 142.857 | 337.686 | 38.9658 | -51.972 | -1.6 | -1000 | 0.6535263
1126 | 2252 | 3671.429 | 145.055 | 340.401 | 39.0692 | -50.291 | -1.6 | -1000.889 | 0.6532184
1127 | 2254 | 3669.231 | 143.956 | 338.785 | 38.9658 | -50.873 | -1.6 | -1001.778 | 0.6529104
1128 | 2256 | 3670.33 | 145.055 | 340.272 | 39.0434 | -50.162 | -1.6 | -1002.667 | 0.6526024
1129 | 2258 | 3670.33 | 145.055 | 340.401 | 39.0692 | -50.291 | -1.6 | -1003.556 | 0.6522944
1130 | 2260 | 3670.33 | 146.154 | 340.595 | 38.8882 | -48.287 | -1.6 | -1004.444 | 0.6519864
1131 | 2262 | 3669.231 | 143.956 | 338.268 | 38.8624 | -50.356 | -1.6 | -1005.333 | 0.6516785
1132 | 2264 | 3669.231 | 145.055 | 340.142 | 39.0174 | -50.032 | -1.6 | -1006.222 | 0.6513705
1133 | 2266 | 3669.231 | 145.055 | 340.659 | 39.1208 | -50.549 | -1.6 | -1007.111 | 0.6510625
1134 | 2268 | 3669.231 | 146.154 | 340.724 | 38.914 | -48.416 | -1.6 | -1008 | 0.6507545
1135 | 2270 | 3669.231 | 145.055 | 339.367 | 38.8624 | -49.257 | -1.6 | -1008.889 | 0.6504466
1136 | 2272 | 3668.132 | 143.956 | 338.397 | 38.8882 | -50.485 | -1.6 | -1009.778 | 0.6501386
1137 | 2274 | 3668.132 | 143.956 | 339.043 | 39.0174 | -51.131 | -1.6 | -1010.667 | 0.6498306
1138 | 2276 | 3668.132 | 145.055 | 340.013 | 38.9916 | -49.903 | -1.6 | -1011.556 | 0.6495226
1139 | 2278 | 3668.132 | 145.055 | 340.142 | 39.0174 | -50.032 | -1.6 | -1012.444 | 0.6492147
1140 | 2280 | 3665.934 | 142.857 | 338.074 | 39.0434 | -52.36 | -1.6 | -1013.333 | 0.6489067
1141 | 2282 | 3667.033 | 145.055 | 339.496 | 38.8882 | -49.386 | -1.6 | -1014.222 | 0.6485987
1142 | 2284 | 3667.033 | 145.055 | 340.013 | 38.9916 | -49.903 | -1.6 | -1015.111 | 0.6482907
1143 | 2286 | 3665.934 | 143.956 | 338.785 | 38.9658 | -50.873 | -1.6 | -1016 | 0.6479828
1144 | 2288 | 3665.934 | 143.956 | 338.526 | 38.914 | -50.614 | -1.6 | -1016.889 | 0.6476748
1145 | 2290 | 3665.934 | 145.055 | 340.142 | 39.0174 | -50.032 | -1.6 | -1017.778 | 0.6473668
1146 | 2292 | 3665.934 | 145.055 | 339.625 | 38.914 | -49.515 | -1.6 | -1018.667 | 0.6470588
1147 | 2294 | 3665.934 | 146.154 | 340.983 | 38.9658 | -48.675 | -1.6 | -1019.556 | 0.6467508
1148 | 2296 | 3664.835 | 145.055 | 339.367 | 38.8624 | -49.257 | -1.6 | -1020.444 | 0.6464429
1149 | 2298 | 3664.835 | 143.956 | 339.56 | 39.1208 | -51.648 | -1.6 | -1021.333 | 0.6461349
1150 | 2300 | 3665.934 | 146.154 | 340.853 | 38.9398 | -48.545 | -1.6 | -1022.222 | 0.6458269
1151 | 2302 | 3664.835 | 146.154 | 341.241 | 39.0174 | -48.933 | -1.6 | -1023.111 | 0.6455189
1152 | 2304 | 3663.736 | 145.055 | 339.496 | 38.8882 | -49.386 | -1.6 | -1024 | 0.645211
1153 | 2306 | 3663.736 | 145.055 | 339.625 | 38.914 | -49.515 | -1.6 | -1024.889 | 0.644903
1154 | 2308 | 3663.736 | 145.055 | 340.272 | 39.0434 | -50.162 | -1.6 | -1025.778 | 0.644595
1155 | 2310 | 3662.637 | 145.054 | 339.495 | 38.8882 | -49.387 | -1.6 | -1026.667 | 0.644287
1156 | 2312 | 3663.736 | 146.153 | 340.982 | 38.9658 | -48.676 | -1.6 | -1027.556 | 0.6439791
1157 | 2314 | 3662.637 | 145.054 | 340.271 | 39.0434 | -50.163 | -1.6 | -1028.444 | 0.6436711
1158 | 2316 | 3662.637 | 145.054 | 339.753 | 38.9398 | -49.645 | -1.6 | -1029.333 | 0.6433631
1159 | 2318 | 3661.539 | 145.056 | 340.014 | 38.9916 | -49.902 | -1.6 | -1030.222 | 0.6430551
1160 | 2320 | 3662.637 | 146.154 | 341.629 | 39.095 | -49.321 | -1.6 | -1031.111 | 0.6427472
1161 | 2322 | 3661.539 | 145.056 | 339.368 | 38.8624 | -49.256 | -1.6 | -1032 | 0.6424392
1162 | 2324 | 3660.439 | 143.956 | 339.431 | 39.095 | -51.519 | -1.6 | -1032.889 | 0.6421312
1163 | 2326 | 3660.439 | 145.054 | 340.271 | 39.0434 | -50.163 | -1.6 | -1033.778 | 0.6418232
1164 | 2328 | 3659.341 | 142.858 | 338.462 | 39.1208 | -52.746 | -1.6 | -1034.667 | 0.6415152
1165 | 2330 | 3660.439 | 145.054 | 340.917 | 39.1726 | -50.809 | -1.6 | -1035.556 | 0.6412073
1166 | 2332 | 3660.439 | 145.054 | 340.917 | 39.1726 | -50.809 | -1.6 | -1036.444 | 0.6408993
1167 | 2334 | 3659.341 | 143.956 | 339.173 | 39.0434 | -51.261 | -1.6 | -1037.333 | 0.6405913
1168 | 2336 | 3658.242 | 142.857 | 337.298 | 38.8882 | -51.584 | -1.6 | -1038.222 | 0.6402833
1169 | 2338 | 3659.341 | 145.055 | 340.013 | 38.9916 | -49.903 | -1.6 | -1039.111 | 0.6399754
1170 | 2340 | 3658.242 | 143.956 | 338.785 | 38.9658 | -50.873 | -1.6 | -1040 | 0.6396674
1171 | 2342 | 3659.341 | 145.055 | 340.659 | 39.1208 | -50.549 | -1.6 | -1040.889 | 0.6393594
1172 | 2344 | 3658.242 | 145.055 | 340.53 | 39.095 | -50.42 | -1.6 | -1041.778 | 0.6390514
1173 | 2346 | 3658.242 | 145.055 | 340.013 | 38.9916 | -49.903 | -1.6 | -1042.667 | 0.6387435
1174 | 2348 | 3657.143 | 142.857 | 337.556 | 38.9398 | -51.842 | -1.6 | -1043.556 | 0.6384355
1175 | 2350 | 3658.242 | 145.055 | 340.789 | 39.1468 | -50.679 | -1.6 | -1044.444 | 0.6381275
1176 | 2352 | 3657.143 | 143.956 | 339.173 | 39.0434 | -51.261 | -1.6 | -1045.333 | 0.6378195
1177 | 2354 | 3657.143 | 145.055 | 339.754 | 38.9398 | -49.644 | -1.6 | -1046.222 | 0.6375115
1178 | 2356 | 3657.143 | 145.055 | 339.884 | 38.9658 | -49.774 | -1.6 | -1047.111 | 0.6372036
1179 | 2358 | 3656.044 | 145.055 | 340.53 | 39.095 | -50.42 | -1.6 | -1048 | 0.6368956
1180 | 2360 | 3656.044 | 143.956 | 338.526 | 38.914 | -50.614 | -1.6 | -1048.889 | 0.6365876
1181 | 2362 | 3656.044 | 143.956 | 339.173 | 39.0434 | -51.261 | -1.6 | -1049.778 | 0.6362796
1182 | 2364 | 3656.044 | 143.956 | 338.655 | 38.9398 | -50.743 | -1.6 | -1050.667 | 0.6359717
1183 | 2366 | 3654.945 | 143.956 | 339.043 | 39.0174 | -51.131 | -1.6 | -1051.556 | 0.6356637
1184 | 2368 | 3654.945 | 143.956 | 339.431 | 39.095 | -51.519 | -1.6 | -1052.444 | 0.6353557
1185 | 2370 | 3654.945 | 143.956 | 339.69 | 39.1468 | -51.778 | -1.6 | -1053.333 | 0.6350477
1186 | 2372 | 3653.846 | 143.956 | 339.043 | 39.0174 | -51.131 | -1.6 | -1054.222 | 0.6347398
1187 | 2374 | 3654.945 | 146.154 | 340.853 | 38.9398 | -48.545 | -1.6 | -1055.111 | 0.6344318
1188 | 2376 | 3653.846 | 143.956 | 338.526 | 38.914 | -50.614 | -1.6 | -1056 | 0.6341238
1189 | 2378 | 3653.846 | 143.956 | 339.302 | 39.0692 | -51.39 | -1.6 | -1056.889 | 0.6338158
1190 | 2380 | 3653.846 | 145.055 | 340.272 | 39.0434 | -50.162 | -1.6 | -1057.778 | 0.6335079
1191 | 2382 | 3653.846 | 145.055 | 339.496 | 38.8882 | -49.386 | -1.6 | -1058.667 | 0.6331999
1192 | 2384 | 3653.846 | 145.055 | 340.401 | 39.0692 | -50.291 | -1.6 | -1059.556 | 0.6328919
1193 | 2386 | 3651.648 | 142.857 | 337.815 | 38.9916 | -52.101 | -1.6 | -1060.444 | 0.6325839
1194 | 2388 | 3652.747 | 143.956 | 339.173 | 39.0434 | -51.261 | -1.6 | -1061.333 | 0.6322759
1195 | 2390 | 3652.747 | 145.055 | 340.013 | 38.9916 | -49.903 | -1.6 | -1062.222 | 0.631968
1196 | 2392 | 3652.747 | 145.055 | 339.754 | 38.9398 | -49.644 | -1.6 | -1063.111 | 0.63166
1197 | 2394 | 3651.648 | 143.956 | 338.526 | 38.914 | -50.614 | -1.6 | -1064 | 0.631352
1198 | 2396 | 3651.648 | 143.956 | 339.56 | 39.1208 | -51.648 | -1.6 | -1064.889 | 0.631044
1199 | 2398 | 3650.55 | 143.956 | 339.56 | 39.1208 | -51.648 | -1.6 | -1065.778 | 0.6307361
1200 | 2400 | 3650.55 | 145.055 | 340.272 | 39.0434 | -50.162 | -1.6 | -1066.667 | 0.6304281
1201 | 2402 | 3650.55 | 143.956 | 338.785 | 38.9658 | -50.873 | -1.6 | -1067.556 | 0.6301201
1202 | 2404 | 3651.648 | 145.054 | 340.141 | 39.0174 | -50.033 | -1.6 | -1068.444 | 0.6298121
1203 | 2406 | 3650.55 | 145.055 | 339.625 | 38.914 | -49.515 | -1.6 | -1069.333 | 0.6295042
1204 | 2408 | 3649.451 | 142.857 | 338.461 | 39.1208 | -52.747 | -1.6 | -1070.222 | 0.6291962
1205 | 2410 | 3649.451 | 145.055 | 339.754 | 38.9398 | -49.644 | -1.6 | -1071.111 | 0.6288882
1206 | 2412 | 3649.451 | 143.956 | 338.655 | 38.9398 | -50.743 | -1.6 | -1072 | 0.6285802
1207 | 2414 | 3649.451 | 143.956 | 339.173 | 39.0434 | -51.261 | -1.6 | -1072.889 | 0.6282723
1208 | 2416 | 3649.451 | 145.055 | 339.884 | 38.9658 | -49.774 | -1.6 | -1073.778 | 0.6279643
1209 | 2418 | 3648.352 | 143.956 | 339.302 | 39.0692 | -51.39 | -1.6 | -1074.667 | 0.6276563
1210 | 2420 | 3648.352 | 143.956 | 339.043 | 39.0174 | -51.131 | -1.6 | -1075.556 | 0.6273483
1211 | 2422 | 3648.352 | 143.956 | 339.173 | 39.0434 | -51.261 | -1.6 | -1076.444 | 0.6270403
1212 | 2424 | 3648.352 | 143.956 | 339.431 | 39.095 | -51.519 | -1.6 | -1077.333 | 0.6267324
1213 | 2426 | 3647.253 | 143.956 | 339.043 | 39.0174 | -51.131 | -1.6 | -1078.222 | 0.6264244
1214 | 2428 | 3648.352 | 146.154 | 340.466 | 38.8624 | -48.158 | -1.6 | -1079.111 | 0.6261164
1215 | 2430 | 3647.253 | 145.055 | 339.884 | 38.9658 | -49.774 | -1.6 | -1080 | 0.6258084
1216 | 2432 | 3646.154 | 143.956 | 339.043 | 39.0174 | -51.131 | -1.6 | -1080.889 | 0.6255005
1217 | 2434 | 3647.253 | 146.154 | 341.371 | 39.0434 | -49.063 | -1.6 | -1081.778 | 0.6251925
1218 | 2436 | 3646.154 | 143.956 | 339.043 | 39.0174 | -51.131 | -1.6 | -1082.667 | 0.6248845
1219 | 2438 | 3645.055 | 142.857 | 338.074 | 39.0434 | -52.36 | -1.6 | -1083.556 | 0.6245765
1220 | 2440 | 3646.154 | 146.154 | 340.983 | 38.9658 | -48.675 | -1.6 | -1084.444 | 0.6242686
1221 | 2442 | 3645.055 | 145.055 | 340.142 | 39.0174 | -50.032 | -1.6 | -1085.333 | 0.6239606
1222 | 2444 | 3645.055 | 143.956 | 339.56 | 39.1208 | -51.648 | -1.6 | -1086.222 | 0.6236526
1223 | 2446 | 3645.055 | 145.055 | 339.754 | 38.9398 | -49.644 | -1.6 | -1087.111 | 0.6233446
1224 | 2448 | 3645.055 | 145.055 | 340.789 | 39.1468 | -50.679 | -1.6 | -1088 | 0.6230366
1225 | 2450 | 3643.956 | 143.956 | 339.56 | 39.1208 | -51.648 | -1.6 | -1088.889 | 0.6227287
1226 | 2452 | 3643.956 | 145.055 | 339.884 | 38.9658 | -49.774 | -1.6 | -1089.778 | 0.6224207
1227 | 2454 | 3643.956 | 145.055 | 341.047 | 39.1984 | -50.937 | -1.6 | -1090.667 | 0.6221127
1228 | 2456 | 3643.956 | 145.055 | 340.142 | 39.0174 | -50.032 | -1.6 | -1091.556 | 0.6218047
1229 | 2458 | 3642.857 | 143.956 | 339.56 | 39.1208 | -51.648 | -1.6 | -1092.444 | 0.6214968
1230 | 2460 | 3642.857 | 141.758 | 337.492 | 39.1468 | -53.976 | -1.6 | -1093.333 | 0.6211888
1231 | 2462 | 3643.956 | 145.055 | 340.659 | 39.1208 | -50.549 | -1.6 | -1094.222 | 0.6208808
1232 | 2464 | 3642.857 | 145.055 | 340.53 | 39.095 | -50.42 | -1.6 | -1095.111 | 0.6205728
1233 | 2466 | 3642.857 | 145.055 | 340.142 | 39.0174 | -50.032 | -1.6 | -1096 | 0.6202649
1234 | 2468 | 3641.758 | 143.956 | 339.431 | 39.095 | -51.519 | -1.6 | -1096.889 | 0.6199569
1235 | 2470 | 3641.758 | 143.956 | 339.948 | 39.1984 | -52.036 | -1.6 | -1097.778 | 0.6196489
1236 | 2472 | 3640.659 | 142.857 | 339.108 | 39.2502 | -53.394 | -1.6 | -1098.667 | 0.6193409
1237 | 2474 | 3640.659 | 145.055 | 341.047 | 39.1984 | -50.937 | -1.6 | -1099.556 | 0.619033
1238 | 2476 | 3640.659 | 143.956 | 340.078 | 39.2244 | -52.166 | -1.6 | -1100.444 | 0.618725
1239 | 2478 | 3640.659 | 143.956 | 340.078 | 39.2244 | -52.166 | -1.6 | -1101.333 | 0.618417
1240 | 2480 | 3640.659 | 145.055 | 340.53 | 39.095 | -50.42 | -1.6 | -1102.222 | 0.618109
1241 | 2482 | 3639.561 | 143.957 | 340.208 | 39.2502 | -52.294 | -1.6 | -1103.111 | 0.617801
1242 | 2484 | 3640.659 | 145.055 | 340.789 | 39.1468 | -50.679 | -1.6 | -1104 | 0.6174931
1243 | 2486 | 3640.659 | 145.055 | 340.401 | 39.0692 | -50.291 | -1.6 | -1104.889 | 0.6171851
1244 | 2488 | 3638.462 | 143.956 | 339.173 | 39.0434 | -51.261 | -1.6 | -1105.778 | 0.6168771
1245 | 2490 | 3639.561 | 145.055 | 340.659 | 39.1208 | -50.549 | -1.6 | -1106.667 | 0.6165691
1246 | 2492 | 3638.462 | 143.956 | 339.948 | 39.1984 | -52.036 | -1.6 | -1107.556 | 0.6162612
1247 | 2494 | 3638.462 | 143.956 | 339.302 | 39.0692 | -51.39 | -1.6 | -1108.444 | 0.6159532
1248 | 2496 | 3638.462 | 143.956 | 340.207 | 39.2502 | -52.295 | -1.6 | -1109.333 | 0.6156452
1249 | 2498 | 3637.363 | 143.956 | 339.948 | 39.1984 | -52.036 | -1.6 | -1110.222 | 0.6153372
1250 | 2500 | 3637.363 | 145.055 | 341.306 | 39.2502 | -51.196 | -1.6 | -1111.111 | 0.6150293
1251 | 2502 | 3637.363 | 145.055 | 340.401 | 39.0692 | -50.291 | -1.6 | -1112 | 0.6147213
1252 | 2504 | 3637.363 | 145.055 | 340.918 | 39.1726 | -50.808 | -1.6 | -1112.889 | 0.6144133
1253 | 2506 | 3637.363 | 145.055 | 340.401 | 39.0692 | -50.291 | -1.6 | -1113.778 | 0.6141053
1254 | 2508 | 3637.363 | 145.055 | 341.047 | 39.1984 | -50.937 | -1.6 | -1114.667 | 0.6137974
1255 | 2510 | 3637.363 | 146.154 | 341.5 | 39.0692 | -49.192 | -1.6 | -1115.556 | 0.6134894
1256 | 2512 | 3636.264 | 143.956 | 339.56 | 39.1208 | -51.648 | -1.6 | -1116.444 | 0.6131814
1257 | 2514 | 3636.264 | 145.055 | 340.659 | 39.1208 | -50.549 | -1.6 | -1117.333 | 0.6128734
1258 | 2516 | 3635.165 | 145.055 | 340.272 | 39.0434 | -50.162 | -1.6 | -1118.222 | 0.6125654
1259 | 2518 | 3636.264 | 145.055 | 341.306 | 39.2502 | -51.196 | -1.6 | -1119.111 | 0.6122575
1260 | 2520 | 3635.165 | 146.154 | 341.5 | 39.0692 | -49.192 | -1.6 | -1120 | 0.6119495
1261 | 2522 | 3634.066 | 142.857 | 338.461 | 39.1208 | -52.747 | -1.6 | -1120.889 | 0.6116415
1262 | 2524 | 3635.165 | 145.055 | 340.013 | 38.9916 | -49.903 | -1.6 | -1121.778 | 0.6113335
1263 | 2526 | 3634.066 | 143.956 | 340.336 | 39.276 | -52.424 | -1.6 | -1122.667 | 0.6110256
1264 | 2528 | 3632.967 | 143.956 | 339.431 | 39.095 | -51.519 | -1.6 | -1123.556 | 0.6107176
1265 | 2530 | 3634.066 | 147.253 | 342.082 | 38.9658 | -47.576 | -1.6 | -1124.444 | 0.6104096
1266 | 2532 | 3632.967 | 143.956 | 340.078 | 39.2244 | -52.166 | -1.6 | -1125.333 | 0.6101016
1267 | 2534 | 3631.868 | 142.857 | 338.591 | 39.1468 | -52.877 | -1.6 | -1126.222 | 0.6097937
1268 | 2536 | 3632.967 | 145.055 | 340.53 | 39.095 | -50.42 | -1.6 | -1127.111 | 0.6094857
1269 | 2538 | 3632.967 | 145.055 | 341.306 | 39.2502 | -51.196 | -1.6 | -1128 | 0.6091777
1270 | 2540 | 3632.967 | 145.055 | 340.53 | 39.095 | -50.42 | -1.6 | -1128.889 | 0.6088697
1271 | 2542 | 3630.77 | 142.858 | 339.109 | 39.2502 | -53.393 | -1.6 | -1129.778 | 0.6085617
1272 | 2544 | 3630.77 | 142.858 | 339.238 | 39.276 | -53.522 | -1.6 | -1130.667 | 0.6082538
1273 | 2546 | 3630.77 | 143.957 | 339.174 | 39.0434 | -51.26 | -1.6 | -1131.556 | 0.6079458
1274 | 2548 | 3631.868 | 145.055 | 340.401 | 39.0692 | -50.291 | -1.6 | -1132.444 | 0.6076378
1275 | 2550 | 3631.868 | 146.154 | 342.146 | 39.1984 | -49.838 | -1.6 | -1133.333 | 0.6073298
1276 | 2552 | 3630.77 | 143.957 | 340.208 | 39.2502 | -52.294 | -1.6 | -1134.222 | 0.6070219
1277 | 2554 | 3630.77 | 143.957 | 339.949 | 39.1984 | -52.035 | -1.6 | -1135.111 | 0.6067139
1278 | 2556 | 3630.77 | 146.155 | 341.889 | 39.1468 | -49.579 | -1.6 | -1136 | 0.6064059
1279 | 2558 | 3629.67 | 145.055 | 340.659 | 39.1208 | -50.549 | -1.6 | -1136.889 | 0.6060979
1280 | 2560 | 3629.67 | 145.055 | 340.53 | 39.095 | -50.42 | -1.6 | -1137.778 | 0.60579
1281 | 2562 | 3629.67 | 143.956 | 340.336 | 39.276 | -52.424 | -1.6 | -1138.667 | 0.605482
1282 | 2564 | 3628.571 | 143.956 | 339.819 | 39.1726 | -51.907 | -1.6 | -1139.556 | 0.605174
1283 | 2566 | 3628.571 | 145.054 | 340.788 | 39.1468 | -50.68 | -1.6 | -1140.444 | 0.604866
1284 | 2568 | 3628.571 | 145.054 | 341.305 | 39.2502 | -51.197 | -1.6 | -1141.333 | 0.6045581
1285 | 2570 | 3627.472 | 143.955 | 339.43 | 39.095 | -51.52 | -1.6 | -1142.222 | 0.6042501
1286 | 2572 | 3627.472 | 143.955 | 340.335 | 39.276 | -52.425 | -1.6 | -1143.111 | 0.6039421
1287 | 2574 | 3628.571 | 145.054 | 341.693 | 39.3278 | -51.585 | -1.6 | -1144 | 0.6036341
1288 | 2576 | 3627.472 | 145.054 | 341.305 | 39.2502 | -51.197 | -1.6 | -1144.889 | 0.6033261
1289 | 2578 | 3627.472 | 145.054 | 340.529 | 39.095 | -50.421 | -1.6 | -1145.778 | 0.6030182
1290 | 2580 | 3626.374 | 143.956 | 340.336 | 39.276 | -52.424 | -1.6 | -1146.667 | 0.6027102
1291 | 2582 | 3626.374 | 145.055 | 340.789 | 39.1468 | -50.679 | -1.6 | -1147.556 | 0.6024022
1292 | 2584 | 3627.472 | 146.153 | 341.628 | 39.095 | -49.322 | -1.6 | -1148.444 | 0.6020942
1293 | 2586 | 3625.275 | 143.956 | 339.56 | 39.1208 | -51.648 | -1.6 | -1149.333 | 0.6017863
1294 | 2588 | 3625.275 | 143.956 | 339.56 | 39.1208 | -51.648 | -1.6 | -1150.222 | 0.6014783
1295 | 2590 | 3625.275 | 143.956 | 340.207 | 39.2502 | -52.295 | -1.6 | -1151.111 | 0.6011703
1296 | 2592 | 3625.275 | 145.055 | 341.564 | 39.3018 | -51.454 | -1.6 | -1152 | 0.6008623
1297 | 2594 | 3624.176 | 143.956 | 340.465 | 39.3018 | -52.553 | -1.6 | -1152.889 | 0.6005544
1298 | 2596 | 3625.275 | 146.154 | 341.371 | 39.0434 | -49.063 | -1.6 | -1153.778 | 0.6002464
1299 | 2598 | 3625.275 | 145.055 | 341.823 | 39.3536 | -51.713 | -1.6 | -1154.667 | 0.5999384
1300 | 2600 | 3623.077 | 143.956 | 339.819 | 39.1726 | -51.907 | -1.6 | -1155.556 | 0.5996304
1301 | 2602 | 3621.978 | 142.857 | 338.72 | 39.1726 | -53.006 | -1.6 | -1156.444 | 0.5993225
1302 | 2604 | 3623.077 | 143.956 | 340.595 | 39.3278 | -52.683 | -1.6 | -1157.333 | 0.5990145
1303 | 2606 | 3623.077 | 145.055 | 341.306 | 39.2502 | -51.196 | -1.6 | -1158.222 | 0.5987065
1304 | 2608 | 3623.077 | 145.055 | 340.789 | 39.1468 | -50.679 | -1.6 | -1159.111 | 0.5983985
1305 | 2610 | 3620.879 | 141.758 | 338.526 | 39.3536 | -55.01 | -1.6 | -1160 | 0.5980905
1306 | 2612 | 3621.978 | 143.956 | 340.207 | 39.2502 | -52.295 | -1.6 | -1160.889 | 0.5977826
1307 | 2614 | 3621.978 | 145.055 | 341.177 | 39.2244 | -51.067 | -1.6 | -1161.778 | 0.5974746
1308 | 2616 | 3621.978 | 145.055 | 341.177 | 39.2244 | -51.067 | -1.6 | -1162.667 | 0.5971666
1309 | 2618 | 3621.978 | 145.055 | 341.435 | 39.276 | -51.325 | -1.6 | -1163.556 | 0.5968586
1310 | 2620 | 3620.879 | 143.956 | 339.948 | 39.1984 | -52.036 | -1.6 | -1164.444 | 0.5965507
1311 | 2622 | 3620.879 | 143.956 | 339.819 | 39.1726 | -51.907 | -1.6 | -1165.333 | 0.5962427
1312 | 2624 | 3620.879 | 145.055 | 341.564 | 39.3018 | -51.454 | -1.6 | -1166.222 | 0.5959347
1313 | 2626 | 3620.879 | 145.055 | 341.694 | 39.3278 | -51.584 | -1.6 | -1167.111 | 0.5956267
1314 | 2628 | 3619.78 | 143.956 | 340.724 | 39.3536 | -52.812 | -1.6 | -1168 | 0.5953188
1315 | 2630 | 3619.78 | 143.956 | 340.078 | 39.2244 | -52.166 | -1.6 | -1168.889 | 0.5950108
1316 | 2632 | 3619.78 | 143.956 | 340.207 | 39.2502 | -52.295 | -1.6 | -1169.778 | 0.5947028
1317 | 2634 | 3619.78 | 145.054 | 341.822 | 39.3536 | -51.714 | -1.6 | -1170.667 | 0.5943948
1318 | 2636 | 3618.682 | 142.858 | 338.721 | 39.1726 | -53.005 | -1.6 | -1171.556 | 0.5940868
1319 | 2638 | 3618.682 | 143.956 | 340.724 | 39.3536 | -52.812 | -1.6 | -1172.444 | 0.5937789
1320 | 2640 | 3618.682 | 145.056 | 341.048 | 39.1984 | -50.936 | -1.6 | -1173.333 | 0.5934709
1321 | 2642 | 3617.583 | 142.857 | 338.849 | 39.1984 | -53.135 | -1.6 | -1174.222 | 0.5931629
1322 | 2644 | 3617.583 | 142.857 | 339.108 | 39.2502 | -53.394 | -1.6 | -1175.111 | 0.5928549
1323 | 2646 | 3617.583 | 143.957 | 340.079 | 39.2244 | -52.165 | -1.6 | -1176 | 0.592547
1324 | 2648 | 3617.583 | 145.056 | 341.436 | 39.276 | -51.324 | -1.6 | -1176.889 | 0.592239
1325 | 2650 | 3616.483 | 143.956 | 340.724 | 39.3536 | -52.812 | -1.6 | -1177.778 | 0.591931
1326 | 2652 | 3617.583 | 145.056 | 341.953 | 39.3794 | -51.841 | -1.6 | -1178.667 | 0.591623
1327 | 2654 | 3616.483 | 145.055 | 341.694 | 39.3278 | -51.584 | -1.6 | -1179.556 | 0.5913151
1328 | 2656 | 3616.483 | 143.956 | 340.465 | 39.3018 | -52.553 | -1.6 | -1180.444 | 0.5910071
1329 | 2658 | 3614.286 | 142.858 | 338.85 | 39.1984 | -53.134 | -1.6 | -1181.333 | 0.5906991
1330 | 2660 | 3616.483 | 145.055 | 341.823 | 39.3536 | -51.713 | -1.6 | -1182.222 | 0.5903911
1331 | 2662 | 3616.483 | 145.055 | 340.918 | 39.1726 | -50.808 | -1.6 | -1183.111 | 0.5900832
1332 | 2664 | 3615.385 | 143.957 | 340.596 | 39.3278 | -52.682 | -1.6 | -1184 | 0.5897752
1333 | 2666 | 3615.385 | 145.055 | 341.306 | 39.2502 | -51.196 | -1.6 | -1184.889 | 0.5894672
1334 | 2668 | 3614.286 | 145.055 | 341.564 | 39.3018 | -51.454 | -1.6 | -1185.778 | 0.5891592
1335 | 2670 | 3614.286 | 143.956 | 341.112 | 39.4312 | -53.2 | -1.6 | -1186.667 | 0.5888512
1336 | 2672 | 3614.286 | 143.956 | 340.465 | 39.3018 | -52.553 | -1.6 | -1187.556 | 0.5885433
1337 | 2674 | 3613.187 | 142.857 | 340.013 | 39.4312 | -54.299 | -1.6 | -1188.444 | 0.5882353
1338 | 2676 | 3613.187 | 143.956 | 340.207 | 39.2502 | -52.295 | -1.6 | -1189.333 | 0.5879273
1339 | 2678 | 3613.187 | 142.857 | 339.366 | 39.3018 | -53.652 | -1.6 | -1190.222 | 0.5876193
1340 | 2680 | 3613.187 | 143.956 | 341.5 | 39.5088 | -53.588 | -1.6 | -1191.111 | 0.5873114
1341 | 2682 | 3612.088 | 143.956 | 340.724 | 39.3536 | -52.812 | -1.6 | -1192 | 0.5870034
1342 | 2684 | 3612.088 | 143.956 | 340.853 | 39.3794 | -52.941 | -1.6 | -1192.889 | 0.5866954
1343 | 2686 | 3612.088 | 145.055 | 342.211 | 39.4312 | -52.101 | -1.6 | -1193.778 | 0.5863874
1344 | 2688 | 3612.088 | 143.956 | 340.595 | 39.3278 | -52.683 | -1.6 | -1194.667 | 0.5860795
1345 | 2690 | 3613.187 | 145.055 | 341.435 | 39.276 | -51.325 | -1.6 | -1195.556 | 0.5857715
1346 | 2692 | 3610.989 | 142.857 | 339.496 | 39.3278 | -53.782 | -1.6 | -1196.444 | 0.5854635
1347 | 2694 | 3610.989 | 143.956 | 340.724 | 39.3536 | -52.812 | -1.6 | -1197.333 | 0.5851555
1348 | 2696 | 3610.989 | 143.956 | 340.853 | 39.3794 | -52.941 | -1.6 | -1198.222 | 0.5848476
1349 | 2698 | 3610.989 | 143.956 | 340.983 | 39.4054 | -53.071 | -1.6 | -1199.111 | 0.5845396
1350 | 2700 | 3609.89 | 143.956 | 341.112 | 39.4312 | -53.2 | -1.6 | -1200 | 0.5842316
1351 | 2702 | 3609.89 | 142.857 | 340.013 | 39.4312 | -54.299 | -1.6 | -1200.889 | 0.5839236
1352 | 2704 | 3610.989 | 145.055 | 341.564 | 39.3018 | -51.454 | -1.6 | -1201.778 | 0.5836156
1353 | 2706 | 3608.791 | 142.857 | 340.013 | 39.4312 | -54.299 | -1.6 | -1202.667 | 0.5833077
1354 | 2708 | 3609.89 | 145.055 | 341.435 | 39.276 | -51.325 | -1.6 | -1203.556 | 0.5829997
1355 | 2710 | 3607.692 | 142.857 | 339.754 | 39.3794 | -54.04 | -1.6 | -1204.444 | 0.5826917
1356 | 2712 | 3608.791 | 143.956 | 340.078 | 39.2244 | -52.166 | -1.6 | -1205.333 | 0.5823837
1357 | 2714 | 3608.791 | 145.055 | 341.306 | 39.2502 | -51.196 | -1.6 | -1206.222 | 0.5820758
1358 | 2716 | 3607.692 | 143.956 | 340.207 | 39.2502 | -52.295 | -1.6 | -1207.111 | 0.5817678
1359 | 2718 | 3607.692 | 145.054 | 341.176 | 39.2244 | -51.068 | -1.6 | -1208 | 0.5814598
1360 | 2720 | 3606.594 | 142.858 | 339.109 | 39.2502 | -53.393 | -1.6 | -1208.889 | 0.5811518
1361 | 2722 | 3606.594 | 143.956 | 340.207 | 39.2502 | -52.295 | -1.6 | -1209.778 | 0.5808439
1362 | 2724 | 3606.594 | 143.956 | 340.207 | 39.2502 | -52.295 | -1.6 | -1210.667 | 0.5805359
1363 | 2726 | 3606.594 | 143.956 | 340.983 | 39.4054 | -53.071 | -1.6 | -1211.556 | 0.5802279
1364 | 2728 | 3606.594 | 145.055 | 341.047 | 39.1984 | -50.937 | -1.6 | -1212.444 | 0.5799199
1365 | 2730 | 3605.495 | 142.857 | 339.366 | 39.3018 | -53.652 | -1.6 | -1213.333 | 0.5796119
1366 | 2732 | 3606.594 | 145.055 | 341.564 | 39.3018 | -51.454 | -1.6 | -1214.222 | 0.579304
1367 | 2734 | 3605.495 | 143.956 | 340.983 | 39.4054 | -53.071 | -1.6 | -1215.111 | 0.578996
1368 | 2736 | 3605.495 | 145.056 | 341.695 | 39.3278 | -51.583 | -1.6 | -1216 | 0.578688
1369 | 2738 | 3604.396 | 143.957 | 340.208 | 39.2502 | -52.294 | -1.6 | -1216.889 | 0.57838
1370 | 2740 | 3604.396 | 143.957 | 340.725 | 39.3536 | -52.811 | -1.6 | -1217.778 | 0.5780721
1371 | 2742 | 3604.396 | 143.957 | 340.337 | 39.276 | -52.423 | -1.6 | -1218.667 | 0.5777641
1372 | 2744 | 3604.396 | 143.957 | 340.596 | 39.3278 | -52.682 | -1.6 | -1219.556 | 0.5774561
1373 | 2746 | 3603.297 | 143.956 | 340.595 | 39.3278 | -52.683 | -1.6 | -1220.444 | 0.5771481
1374 | 2748 | 3603.297 | 142.858 | 339.497 | 39.3278 | -53.781 | -1.6 | -1221.333 | 0.5768402
1375 | 2750 | 3603.297 | 143.956 | 341.241 | 39.457 | -53.329 | -1.6 | -1222.222 | 0.5765322
1376 | 2752 | 3603.297 | 145.055 | 342.082 | 39.4054 | -51.972 | -1.6 | -1223.111 | 0.5762242
1377 | 2754 | 3603.297 | 146.154 | 343.181 | 39.4054 | -50.873 | -1.6 | -1224 | 0.5759162
1378 | 2756 | 3602.198 | 142.857 | 340.142 | 39.457 | -54.428 | -1.6 | -1224.889 | 0.5756083
1379 | 2758 | 3602.198 | 143.956 | 340.853 | 39.3794 | -52.941 | -1.6 | -1225.778 | 0.5753003
1380 | 2760 | 3602.198 | 143.956 | 341.112 | 39.4312 | -53.2 | -1.6 | -1226.667 | 0.5749923
1381 | 2762 | 3602.198 | 145.055 | 341.306 | 39.2502 | -51.196 | -1.6 | -1227.556 | 0.5746843
1382 | 2764 | 3602.198 | 143.956 | 340.336 | 39.276 | -52.424 | -1.6 | -1228.444 | 0.5743763
1383 | 2766 | 3601.099 | 142.857 | 339.366 | 39.3018 | -53.652 | -1.6 | -1229.333 | 0.5740684
1384 | 2768 | 3601.099 | 143.956 | 341.37 | 39.4828 | -53.458 | -1.6 | -1230.222 | 0.5737604
1385 | 2770 | 3601.099 | 145.055 | 341.952 | 39.3794 | -51.842 | -1.6 | -1231.111 | 0.5734524
1386 | 2772 | 3600 | 142.857 | 340.142 | 39.457 | -54.428 | -1.6 | -1232 | 0.5731444
1387 | 2774 | 3600 | 142.857 | 340.013 | 39.4312 | -54.299 | -1.6 | -1232.889 | 0.5728365
1388 | 2776 | 3598.901 | 142.857 | 339.366 | 39.3018 | -53.652 | -1.6 | -1233.778 | 0.5725285
1389 | 2778 | 3600 | 145.055 | 341.564 | 39.3018 | -51.454 | -1.6 | -1234.667 | 0.5722205
1390 | 2780 | 3600 | 143.956 | 341.112 | 39.4312 | -53.2 | -1.6 | -1235.556 | 0.5719125
1391 | 2782 | 3598.901 | 145.055 | 342.082 | 39.4054 | -51.972 | -1.6 | -1236.444 | 0.5716046
1392 | 2784 | 3597.802 | 143.956 | 341.241 | 39.457 | -53.329 | -1.6 | -1237.333 | 0.5712966
1393 | 2786 | 3597.802 | 143.956 | 341.112 | 39.4312 | -53.2 | -1.6 | -1238.222 | 0.5709886
1394 | 2788 | 3597.802 | 145.055 | 341.177 | 39.2244 | -51.067 | -1.6 | -1239.111 | 0.5706806
1395 | 2790 | 3597.802 | 143.956 | 340.724 | 39.3536 | -52.812 | -1.6 | -1240 | 0.5703727
1396 | 2792 | 3596.703 | 142.857 | 339.884 | 39.4054 | -54.17 | -1.6 | -1240.889 | 0.5700647
1397 | 2794 | 3596.703 | 145.055 | 341.823 | 39.3536 | -51.713 | -1.6 | -1241.778 | 0.5697567
1398 | 2796 | 3596.703 | 143.956 | 340.465 | 39.3018 | -52.553 | -1.6 | -1242.667 | 0.5694487
1399 | 2798 | 3597.802 | 145.055 | 342.34 | 39.457 | -52.23 | -1.6 | -1243.556 | 0.5691407
1400 | 2800 | 3595.604 | 143.956 | 340.465 | 39.3018 | -52.553 | -1.6 | -1244.444 | 0.5688328
1401 | 2802 | 3595.604 | 142.857 | 339.754 | 39.3794 | -54.04 | -1.6 | -1245.333 | 0.5685248
1402 | 2804 | 3595.604 | 143.956 | 341.241 | 39.457 | -53.329 | -1.6 | -1246.222 | 0.5682168
1403 | 2806 | 3594.505 | 142.857 | 339.496 | 39.3278 | -53.782 | -1.6 | -1247.111 | 0.5679088
1404 | 2808 | 3595.604 | 145.054 | 341.693 | 39.3278 | -51.585 | -1.6 | -1248 | 0.5676009
1405 | 2810 | 3595.604 | 145.054 | 341.563 | 39.3018 | -51.455 | -1.6 | -1248.889 | 0.5672929
1406 | 2812 | 3595.604 | 146.153 | 343.567 | 39.4828 | -51.261 | -1.6 | -1249.778 | 0.5669849
1407 | 2814 | 3594.505 | 143.955 | 340.852 | 39.3794 | -52.942 | -1.6 | -1250.667 | 0.5666769
1408 | 2816 | 3594.505 | 145.054 | 341.563 | 39.3018 | -51.455 | -1.6 | -1251.556 | 0.566369
1409 | 2818 | 3594.505 | 146.153 | 342.921 | 39.3536 | -50.615 | -1.6 | -1252.444 | 0.566061
1410 | 2820 | 3593.407 | 145.055 | 341.823 | 39.3536 | -51.713 | -1.6 | -1253.333 | 0.565753
1411 | 2822 | 3594.505 | 145.054 | 341.951 | 39.3794 | -51.843 | -1.6 | -1254.222 | 0.565445
1412 | 2824 | 3593.407 | 145.055 | 341.564 | 39.3018 | -51.454 | -1.6 | -1255.111 | 0.565137
1413 | 2826 | 3592.308 | 143.956 | 340.724 | 39.3536 | -52.812 | -1.6 | -1256 | 0.5648291
1414 | 2828 | 3591.209 | 143.956 | 340.336 | 39.276 | -52.424 | -1.6 | -1256.889 | 0.5645211
1415 | 2830 | 3592.308 | 145.055 | 341.694 | 39.3278 | -51.584 | -1.6 | -1257.778 | 0.5642131
1416 | 2832 | 3592.308 | 145.055 | 342.211 | 39.4312 | -52.101 | -1.6 | -1258.667 | 0.5639051
1417 | 2834 | 3591.209 | 145.055 | 341.435 | 39.276 | -51.325 | -1.6 | -1259.556 | 0.5635972
1418 | 2836 | 3592.308 | 145.055 | 341.306 | 39.2502 | -51.196 | -1.6 | -1260.444 | 0.5632892
1419 | 2838 | 3591.209 | 143.956 | 340.595 | 39.3278 | -52.683 | -1.6 | -1261.333 | 0.5629812
1420 | 2840 | 3592.308 | 146.154 | 342.922 | 39.3536 | -50.614 | -1.6 | -1262.222 | 0.5626732
1421 | 2842 | 3590.11 | 145.055 | 341.694 | 39.3278 | -51.584 | -1.6 | -1263.111 | 0.5623653
1422 | 2844 | 3591.209 | 145.055 | 342.211 | 39.4312 | -52.101 | -1.6 | -1264 | 0.5620573
1423 | 2846 | 3589.011 | 142.857 | 340.013 | 39.4312 | -54.299 | -1.6 | -1264.889 | 0.5617493
1424 | 2848 | 3590.11 | 145.055 | 342.211 | 39.4312 | -52.101 | -1.6 | -1265.778 | 0.5614413
1425 | 2850 | 3589.011 | 143.956 | 340.853 | 39.3794 | -52.941 | -1.6 | -1266.667 | 0.5611334
1426 | 2852 | 3590.11 | 145.055 | 341.564 | 39.3018 | -51.454 | -1.6 | -1267.556 | 0.5608254
1427 | 2854 | 3589.011 | 143.956 | 341.5 | 39.5088 | -53.588 | -1.6 | -1268.444 | 0.5605174
1428 | 2856 | 3587.912 | 142.857 | 340.013 | 39.4312 | -54.299 | -1.6 | -1269.333 | 0.5602094
1429 | 2858 | 3587.912 | 143.956 | 340.207 | 39.2502 | -52.295 | -1.6 | -1270.222 | 0.5599014
1430 | 2860 | 3587.912 | 143.956 | 340.207 | 39.2502 | -52.295 | -1.6 | -1271.111 | 0.5595935
1431 | 2862 | 3586.813 | 143.956 | 341.241 | 39.457 | -53.329 | -1.6 | -1272 | 0.5592855
1432 | 2864 | 3586.813 | 142.857 | 340.013 | 39.4312 | -54.299 | -1.6 | -1272.889 | 0.5589775
1433 | 2866 | 3586.813 | 143.956 | 340.724 | 39.3536 | -52.812 | -1.6 | -1273.778 | 0.5586695
1434 | 2868 | 3586.813 | 143.956 | 341.241 | 39.457 | -53.329 | -1.6 | -1274.667 | 0.5583616
1435 | 2870 | 3586.813 | 143.956 | 340.336 | 39.276 | -52.424 | -1.6 | -1275.556 | 0.5580536
1436 | 2872 | 3585.714 | 143.956 | 341.112 | 39.4312 | -53.2 | -1.6 | -1276.444 | 0.5577456
1437 | 2874 | 3585.714 | 143.956 | 340.853 | 39.3794 | -52.941 | -1.6 | -1277.333 | 0.5574376
1438 | 2876 | 3586.813 | 147.252 | 343.374 | 39.2244 | -48.87 | -1.6 | -1278.222 | 0.5571297
1439 | 2878 | 3584.615 | 143.956 | 340.465 | 39.3018 | -52.553 | -1.6 | -1279.111 | 0.5568217
1440 | 2880 | 3585.714 | 145.055 | 341.564 | 39.3018 | -51.454 | -1.6 | -1280 | 0.5565137
1441 | 2882 | 3584.615 | 142.857 | 340.013 | 39.4312 | -54.299 | -1.6 | -1280.889 | 0.5562057
1442 | 2884 | 3584.615 | 143.956 | 340.465 | 39.3018 | -52.553 | -1.6 | -1281.778 | 0.5558978
1443 | 2886 | 3584.615 | 145.054 | 341.434 | 39.276 | -51.326 | -1.6 | -1282.667 | 0.5555898
1444 | 2888 | 3584.615 | 145.054 | 341.434 | 39.276 | -51.326 | -1.6 | -1283.556 | 0.5552818
1445 | 2890 | 3583.517 | 145.056 | 341.048 | 39.1984 | -50.936 | -1.6 | -1284.444 | 0.5549738
1446 | 2892 | 3583.517 | 143.956 | 340.336 | 39.276 | -52.424 | -1.6 | -1285.333 | 0.5546658
1447 | 2894 | 3582.417 | 142.856 | 339.365 | 39.3018 | -53.653 | -1.6 | -1286.222 | 0.5543579
1448 | 2896 | 3582.417 | 143.956 | 340.724 | 39.3536 | -52.812 | -1.6 | -1287.111 | 0.5540499
1449 | 2898 | 3583.517 | 145.056 | 341.307 | 39.2502 | -51.195 | -1.6 | -1288 | 0.5537419
1450 | 2900 | 3583.517 | 146.154 | 342.534 | 39.276 | -50.226 | -1.6 | -1288.889 | 0.5534339
1451 | 2902 | 3582.417 | 143.956 | 340.853 | 39.3794 | -52.941 | -1.6 | -1289.778 | 0.553126
1452 | 2904 | 3582.417 | 143.956 | 340.724 | 39.3536 | -52.812 | -1.6 | -1290.667 | 0.552818
1453 | 2906 | 3581.319 | 143.956 | 340.724 | 39.3536 | -52.812 | -1.6 | -1291.556 | 0.55251
1454 | 2908 | 3582.417 | 143.956 | 340.078 | 39.2244 | -52.166 | -1.6 | -1292.444 | 0.552202
1455 | 2910 | 3581.319 | 143.956 | 340.853 | 39.3794 | -52.941 | -1.6 | -1293.333 | 0.5518941
1456 | 2912 | 3581.319 | 145.055 | 341.564 | 39.3018 | -51.454 | -1.6 | -1294.222 | 0.5515861
1457 | 2914 | 3580.22 | 143.956 | 340.595 | 39.3278 | -52.683 | -1.6 | -1295.111 | 0.5512781
1458 | 2916 | 3581.319 | 143.956 | 340.465 | 39.3018 | -52.553 | -1.6 | -1296 | 0.5509701
1459 | 2918 | 3581.319 | 145.055 | 341.823 | 39.3536 | -51.713 | -1.6 | -1296.889 | 0.5506621
1460 | 2920 | 3580.22 | 145.055 | 342.082 | 39.4054 | -51.972 | -1.6 | -1297.778 | 0.5503542
1461 | 2922 | 3579.121 | 143.956 | 340.724 | 39.3536 | -52.812 | -1.6 | -1298.667 | 0.5500462
1462 | 2924 | 3580.22 | 145.055 | 342.082 | 39.4054 | -51.972 | -1.6 | -1299.556 | 0.5497382
1463 | 2926 | 3579.121 | 143.956 | 340.336 | 39.276 | -52.424 | -1.6 | -1300.444 | 0.5494302
1464 | 2928 | 3579.121 | 145.055 | 341.952 | 39.3794 | -51.842 | -1.6 | -1301.333 | 0.5491223
1465 | 2930 | 3579.121 | 145.055 | 342.211 | 39.4312 | -52.101 | -1.6 | -1302.222 | 0.5488143
1466 | 2932 | 3578.022 | 142.857 | 340.013 | 39.4312 | -54.299 | -1.6 | -1303.111 | 0.5485063
1467 | 2934 | 3578.022 | 145.055 | 342.211 | 39.4312 | -52.101 | -1.6 | -1304 | 0.5481983
1468 | 2936 | 3578.022 | 143.956 | 341.112 | 39.4312 | -53.2 | -1.6 | -1304.889 | 0.5478904
1469 | 2938 | 3576.923 | 142.857 | 340.013 | 39.4312 | -54.299 | -1.6 | -1305.778 | 0.5475824
1470 | 2940 | 3576.923 | 143.956 | 340.724 | 39.3536 | -52.812 | -1.6 | -1306.667 | 0.5472744
1471 | 2942 | 3576.923 | 143.956 | 341.37 | 39.4828 | -53.458 | -1.6 | -1307.556 | 0.5469664
1472 | 2944 | 3576.923 | 145.055 | 342.34 | 39.457 | -52.23 | -1.6 | -1308.444 | 0.5466585
1473 | 2946 | 3576.923 | 146.154 | 342.922 | 39.3536 | -50.614 | -1.6 | -1309.333 | 0.5463505
1474 | 2948 | 3575.824 | 143.956 | 341.112 | 39.4312 | -53.2 | -1.6 | -1310.222 | 0.5460425
1475 | 2950 | 3575.824 | 143.956 | 341.629 | 39.5346 | -53.717 | -1.6 | -1311.111 | 0.5457345
1476 | 2952 | 3575.824 | 145.055 | 342.34 | 39.457 | -52.23 | -1.6 | -1312 | 0.5454265
1477 | 2954 | 3574.725 | 143.956 | 341.5 | 39.5088 | -53.588 | -1.6 | -1312.889 | 0.5451186
1478 | 2956 | 3575.824 | 146.154 | 343.439 | 39.457 | -51.131 | -1.6 | -1313.778 | 0.5448106
1479 | 2958 | 3573.626 | 142.857 | 339.884 | 39.4054 | -54.17 | -1.6 | -1314.667 | 0.5445026
1480 | 2960 | 3576.923 | 146.154 | 343.181 | 39.4054 | -50.873 | -1.6 | -1315.556 | 0.5441946
1481 | 2962 | 3573.626 | 143.956 | 341.112 | 39.4312 | -53.2 | -1.6 | -1316.444 | 0.5438867
1482 | 2964 | 3573.626 | 143.956 | 341.112 | 39.4312 | -53.2 | -1.6 | -1317.333 | 0.5435787
1483 | 2966 | 3573.626 | 145.054 | 342.21 | 39.4312 | -52.102 | -1.6 | -1318.222 | 0.5432707
1484 | 2968 | 3573.626 | 145.054 | 342.21 | 39.4312 | -52.102 | -1.6 | -1319.111 | 0.5429627
1485 | 2970 | 3572.528 | 143.956 | 340.983 | 39.4054 | -53.071 | -1.6 | -1320 | 0.5426548
1486 | 2972 | 3572.528 | 143.956 | 341.5 | 39.5088 | -53.588 | -1.6 | -1320.889 | 0.5423468
1487 | 2974 | 3571.429 | 143.956 | 340.983 | 39.4054 | -53.071 | -1.6 | -1321.778 | 0.5420388
1488 | 2976 | 3572.528 | 145.055 | 342.082 | 39.4054 | -51.972 | -1.6 | -1322.667 | 0.5417308
1489 | 2978 | 3573.626 | 146.153 | 343.697 | 39.5088 | -51.391 | -1.6 | -1323.556 | 0.5414229
1490 | 2980 | 3571.429 | 143.956 | 341.241 | 39.457 | -53.329 | -1.6 | -1324.444 | 0.5411149
1491 | 2982 | 3571.429 | 145.055 | 341.694 | 39.3278 | -51.584 | -1.6 | -1325.333 | 0.5408069
1492 | 2984 | 3571.429 | 143.956 | 341.37 | 39.4828 | -53.458 | -1.6 | -1326.222 | 0.5404989
1493 | 2986 | 3570.33 | 143.956 | 341.112 | 39.4312 | -53.2 | -1.6 | -1327.111 | 0.5401909
1494 | 2988 | 3570.33 | 143.956 | 340.724 | 39.3536 | -52.812 | -1.6 | -1328 | 0.539883
1495 | 2990 | 3569.231 | 143.956 | 340.595 | 39.3278 | -52.683 | -1.6 | -1328.889 | 0.539575
1496 | 2992 | 3569.231 | 143.956 | 341.37 | 39.4828 | -53.458 | -1.6 | -1329.778 | 0.539267
1497 | 2994 | 3570.33 | 145.055 | 342.082 | 39.4054 | -51.972 | -1.6 | -1330.667 | 0.538959
1498 | 2996 | 3570.33 | 146.154 | 342.922 | 39.3536 | -50.614 | -1.6 | -1331.556 | 0.5386511
1499 | 2998 | 3569.231 | 145.055 | 342.082 | 39.4054 | -51.972 | -1.6 | -1332.444 | 0.5383431
1500 | 3000 | 3568.132 | 142.857 | 339.884 | 39.4054 | -54.17 | -1.6 | -1333.333 | 0.5380351
1501 | 3002 | 3570.33 | 146.154 | 343.051 | 39.3794 | -50.743 | -1.6 | -1334.222 | 0.5377271
1502 | 3004 | 3569.231 | 145.055 | 342.082 | 39.4054 | -51.972 | -1.6 | -1335.111 | 0.5374192
1503 | 3006 | 3568.132 | 143.956 | 340.853 | 39.3794 | -52.941 | -1.6 | -1336 | 0.5371112
1504 | 3008 | 3568.132 | 143.956 | 341.5 | 39.5088 | -53.588 | -1.6 | -1336.889 | 0.5368032
1505 | 3010 | 3567.033 | 143.956 | 341.241 | 39.457 | -53.329 | -1.6 | -1337.778 | 0.5364952
1506 | 3012 | 3568.132 | 145.055 | 342.082 | 39.4054 | -51.972 | -1.6 | -1338.667 | 0.5361872
1507 | 3014 | 3567.033 | 143.956 | 341.241 | 39.457 | -53.329 | -1.6 | -1339.556 | 0.5358793
1508 | 3016 | 3567.033 | 145.055 | 341.694 | 39.3278 | -51.584 | -1.6 | -1340.444 | 0.5355713
1509 | 3018 | 3565.934 | 143.956 | 341.37 | 39.4828 | -53.458 | -1.6 | -1341.333 | 0.5352633
1510 | 3020 | 3565.934 | 143.956 | 341.112 | 39.4312 | -53.2 | -1.6 | -1342.222 | 0.5349553
1511 | 3022 | 3565.934 | 145.055 | 341.952 | 39.3794 | -51.842 | -1.6 | -1343.111 | 0.5346474
1512 | 3024 | 3565.934 | 145.055 | 342.34 | 39.457 | -52.23 | -1.6 | -1344 | 0.5343394
1513 | 3026 | 3565.934 | 145.055 | 342.599 | 39.5088 | -52.489 | -1.6 | -1344.889 | 0.5340314
1514 | 3028 | 3564.835 | 143.956 | 341.5 | 39.5088 | -53.588 | -1.6 | -1345.778 | 0.5337234
1515 | 3030 | 3564.835 | 145.055 | 342.728 | 39.5346 | -52.618 | -1.6 | -1346.667 | 0.5334155
1516 | 3032 | 3564.835 | 145.055 | 341.564 | 39.3018 | -51.454 | -1.6 | -1347.556 | 0.5331075
1517 | 3034 | 3564.835 | 145.055 | 342.34 | 39.457 | -52.23 | -1.6 | -1348.444 | 0.5327995
1518 | 3036 | 3563.736 | 143.956 | 341.112 | 39.4312 | -53.2 | -1.6 | -1349.333 | 0.5324915
1519 | 3038 | 3563.736 | 143.956 | 341.37 | 39.4828 | -53.458 | -1.6 | -1350.222 | 0.5321836
1520 | 3040 | 3563.736 | 145.055 | 341.952 | 39.3794 | -51.842 | -1.6 | -1351.111 | 0.5318756
1521 | 3042 | 3562.637 | 143.956 | 340.724 | 39.3536 | -52.812 | -1.6 | -1352 | 0.5315676
1522 | 3044 | 3563.736 | 145.055 | 341.952 | 39.3794 | -51.842 | -1.6 | -1352.889 | 0.5312596
1523 | 3046 | 3561.539 | 142.858 | 340.014 | 39.4312 | -54.298 | -1.6 | -1353.778 | 0.5309516
1524 | 3048 | 3562.637 | 143.956 | 341.112 | 39.4312 | -53.2 | -1.6 | -1354.667 | 0.5306437
1525 | 3050 | 3562.637 | 143.956 | 341.241 | 39.457 | -53.329 | -1.6 | -1355.556 | 0.5303357
1526 | 3052 | 3561.539 | 143.956 | 340.983 | 39.4054 | -53.071 | -1.6 | -1356.444 | 0.5300277
1527 | 3054 | 3561.539 | 142.858 | 340.531 | 39.5346 | -54.815 | -1.6 | -1357.333 | 0.5297197
1528 | 3056 | 3560.44 | 143.956 | 340.983 | 39.4054 | -53.071 | -1.6 | -1358.222 | 0.5294118
1529 | 3058 | 3561.539 | 145.055 | 342.082 | 39.4054 | -51.972 | -1.6 | -1359.111 | 0.5291038
1530 | 3060 | 3561.539 | 145.055 | 342.34 | 39.457 | -52.23 | -1.6 | -1360 | 0.5287958
1531 | 3062 | 3561.539 | 145.055 | 342.469 | 39.4828 | -52.359 | -1.6 | -1360.889 | 0.5284878
1532 | 3064 | 3560.44 | 143.956 | 340.983 | 39.4054 | -53.071 | -1.6 | -1361.778 | 0.5281799
1533 | 3066 | 3559.341 | 142.857 | 340.401 | 39.5088 | -54.687 | -1.6 | -1362.667 | 0.5278719
1534 | 3068 | 3560.44 | 143.956 | 341.629 | 39.5346 | -53.717 | -1.6 | -1363.556 | 0.5275639
1535 | 3070 | 3559.341 | 143.956 | 341.629 | 39.5346 | -53.717 | -1.6 | -1364.444 | 0.5272559
1536 | 3072 | 3559.341 | 143.956 | 341.758 | 39.5604 | -53.846 | -1.6 | -1365.333 | 0.526948
1537 | 3074 | 3559.341 | 143.956 | 341.629 | 39.5346 | -53.717 | -1.6 | -1366.222 | 0.52664
1538 | 3076 | 3559.341 | 145.055 | 342.34 | 39.457 | -52.23 | -1.6 | -1367.111 | 0.526332
1539 | 3078 | 3558.242 | 145.055 | 342.469 | 39.4828 | -52.359 | -1.6 | -1368 | 0.526024
1540 | 3080 | 3558.242 | 143.956 | 340.983 | 39.4054 | -53.071 | -1.6 | -1368.889 | 0.525716
1541 | 3082 | 3558.242 | 145.055 | 342.599 | 39.5088 | -52.489 | -1.6 | -1369.778 | 0.5254081
1542 | 3084 | 3557.143 | 145.055 | 342.211 | 39.4312 | -52.101 | -1.6 | -1370.667 | 0.5251001
1543 | 3086 | 3558.242 | 146.154 | 343.439 | 39.457 | -51.131 | -1.6 | -1371.556 | 0.5247921
1544 | 3088 | 3558.242 | 146.154 | 343.698 | 39.5088 | -51.39 | -1.6 | -1372.444 | 0.5244841
1545 | 3090 | 3557.143 | 145.055 | 343.116 | 39.6122 | -53.006 | -1.6 | -1373.333 | 0.5241762
1546 | 3092 | 3557.143 | 143.956 | 341.758 | 39.5604 | -53.846 | -1.6 | -1374.222 | 0.5238682
1547 | 3094 | 3554.945 | 143.956 | 341.629 | 39.5346 | -53.717 | -1.6 | -1375.111 | 0.5235602
1548 | 3096 | 3556.044 | 145.055 | 342.728 | 39.5346 | -52.618 | -1.6 | -1376 | 0.5232522
1549 | 3098 | 3556.044 | 145.055 | 342.857 | 39.5604 | -52.747 | -1.6 | -1376.889 | 0.5229443
1550 | 3100 | 3556.044 | 145.055 | 342.599 | 39.5088 | -52.489 | -1.6 | -1377.778 | 0.5226363
1551 | 3102 | 3554.945 | 143.956 | 341.112 | 39.4312 | -53.2 | -1.6 | -1378.667 | 0.5223283
1552 | 3104 | 3553.846 | 142.857 | 340.788 | 39.5862 | -55.074 | -1.6 | -1379.556 | 0.5220203
1553 | 3106 | 3553.846 | 143.956 | 341.241 | 39.457 | -53.329 | -1.6 | -1380.444 | 0.5217123
1554 | 3108 | 3554.945 | 145.055 | 342.728 | 39.5346 | -52.618 | -1.6 | -1381.333 | 0.5214044
1555 | 3110 | 3553.846 | 143.956 | 340.983 | 39.4054 | -53.071 | -1.6 | -1382.222 | 0.5210964
1556 | 3112 | 3553.846 | 143.956 | 342.146 | 39.638 | -54.234 | -1.6 | -1383.111 | 0.5207884
1557 | 3114 | 3552.748 | 142.858 | 340.531 | 39.5346 | -54.815 | -1.6 | -1384 | 0.5204804
1558 | 3116 | 3552.748 | 142.858 | 340.66 | 39.5604 | -54.944 | -1.6 | -1384.889 | 0.5201725
1559 | 3118 | 3552.748 | 142.858 | 340.531 | 39.5346 | -54.815 | -1.6 | -1385.778 | 0.5198645
1560 | 3120 | 3552.748 | 145.056 | 342.47 | 39.4828 | -52.358 | -1.6 | -1386.667 | 0.5195565
1561 | 3122 | 3552.748 | 145.056 | 342.47 | 39.4828 | -52.358 | -1.6 | -1387.556 | 0.5192485
1562 | 3124 | 3552.748 | 143.956 | 342.017 | 39.6122 | -54.105 | -1.6 | -1388.444 | 0.5189406
1563 | 3126 | 3551.648 | 143.956 | 341.629 | 39.5346 | -53.717 | -1.6 | -1389.333 | 0.5186326
1564 | 3128 | 3551.648 | 143.956 | 341.629 | 39.5346 | -53.717 | -1.6 | -1390.222 | 0.5183246
1565 | 3130 | 3551.648 | 145.055 | 342.728 | 39.5346 | -52.618 | -1.6 | -1391.111 | 0.5180166
1566 | 3132 | 3551.648 | 143.956 | 342.017 | 39.6122 | -54.105 | -1.6 | -1392 | 0.5177087
1567 | 3134 | 3550.549 | 143.956 | 342.146 | 39.638 | -54.234 | -1.6 | -1392.889 | 0.5174007
1568 | 3136 | 3550.549 | 143.956 | 342.146 | 39.638 | -54.234 | -1.6 | -1393.778 | 0.5170927
1569 | 3138 | 3550.549 | 143.956 | 341.5 | 39.5088 | -53.588 | -1.6 | -1394.667 | 0.5167847
1570 | 3140 | 3550.549 | 143.956 | 342.017 | 39.6122 | -54.105 | -1.6 | -1395.556 | 0.5164767
1571 | 3142 | 3549.45 | 143.955 | 342.404 | 39.6898 | -54.494 | -1.6 | -1396.444 | 0.5161688
1572 | 3144 | 3549.45 | 143.955 | 342.145 | 39.638 | -54.235 | -1.6 | -1397.333 | 0.5158608
1573 | 3146 | 3549.45 | 143.955 | 341.628 | 39.5346 | -53.718 | -1.6 | -1398.222 | 0.5155528
1574 | 3148 | 3549.45 | 143.955 | 342.404 | 39.6898 | -54.494 | -1.6 | -1399.111 | 0.5152448
1575 | 3150 | 3548.352 | 143.956 | 342.017 | 39.6122 | -54.105 | -1.6 | -1400 | 0.5149369
1576 | 3152 | 3548.352 | 145.055 | 342.986 | 39.5862 | -52.876 | -1.6 | -1400.889 | 0.5146289
1577 | 3154 | 3548.352 | 145.055 | 342.34 | 39.457 | -52.23 | -1.6 | -1401.778 | 0.5143209
1578 | 3156 | 3548.352 | 145.055 | 343.245 | 39.638 | -53.135 | -1.6 | -1402.667 | 0.5140129
1579 | 3158 | 3548.352 | 143.956 | 342.405 | 39.6898 | -54.493 | -1.6 | -1403.556 | 0.513705
1580 | 3160 | 3547.253 | 143.956 | 341.887 | 39.5862 | -53.975 | -1.6 | -1404.444 | 0.513397
1581 | 3162 | 3547.253 | 143.956 | 342.405 | 39.6898 | -54.493 | -1.6 | -1405.333 | 0.513089
1582 | 3164 | 3546.154 | 143.956 | 342.017 | 39.6122 | -54.105 | -1.6 | -1406.222 | 0.512781
1583 | 3166 | 3547.253 | 145.055 | 343.504 | 39.6898 | -53.394 | -1.6 | -1407.111 | 0.5124731
1584 | 3168 | 3547.253 | 145.055 | 342.986 | 39.5862 | -52.876 | -1.6 | -1408 | 0.5121651
1585 | 3170 | 3546.154 | 143.956 | 342.405 | 39.6898 | -54.493 | -1.6 | -1408.889 | 0.5118571
1586 | 3172 | 3546.154 | 143.956 | 342.663 | 39.7414 | -54.751 | -1.6 | -1409.778 | 0.5115491
1587 | 3174 | 3546.154 | 145.055 | 342.986 | 39.5862 | -52.876 | -1.6 | -1410.667 | 0.5112411
1588 | 3176 | 3545.055 | 143.956 | 341.758 | 39.5604 | -53.846 | -1.6 | -1411.556 | 0.5109332
1589 | 3178 | 3546.154 | 143.956 | 341.758 | 39.5604 | -53.846 | -1.6 | -1412.444 | 0.5106252
1590 | 3180 | 3545.055 | 143.956 | 341.887 | 39.5862 | -53.975 | -1.6 | -1413.333 | 0.5103172
1591 | 3182 | 3545.055 | 143.956 | 342.405 | 39.6898 | -54.493 | -1.6 | -1414.222 | 0.5100092
1592 | 3184 | 3545.055 | 143.956 | 341.887 | 39.5862 | -53.975 | -1.6 | -1415.111 | 0.5097013
1593 | 3186 | 3545.055 | 145.055 | 342.728 | 39.5346 | -52.618 | -1.6 | -1416 | 0.5093933
1594 | 3188 | 3543.956 | 143.956 | 342.275 | 39.6638 | -54.363 | -1.6 | -1416.889 | 0.5090853
1595 | 3190 | 3543.956 | 143.956 | 342.405 | 39.6898 | -54.493 | -1.6 | -1417.778 | 0.5087773
1596 | 3192 | 3543.956 | 145.055 | 342.728 | 39.5346 | -52.618 | -1.6 | -1418.667 | 0.5084694
1597 | 3194 | 3542.857 | 143.956 | 341.887 | 39.5862 | -53.975 | -1.6 | -1419.556 | 0.5081614
1598 | 3196 | 3542.857 | 142.857 | 340.788 | 39.5862 | -55.074 | -1.6 | -1420.444 | 0.5078534
1599 | 3198 | 3541.758 | 142.857 | 341.435 | 39.7156 | -55.721 | -1.6 | -1421.333 | 0.5075454
1600 | 3200 | 3542.857 | 143.956 | 342.275 | 39.6638 | -54.363 | -1.6 | -1422.222 | 0.5072374
1601 | 3202 | 3542.857 | 145.055 | 343.116 | 39.6122 | -53.006 | -1.6 | -1423.111 | 0.5069295
1602 | 3204 | 3541.758 | 143.956 | 342.146 | 39.638 | -54.234 | -1.6 | -1424 | 0.5066215
1603 | 3206 | 3540.66 | 142.858 | 341.307 | 39.6898 | -55.591 | -1.6 | -1424.889 | 0.5063135
1604 | 3208 | 3541.758 | 145.054 | 342.339 | 39.457 | -52.231 | -1.6 | -1425.778 | 0.5060055
1605 | 3210 | 3541.758 | 145.054 | 343.503 | 39.6898 | -53.395 | -1.6 | -1426.667 | 0.5056976
1606 | 3212 | 3540.66 | 143.956 | 342.405 | 39.6898 | -54.493 | -1.6 | -1427.556 | 0.5053896
1607 | 3214 | 3540.66 | 143.956 | 341.887 | 39.5862 | -53.975 | -1.6 | -1428.444 | 0.5050816
1608 | 3216 | 3540.66 | 143.956 | 342.534 | 39.7156 | -54.622 | -1.6 | -1429.333 | 0.5047736
1609 | 3218 | 3540.66 | 145.056 | 343.505 | 39.6898 | -53.393 | -1.6 | -1430.222 | 0.5044657
1610 | 3220 | 3539.561 | 143.957 | 341.888 | 39.5862 | -53.974 | -1.6 | -1431.111 | 0.5041577
1611 | 3222 | 3540.66 | 146.155 | 344.086 | 39.5862 | -51.776 | -1.6 | -1432 | 0.5038497
1612 | 3224 | 3539.561 | 142.857 | 341.435 | 39.7156 | -55.721 | -1.6 | -1432.889 | 0.5035417
1613 | 3226 | 3539.561 | 143.957 | 341.501 | 39.5088 | -53.587 | -1.6 | -1433.778 | 0.5032338
1614 | 3228 | 3539.561 | 145.056 | 343.246 | 39.638 | -53.134 | -1.6 | -1434.667 | 0.5029258
1615 | 3230 | 3538.461 | 143.956 | 342.146 | 39.638 | -54.234 | -1.6 | -1435.556 | 0.5026178
1616 | 3232 | 3538.461 | 143.956 | 341.758 | 39.5604 | -53.846 | -1.6 | -1436.444 | 0.5023098
1617 | 3234 | 3538.461 | 143.956 | 342.534 | 39.7156 | -54.622 | -1.6 | -1437.333 | 0.5020018
1618 | 3236 | 3537.363 | 143.957 | 342.276 | 39.6638 | -54.362 | -1.6 | -1438.222 | 0.5016939
1619 | 3238 | 3537.363 | 143.957 | 341.888 | 39.5862 | -53.974 | -1.6 | -1439.111 | 0.5013859
1620 | 3240 | 3538.461 | 145.055 | 342.857 | 39.5604 | -52.747 | -1.6 | -1440 | 0.5010779
1621 | 3242 | 3537.363 | 145.055 | 343.116 | 39.6122 | -53.006 | -1.6 | -1440.889 | 0.5007699
1622 | 3244 | 3536.264 | 142.858 | 341.307 | 39.6898 | -55.591 | -1.6 | -1441.778 | 0.500462
1623 | 3246 | 3536.264 | 143.956 | 341.629 | 39.5346 | -53.717 | -1.6 | -1442.667 | 0.500154
1624 | 3248 | 3536.264 | 143.956 | 342.017 | 39.6122 | -54.105 | -1.6 | -1443.556 | 0.499846
1625 | 3250 | 3535.165 | 142.857 | 341.176 | 39.6638 | -55.462 | -1.6 | -1444.444 | 0.499538
1626 | 3252 | 3536.264 | 145.055 | 342.986 | 39.5862 | -52.876 | -1.6 | -1445.333 | 0.4992301
1627 | 3254 | 3536.264 | 145.055 | 342.728 | 39.5346 | -52.618 | -1.6 | -1446.222 | 0.4989221
1628 | 3256 | 3535.165 | 143.956 | 342.017 | 39.6122 | -54.105 | -1.6 | -1447.111 | 0.4986141
1629 | 3258 | 3534.066 | 142.857 | 340.918 | 39.6122 | -55.204 | -1.6 | -1448 | 0.4983061
1630 | 3260 | 3534.066 | 143.956 | 341.629 | 39.5346 | -53.717 | -1.6 | -1448.889 | 0.4979982
1631 | 3262 | 3534.066 | 143.956 | 341.887 | 39.5862 | -53.975 | -1.6 | -1449.778 | 0.4976902
1632 | 3264 | 3534.066 | 143.956 | 342.405 | 39.6898 | -54.493 | -1.6 | -1450.667 | 0.4973822
1633 | 3266 | 3531.868 | 140.659 | 339.495 | 39.7672 | -58.177 | -1.6 | -1451.556 | 0.4970742
1634 | 3268 | 3534.066 | 143.956 | 341.5 | 39.5088 | -53.588 | -1.6 | -1452.444 | 0.4967662
1635 | 3270 | 3534.066 | 143.956 | 342.534 | 39.7156 | -54.622 | -1.6 | -1453.333 | 0.4964583
1636 | 3272 | 3534.066 | 145.055 | 344.021 | 39.7932 | -53.911 | -1.6 | -1454.222 | 0.4961503
1637 | 3274 | 3532.967 | 142.857 | 341.306 | 39.6898 | -55.592 | -1.6 | -1455.111 | 0.4958423
1638 | 3276 | 3532.967 | 143.956 | 342.275 | 39.6638 | -54.363 | -1.6 | -1456 | 0.4955343
1639 | 3278 | 3531.868 | 142.857 | 341.176 | 39.6638 | -55.462 | -1.6 | -1456.889 | 0.4952264
1640 | 3280 | 3531.868 | 142.857 | 341.435 | 39.7156 | -55.721 | -1.6 | -1457.778 | 0.4949184
1641 | 3282 | 3532.967 | 145.055 | 343.633 | 39.7156 | -53.523 | -1.6 | -1458.667 | 0.4946104
1642 | 3284 | 3531.868 | 143.956 | 342.405 | 39.6898 | -54.493 | -1.6 | -1459.556 | 0.4943024
1643 | 3286 | 3530.769 | 143.956 | 343.18 | 39.8448 | -55.268 | -1.6 | -1460.444 | 0.4939945
1644 | 3288 | 3529.67 | 143.956 | 342.534 | 39.7156 | -54.622 | -1.6 | -1461.333 | 0.4936865
1645 | 3290 | 3530.769 | 143.956 | 342.534 | 39.7156 | -54.622 | -1.6 | -1462.222 | 0.4933785
1646 | 3292 | 3530.769 | 145.055 | 343.504 | 39.6898 | -53.394 | -1.6 | -1463.111 | 0.4930705
1647 | 3294 | 3530.769 | 145.055 | 343.504 | 39.6898 | -53.394 | -1.6 | -1464 | 0.4927626
1648 | 3296 | 3530.769 | 145.055 | 343.633 | 39.7156 | -53.523 | -1.6 | -1464.889 | 0.4924546
1649 | 3298 | 3529.67 | 143.956 | 343.051 | 39.819 | -55.139 | -1.6 | -1465.778 | 0.4921466
1650 | 3300 | 3529.67 | 143.956 | 342.405 | 39.6898 | -54.493 | -1.6 | -1466.667 | 0.4918386
1651 | 3302 | 3528.572 | 142.858 | 341.048 | 39.638 | -55.332 | -1.6 | -1467.556 | 0.4915306
1652 | 3304 | 3529.67 | 143.956 | 342.146 | 39.638 | -54.234 | -1.6 | -1468.444 | 0.4912227
1653 | 3306 | 3528.572 | 143.956 | 341.887 | 39.5862 | -53.975 | -1.6 | -1469.333 | 0.4909147
1654 | 3308 | 3528.572 | 143.956 | 342.534 | 39.7156 | -54.622 | -1.6 | -1470.222 | 0.4906067
1655 | 3310 | 3528.572 | 143.956 | 341.887 | 39.5862 | -53.975 | -1.6 | -1471.111 | 0.4902987
1656 | 3312 | 3528.572 | 143.956 | 342.275 | 39.6638 | -54.363 | -1.6 | -1472 | 0.4899908
1657 | 3314 | 3526.374 | 141.758 | 339.948 | 39.638 | -56.432 | -1.6 | -1472.889 | 0.4896828
1658 | 3316 | 3527.473 | 142.857 | 341.306 | 39.6898 | -55.592 | -1.6 | -1473.778 | 0.4893748
1659 | 3318 | 3527.473 | 142.857 | 341.823 | 39.7932 | -56.109 | -1.6 | -1474.667 | 0.4890668
1660 | 3320 | 3527.473 | 143.956 | 341.887 | 39.5862 | -53.975 | -1.6 | -1475.556 | 0.4887589
1661 | 3322 | 3527.473 | 145.056 | 343.505 | 39.6898 | -53.393 | -1.6 | -1476.444 | 0.4884509
1662 | 3324 | 3526.374 | 143.957 | 342.664 | 39.7414 | -54.75 | -1.6 | -1477.333 | 0.4881429
1663 | 3326 | 3525.275 | 142.858 | 341.824 | 39.7932 | -56.108 | -1.6 | -1478.222 | 0.4878349
1664 | 3328 | 3526.374 | 143.957 | 342.406 | 39.6898 | -54.492 | -1.6 | -1479.111 | 0.4875269
1665 | 3330 | 3526.374 | 143.957 | 342.406 | 39.6898 | -54.492 | -1.6 | -1480 | 0.487219
1666 | 3332 | 3525.275 | 142.858 | 341.565 | 39.7414 | -55.849 | -1.6 | -1480.889 | 0.486911
1667 | 3334 | 3525.275 | 143.956 | 342.663 | 39.7414 | -54.751 | -1.6 | -1481.778 | 0.486603
1668 | 3336 | 3525.275 | 143.956 | 342.663 | 39.7414 | -54.751 | -1.6 | -1482.667 | 0.486295
1669 | 3338 | 3525.275 | 145.055 | 343.374 | 39.6638 | -53.264 | -1.6 | -1483.556 | 0.4859871
1670 | 3340 | 3525.275 | 145.055 | 343.374 | 39.6638 | -53.264 | -1.6 | -1484.444 | 0.4856791
1671 | 3342 | 3524.176 | 142.857 | 341.435 | 39.7156 | -55.721 | -1.6 | -1485.333 | 0.4853711
1672 | 3344 | 3524.176 | 143.956 | 342.405 | 39.6898 | -54.493 | -1.6 | -1486.222 | 0.4850631
1673 | 3346 | 3523.077 | 143.956 | 342.405 | 39.6898 | -54.493 | -1.6 | -1487.111 | 0.4847552
1674 | 3348 | 3524.176 | 143.956 | 343.051 | 39.819 | -55.139 | -1.6 | -1488 | 0.4844472
1675 | 3350 | 3523.077 | 143.956 | 342.275 | 39.6638 | -54.363 | -1.6 | -1488.889 | 0.4841392
1676 | 3352 | 3523.077 | 145.055 | 342.986 | 39.5862 | -52.876 | -1.6 | -1489.778 | 0.4838312
1677 | 3354 | 3521.978 | 143.956 | 342.405 | 39.6898 | -54.493 | -1.6 | -1490.667 | 0.4835233
1678 | 3356 | 3523.077 | 145.055 | 343.633 | 39.7156 | -53.523 | -1.6 | -1491.556 | 0.4832153
1679 | 3358 | 3521.978 | 143.956 | 343.051 | 39.819 | -55.139 | -1.6 | -1492.444 | 0.4829073
1680 | 3360 | 3523.077 | 145.055 | 343.633 | 39.7156 | -53.523 | -1.6 | -1493.333 | 0.4825993
1681 | 3362 | 3519.78 | 142.857 | 341.564 | 39.7414 | -55.85 | -1.6 | -1494.222 | 0.4822913
1682 | 3364 | 3521.978 | 143.956 | 343.18 | 39.8448 | -55.268 | -1.6 | -1495.111 | 0.4819834
1683 | 3366 | 3520.879 | 145.055 | 344.15 | 39.819 | -54.04 | -1.6 | -1496 | 0.4816754
1684 | 3368 | 3521.978 | 145.055 | 343.374 | 39.6638 | -53.264 | -1.6 | -1496.889 | 0.4813674
1685 | 3370 | 3519.78 | 143.956 | 343.051 | 39.819 | -55.139 | -1.6 | -1497.778 | 0.4810594
1686 | 3372 | 3519.78 | 143.956 | 342.663 | 39.7414 | -54.751 | -1.6 | -1498.667 | 0.4807515
1687 | 3374 | 3520.879 | 145.055 | 343.374 | 39.6638 | -53.264 | -1.6 | -1499.556 | 0.4804435
1688 | 3376 | 3519.78 | 142.857 | 341.952 | 39.819 | -56.238 | -1.6 | -1500.444 | 0.4801355
1689 | 3378 | 3519.78 | 145.055 | 343.891 | 39.7672 | -53.781 | -1.6 | -1501.333 | 0.4798275
1690 | 3380 | 3519.78 | 145.055 | 344.538 | 39.8966 | -54.428 | -1.6 | -1502.222 | 0.4795196
1691 | 3382 | 3519.78 | 146.154 | 344.99 | 39.7672 | -52.682 | -1.6 | -1503.111 | 0.4792116
1692 | 3384 | 3519.78 | 145.055 | 344.279 | 39.8448 | -54.169 | -1.6 | -1504 | 0.4789036
1693 | 3386 | 3518.681 | 145.055 | 343.762 | 39.7414 | -53.652 | -1.6 | -1504.889 | 0.4785956
1694 | 3388 | 3518.681 | 146.153 | 344.989 | 39.7672 | -52.683 | -1.6 | -1505.778 | 0.4782877
1695 | 3390 | 3518.681 | 145.055 | 344.279 | 39.8448 | -54.169 | -1.6 | -1506.667 | 0.4779797
1696 | 3392 | 3516.483 | 142.857 | 342.081 | 39.8448 | -56.367 | -1.6 | -1507.556 | 0.4776717
1697 | 3394 | 3516.483 | 143.955 | 343.179 | 39.8448 | -55.269 | -1.6 | -1508.444 | 0.4773637
1698 | 3396 | 3517.583 | 145.055 | 344.15 | 39.819 | -54.04 | -1.6 | -1509.333 | 0.4770557
1699 | 3398 | 3515.385 | 142.857 | 341.823 | 39.7932 | -56.109 | -1.6 | -1510.222 | 0.4767478
1700 | 3400 | 3517.583 | 145.055 | 344.279 | 39.8448 | -54.169 | -1.6 | -1511.111 | 0.4764398
1701 | 3402 | 3516.483 | 145.054 | 344.278 | 39.8448 | -54.17 | -1.6 | -1512 | 0.4761318
1702 | 3404 | 3516.483 | 143.955 | 342.921 | 39.7932 | -55.011 | -1.6 | -1512.889 | 0.4758238
1703 | 3406 | 3516.483 | 145.054 | 344.408 | 39.8708 | -54.3 | -1.6 | -1513.778 | 0.4755159
1704 | 3408 | 3516.483 | 145.054 | 344.666 | 39.9224 | -54.558 | -1.6 | -1514.667 | 0.4752079
1705 | 3410 | 3515.385 | 143.956 | 343.18 | 39.8448 | -55.268 | -1.6 | -1515.556 | 0.4748999
1706 | 3412 | 3516.483 | 146.153 | 345.119 | 39.7932 | -52.813 | -1.6 | -1516.444 | 0.4745919
1707 | 3414 | 3515.385 | 145.055 | 344.15 | 39.819 | -54.04 | -1.6 | -1517.333 | 0.474284
1708 | 3416 | 3515.385 | 145.055 | 344.409 | 39.8708 | -54.299 | -1.6 | -1518.222 | 0.473976
1709 | 3418 | 3514.286 | 143.956 | 342.663 | 39.7414 | -54.751 | -1.6 | -1519.111 | 0.473668
1710 | 3420 | 3514.286 | 143.956 | 342.534 | 39.7156 | -54.622 | -1.6 | -1520 | 0.47336
1711 | 3422 | 3514.286 | 143.956 | 342.922 | 39.7932 | -55.01 | -1.6 | -1520.889 | 0.473052
1712 | 3424 | 3514.286 | 143.956 | 343.568 | 39.9224 | -55.656 | -1.6 | -1521.778 | 0.4727441
1713 | 3426 | 3514.286 | 145.055 | 344.409 | 39.8708 | -54.299 | -1.6 | -1522.667 | 0.4724361
1714 | 3428 | 3514.286 | 145.055 | 344.667 | 39.9224 | -54.557 | -1.6 | -1523.556 | 0.4721281
1715 | 3430 | 3513.187 | 143.956 | 343.18 | 39.8448 | -55.268 | -1.6 | -1524.444 | 0.4718201
1716 | 3432 | 3513.187 | 145.055 | 344.15 | 39.819 | -54.04 | -1.6 | -1525.333 | 0.4715122
1717 | 3434 | 3512.088 | 142.857 | 342.211 | 39.8708 | -56.497 | -1.6 | -1526.222 | 0.4712042
1718 | 3436 | 3512.088 | 143.956 | 343.697 | 39.9482 | -55.785 | -1.6 | -1527.111 | 0.4708962
1719 | 3438 | 3512.088 | 143.956 | 343.051 | 39.819 | -55.139 | -1.6 | -1528 | 0.4705882
1720 | 3440 | 3512.088 | 143.956 | 343.18 | 39.8448 | -55.268 | -1.6 | -1528.889 | 0.4702803
1721 | 3442 | 3510.989 | 142.857 | 342.211 | 39.8708 | -56.497 | -1.6 | -1529.778 | 0.4699723
1722 | 3444 | 3512.088 | 145.055 | 344.538 | 39.8966 | -54.428 | -1.6 | -1530.667 | 0.4696643
1723 | 3446 | 3510.989 | 142.857 | 342.211 | 39.8708 | -56.497 | -1.6 | -1531.556 | 0.4693563
1724 | 3448 | 3509.89 | 142.857 | 342.211 | 39.8708 | -56.497 | -1.6 | -1532.444 | 0.4690484
1725 | 3450 | 3510.989 | 143.956 | 343.31 | 39.8708 | -55.398 | -1.6 | -1533.333 | 0.4687404
1726 | 3452 | 3510.989 | 145.055 | 344.409 | 39.8708 | -54.299 | -1.6 | -1534.222 | 0.4684324
1727 | 3454 | 3510.989 | 145.055 | 343.762 | 39.7414 | -53.652 | -1.6 | -1535.111 | 0.4681244
1728 | 3456 | 3509.89 | 143.956 | 343.18 | 39.8448 | -55.268 | -1.6 | -1536 | 0.4678164
1729 | 3458 | 3509.89 | 143.956 | 343.31 | 39.8708 | -55.398 | -1.6 | -1536.889 | 0.4675085
1730 | 3460 | 3509.89 | 145.055 | 343.504 | 39.6898 | -53.394 | -1.6 | -1537.778 | 0.4672005
1731 | 3462 | 3509.89 | 143.956 | 343.568 | 39.9224 | -55.656 | -1.6 | -1538.667 | 0.4668925
1732 | 3464 | 3508.791 | 143.956 | 342.792 | 39.7672 | -54.88 | -1.6 | -1539.556 | 0.4665845
1733 | 3466 | 3508.791 | 142.857 | 341.952 | 39.819 | -56.238 | -1.6 | -1540.444 | 0.4662766
1734 | 3468 | 3508.791 | 143.956 | 343.051 | 39.819 | -55.139 | -1.6 | -1541.333 | 0.4659686
1735 | 3470 | 3508.791 | 145.055 | 344.021 | 39.7932 | -53.911 | -1.6 | -1542.222 | 0.4656606
1736 | 3472 | 3507.692 | 143.956 | 343.051 | 39.819 | -55.139 | -1.6 | -1543.111 | 0.4653526
1737 | 3474 | 3508.791 | 145.055 | 344.15 | 39.819 | -54.04 | -1.6 | -1544 | 0.4650447
1738 | 3476 | 3508.791 | 143.956 | 342.534 | 39.7156 | -54.622 | -1.6 | -1544.889 | 0.4647367
1739 | 3478 | 3507.692 | 145.055 | 344.409 | 39.8708 | -54.299 | -1.6 | -1545.778 | 0.4644287
1740 | 3480 | 3507.692 | 143.956 | 343.568 | 39.9224 | -55.656 | -1.6 | -1546.667 | 0.4641207
1741 | 3482 | 3507.692 | 145.055 | 344.538 | 39.8966 | -54.428 | -1.6 | -1547.556 | 0.4638128
1742 | 3484 | 3507.692 | 146.153 | 345.248 | 39.819 | -52.942 | -1.6 | -1548.444 | 0.4635048
1743 | 3486 | 3507.692 | 145.055 | 343.633 | 39.7156 | -53.523 | -1.6 | -1549.333 | 0.4631968
1744 | 3488 | 3506.594 | 143.957 | 343.569 | 39.9224 | -55.655 | -1.6 | -1550.222 | 0.4628888
1745 | 3490 | 3505.495 | 143.956 | 342.922 | 39.7932 | -55.01 | -1.6 | -1551.111 | 0.4625808
1746 | 3492 | 3506.594 | 146.155 | 344.604 | 39.6898 | -52.294 | -1.6 | -1552 | 0.4622729
1747 | 3494 | 3505.495 | 143.956 | 343.31 | 39.8708 | -55.398 | -1.6 | -1552.889 | 0.4619649
1748 | 3496 | 3505.495 | 143.956 | 343.439 | 39.8966 | -55.527 | -1.6 | -1553.778 | 0.4616569
1749 | 3498 | 3505.495 | 145.056 | 343.763 | 39.7414 | -53.651 | -1.6 | -1554.667 | 0.4613489
1750 | 3500 | 3505.495 | 145.056 | 344.151 | 39.819 | -54.039 | -1.6 | -1555.556 | 0.461041
1751 | 3502 | 3505.495 | 145.056 | 344.539 | 39.8966 | -54.427 | -1.6 | -1556.444 | 0.460733
1752 | 3504 | 3503.297 | 142.858 | 341.953 | 39.819 | -56.237 | -1.6 | -1557.333 | 0.460425
1753 | 3506 | 3504.396 | 145.055 | 344.409 | 39.8708 | -54.299 | -1.6 | -1558.222 | 0.460117
1754 | 3508 | 3504.396 | 145.055 | 344.021 | 39.7932 | -53.911 | -1.6 | -1559.111 | 0.4598091
1755 | 3510 | 3503.297 | 143.956 | 343.439 | 39.8966 | -55.527 | -1.6 | -1560 | 0.4595011
1756 | 3512 | 3504.396 | 145.055 | 344.409 | 39.8708 | -54.299 | -1.6 | -1560.889 | 0.4591931
1757 | 3514 | 3504.396 | 145.055 | 344.926 | 39.9742 | -54.816 | -1.6 | -1561.778 | 0.4588851
1758 | 3516 | 3504.396 | 147.253 | 345.96 | 39.7414 | -51.454 | -1.6 | -1562.667 | 0.4585771
1759 | 3518 | 3503.297 | 146.154 | 344.99 | 39.7672 | -52.682 | -1.6 | -1563.556 | 0.4582692
1760 | 3520 | 3503.297 | 145.055 | 344.667 | 39.9224 | -54.557 | -1.6 | -1564.444 | 0.4579612
1761 | 3522 | 3502.198 | 145.055 | 344.409 | 39.8708 | -54.299 | -1.6 | -1565.333 | 0.4576532
1762 | 3524 | 3502.198 | 145.055 | 343.891 | 39.7672 | -53.781 | -1.6 | -1566.222 | 0.4573452
1763 | 3526 | 3502.198 | 145.055 | 344.538 | 39.8966 | -54.428 | -1.6 | -1567.111 | 0.4570373
1764 | 3528 | 3502.198 | 145.055 | 344.796 | 39.9482 | -54.686 | -1.6 | -1568 | 0.4567293
1765 | 3530 | 3502.198 | 145.055 | 344.796 | 39.9482 | -54.686 | -1.6 | -1568.889 | 0.4564213
1766 | 3532 | 3501.099 | 145.055 | 344.538 | 39.8966 | -54.428 | -1.6 | -1569.778 | 0.4561133
1767 | 3534 | 3501.099 | 145.055 | 344.279 | 39.8448 | -54.169 | -1.6 | -1570.667 | 0.4558054
1768 | 3536 | 3501.099 | 145.055 | 344.667 | 39.9224 | -54.557 | -1.6 | -1571.556 | 0.4554974
1769 | 3538 | 3500 | 143.956 | 343.18 | 39.8448 | -55.268 | -1.6 | -1572.444 | 0.4551894
1770 | 3540 | 3500 | 143.956 | 342.922 | 39.7932 | -55.01 | -1.6 | -1573.333 | 0.4548814
1771 | 3542 | 3500 | 143.956 | 342.922 | 39.7932 | -55.01 | -1.6 | -1574.222 | 0.4545735
1772 | 3544 | 3500 | 145.055 | 344.279 | 39.8448 | -54.169 | -1.6 | -1575.111 | 0.4542655
1773 | 3546 | 3500 | 145.055 | 344.926 | 39.9742 | -54.816 | -1.6 | -1576 | 0.4539575
1774 | 3548 | 3498.901 | 142.857 | 342.728 | 39.9742 | -57.014 | -1.6 | -1576.889 | 0.4536495
1775 | 3550 | 3500 | 145.055 | 344.15 | 39.819 | -54.04 | -1.6 | -1577.778 | 0.4533415
1776 | 3552 | 3497.802 | 143.956 | 342.922 | 39.7932 | -55.01 | -1.6 | -1578.667 | 0.4530336
1777 | 3554 | 3497.802 | 143.956 | 342.405 | 39.6898 | -54.493 | -1.6 | -1579.556 | 0.4527256
1778 | 3556 | 3498.901 | 145.055 | 344.538 | 39.8966 | -54.428 | -1.6 | -1580.444 | 0.4524176
1779 | 3558 | 3498.901 | 145.055 | 344.538 | 39.8966 | -54.428 | -1.6 | -1581.333 | 0.4521096
1780 | 3560 | 3497.802 | 145.055 | 344.279 | 39.8448 | -54.169 | -1.6 | -1582.222 | 0.4518017
1781 | 3562 | 3497.802 | 143.956 | 342.792 | 39.7672 | -54.88 | -1.6 | -1583.111 | 0.4514937
1782 | 3564 | 3497.802 | 145.055 | 344.279 | 39.8448 | -54.169 | -1.6 | -1584 | 0.4511857
1783 | 3566 | 3497.802 | 145.055 | 344.279 | 39.8448 | -54.169 | -1.6 | -1584.889 | 0.4508777
1784 | 3568 | 3497.802 | 145.055 | 344.279 | 39.8448 | -54.169 | -1.6 | -1585.778 | 0.4505698
1785 | 3570 | 3496.703 | 143.956 | 343.439 | 39.8966 | -55.527 | -1.6 | -1586.667 | 0.4502618
1786 | 3572 | 3495.604 | 143.956 | 343.051 | 39.819 | -55.139 | -1.6 | -1587.556 | 0.4499538
1787 | 3574 | 3495.604 | 145.054 | 344.537 | 39.8966 | -54.429 | -1.6 | -1588.444 | 0.4496458
1788 | 3576 | 3496.703 | 145.055 | 344.926 | 39.9742 | -54.816 | -1.6 | -1589.333 | 0.4493379
1789 | 3578 | 3495.604 | 145.054 | 344.666 | 39.9224 | -54.558 | -1.6 | -1590.222 | 0.4490299
1790 | 3580 | 3495.604 | 143.956 | 343.568 | 39.9224 | -55.656 | -1.6 | -1591.111 | 0.4487219
1791 | 3582 | 3495.604 | 145.054 | 344.408 | 39.8708 | -54.3 | -1.6 | -1592 | 0.4484139
1792 | 3584 | 3495.604 | 145.054 | 344.666 | 39.9224 | -54.558 | -1.6 | -1592.889 | 0.4481059
1793 | 3586 | 3494.506 | 143.956 | 343.827 | 39.9742 | -55.915 | -1.6 | -1593.778 | 0.447798
1794 | 3588 | 3495.604 | 145.054 | 345.054 | 40 | -54.946 | -1.6 | -1594.667 | 0.44749
1795 | 3590 | 3493.407 | 143.956 | 343.697 | 39.9482 | -55.785 | -1.6 | -1595.556 | 0.447182
1796 | 3592 | 3494.506 | 145.055 | 344.796 | 39.9482 | -54.686 | -1.6 | -1596.444 | 0.446874
1797 | 3594 | 3493.407 | 143.956 | 343.956 | 40 | -56.044 | -1.6 | -1597.333 | 0.4465661
1798 | 3596 | 3493.407 | 143.956 | 343.31 | 39.8708 | -55.398 | -1.6 | -1598.222 | 0.4462581
1799 | 3598 | 3494.506 | 145.055 | 344.796 | 39.9482 | -54.686 | -1.6 | -1599.111 | 0.4459501
1800 | 3600 | 3492.308 | 143.956 | 343.827 | 39.9742 | -55.915 | -1.6 | -1600 | 0.4456421
1801 | 3602 | 3492.308 | 143.956 | 343.439 | 39.8966 | -55.527 | -1.6 | -1600.889 | 0.4453342
1802 | 3604 | 3492.308 | 145.055 | 344.667 | 39.9224 | -54.557 | -1.6 | -1601.778 | 0.4450262
1803 | 3606 | 3492.308 | 145.055 | 344.279 | 39.8448 | -54.169 | -1.6 | -1602.667 | 0.4447182
1804 | 3608 | 3492.308 | 145.055 | 344.409 | 39.8708 | -54.299 | -1.6 | -1603.556 | 0.4444102
1805 | 3610 | 3491.209 | 143.956 | 343.31 | 39.8708 | -55.398 | -1.6 | -1604.444 | 0.4441022
1806 | 3612 | 3491.209 | 143.956 | 343.697 | 39.9482 | -55.785 | -1.6 | -1605.333 | 0.4437943
1807 | 3614 | 3491.209 | 145.055 | 344.15 | 39.819 | -54.04 | -1.6 | -1606.222 | 0.4434863
1808 | 3616 | 3491.209 | 145.055 | 345.184 | 40.0258 | -55.074 | -1.6 | -1607.111 | 0.4431783
1809 | 3618 | 3491.209 | 145.055 | 344.279 | 39.8448 | -54.169 | -1.6 | -1608 | 0.4428703
1810 | 3620 | 3490.11 | 146.154 | 345.378 | 39.8448 | -53.07 | -1.6 | -1608.889 | 0.4425624
1811 | 3622 | 3489.011 | 143.956 | 343.31 | 39.8708 | -55.398 | -1.6 | -1609.778 | 0.4422544
1812 | 3624 | 3491.209 | 145.055 | 345.055 | 40 | -54.945 | -1.6 | -1610.667 | 0.4419464
1813 | 3626 | 3490.11 | 145.055 | 345.055 | 40 | -54.945 | -1.6 | -1611.556 | 0.4416384
1814 | 3628 | 3490.11 | 143.956 | 343.697 | 39.9482 | -55.785 | -1.6 | -1612.444 | 0.4413305
1815 | 3630 | 3489.011 | 143.956 | 343.568 | 39.9224 | -55.656 | -1.6 | -1613.333 | 0.4410225
1816 | 3632 | 3489.011 | 143.956 | 344.215 | 40.0518 | -56.303 | -1.6 | -1614.222 | 0.4407145
1817 | 3634 | 3489.011 | 145.055 | 344.926 | 39.9742 | -54.816 | -1.6 | -1615.111 | 0.4404065
1818 | 3636 | 3489.011 | 143.956 | 343.439 | 39.8966 | -55.527 | -1.6 | -1616 | 0.4400986
1819 | 3638 | 3487.912 | 143.956 | 344.085 | 40.0258 | -56.173 | -1.6 | -1616.889 | 0.4397906
1820 | 3640 | 3487.912 | 145.055 | 345.314 | 40.0518 | -55.204 | -1.6 | -1617.778 | 0.4394826
1821 | 3642 | 3487.912 | 145.055 | 345.055 | 40 | -54.945 | -1.6 | -1618.667 | 0.4391746
1822 | 3644 | 3487.912 | 145.055 | 345.314 | 40.0518 | -55.204 | -1.6 | -1619.556 | 0.4388666
1823 | 3646 | 3486.813 | 143.956 | 344.473 | 40.1034 | -56.561 | -1.6 | -1620.444 | 0.4385587
1824 | 3648 | 3487.912 | 145.055 | 345.443 | 40.0776 | -55.333 | -1.6 | -1621.333 | 0.4382507
1825 | 3650 | 3486.813 | 143.956 | 344.344 | 40.0776 | -56.432 | -1.6 | -1622.222 | 0.4379427
1826 | 3652 | 3486.813 | 143.956 | 344.344 | 40.0776 | -56.432 | -1.6 | -1623.111 | 0.4376347
1827 | 3654 | 3485.714 | 143.956 | 343.568 | 39.9224 | -55.656 | -1.6 | -1624 | 0.4373268
1828 | 3656 | 3485.714 | 143.956 | 343.697 | 39.9482 | -55.785 | -1.6 | -1624.889 | 0.4370188
1829 | 3658 | 3485.714 | 143.956 | 344.344 | 40.0776 | -56.432 | -1.6 | -1625.778 | 0.4367108
1830 | 3660 | 3486.813 | 145.055 | 344.926 | 39.9742 | -54.816 | -1.6 | -1626.667 | 0.4364028
1831 | 3662 | 3485.714 | 146.153 | 345.765 | 39.9224 | -53.459 | -1.6 | -1627.556 | 0.4360949
1832 | 3664 | 3486.813 | 146.154 | 345.508 | 39.8708 | -53.2 | -1.6 | -1628.444 | 0.4357869
1833 | 3666 | 3485.714 | 145.055 | 345.443 | 40.0776 | -55.333 | -1.6 | -1629.333 | 0.4354789
1834 | 3668 | 3484.615 | 142.857 | 342.728 | 39.9742 | -57.014 | -1.6 | -1630.222 | 0.4351709
1835 | 3670 | 3484.615 | 143.956 | 343.956 | 40 | -56.044 | -1.6 | -1631.111 | 0.434863
1836 | 3672 | 3484.615 | 145.054 | 344.666 | 39.9224 | -54.558 | -1.6 | -1632 | 0.434555
1837 | 3674 | 3484.615 | 143.956 | 343.568 | 39.9224 | -55.656 | -1.6 | -1632.889 | 0.434247
1838 | 3676 | 3483.517 | 142.858 | 342.987 | 40.0258 | -57.271 | -1.6 | -1633.778 | 0.433939
1839 | 3678 | 3483.517 | 143.956 | 343.956 | 40 | -56.044 | -1.6 | -1634.667 | 0.433631
1840 | 3680 | 3483.517 | 143.956 | 343.31 | 39.8708 | -55.398 | -1.6 | -1635.556 | 0.4333231
1841 | 3682 | 3482.418 | 142.857 | 343.245 | 40.0776 | -57.531 | -1.6 | -1636.444 | 0.4330151
1842 | 3684 | 3483.517 | 145.055 | 344.926 | 39.9742 | -54.816 | -1.6 | -1637.333 | 0.4327071
1843 | 3686 | 3482.418 | 143.956 | 343.439 | 39.8966 | -55.527 | -1.6 | -1638.222 | 0.4323991
1844 | 3688 | 3482.418 | 143.956 | 344.344 | 40.0776 | -56.432 | -1.6 | -1639.111 | 0.4320912
1845 | 3690 | 3482.418 | 145.055 | 344.667 | 39.9224 | -54.557 | -1.6 | -1640 | 0.4317832
1846 | 3692 | 3482.418 | 145.055 | 344.926 | 39.9742 | -54.816 | -1.6 | -1640.889 | 0.4314752
1847 | 3694 | 3481.319 | 143.956 | 344.085 | 40.0258 | -56.173 | -1.6 | -1641.778 | 0.4311672
1848 | 3696 | 3482.418 | 145.055 | 345.055 | 40 | -54.945 | -1.6 | -1642.667 | 0.4308593
1849 | 3698 | 3481.319 | 143.956 | 343.956 | 40 | -56.044 | -1.6 | -1643.556 | 0.4305513
1850 | 3700 | 3481.319 | 143.956 | 343.697 | 39.9482 | -55.785 | -1.6 | -1644.444 | 0.4302433
1851 | 3702 | 3481.319 | 145.055 | 345.055 | 40 | -54.945 | -1.6 | -1645.333 | 0.4299353
1852 | 3704 | 3481.319 | 145.055 | 344.409 | 39.8708 | -54.299 | -1.6 | -1646.222 | 0.4296273
1853 | 3706 | 3480.22 | 143.956 | 343.697 | 39.9482 | -55.785 | -1.6 | -1647.111 | 0.4293194
1854 | 3708 | 3481.319 | 145.055 | 345.443 | 40.0776 | -55.333 | -1.6 | -1648 | 0.4290114
1855 | 3710 | 3480.22 | 143.956 | 344.473 | 40.1034 | -56.561 | -1.6 | -1648.889 | 0.4287034
1856 | 3712 | 3480.22 | 143.956 | 343.827 | 39.9742 | -55.915 | -1.6 | -1649.778 | 0.4283954
1857 | 3714 | 3479.121 | 143.956 | 343.956 | 40 | -56.044 | -1.6 | -1650.667 | 0.4280875
1858 | 3716 | 3479.121 | 143.956 | 344.215 | 40.0518 | -56.303 | -1.6 | -1651.556 | 0.4277795
1859 | 3718 | 3480.22 | 146.154 | 346.283 | 40.0258 | -53.975 | -1.6 | -1652.444 | 0.4274715
1860 | 3720 | 3479.121 | 143.956 | 344.215 | 40.0518 | -56.303 | -1.6 | -1653.333 | 0.4271635
1861 | 3722 | 3479.121 | 145.055 | 345.184 | 40.0258 | -55.074 | -1.6 | -1654.222 | 0.4268556
1862 | 3724 | 3478.022 | 143.956 | 343.956 | 40 | -56.044 | -1.6 | -1655.111 | 0.4265476
1863 | 3726 | 3478.022 | 143.956 | 344.473 | 40.1034 | -56.561 | -1.6 | -1656 | 0.4262396
1864 | 3728 | 3479.121 | 146.154 | 346.413 | 40.0518 | -54.105 | -1.6 | -1656.889 | 0.4259316
1865 | 3730 | 3476.923 | 142.857 | 343.245 | 40.0776 | -57.531 | -1.6 | -1657.778 | 0.4256237
1866 | 3732 | 3478.022 | 145.055 | 345.055 | 40 | -54.945 | -1.6 | -1658.667 | 0.4253157
1867 | 3734 | 3476.923 | 143.956 | 343.439 | 39.8966 | -55.527 | -1.6 | -1659.556 | 0.4250077
1868 | 3736 | 3476.923 | 143.956 | 343.827 | 39.9742 | -55.915 | -1.6 | -1660.444 | 0.4246997
1869 | 3738 | 3478.022 | 146.154 | 346.8 | 40.1292 | -54.492 | -1.6 | -1661.333 | 0.4243917
1870 | 3740 | 3476.923 | 143.956 | 344.344 | 40.0776 | -56.432 | -1.6 | -1662.222 | 0.4240838
1871 | 3742 | 3476.923 | 145.055 | 345.055 | 40 | -54.945 | -1.6 | -1663.111 | 0.4237758
1872 | 3744 | 3475.824 | 143.956 | 344.215 | 40.0518 | -56.303 | -1.6 | -1664 | 0.4234678
1873 | 3746 | 3476.923 | 146.153 | 346.412 | 40.0518 | -54.106 | -1.6 | -1664.889 | 0.4231598
1874 | 3748 | 3475.824 | 145.054 | 345.054 | 40 | -54.946 | -1.6 | -1665.778 | 0.4228519
1875 | 3750 | 3474.726 | 143.956 | 343.956 | 40 | -56.044 | -1.6 | -1666.667 | 0.4225439
1876 | 3752 | 3475.824 | 145.054 | 345.313 | 40.0518 | -55.205 | -1.6 | -1667.556 | 0.4222359
1877 | 3754 | 3474.726 | 143.956 | 344.215 | 40.0518 | -56.303 | -1.6 | -1668.444 | 0.4219279
1878 | 3756 | 3474.726 | 143.956 | 344.085 | 40.0258 | -56.173 | -1.6 | -1669.333 | 0.42162
1879 | 3758 | 3475.824 | 145.054 | 345.7 | 40.1292 | -55.592 | -1.6 | -1670.222 | 0.421312
1880 | 3760 | 3473.626 | 143.956 | 345.12 | 40.2328 | -57.208 | -1.6 | -1671.111 | 0.421004
1881 | 3762 | 3474.726 | 145.056 | 345.961 | 40.181 | -55.849 | -1.6 | -1672 | 0.420696
1882 | 3764 | 3474.726 | 146.155 | 346.543 | 40.0776 | -54.233 | -1.6 | -1672.889 | 0.4203881
1883 | 3766 | 3473.626 | 145.055 | 345.96 | 40.181 | -55.85 | -1.6 | -1673.778 | 0.4200801
1884 | 3768 | 3473.626 | 145.055 | 345.96 | 40.181 | -55.85 | -1.6 | -1674.667 | 0.4197721
1885 | 3770 | 3473.626 | 145.055 | 346.089 | 40.2068 | -55.979 | -1.6 | -1675.556 | 0.4194641
1886 | 3772 | 3472.527 | 143.956 | 345.12 | 40.2328 | -57.208 | -1.6 | -1676.444 | 0.4191561
1887 | 3774 | 3472.527 | 145.054 | 345.313 | 40.0518 | -55.205 | -1.6 | -1677.333 | 0.4188482
1888 | 3776 | 3472.527 | 143.956 | 345.249 | 40.2586 | -57.337 | -1.6 | -1678.222 | 0.4185402
1889 | 3778 | 3471.428 | 143.955 | 344.472 | 40.1034 | -56.562 | -1.6 | -1679.111 | 0.4182322
1890 | 3780 | 3472.527 | 145.054 | 346.347 | 40.2586 | -56.239 | -1.6 | -1680 | 0.4179242
1891 | 3782 | 3472.527 | 146.153 | 346.541 | 40.0776 | -54.235 | -1.6 | -1680.889 | 0.4176163
1892 | 3784 | 3471.428 | 145.054 | 345.7 | 40.1292 | -55.592 | -1.6 | -1681.778 | 0.4173083
1893 | 3786 | 3471.428 | 145.054 | 345.83 | 40.1552 | -55.722 | -1.6 | -1682.667 | 0.4170003
1894 | 3788 | 3471.428 | 146.153 | 346.412 | 40.0518 | -54.106 | -1.6 | -1683.556 | 0.4166923
1895 | 3790 | 3471.428 | 146.153 | 346.929 | 40.1552 | -54.623 | -1.6 | -1684.444 | 0.4163844
1896 | 3792 | 3471.428 | 145.054 | 345.83 | 40.1552 | -55.722 | -1.6 | -1685.333 | 0.4160764
1897 | 3794 | 3470.33 | 145.055 | 346.219 | 40.2328 | -56.109 | -1.6 | -1686.222 | 0.4157684
1898 | 3796 | 3470.33 | 146.154 | 347.188 | 40.2068 | -54.88 | -1.6 | -1687.111 | 0.4154604
1899 | 3798 | 3470.33 | 145.055 | 345.831 | 40.1552 | -55.721 | -1.6 | -1688 | 0.4151524
1900 | 3800 | 3470.33 | 146.154 | 347.576 | 40.2844 | -55.268 | -1.6 | -1688.889 | 0.4148445
1901 | 3802 | 3469.231 | 145.055 | 345.831 | 40.1552 | -55.721 | -1.6 | -1689.778 | 0.4145365
1902 | 3804 | 3469.231 | 145.055 | 345.701 | 40.1292 | -55.591 | -1.6 | -1690.667 | 0.4142285
1903 | 3806 | 3469.231 | 145.055 | 346.477 | 40.2844 | -56.367 | -1.6 | -1691.556 | 0.4139205
1904 | 3808 | 3470.33 | 146.154 | 347.447 | 40.2586 | -55.139 | -1.6 | -1692.444 | 0.4136126
1905 | 3810 | 3469.231 | 145.055 | 346.219 | 40.2328 | -56.109 | -1.6 | -1693.333 | 0.4133046
1906 | 3812 | 3469.231 | 146.154 | 347.964 | 40.362 | -55.656 | -1.6 | -1694.222 | 0.4129966
1907 | 3814 | 3468.132 | 145.055 | 345.831 | 40.1552 | -55.721 | -1.6 | -1695.111 | 0.4126886
1908 | 3816 | 3468.132 | 146.154 | 347.318 | 40.2328 | -55.01 | -1.6 | -1696 | 0.4123807
1909 | 3818 | 3467.033 | 143.956 | 345.637 | 40.3362 | -57.725 | -1.6 | -1696.889 | 0.4120727
1910 | 3820 | 3467.033 | 143.956 | 345.507 | 40.3102 | -57.595 | -1.6 | -1697.778 | 0.4117647
1911 | 3822 | 3468.132 | 145.055 | 346.348 | 40.2586 | -56.238 | -1.6 | -1698.667 | 0.4114567
1912 | 3824 | 3467.033 | 145.055 | 346.606 | 40.3102 | -56.496 | -1.6 | -1699.556 | 0.4111488
1913 | 3826 | 3467.033 | 145.055 | 346.348 | 40.2586 | -56.238 | -1.6 | -1700.444 | 0.4108408
1914 | 3828 | 3465.934 | 145.055 | 346.477 | 40.2844 | -56.367 | -1.6 | -1701.333 | 0.4105328
1915 | 3830 | 3465.934 | 145.055 | 346.348 | 40.2586 | -56.238 | -1.6 | -1702.222 | 0.4102248
1916 | 3832 | 3465.934 | 143.956 | 345.507 | 40.3102 | -57.595 | -1.6 | -1703.111 | 0.4099168
1917 | 3834 | 3465.934 | 145.055 | 347.124 | 40.4138 | -57.014 | -1.6 | -1704 | 0.4096089
1918 | 3836 | 3465.934 | 145.055 | 346.736 | 40.3362 | -56.626 | -1.6 | -1704.889 | 0.4093009
1919 | 3838 | 3464.835 | 143.956 | 345.766 | 40.362 | -57.854 | -1.6 | -1705.778 | 0.4089929
1920 | 3840 | 3464.835 | 143.956 | 345.12 | 40.2328 | -57.208 | -1.6 | -1706.667 | 0.4086849
1921 | 3842 | 3464.835 | 143.956 | 345.895 | 40.3878 | -57.983 | -1.6 | -1707.556 | 0.408377
1922 | 3844 | 3464.835 | 146.153 | 347.575 | 40.2844 | -55.269 | -1.6 | -1708.444 | 0.408069
1923 | 3846 | 3463.736 | 143.956 | 345.249 | 40.2586 | -57.337 | -1.6 | -1709.333 | 0.407761
1924 | 3848 | 3464.835 | 146.153 | 347.317 | 40.2328 | -55.011 | -1.6 | -1710.222 | 0.407453
1925 | 3850 | 3463.736 | 142.857 | 344.408 | 40.3102 | -58.694 | -1.6 | -1711.111 | 0.4071451
1926 | 3852 | 3463.736 | 145.054 | 346.605 | 40.3102 | -56.497 | -1.6 | -1712 | 0.4068371
1927 | 3854 | 3463.736 | 145.054 | 346.735 | 40.3362 | -56.627 | -1.6 | -1712.889 | 0.4065291
1928 | 3856 | 3462.638 | 143.956 | 345.895 | 40.3878 | -57.983 | -1.6 | -1713.778 | 0.4062211
1929 | 3858 | 3462.638 | 143.956 | 346.154 | 40.4396 | -58.242 | -1.6 | -1714.667 | 0.4059132
1930 | 3860 | 3462.638 | 143.956 | 345.507 | 40.3102 | -57.595 | -1.6 | -1715.556 | 0.4056052
1931 | 3862 | 3462.638 | 145.055 | 346.736 | 40.3362 | -56.626 | -1.6 | -1716.444 | 0.4052972
1932 | 3864 | 3462.638 | 146.155 | 347.448 | 40.2586 | -55.138 | -1.6 | -1717.333 | 0.4049892
1933 | 3866 | 3462.638 | 146.155 | 347.189 | 40.2068 | -54.879 | -1.6 | -1718.222 | 0.4046812
1934 | 3868 | 3462.638 | 145.055 | 346.994 | 40.3878 | -56.884 | -1.6 | -1719.111 | 0.4043733
1935 | 3870 | 3461.539 | 145.056 | 346.349 | 40.2586 | -56.237 | -1.6 | -1720 | 0.4040653
1936 | 3872 | 3461.539 | 145.056 | 346.478 | 40.2844 | -56.366 | -1.6 | -1720.889 | 0.4037573
1937 | 3874 | 3460.439 | 143.956 | 346.154 | 40.4396 | -58.242 | -1.6 | -1721.778 | 0.4034493
1938 | 3876 | 3460.439 | 143.956 | 345.895 | 40.3878 | -57.983 | -1.6 | -1722.667 | 0.4031414
1939 | 3878 | 3461.539 | 146.154 | 348.093 | 40.3878 | -55.785 | -1.6 | -1723.556 | 0.4028334
1940 | 3880 | 3460.439 | 143.956 | 345.507 | 40.3102 | -57.595 | -1.6 | -1724.444 | 0.4025254
1941 | 3882 | 3460.439 | 145.054 | 347.123 | 40.4138 | -57.015 | -1.6 | -1725.333 | 0.4022174
1942 | 3884 | 3460.439 | 145.054 | 346.993 | 40.3878 | -56.885 | -1.6 | -1726.222 | 0.4019095
1943 | 3886 | 3459.341 | 145.055 | 347.511 | 40.4912 | -57.401 | -1.6 | -1727.111 | 0.4016015
1944 | 3888 | 3459.341 | 145.055 | 346.994 | 40.3878 | -56.884 | -1.6 | -1728 | 0.4012935
1945 | 3890 | 3459.341 | 145.055 | 347.253 | 40.4396 | -57.143 | -1.6 | -1728.889 | 0.4009855
1946 | 3892 | 3459.341 | 143.956 | 346.412 | 40.4912 | -58.5 | -1.6 | -1729.778 | 0.4006775
1947 | 3894 | 3459.341 | 145.055 | 346.994 | 40.3878 | -56.884 | -1.6 | -1730.667 | 0.4003696
1948 | 3896 | 3458.242 | 143.956 | 345.378 | 40.2844 | -57.466 | -1.6 | -1731.556 | 0.4000616
1949 | 3898 | 3458.242 | 143.956 | 346.025 | 40.4138 | -58.113 | -1.6 | -1732.444 | 0.3997536
1950 | 3900 | 3459.341 | 146.154 | 347.835 | 40.3362 | -55.527 | -1.6 | -1733.333 | 0.3994456
1951 | 3902 | 3458.242 | 146.154 | 348.352 | 40.4396 | -56.044 | -1.6 | -1734.222 | 0.3991377
1952 | 3904 | 3458.242 | 145.055 | 346.736 | 40.3362 | -56.626 | -1.6 | -1735.111 | 0.3988297
1953 | 3906 | 3457.143 | 142.857 | 345.313 | 40.4912 | -59.599 | -1.6 | -1736 | 0.3985217
1954 | 3908 | 3457.143 | 143.956 | 346.283 | 40.4654 | -58.371 | -1.6 | -1736.889 | 0.3982137
1955 | 3910 | 3457.143 | 145.055 | 347.382 | 40.4654 | -57.272 | -1.6 | -1737.778 | 0.3979058
1956 | 3912 | 3457.143 | 145.055 | 347.253 | 40.4396 | -57.143 | -1.6 | -1738.667 | 0.3975978
1957 | 3914 | 3456.044 | 143.956 | 345.637 | 40.3362 | -57.725 | -1.6 | -1739.556 | 0.3972898
1958 | 3916 | 3456.044 | 143.956 | 346.154 | 40.4396 | -58.242 | -1.6 | -1740.444 | 0.3969818
1959 | 3918 | 3456.044 | 146.154 | 347.447 | 40.2586 | -55.139 | -1.6 | -1741.333 | 0.3966739
1960 | 3920 | 3456.044 | 145.055 | 346.994 | 40.3878 | -56.884 | -1.6 | -1742.222 | 0.3963659
1961 | 3922 | 3456.044 | 145.055 | 347.382 | 40.4654 | -57.272 | -1.6 | -1743.111 | 0.3960579
1962 | 3924 | 3454.945 | 145.055 | 346.219 | 40.2328 | -56.109 | -1.6 | -1744 | 0.3957499
1963 | 3926 | 3454.945 | 143.956 | 345.637 | 40.3362 | -57.725 | -1.6 | -1744.889 | 0.3954419
1964 | 3928 | 3454.945 | 143.956 | 346.025 | 40.4138 | -58.113 | -1.6 | -1745.778 | 0.395134
1965 | 3930 | 3454.945 | 145.055 | 346.606 | 40.3102 | -56.496 | -1.6 | -1746.667 | 0.394826
1966 | 3932 | 3454.945 | 145.055 | 346.994 | 40.3878 | -56.884 | -1.6 | -1747.556 | 0.394518
1967 | 3934 | 3452.747 | 142.857 | 345.184 | 40.4654 | -59.47 | -1.6 | -1748.444 | 0.39421
1968 | 3936 | 3453.846 | 145.055 | 347.124 | 40.4138 | -57.014 | -1.6 | -1749.333 | 0.3939021
1969 | 3938 | 3452.747 | 143.956 | 345.507 | 40.3102 | -57.595 | -1.6 | -1750.222 | 0.3935941
1970 | 3940 | 3453.846 | 145.055 | 346.865 | 40.362 | -56.755 | -1.6 | -1751.111 | 0.3932861
1971 | 3942 | 3453.846 | 145.055 | 347.641 | 40.5172 | -57.531 | -1.6 | -1752 | 0.3929781
1972 | 3944 | 3453.846 | 146.154 | 348.61 | 40.4912 | -56.302 | -1.6 | -1752.889 | 0.3926702
1973 | 3946 | 3451.648 | 143.956 | 346.154 | 40.4396 | -58.242 | -1.6 | -1753.778 | 0.3923622
1974 | 3948 | 3452.747 | 143.956 | 346.154 | 40.4396 | -58.242 | -1.6 | -1754.667 | 0.3920542
1975 | 3950 | 3452.747 | 145.055 | 346.865 | 40.362 | -56.755 | -1.6 | -1755.556 | 0.3917462
1976 | 3952 | 3452.747 | 146.153 | 348.868 | 40.543 | -56.562 | -1.6 | -1756.444 | 0.3914383
1977 | 3954 | 3451.648 | 146.153 | 347.704 | 40.3102 | -55.398 | -1.6 | -1757.333 | 0.3911303
1978 | 3956 | 3451.648 | 145.054 | 347.123 | 40.4138 | -57.015 | -1.6 | -1758.222 | 0.3908223
1979 | 3958 | 3451.648 | 145.054 | 347.123 | 40.4138 | -57.015 | -1.6 | -1759.111 | 0.3905143
1980 | 3960 | 3451.648 | 146.153 | 347.963 | 40.362 | -55.657 | -1.6 | -1760 | 0.3902063
1981 | 3962 | 3451.648 | 146.153 | 347.834 | 40.3362 | -55.528 | -1.6 | -1760.889 | 0.3898984
1982 | 3964 | 3451.648 | 146.153 | 348.351 | 40.4396 | -56.045 | -1.6 | -1761.778 | 0.3895904
1983 | 3966 | 3450.55 | 145.055 | 346.865 | 40.362 | -56.755 | -1.6 | -1762.667 | 0.3892824
1984 | 3968 | 3450.55 | 145.055 | 346.736 | 40.3362 | -56.626 | -1.6 | -1763.556 | 0.3889744
1985 | 3970 | 3449.451 | 145.055 | 346.219 | 40.2328 | -56.109 | -1.6 | -1764.444 | 0.3886665
1986 | 3972 | 3450.55 | 145.055 | 346.736 | 40.3362 | -56.626 | -1.6 | -1765.333 | 0.3883585
1987 | 3974 | 3448.352 | 143.956 | 345.895 | 40.3878 | -57.983 | -1.6 | -1766.222 | 0.3880505
1988 | 3976 | 3449.451 | 145.055 | 347.124 | 40.4138 | -57.014 | -1.6 | -1767.111 | 0.3877425
1989 | 3978 | 3449.451 | 146.154 | 347.964 | 40.362 | -55.656 | -1.6 | -1768 | 0.3874346
1990 | 3980 | 3448.352 | 143.956 | 346.412 | 40.4912 | -58.5 | -1.6 | -1768.889 | 0.3871266
1991 | 3982 | 3449.451 | 145.055 | 347.511 | 40.4912 | -57.401 | -1.6 | -1769.778 | 0.3868186
1992 | 3984 | 3448.352 | 143.956 | 346.412 | 40.4912 | -58.5 | -1.6 | -1770.667 | 0.3865106
1993 | 3986 | 3448.352 | 145.055 | 347.641 | 40.5172 | -57.531 | -1.6 | -1771.556 | 0.3862026
1994 | 3988 | 3449.451 | 146.154 | 348.352 | 40.4396 | -56.044 | -1.6 | -1772.444 | 0.3858947
1995 | 3990 | 3448.352 | 145.055 | 347.382 | 40.4654 | -57.272 | -1.6 | -1773.333 | 0.3855867
1996 | 3992 | 3446.154 | 142.857 | 345.443 | 40.5172 | -59.729 | -1.6 | -1774.222 | 0.3852787
1997 | 3994 | 3446.154 | 143.956 | 346.154 | 40.4396 | -58.242 | -1.6 | -1775.111 | 0.3849707
1998 | 3996 | 3447.253 | 145.055 | 346.865 | 40.362 | -56.755 | -1.6 | -1776 | 0.3846628
1999 | 3998 | 3446.154 | 143.956 | 346.154 | 40.4396 | -58.242 | -1.6 | -1776.889 | 0.3843548
2000 | 4000 | 3447.253 | 145.055 | 346.994 | 40.3878 | -56.884 | -1.6 | -1777.778 | 0.3840468
2001 | 4002 | 3446.154 | 145.055 | 347.511 | 40.4912 | -57.401 | -1.6 | -1778.667 | 0.3837388
2002 | 4004 | 3446.154 | 142.857 | 345.184 | 40.4654 | -59.47 | -1.6 | -1779.556 | 0.3834309
2003 | 4006 | 3447.253 | 146.154 | 348.352 | 40.4396 | -56.044 | -1.6 | -1780.444 | 0.3831229
2004 | 4008 | 3445.055 | 143.956 | 346.025 | 40.4138 | -58.113 | -1.6 | -1781.333 | 0.3828149
2005 | 4010 | 3445.055 | 143.956 | 346.154 | 40.4396 | -58.242 | -1.6 | -1782.222 | 0.3825069
2006 | 4012 | 3445.055 | 143.956 | 345.766 | 40.362 | -57.854 | -1.6 | -1783.111 | 0.382199
2007 | 4014 | 3446.154 | 146.154 | 348.481 | 40.4654 | -56.173 | -1.6 | -1784 | 0.381891
2008 | 4016 | 3445.055 | 146.154 | 347.576 | 40.2844 | -55.268 | -1.6 | -1784.889 | 0.381583
2009 | 4018 | 3443.956 | 142.857 | 344.15 | 40.2586 | -58.436 | -1.6 | -1785.778 | 0.381275
2010 | 4020 | 3445.055 | 145.055 | 346.994 | 40.3878 | -56.884 | -1.6 | -1786.667 | 0.380967
2011 | 4022 | 3443.956 | 145.055 | 346.865 | 40.362 | -56.755 | -1.6 | -1787.556 | 0.3806591
2012 | 4024 | 3443.956 | 145.055 | 346.994 | 40.3878 | -56.884 | -1.6 | -1788.444 | 0.3803511
2013 | 4026 | 3443.956 | 146.154 | 348.61 | 40.4912 | -56.302 | -1.6 | -1789.333 | 0.3800431
2014 | 4028 | 3442.857 | 143.956 | 345.895 | 40.3878 | -57.983 | -1.6 | -1790.222 | 0.3797351
2015 | 4030 | 3443.956 | 146.154 | 347.964 | 40.362 | -55.656 | -1.6 | -1791.111 | 0.3794272
2016 | 4032 | 3442.857 | 145.055 | 347.511 | 40.4912 | -57.401 | -1.6 | -1792 | 0.3791192
2017 | 4034 | 3442.857 | 145.055 | 346.736 | 40.3362 | -56.626 | -1.6 | -1792.889 | 0.3788112
2018 | 4036 | 3442.857 | 145.055 | 346.994 | 40.3878 | -56.884 | -1.6 | -1793.778 | 0.3785032
2019 | 4038 | 3442.857 | 145.055 | 346.865 | 40.362 | -56.755 | -1.6 | -1794.667 | 0.3781953
2020 | 4040 | 3441.758 | 145.055 | 346.477 | 40.2844 | -56.367 | -1.6 | -1795.556 | 0.3778873
2021 | 4042 | 3441.758 | 145.055 | 346.606 | 40.3102 | -56.496 | -1.6 | -1796.444 | 0.3775793
2022 | 4044 | 3441.758 | 145.055 | 347.382 | 40.4654 | -57.272 | -1.6 | -1797.333 | 0.3772713
2023 | 4046 | 3441.758 | 143.956 | 345.895 | 40.3878 | -57.983 | -1.6 | -1798.222 | 0.3769634
2024 | 4048 | 3440.659 | 145.055 | 346.736 | 40.3362 | -56.626 | -1.6 | -1799.111 | 0.3766554
2025 | 4050 | 3440.659 | 145.055 | 347.253 | 40.4396 | -57.143 | -1.6 | -1800 | 0.3763474
2026 | 4052 | 3441.758 | 146.154 | 348.352 | 40.4396 | -56.044 | -1.6 | -1800.889 | 0.3760394
2027 | 4054 | 3440.659 | 145.055 | 346.994 | 40.3878 | -56.884 | -1.6 | -1801.778 | 0.3757314
2028 | 4056 | 3439.561 | 142.858 | 345.314 | 40.4912 | -59.598 | -1.6 | -1802.667 | 0.3754235
2029 | 4058 | 3439.561 | 145.055 | 346.865 | 40.362 | -56.755 | -1.6 | -1803.556 | 0.3751155
2030 | 4060 | 3440.659 | 146.153 | 348.739 | 40.5172 | -56.433 | -1.6 | -1804.444 | 0.3748075
2031 | 4062 | 3439.561 | 145.055 | 347.124 | 40.4138 | -57.014 | -1.6 | -1805.333 | 0.3744995
2032 | 4064 | 3439.561 | 145.055 | 347.124 | 40.4138 | -57.014 | -1.6 | -1806.222 | 0.3741916
2033 | 4066 | 3438.461 | 143.955 | 346.541 | 40.5172 | -58.631 | -1.6 | -1807.111 | 0.3738836
2034 | 4068 | 3438.461 | 145.054 | 347.381 | 40.4654 | -57.273 | -1.6 | -1808 | 0.3735756
2035 | 4070 | 3438.461 | 145.054 | 347.51 | 40.4912 | -57.402 | -1.6 | -1808.889 | 0.3732676
2036 | 4072 | 3438.461 | 143.955 | 346.799 | 40.5688 | -58.889 | -1.6 | -1809.778 | 0.3729597
2037 | 4074 | 3438.461 | 145.054 | 347.252 | 40.4396 | -57.144 | -1.6 | -1810.667 | 0.3726517
2038 | 4076 | 3438.461 | 145.054 | 347.252 | 40.4396 | -57.144 | -1.6 | -1811.556 | 0.3723437
2039 | 4078 | 3437.363 | 143.956 | 346.671 | 40.543 | -58.759 | -1.6 | -1812.444 | 0.3720357
2040 | 4080 | 3437.363 | 145.055 | 347.641 | 40.5172 | -57.531 | -1.6 | -1813.333 | 0.3717277
2041 | 4082 | 3437.363 | 145.055 | 347.382 | 40.4654 | -57.272 | -1.6 | -1814.222 | 0.3714198
2042 | 4084 | 3437.363 | 146.154 | 348.352 | 40.4396 | -56.044 | -1.6 | -1815.111 | 0.3711118
2043 | 4086 | 3437.363 | 145.055 | 347.382 | 40.4654 | -57.272 | -1.6 | -1816 | 0.3708038
2044 | 4088 | 3437.363 | 146.154 | 348.093 | 40.3878 | -55.785 | -1.6 | -1816.889 | 0.3704958
2045 | 4090 | 3437.363 | 146.154 | 348.223 | 40.4138 | -55.915 | -1.6 | -1817.778 | 0.3701879
2046 | 4092 | 3436.264 | 143.956 | 346.8 | 40.5688 | -58.888 | -1.6 | -1818.667 | 0.3698799
2047 | 4094 | 3435.165 | 145.055 | 347.511 | 40.4912 | -57.401 | -1.6 | -1819.556 | 0.3695719
2048 | 4096 | 3436.264 | 145.055 | 347.511 | 40.4912 | -57.401 | -1.6 | -1820.444 | 0.3692639
2049 | 4098 | 3436.264 | 146.154 | 348.74 | 40.5172 | -56.432 | -1.6 | -1821.333 | 0.368956
2050 | 4100 | 3435.165 | 146.154 | 348.093 | 40.3878 | -55.785 | -1.6 | -1822.222 | 0.368648
2051 | 4102 | 3435.165 | 146.154 | 348.61 | 40.4912 | -56.302 | -1.6 | -1823.111 | 0.36834
2052 | 4104 | 3435.165 | 145.055 | 348.029 | 40.5948 | -57.919 | -1.6 | -1824 | 0.368032
2053 | 4106 | 3435.165 | 143.956 | 346.412 | 40.4912 | -58.5 | -1.6 | -1824.889 | 0.3677241
2054 | 4108 | 3434.066 | 143.956 | 346.154 | 40.4396 | -58.242 | -1.6 | -1825.778 | 0.3674161
2055 | 4110 | 3434.066 | 145.055 | 347.511 | 40.4912 | -57.401 | -1.6 | -1826.667 | 0.3671081
2056 | 4112 | 3434.066 | 145.055 | 347.382 | 40.4654 | -57.272 | -1.6 | -1827.556 | 0.3668001
2057 | 4114 | 3432.967 | 145.055 | 347.511 | 40.4912 | -57.401 | -1.6 | -1828.444 | 0.3664921
2058 | 4116 | 3434.066 | 145.055 | 347.641 | 40.5172 | -57.531 | -1.6 | -1829.333 | 0.3661842
2059 | 4118 | 3432.967 | 145.055 | 347.77 | 40.543 | -57.66 | -1.6 | -1830.222 | 0.3658762
2060 | 4120 | 3434.066 | 146.154 | 348.869 | 40.543 | -56.561 | -1.6 | -1831.111 | 0.3655682
2061 | 4122 | 3432.967 | 145.055 | 347.899 | 40.5688 | -57.789 | -1.6 | -1832 | 0.3652602
2062 | 4124 | 3432.967 | 146.154 | 348.093 | 40.3878 | -55.785 | -1.6 | -1832.889 | 0.3649523
2063 | 4126 | 3431.868 | 143.956 | 346.154 | 40.4396 | -58.242 | -1.6 | -1833.778 | 0.3646443
2064 | 4128 | 3431.868 | 145.055 | 347.511 | 40.4912 | -57.401 | -1.6 | -1834.667 | 0.3643363
2065 | 4130 | 3431.868 | 145.055 | 347.641 | 40.5172 | -57.531 | -1.6 | -1835.556 | 0.3640283
2066 | 4132 | 3431.868 | 145.055 | 347.641 | 40.5172 | -57.531 | -1.6 | -1836.444 | 0.3637204
2067 | 4134 | 3431.868 | 145.055 | 347.382 | 40.4654 | -57.272 | -1.6 | -1837.333 | 0.3634124
2068 | 4136 | 3431.868 | 146.154 | 348.61 | 40.4912 | -56.302 | -1.6 | -1838.222 | 0.3631044
2069 | 4138 | 3430.769 | 145.055 | 348.029 | 40.5948 | -57.919 | -1.6 | -1839.111 | 0.3627964
2070 | 4140 | 3430.769 | 145.055 | 347.124 | 40.4138 | -57.014 | -1.6 | -1840 | 0.3624885
2071 | 4142 | 3429.67 | 143.956 | 346.412 | 40.4912 | -58.5 | -1.6 | -1840.889 | 0.3621805
2072 | 4144 | 3430.769 | 145.055 | 348.416 | 40.6722 | -58.306 | -1.6 | -1841.778 | 0.3618725
2073 | 4146 | 3430.769 | 145.055 | 347.77 | 40.543 | -57.66 | -1.6 | -1842.667 | 0.3615645
2074 | 4148 | 3429.67 | 143.956 | 346.412 | 40.4912 | -58.5 | -1.6 | -1843.556 | 0.3612565
2075 | 4150 | 3429.67 | 145.055 | 347.511 | 40.4912 | -57.401 | -1.6 | -1844.444 | 0.3609486
2076 | 4152 | 3428.572 | 143.957 | 346.801 | 40.5688 | -58.887 | -1.6 | -1845.333 | 0.3606406
2077 | 4154 | 3428.572 | 143.957 | 346.026 | 40.4138 | -58.112 | -1.6 | -1846.222 | 0.3603326
2078 | 4156 | 3427.473 | 143.956 | 346.671 | 40.543 | -58.759 | -1.6 | -1847.111 | 0.3600246
2079 | 4158 | 3427.473 | 142.858 | 345.702 | 40.5688 | -59.986 | -1.6 | -1848 | 0.3597167
2080 | 4160 | 3428.572 | 145.055 | 347.253 | 40.4396 | -57.143 | -1.6 | -1848.889 | 0.3594087
2081 | 4162 | 3427.473 | 145.056 | 347.512 | 40.4912 | -57.4 | -1.6 | -1849.778 | 0.3591007
2082 | 4164 | 3428.572 | 147.253 | 349.063 | 40.362 | -54.557 | -1.6 | -1850.667 | 0.3587927
2083 | 4166 | 3427.473 | 145.056 | 347.383 | 40.4654 | -57.271 | -1.6 | -1851.556 | 0.3584848
2084 | 4168 | 3426.374 | 143.957 | 346.155 | 40.4396 | -58.241 | -1.6 | -1852.444 | 0.3581768
2085 | 4170 | 3427.473 | 143.956 | 346.8 | 40.5688 | -58.888 | -1.6 | -1853.333 | 0.3578688
2086 | 4172 | 3427.473 | 146.154 | 347.964 | 40.362 | -55.656 | -1.6 | -1854.222 | 0.3575608
2087 | 4174 | 3427.473 | 145.056 | 347.383 | 40.4654 | -57.271 | -1.6 | -1855.111 | 0.3572528
2088 | 4176 | 3426.374 | 145.055 | 348.158 | 40.6206 | -58.048 | -1.6 | -1856 | 0.3569449
2089 | 4178 | 3426.374 | 145.055 | 347.899 | 40.5688 | -57.789 | -1.6 | -1856.889 | 0.3566369
2090 | 4180 | 3425.275 | 143.956 | 346.542 | 40.5172 | -58.63 | -1.6 | -1857.778 | 0.3563289
2091 | 4182 | 3425.275 | 145.055 | 347.124 | 40.4138 | -57.014 | -1.6 | -1858.667 | 0.3560209
2092 | 4184 | 3426.374 | 145.055 | 348.029 | 40.5948 | -57.919 | -1.6 | -1859.556 | 0.355713
2093 | 4186 | 3425.275 | 145.055 | 347.641 | 40.5172 | -57.531 | -1.6 | -1860.444 | 0.355405
2094 | 4188 | 3424.176 | 143.956 | 346.8 | 40.5688 | -58.888 | -1.6 | -1861.333 | 0.355097
2095 | 4190 | 3425.275 | 146.154 | 349.128 | 40.5948 | -56.82 | -1.6 | -1862.222 | 0.354789
2096 | 4192 | 3425.275 | 145.055 | 348.029 | 40.5948 | -57.919 | -1.6 | -1863.111 | 0.3544811
2097 | 4194 | 3424.176 | 145.055 | 347.382 | 40.4654 | -57.272 | -1.6 | -1864 | 0.3541731
2098 | 4196 | 3424.176 | 145.055 | 347.253 | 40.4396 | -57.143 | -1.6 | -1864.889 | 0.3538651
2099 | 4198 | 3424.176 | 145.055 | 347.511 | 40.4912 | -57.401 | -1.6 | -1865.778 | 0.3535571
2100 | 4200 | 3424.176 | 146.154 | 349.128 | 40.5948 | -56.82 | -1.6 | -1866.667 | 0.3532492
2101 | 4202 | 3423.077 | 143.956 | 346.412 | 40.4912 | -58.5 | -1.6 | -1867.556 | 0.3529412
2102 | 4204 | 3423.077 | 143.956 | 346.671 | 40.543 | -58.759 | -1.6 | -1868.444 | 0.3526332
2103 | 4206 | 3423.077 | 145.055 | 347.253 | 40.4396 | -57.143 | -1.6 | -1869.333 | 0.3523252
2104 | 4208 | 3423.077 | 145.055 | 347.641 | 40.5172 | -57.531 | -1.6 | -1870.222 | 0.3520172
2105 | 4210 | 3423.077 | 145.055 | 347.641 | 40.5172 | -57.531 | -1.6 | -1871.111 | 0.3517093
2106 | 4212 | 3421.978 | 143.956 | 346.93 | 40.5948 | -59.018 | -1.6 | -1872 | 0.3514013
2107 | 4214 | 3421.978 | 145.055 | 347.124 | 40.4138 | -57.014 | -1.6 | -1872.889 | 0.3510933
2108 | 4216 | 3421.978 | 145.055 | 346.994 | 40.3878 | -56.884 | -1.6 | -1873.778 | 0.3507853
2109 | 4218 | 3421.978 | 145.055 | 348.158 | 40.6206 | -58.048 | -1.6 | -1874.667 | 0.3504774
2110 | 4220 | 3421.978 | 145.055 | 347.77 | 40.543 | -57.66 | -1.6 | -1875.556 | 0.3501694
2111 | 4222 | 3420.879 | 145.055 | 347.382 | 40.4654 | -57.272 | -1.6 | -1876.444 | 0.3498614
2112 | 4224 | 3419.78 | 143.956 | 346.154 | 40.4396 | -58.242 | -1.6 | -1877.333 | 0.3495534
2113 | 4226 | 3420.879 | 145.055 | 347.77 | 40.543 | -57.66 | -1.6 | -1878.222 | 0.3492455
2114 | 4228 | 3420.879 | 146.154 | 348.481 | 40.4654 | -56.173 | -1.6 | -1879.111 | 0.3489375
2115 | 4230 | 3419.78 | 143.956 | 346.8 | 40.5688 | -58.888 | -1.6 | -1880 | 0.3486295
2116 | 4232 | 3419.78 | 145.055 | 347.382 | 40.4654 | -57.272 | -1.6 | -1880.889 | 0.3483215
2117 | 4234 | 3419.78 | 145.055 | 347.899 | 40.5688 | -57.789 | -1.6 | -1881.778 | 0.3480136
2118 | 4236 | 3419.78 | 145.055 | 347.511 | 40.4912 | -57.401 | -1.6 | -1882.667 | 0.3477056
2119 | 4238 | 3419.78 | 145.055 | 347.511 | 40.4912 | -57.401 | -1.6 | -1883.556 | 0.3473976
2120 | 4240 | 3419.78 | 145.055 | 347.641 | 40.5172 | -57.531 | -1.6 | -1884.444 | 0.3470896
2121 | 4242 | 3417.583 | 143.957 | 346.672 | 40.543 | -58.758 | -1.6 | -1885.333 | 0.3467816
2122 | 4244 | 3418.681 | 145.055 | 347.641 | 40.5172 | -57.531 | -1.6 | -1886.222 | 0.3464737
2123 | 4246 | 3417.583 | 143.957 | 346.413 | 40.4912 | -58.499 | -1.6 | -1887.111 | 0.3461657
2124 | 4248 | 3418.681 | 145.055 | 347.77 | 40.543 | -57.66 | -1.6 | -1888 | 0.3458577
2125 | 4250 | 3417.583 | 145.055 | 348.029 | 40.5948 | -57.919 | -1.6 | -1888.889 | 0.3455497
2126 | 4252 | 3417.583 | 145.055 | 347.511 | 40.4912 | -57.401 | -1.6 | -1889.778 | 0.3452418
2127 | 4254 | 3417.583 | 146.154 | 349.128 | 40.5948 | -56.82 | -1.6 | -1890.667 | 0.3449338
2128 | 4256 | 3417.583 | 146.154 | 349.128 | 40.5948 | -56.82 | -1.6 | -1891.556 | 0.3446258
2129 | 4258 | 3416.484 | 145.055 | 348.029 | 40.5948 | -57.919 | -1.6 | -1892.444 | 0.3443178
2130 | 4260 | 3416.484 | 145.055 | 347.77 | 40.543 | -57.66 | -1.6 | -1893.333 | 0.3440099
2131 | 4262 | 3415.385 | 142.857 | 346.218 | 40.6722 | -60.504 | -1.6 | -1894.222 | 0.3437019
2132 | 4264 | 3416.484 | 145.055 | 348.287 | 40.6464 | -58.177 | -1.6 | -1895.111 | 0.3433939
2133 | 4266 | 3416.484 | 146.154 | 348.61 | 40.4912 | -56.302 | -1.6 | -1896 | 0.3430859
2134 | 4268 | 3416.484 | 145.055 | 348.158 | 40.6206 | -58.048 | -1.6 | -1896.889 | 0.3427779
2135 | 4270 | 3415.385 | 143.956 | 347.188 | 40.6464 | -59.276 | -1.6 | -1897.778 | 0.34247
2136 | 4272 | 3416.484 | 146.154 | 349.645 | 40.6982 | -57.337 | -1.6 | -1898.667 | 0.342162
2137 | 4274 | 3415.385 | 145.055 | 347.77 | 40.543 | -57.66 | -1.6 | -1899.556 | 0.341854
2138 | 4276 | 3414.286 | 143.956 | 346.671 | 40.543 | -58.759 | -1.6 | -1900.444 | 0.341546
2139 | 4278 | 3414.286 | 145.055 | 348.029 | 40.5948 | -57.919 | -1.6 | -1901.333 | 0.3412381
2140 | 4280 | 3414.286 | 145.055 | 348.416 | 40.6722 | -58.306 | -1.6 | -1902.222 | 0.3409301
2141 | 4282 | 3414.286 | 145.055 | 347.899 | 40.5688 | -57.789 | -1.6 | -1903.111 | 0.3406221
2142 | 4284 | 3414.286 | 145.055 | 347.511 | 40.4912 | -57.401 | -1.6 | -1904 | 0.3403141
2143 | 4286 | 3413.187 | 145.055 | 347.899 | 40.5688 | -57.789 | -1.6 | -1904.889 | 0.3400062
2144 | 4288 | 3413.187 | 143.956 | 347.059 | 40.6206 | -59.147 | -1.6 | -1905.778 | 0.3396982
2145 | 4290 | 3413.187 | 145.055 | 347.899 | 40.5688 | -57.789 | -1.6 | -1906.667 | 0.3393902
2146 | 4292 | 3413.187 | 145.055 | 347.253 | 40.4396 | -57.143 | -1.6 | -1907.556 | 0.3390822
2147 | 4294 | 3412.088 | 143.956 | 347.188 | 40.6464 | -59.276 | -1.6 | -1908.444 | 0.3387743
2148 | 4296 | 3412.088 | 145.055 | 347.77 | 40.543 | -57.66 | -1.6 | -1909.333 | 0.3384663
2149 | 4298 | 3412.088 | 143.956 | 346.93 | 40.5948 | -59.018 | -1.6 | -1910.222 | 0.3381583
2150 | 4300 | 3412.088 | 145.055 | 347.899 | 40.5688 | -57.789 | -1.6 | -1911.111 | 0.3378503
2151 | 4302 | 3412.088 | 145.055 | 348.416 | 40.6722 | -58.306 | -1.6 | -1912 | 0.3375423
2152 | 4304 | 3410.989 | 143.956 | 347.317 | 40.6722 | -59.405 | -1.6 | -1912.889 | 0.3372344
2153 | 4306 | 3410.989 | 142.857 | 346.218 | 40.6722 | -60.504 | -1.6 | -1913.778 | 0.3369264
2154 | 4308 | 3410.989 | 145.055 | 347.511 | 40.4912 | -57.401 | -1.6 | -1914.667 | 0.3366184
2155 | 4310 | 3410.989 | 145.055 | 348.416 | 40.6722 | -58.306 | -1.6 | -1915.556 | 0.3363104
2156 | 4312 | 3410.989 | 143.956 | 347.059 | 40.6206 | -59.147 | -1.6 | -1916.444 | 0.3360025
2157 | 4314 | 3409.89 | 143.956 | 347.059 | 40.6206 | -59.147 | -1.6 | -1917.333 | 0.3356945
2158 | 4316 | 3409.89 | 143.956 | 347.188 | 40.6464 | -59.276 | -1.6 | -1918.222 | 0.3353865
2159 | 4318 | 3409.89 | 145.055 | 347.641 | 40.5172 | -57.531 | -1.6 | -1919.111 | 0.3350785
2160 | 4320 | 3409.89 | 143.956 | 347.317 | 40.6722 | -59.405 | -1.6 | -1920 | 0.3347706
2161 | 4322 | 3408.792 | 143.957 | 347.318 | 40.6722 | -59.404 | -1.6 | -1920.889 | 0.3344626
2162 | 4324 | 3408.792 | 145.056 | 347.771 | 40.543 | -57.659 | -1.6 | -1921.778 | 0.3341546
2163 | 4326 | 3408.792 | 143.957 | 346.672 | 40.543 | -58.758 | -1.6 | -1922.667 | 0.3338466
2164 | 4328 | 3408.792 | 145.056 | 348.03 | 40.5948 | -57.918 | -1.6 | -1923.556 | 0.3335387
2165 | 4330 | 3407.692 | 143.956 | 347.059 | 40.6206 | -59.147 | -1.6 | -1924.444 | 0.3332307
2166 | 4332 | 3408.792 | 145.056 | 348.676 | 40.724 | -58.564 | -1.6 | -1925.333 | 0.3329227
2167 | 4334 | 3408.792 | 145.056 | 348.547 | 40.6982 | -58.435 | -1.6 | -1926.222 | 0.3326147
2168 | 4336 | 3407.692 | 143.956 | 347.317 | 40.6722 | -59.405 | -1.6 | -1927.111 | 0.3323067
2169 | 4338 | 3407.692 | 145.055 | 348.158 | 40.6206 | -58.048 | -1.6 | -1928 | 0.3319988
2170 | 4340 | 3407.692 | 145.055 | 347.641 | 40.5172 | -57.531 | -1.6 | -1928.889 | 0.3316908
2171 | 4342 | 3407.692 | 145.055 | 347.899 | 40.5688 | -57.789 | -1.6 | -1929.778 | 0.3313828
2172 | 4344 | 3406.593 | 145.054 | 348.415 | 40.6722 | -58.307 | -1.6 | -1930.667 | 0.3310748
2173 | 4346 | 3407.692 | 146.153 | 349.256 | 40.6206 | -56.95 | -1.6 | -1931.556 | 0.3307669
2174 | 4348 | 3406.593 | 143.956 | 346.671 | 40.543 | -58.759 | -1.6 | -1932.444 | 0.3304589
2175 | 4350 | 3406.593 | 145.054 | 347.769 | 40.543 | -57.661 | -1.6 | -1933.333 | 0.3301509
2176 | 4352 | 3406.593 | 146.153 | 349.385 | 40.6464 | -57.079 | -1.6 | -1934.222 | 0.3298429
2177 | 4354 | 3405.495 | 145.055 | 347.899 | 40.5688 | -57.789 | -1.6 | -1935.111 | 0.329535
2178 | 4356 | 3405.495 | 143.956 | 347.576 | 40.724 | -59.664 | -1.6 | -1936 | 0.329227
2179 | 4358 | 3404.396 | 143.956 | 346.542 | 40.5172 | -58.63 | -1.6 | -1936.889 | 0.328919
2180 | 4360 | 3404.396 | 145.055 | 348.675 | 40.724 | -58.565 | -1.6 | -1937.778 | 0.328611
2181 | 4362 | 3405.495 | 145.055 | 348.158 | 40.6206 | -58.048 | -1.6 | -1938.667 | 0.328303
2182 | 4364 | 3404.396 | 145.055 | 348.158 | 40.6206 | -58.048 | -1.6 | -1939.556 | 0.3279951
2183 | 4366 | 3404.396 | 145.055 | 348.158 | 40.6206 | -58.048 | -1.6 | -1940.444 | 0.3276871
2184 | 4368 | 3404.396 | 143.956 | 347.188 | 40.6464 | -59.276 | -1.6 | -1941.333 | 0.3273791
2185 | 4370 | 3403.297 | 143.956 | 346.542 | 40.5172 | -58.63 | -1.6 | -1942.222 | 0.3270711
2186 | 4372 | 3404.396 | 146.154 | 349.645 | 40.6982 | -57.337 | -1.6 | -1943.111 | 0.3267632
2187 | 4374 | 3403.297 | 145.055 | 348.029 | 40.5948 | -57.919 | -1.6 | -1944 | 0.3264552
2188 | 4376 | 3403.297 | 143.956 | 347.317 | 40.6722 | -59.405 | -1.6 | -1944.889 | 0.3261472
2189 | 4378 | 3402.198 | 143.956 | 346.93 | 40.5948 | -59.018 | -1.6 | -1945.778 | 0.3258392
2190 | 4380 | 3403.297 | 145.055 | 348.158 | 40.6206 | -58.048 | -1.6 | -1946.667 | 0.3255313
2191 | 4382 | 3403.297 | 146.154 | 349.774 | 40.724 | -57.466 | -1.6 | -1947.556 | 0.3252233
2192 | 4384 | 3402.198 | 143.956 | 347.317 | 40.6722 | -59.405 | -1.6 | -1948.444 | 0.3249153
2193 | 4386 | 3401.099 | 142.857 | 346.348 | 40.6982 | -60.634 | -1.6 | -1949.333 | 0.3246073
2194 | 4388 | 3402.198 | 146.154 | 349.515 | 40.6722 | -57.207 | -1.6 | -1950.222 | 0.3242994
2195 | 4390 | 3401.099 | 145.055 | 347.77 | 40.543 | -57.66 | -1.6 | -1951.111 | 0.3239914
2196 | 4392 | 3401.099 | 143.956 | 347.576 | 40.724 | -59.664 | -1.6 | -1952 | 0.3236834
2197 | 4394 | 3401.099 | 143.956 | 347.576 | 40.724 | -59.664 | -1.6 | -1952.889 | 0.3233754
2198 | 4396 | 3401.099 | 143.956 | 347.705 | 40.7498 | -59.793 | -1.6 | -1953.778 | 0.3230674
2199 | 4398 | 3400 | 143.956 | 347.059 | 40.6206 | -59.147 | -1.6 | -1954.667 | 0.3227595
2200 | 4400 | 3401.099 | 145.055 | 348.675 | 40.724 | -58.565 | -1.6 | -1955.556 | 0.3224515
2201 | 4402 | 3400 | 146.154 | 349.515 | 40.6722 | -57.207 | -1.6 | -1956.444 | 0.3221435
2202 | 4404 | 3400 | 145.055 | 348.029 | 40.5948 | -57.919 | -1.6 | -1957.333 | 0.3218355
2203 | 4406 | 3400 | 145.055 | 347.77 | 40.543 | -57.66 | -1.6 | -1958.222 | 0.3215276
2204 | 4408 | 3400 | 145.055 | 348.675 | 40.724 | -58.565 | -1.6 | -1959.111 | 0.3212196
2205 | 4410 | 3400 | 146.154 | 349.386 | 40.6464 | -57.078 | -1.6 | -1960 | 0.3209116
2206 | 4412 | 3398.901 | 146.153 | 349.256 | 40.6206 | -56.95 | -1.6 | -1960.889 | 0.3206036
2207 | 4414 | 3397.802 | 143.956 | 347.059 | 40.6206 | -59.147 | -1.6 | -1961.778 | 0.3202957
2208 | 4416 | 3397.802 | 145.054 | 348.415 | 40.6722 | -58.307 | -1.6 | -1962.667 | 0.3199877
2209 | 4418 | 3397.802 | 145.054 | 348.028 | 40.5948 | -57.92 | -1.6 | -1963.556 | 0.3196797
2210 | 4420 | 3398.901 | 146.153 | 349.902 | 40.7498 | -57.596 | -1.6 | -1964.444 | 0.3193717
2211 | 4422 | 3398.901 | 146.153 | 349.385 | 40.6464 | -57.079 | -1.6 | -1965.333 | 0.3190638
2212 | 4424 | 3397.802 | 145.054 | 348.286 | 40.6464 | -58.178 | -1.6 | -1966.222 | 0.3187558
2213 | 4426 | 3396.704 | 143.956 | 347.059 | 40.6206 | -59.147 | -1.6 | -1967.111 | 0.3184478
2214 | 4428 | 3396.704 | 143.956 | 347.576 | 40.724 | -59.664 | -1.6 | -1968 | 0.3181398
2215 | 4430 | 3395.604 | 145.055 | 347.641 | 40.5172 | -57.531 | -1.6 | -1968.889 | 0.3178318
2216 | 4432 | 3396.704 | 143.956 | 347.576 | 40.724 | -59.664 | -1.6 | -1969.778 | 0.3175239
2217 | 4434 | 3395.604 | 145.055 | 348.029 | 40.5948 | -57.919 | -1.6 | -1970.667 | 0.3172159
2218 | 4436 | 3395.604 | 145.055 | 348.546 | 40.6982 | -58.436 | -1.6 | -1971.556 | 0.3169079
2219 | 4438 | 3394.505 | 142.857 | 345.831 | 40.5948 | -60.117 | -1.6 | -1972.444 | 0.3165999
2220 | 4440 | 3394.505 | 143.956 | 346.93 | 40.5948 | -59.018 | -1.6 | -1973.333 | 0.316292
2221 | 4442 | 3395.604 | 145.055 | 348.158 | 40.6206 | -58.048 | -1.6 | -1974.222 | 0.315984
2222 | 4444 | 3394.505 | 143.956 | 347.705 | 40.7498 | -59.793 | -1.6 | -1975.111 | 0.315676
2223 | 4446 | 3393.406 | 142.857 | 346.477 | 40.724 | -60.763 | -1.6 | -1976 | 0.315368
2224 | 4448 | 3394.505 | 143.956 | 348.093 | 40.8274 | -60.181 | -1.6 | -1976.889 | 0.3150601
2225 | 4450 | 3395.604 | 146.153 | 349.127 | 40.5948 | -56.821 | -1.6 | -1977.778 | 0.3147521
2226 | 4452 | 3393.406 | 143.955 | 347.575 | 40.724 | -59.665 | -1.6 | -1978.667 | 0.3144441
2227 | 4454 | 3393.406 | 143.955 | 347.704 | 40.7498 | -59.794 | -1.6 | -1979.556 | 0.3141361
2228 | 4456 | 3393.406 | 143.955 | 347.316 | 40.6722 | -59.406 | -1.6 | -1980.444 | 0.3138281
2229 | 4458 | 3393.406 | 145.054 | 348.932 | 40.7756 | -58.824 | -1.6 | -1981.333 | 0.3135202
2230 | 4460 | 3393.406 | 145.054 | 348.286 | 40.6464 | -58.178 | -1.6 | -1982.222 | 0.3132122
2231 | 4462 | 3392.308 | 143.956 | 348.222 | 40.8532 | -60.31 | -1.6 | -1983.111 | 0.3129042
2232 | 4464 | 3392.308 | 143.956 | 347.447 | 40.6982 | -59.535 | -1.6 | -1984 | 0.3125962
2233 | 4466 | 3390.11 | 140.659 | 344.537 | 40.7756 | -63.219 | -1.6 | -1984.889 | 0.3122883
2234 | 4468 | 3391.209 | 143.956 | 347.834 | 40.7756 | -59.922 | -1.6 | -1985.778 | 0.3119803
2235 | 4470 | 3391.209 | 143.956 | 347.317 | 40.6722 | -59.405 | -1.6 | -1986.667 | 0.3116723
2236 | 4472 | 3392.308 | 145.055 | 349.192 | 40.8274 | -59.082 | -1.6 | -1987.556 | 0.3113643
2237 | 4474 | 3391.209 | 143.956 | 347.834 | 40.7756 | -59.922 | -1.6 | -1988.444 | 0.3110564
2238 | 4476 | 3391.209 | 145.055 | 349.192 | 40.8274 | -59.082 | -1.6 | -1989.333 | 0.3107484
2239 | 4478 | 3390.11 | 143.956 | 348.222 | 40.8532 | -60.31 | -1.6 | -1990.222 | 0.3104404
2240 | 4480 | 3390.11 | 145.055 | 348.804 | 40.7498 | -58.694 | -1.6 | -1991.111 | 0.3101324
2241 | 4482 | 3390.11 | 145.055 | 349.063 | 40.8016 | -58.953 | -1.6 | -1992 | 0.3098245
2242 | 4484 | 3390.11 | 145.055 | 349.192 | 40.8274 | -59.082 | -1.6 | -1992.889 | 0.3095165
2243 | 4486 | 3390.11 | 145.055 | 348.933 | 40.7756 | -58.823 | -1.6 | -1993.778 | 0.3092085
2244 | 4488 | 3390.11 | 146.154 | 350.032 | 40.7756 | -57.724 | -1.6 | -1994.667 | 0.3089005
2245 | 4490 | 3389.011 | 143.956 | 347.834 | 40.7756 | -59.922 | -1.6 | -1995.556 | 0.3085925
2246 | 4492 | 3389.011 | 143.956 | 348.222 | 40.8532 | -60.31 | -1.6 | -1996.444 | 0.3082846
2247 | 4494 | 3389.011 | 145.055 | 349.968 | 40.9826 | -59.858 | -1.6 | -1997.333 | 0.3079766
2248 | 4496 | 3389.011 | 145.055 | 349.451 | 40.8792 | -59.341 | -1.6 | -1998.222 | 0.3076686
2249 | 4498 | 3387.912 | 145.055 | 349.192 | 40.8274 | -59.082 | -1.6 | -1999.111 | 0.3073606
2250 | 4500 | 3387.912 | 143.956 | 348.352 | 40.8792 | -60.44 | -1.6 | -2000 | 0.3070527
2251 | 4502 | 3387.912 | 145.055 | 348.546 | 40.6982 | -58.436 | -1.6 | -2000.889 | 0.3067447
2252 | 4504 | 3387.912 | 145.055 | 348.804 | 40.7498 | -58.694 | -1.6 | -2001.778 | 0.3064367
2253 | 4506 | 3387.912 | 146.154 | 350.42 | 40.8532 | -58.112 | -1.6 | -2002.667 | 0.3061287
2254 | 4508 | 3386.813 | 143.956 | 348.739 | 40.9566 | -60.827 | -1.6 | -2003.556 | 0.3058208
2255 | 4510 | 3386.813 | 143.956 | 348.222 | 40.8532 | -60.31 | -1.6 | -2004.444 | 0.3055128
2256 | 4512 | 3386.813 | 145.055 | 349.58 | 40.905 | -59.47 | -1.6 | -2005.333 | 0.3052048
2257 | 4514 | 3385.714 | 145.054 | 349.45 | 40.8792 | -59.342 | -1.6 | -2006.222 | 0.3048968
2258 | 4516 | 3385.714 | 143.956 | 348.352 | 40.8792 | -60.44 | -1.6 | -2007.111 | 0.3045889
2259 | 4518 | 3386.813 | 146.153 | 350.419 | 40.8532 | -58.113 | -1.6 | -2008 | 0.3042809
2260 | 4520 | 3385.714 | 145.054 | 349.708 | 40.9308 | -59.6 | -1.6 | -2008.889 | 0.3039729
2261 | 4522 | 3385.714 | 145.054 | 348.545 | 40.6982 | -58.437 | -1.6 | -2009.778 | 0.3036649
2262 | 4524 | 3385.714 | 145.054 | 349.191 | 40.8274 | -59.083 | -1.6 | -2010.667 | 0.3033569
2263 | 4526 | 3384.616 | 145.055 | 349.709 | 40.9308 | -59.599 | -1.6 | -2011.556 | 0.303049
2264 | 4528 | 3384.616 | 145.055 | 349.063 | 40.8016 | -58.953 | -1.6 | -2012.444 | 0.302741
2265 | 4530 | 3384.616 | 145.055 | 349.192 | 40.8274 | -59.082 | -1.6 | -2013.333 | 0.302433
2266 | 4532 | 3383.517 | 143.956 | 348.352 | 40.8792 | -60.44 | -1.6 | -2014.222 | 0.302125
2267 | 4534 | 3384.616 | 146.155 | 350.938 | 40.9566 | -58.628 | -1.6 | -2015.111 | 0.3018171
2268 | 4536 | 3383.517 | 145.056 | 349.581 | 40.905 | -59.469 | -1.6 | -2016 | 0.3015091
2269 | 4538 | 3383.517 | 145.056 | 350.098 | 41.0084 | -59.986 | -1.6 | -2016.889 | 0.3012011
2270 | 4540 | 3383.517 | 145.056 | 349.452 | 40.8792 | -59.34 | -1.6 | -2017.778 | 0.3008931
2271 | 4542 | 3382.417 | 143.956 | 348.61 | 40.9308 | -60.698 | -1.6 | -2018.667 | 0.3005852
2272 | 4544 | 3382.417 | 145.054 | 349.708 | 40.9308 | -59.6 | -1.6 | -2019.556 | 0.3002772
2273 | 4546 | 3382.417 | 146.153 | 349.902 | 40.7498 | -57.596 | -1.6 | -2020.444 | 0.2999692
2274 | 4548 | 3380.22 | 142.857 | 346.865 | 40.8016 | -61.151 | -1.6 | -2021.333 | 0.2996612
2275 | 4550 | 3381.319 | 145.055 | 349.838 | 40.9566 | -59.728 | -1.6 | -2022.222 | 0.2993532
2276 | 4552 | 3382.417 | 146.153 | 350.419 | 40.8532 | -58.113 | -1.6 | -2023.111 | 0.2990453
2277 | 4554 | 3382.417 | 146.153 | 350.419 | 40.8532 | -58.113 | -1.6 | -2024 | 0.2987373
2278 | 4556 | 3381.319 | 145.055 | 349.709 | 40.9308 | -59.599 | -1.6 | -2024.889 | 0.2984293
2279 | 4558 | 3381.319 | 146.154 | 350.162 | 40.8016 | -57.854 | -1.6 | -2025.778 | 0.2981213
2280 | 4560 | 3380.22 | 145.055 | 348.675 | 40.724 | -58.565 | -1.6 | -2026.667 | 0.2978134
2281 | 4562 | 3381.319 | 147.253 | 351.907 | 40.9308 | -57.401 | -1.6 | -2027.556 | 0.2975054
2282 | 4564 | 3380.22 | 145.055 | 349.838 | 40.9566 | -59.728 | -1.6 | -2028.444 | 0.2971974
2283 | 4566 | 3380.22 | 146.154 | 349.903 | 40.7498 | -57.595 | -1.6 | -2029.333 | 0.2968894
2284 | 4568 | 3380.22 | 146.154 | 349.903 | 40.7498 | -57.595 | -1.6 | -2030.222 | 0.2965815
2285 | 4570 | 3379.121 | 143.956 | 348.739 | 40.9566 | -60.827 | -1.6 | -2031.111 | 0.2962735
2286 | 4572 | 3378.022 | 143.956 | 348.352 | 40.8792 | -60.44 | -1.6 | -2032 | 0.2959655
2287 | 4574 | 3378.022 | 145.055 | 349.58 | 40.905 | -59.47 | -1.6 | -2032.889 | 0.2956575
2288 | 4576 | 3379.121 | 145.055 | 349.58 | 40.905 | -59.47 | -1.6 | -2033.778 | 0.2953496
2289 | 4578 | 3378.022 | 143.956 | 348.869 | 40.9826 | -60.957 | -1.6 | -2034.667 | 0.2950416
2290 | 4580 | 3378.022 | 145.055 | 350.097 | 41.0084 | -59.987 | -1.6 | -2035.556 | 0.2947336
2291 | 4582 | 3376.923 | 143.956 | 348.61 | 40.9308 | -60.698 | -1.6 | -2036.444 | 0.2944256
2292 | 4584 | 3376.923 | 143.956 | 348.61 | 40.9308 | -60.698 | -1.6 | -2037.333 | 0.2941176
2293 | 4586 | 3376.923 | 145.055 | 349.063 | 40.8016 | -58.953 | -1.6 | -2038.222 | 0.2938097
2294 | 4588 | 3376.923 | 145.055 | 349.709 | 40.9308 | -59.599 | -1.6 | -2039.111 | 0.2935017
2295 | 4590 | 3375.824 | 143.956 | 347.576 | 40.724 | -59.664 | -1.6 | -2040 | 0.2931937
2296 | 4592 | 3375.824 | 143.956 | 348.093 | 40.8274 | -60.181 | -1.6 | -2040.889 | 0.2928857
2297 | 4594 | 3375.824 | 145.055 | 350.226 | 41.0342 | -60.116 | -1.6 | -2041.778 | 0.2925778
2298 | 4596 | 3374.725 | 142.857 | 347.382 | 40.905 | -61.668 | -1.6 | -2042.667 | 0.2922698
2299 | 4598 | 3375.824 | 146.154 | 349.774 | 40.724 | -57.466 | -1.6 | -2043.556 | 0.2919618
2300 | 4600 | 3374.725 | 143.956 | 348.352 | 40.8792 | -60.44 | -1.6 | -2044.444 | 0.2916538
2301 | 4602 | 3373.626 | 142.857 | 347.382 | 40.905 | -61.668 | -1.6 | -2045.333 | 0.2913459
2302 | 4604 | 3373.626 | 142.857 | 347.64 | 40.9566 | -61.926 | -1.6 | -2046.222 | 0.2910379
2303 | 4606 | 3373.626 | 143.956 | 348.739 | 40.9566 | -60.827 | -1.6 | -2047.111 | 0.2907299
2304 | 4608 | 3372.528 | 142.858 | 347.771 | 40.9826 | -62.055 | -1.6 | -2048 | 0.2904219
2305 | 4610 | 3373.626 | 145.054 | 349.062 | 40.8016 | -58.954 | -1.6 | -2048.889 | 0.290114
2306 | 4612 | 3372.528 | 143.956 | 348.481 | 40.905 | -60.569 | -1.6 | -2049.778 | 0.289806
2307 | 4614 | 3373.626 | 145.054 | 349.708 | 40.9308 | -59.6 | -1.6 | -2050.667 | 0.289498
2308 | 4616 | 3372.528 | 143.956 | 348.222 | 40.8532 | -60.31 | -1.6 | -2051.556 | 0.28919
2309 | 4618 | 3372.528 | 143.956 | 348.61 | 40.9308 | -60.698 | -1.6 | -2052.444 | 0.288882
2310 | 4620 | 3372.528 | 145.055 | 349.192 | 40.8274 | -59.082 | -1.6 | -2053.333 | 0.2885741
2311 | 4622 | 3372.528 | 143.956 | 348.352 | 40.8792 | -60.44 | -1.6 | -2054.222 | 0.2882661
2312 | 4624 | 3371.429 | 143.956 | 348.481 | 40.905 | -60.569 | -1.6 | -2055.111 | 0.2879581
2313 | 4626 | 3371.429 | 143.956 | 348.739 | 40.9566 | -60.827 | -1.6 | -2056 | 0.2876501
2314 | 4628 | 3371.429 | 143.956 | 347.834 | 40.7756 | -59.922 | -1.6 | -2056.889 | 0.2873422
2315 | 4630 | 3371.429 | 145.055 | 349.838 | 40.9566 | -59.728 | -1.6 | -2057.778 | 0.2870342
2316 | 4632 | 3370.33 | 143.956 | 348.739 | 40.9566 | -60.827 | -1.6 | -2058.667 | 0.2867262
2317 | 4634 | 3369.231 | 142.857 | 347.64 | 40.9566 | -61.926 | -1.6 | -2059.556 | 0.2864182
2318 | 4636 | 3369.231 | 143.956 | 347.834 | 40.7756 | -59.922 | -1.6 | -2060.444 | 0.2861103
2319 | 4638 | 3370.33 | 145.055 | 349.58 | 40.905 | -59.47 | -1.6 | -2061.333 | 0.2858023
2320 | 4640 | 3370.33 | 145.055 | 349.58 | 40.905 | -59.47 | -1.6 | -2062.222 | 0.2854943
2321 | 4642 | 3369.231 | 142.857 | 347.64 | 40.9566 | -61.926 | -1.6 | -2063.111 | 0.2851863
2322 | 4644 | 3369.231 | 145.055 | 348.933 | 40.7756 | -58.823 | -1.6 | -2064 | 0.2848783
2323 | 4646 | 3369.231 | 145.055 | 349.58 | 40.905 | -59.47 | -1.6 | -2064.889 | 0.2845704
2324 | 4648 | 3369.231 | 145.055 | 349.709 | 40.9308 | -59.599 | -1.6 | -2065.778 | 0.2842624
2325 | 4650 | 3368.132 | 142.857 | 347.511 | 40.9308 | -61.797 | -1.6 | -2066.667 | 0.2839544
2326 | 4652 | 3368.132 | 142.857 | 346.735 | 40.7756 | -61.021 | -1.6 | -2067.556 | 0.2836464
2327 | 4654 | 3368.132 | 143.956 | 348.093 | 40.8274 | -60.181 | -1.6 | -2068.444 | 0.2833385
2328 | 4656 | 3368.132 | 145.055 | 350.097 | 41.0084 | -59.987 | -1.6 | -2069.333 | 0.2830305
2329 | 4658 | 3367.033 | 143.956 | 348.352 | 40.8792 | -60.44 | -1.6 | -2070.222 | 0.2827225
2330 | 4660 | 3368.132 | 145.055 | 350.097 | 41.0084 | -59.987 | -1.6 | -2071.111 | 0.2824145
2331 | 4662 | 3367.033 | 143.956 | 348.869 | 40.9826 | -60.957 | -1.6 | -2072 | 0.2821066
2332 | 4664 | 3367.033 | 145.055 | 349.838 | 40.9566 | -59.728 | -1.6 | -2072.889 | 0.2817986
2333 | 4666 | 3365.934 | 142.857 | 347.382 | 40.905 | -61.668 | -1.6 | -2073.778 | 0.2814906
2334 | 4668 | 3365.934 | 143.956 | 347.834 | 40.7756 | -59.922 | -1.6 | -2074.667 | 0.2811826
2335 | 4670 | 3364.835 | 143.956 | 348.481 | 40.905 | -60.569 | -1.6 | -2075.556 | 0.2808747
2336 | 4672 | 3365.934 | 145.055 | 349.968 | 40.9826 | -59.858 | -1.6 | -2076.444 | 0.2805667
2337 | 4674 | 3364.835 | 142.857 | 347.511 | 40.9308 | -61.797 | -1.6 | -2077.333 | 0.2802587
2338 | 4676 | 3365.934 | 145.055 | 349.709 | 40.9308 | -59.599 | -1.6 | -2078.222 | 0.2799507
2339 | 4678 | 3364.835 | 143.956 | 348.61 | 40.9308 | -60.698 | -1.6 | -2079.111 | 0.2796427
2340 | 4680 | 3363.736 | 142.857 | 347.253 | 40.8792 | -61.539 | -1.6 | -2080 | 0.2793348
2341 | 4682 | 3364.835 | 145.055 | 349.321 | 40.8532 | -59.211 | -1.6 | -2080.889 | 0.2790268
2342 | 4684 | 3363.736 | 145.055 | 350.226 | 41.0342 | -60.116 | -1.6 | -2081.778 | 0.2787188
2343 | 4686 | 3363.736 | 145.055 | 349.709 | 40.9308 | -59.599 | -1.6 | -2082.667 | 0.2784108
2344 | 4688 | 3363.736 | 145.055 | 349.838 | 40.9566 | -59.728 | -1.6 | -2083.556 | 0.2781029
2345 | 4690 | 3363.736 | 145.055 | 349.58 | 40.905 | -59.47 | -1.6 | -2084.444 | 0.2777949
2346 | 4692 | 3362.637 | 145.054 | 348.932 | 40.7756 | -58.824 | -1.6 | -2085.333 | 0.2774869
2347 | 4694 | 3362.637 | 145.054 | 349.708 | 40.9308 | -59.6 | -1.6 | -2086.222 | 0.2771789
2348 | 4696 | 3362.637 | 145.054 | 349.579 | 40.905 | -59.471 | -1.6 | -2087.111 | 0.276871
2349 | 4698 | 3362.637 | 145.054 | 349.837 | 40.9566 | -59.729 | -1.6 | -2088 | 0.276563
2350 | 4700 | 3361.539 | 145.055 | 349.451 | 40.8792 | -59.341 | -1.6 | -2088.889 | 0.276255
2351 | 4702 | 3361.539 | 145.055 | 348.933 | 40.7756 | -58.823 | -1.6 | -2089.778 | 0.275947
2352 | 4704 | 3361.539 | 145.055 | 349.968 | 40.9826 | -59.858 | -1.6 | -2090.667 | 0.2756391
2353 | 4706 | 3361.539 | 145.055 | 349.968 | 40.9826 | -59.858 | -1.6 | -2091.556 | 0.2753311
2354 | 4708 | 3360.439 | 145.054 | 349.32 | 40.8532 | -59.212 | -1.6 | -2092.444 | 0.2750231
2355 | 4710 | 3360.439 | 143.955 | 347.963 | 40.8016 | -60.053 | -1.6 | -2093.333 | 0.2747151
2356 | 4712 | 3360.439 | 145.054 | 349.579 | 40.905 | -59.471 | -1.6 | -2094.222 | 0.2744071
2357 | 4714 | 3359.341 | 143.956 | 348.869 | 40.9826 | -60.957 | -1.6 | -2095.111 | 0.2740992
2358 | 4716 | 3359.341 | 143.956 | 348.869 | 40.9826 | -60.957 | -1.6 | -2096 | 0.2737912
2359 | 4718 | 3359.341 | 143.956 | 348.481 | 40.905 | -60.569 | -1.6 | -2096.889 | 0.2734832
2360 | 4720 | 3358.242 | 142.857 | 347.77 | 40.9826 | -62.056 | -1.6 | -2097.778 | 0.2731752
2361 | 4722 | 3358.242 | 143.956 | 348.352 | 40.8792 | -60.44 | -1.6 | -2098.667 | 0.2728673
2362 | 4724 | 3359.341 | 145.055 | 348.933 | 40.7756 | -58.823 | -1.6 | -2099.556 | 0.2725593
2363 | 4726 | 3358.242 | 143.956 | 348.222 | 40.8532 | -60.31 | -1.6 | -2100.444 | 0.2722513
2364 | 4728 | 3358.242 | 145.055 | 349.838 | 40.9566 | -59.728 | -1.6 | -2101.333 | 0.2719433
2365 | 4730 | 3357.143 | 143.956 | 348.998 | 41.0084 | -61.086 | -1.6 | -2102.222 | 0.2716354
2366 | 4732 | 3357.143 | 142.857 | 347.64 | 40.9566 | -61.926 | -1.6 | -2103.111 | 0.2713274
2367 | 4734 | 3357.143 | 145.055 | 349.321 | 40.8532 | -59.211 | -1.6 | -2104 | 0.2710194
2368 | 4736 | 3357.143 | 143.956 | 349.127 | 41.0342 | -61.215 | -1.6 | -2104.889 | 0.2707114
2369 | 4738 | 3357.143 | 143.956 | 348.869 | 40.9826 | -60.957 | -1.6 | -2105.778 | 0.2704034
2370 | 4740 | 3356.044 | 142.857 | 347.511 | 40.9308 | -61.797 | -1.6 | -2106.667 | 0.2700955
2371 | 4742 | 3356.044 | 143.956 | 348.352 | 40.8792 | -60.44 | -1.6 | -2107.556 | 0.2697875
2372 | 4744 | 3356.044 | 145.055 | 349.838 | 40.9566 | -59.728 | -1.6 | -2108.444 | 0.2694795
2373 | 4746 | 3356.044 | 145.055 | 350.097 | 41.0084 | -59.987 | -1.6 | -2109.333 | 0.2691715
2374 | 4748 | 3356.044 | 145.055 | 350.097 | 41.0084 | -59.987 | -1.6 | -2110.222 | 0.2688636
2375 | 4750 | 3354.945 | 146.154 | 350.808 | 40.9308 | -58.5 | -1.6 | -2111.111 | 0.2685556
2376 | 4752 | 3354.945 | 145.055 | 349.58 | 40.905 | -59.47 | -1.6 | -2112 | 0.2682476
2377 | 4754 | 3354.945 | 145.055 | 350.226 | 41.0342 | -60.116 | -1.6 | -2112.889 | 0.2679396
2378 | 4756 | 3354.945 | 146.154 | 350.55 | 40.8792 | -58.242 | -1.6 | -2113.778 | 0.2676317
2379 | 4758 | 3353.846 | 145.055 | 350.097 | 41.0084 | -59.987 | -1.6 | -2114.667 | 0.2673237
2380 | 4760 | 3353.846 | 145.055 | 349.451 | 40.8792 | -59.341 | -1.6 | -2115.556 | 0.2670157
2381 | 4762 | 3353.846 | 145.055 | 349.838 | 40.9566 | -59.728 | -1.6 | -2116.444 | 0.2667077
2382 | 4764 | 3353.846 | 145.055 | 349.838 | 40.9566 | -59.728 | -1.6 | -2117.333 | 0.2663998
2383 | 4766 | 3353.846 | 146.154 | 350.808 | 40.9308 | -58.5 | -1.6 | -2118.222 | 0.2660918
2384 | 4768 | 3352.747 | 143.956 | 348.739 | 40.9566 | -60.827 | -1.6 | -2119.111 | 0.2657838
2385 | 4770 | 3352.747 | 145.055 | 349.838 | 40.9566 | -59.728 | -1.6 | -2120 | 0.2654758
2386 | 4772 | 3352.747 | 145.055 | 349.968 | 40.9826 | -59.858 | -1.6 | -2120.889 | 0.2651678
2387 | 4774 | 3351.648 | 145.054 | 349.708 | 40.9308 | -59.6 | -1.6 | -2121.778 | 0.2648599
2388 | 4776 | 3351.648 | 143.956 | 349.257 | 41.0602 | -61.345 | -1.6 | -2122.667 | 0.2645519
2389 | 4778 | 3350.55 | 143.956 | 349.386 | 41.086 | -61.474 | -1.6 | -2123.556 | 0.2642439
2390 | 4780 | 3350.55 | 145.055 | 349.709 | 40.9308 | -59.599 | -1.6 | -2124.444 | 0.2639359
2391 | 4782 | 3350.55 | 145.055 | 349.968 | 40.9826 | -59.858 | -1.6 | -2125.333 | 0.263628
2392 | 4784 | 3349.451 | 143.956 | 348.739 | 40.9566 | -60.827 | -1.6 | -2126.222 | 0.26332
2393 | 4786 | 3349.451 | 143.956 | 348.739 | 40.9566 | -60.827 | -1.6 | -2127.111 | 0.263012
2394 | 4788 | 3349.451 | 143.956 | 349.386 | 41.086 | -61.474 | -1.6 | -2128 | 0.262704
2395 | 4790 | 3349.451 | 145.055 | 350.097 | 41.0084 | -59.987 | -1.6 | -2128.889 | 0.2623961
2396 | 4792 | 3349.451 | 145.055 | 349.451 | 40.8792 | -59.341 | -1.6 | -2129.778 | 0.2620881
2397 | 4794 | 3349.451 | 145.055 | 349.838 | 40.9566 | -59.728 | -1.6 | -2130.667 | 0.2617801
2398 | 4796 | 3348.352 | 143.956 | 348.739 | 40.9566 | -60.827 | -1.6 | -2131.556 | 0.2614721
2399 | 4798 | 3348.352 | 143.956 | 349.257 | 41.0602 | -61.345 | -1.6 | -2132.444 | 0.2611642
2400 | 4800 | 3348.352 | 145.055 | 349.709 | 40.9308 | -59.599 | -1.6 | -2133.333 | 0.2608562
2401 | 4802 | 3348.352 | 145.055 | 350.614 | 41.1118 | -60.504 | -1.6 | -2134.222 | 0.2605482
2402 | 4804 | 3346.154 | 143.956 | 348.739 | 40.9566 | -60.827 | -1.6 | -2135.111 | 0.2602402
2403 | 4806 | 3347.253 | 143.956 | 349.386 | 41.086 | -61.474 | -1.6 | -2136 | 0.2599322
2404 | 4808 | 3347.253 | 145.055 | 350.226 | 41.0342 | -60.116 | -1.6 | -2136.889 | 0.2596243
2405 | 4810 | 3347.253 | 146.154 | 351.196 | 41.0084 | -58.888 | -1.6 | -2137.778 | 0.2593163
2406 | 4812 | 3346.154 | 143.956 | 349.644 | 41.1376 | -61.732 | -1.6 | -2138.667 | 0.2590083
2407 | 4814 | 3345.055 | 142.857 | 348.675 | 41.1636 | -62.961 | -1.6 | -2139.556 | 0.2587003
2408 | 4816 | 3345.055 | 143.956 | 349.386 | 41.086 | -61.474 | -1.6 | -2140.444 | 0.2583924
2409 | 4818 | 3343.956 | 142.857 | 348.158 | 41.0602 | -62.444 | -1.6 | -2141.333 | 0.2580844
2410 | 4820 | 3343.956 | 143.956 | 348.998 | 41.0084 | -61.086 | -1.6 | -2142.222 | 0.2577764
2411 | 4822 | 3346.154 | 146.154 | 351.972 | 41.1636 | -59.664 | -1.6 | -2143.111 | 0.2574684
2412 | 4824 | 3345.055 | 145.055 | 350.485 | 41.086 | -60.375 | -1.6 | -2144 | 0.2571605
2413 | 4826 | 3343.956 | 143.956 | 349.644 | 41.1376 | -61.732 | -1.6 | -2144.889 | 0.2568525
2414 | 4828 | 3343.956 | 145.055 | 350.356 | 41.0602 | -60.246 | -1.6 | -2145.778 | 0.2565445
2415 | 4830 | 3343.956 | 145.055 | 350.743 | 41.1376 | -60.633 | -1.6 | -2146.667 | 0.2562365
2416 | 4832 | 3343.956 | 145.055 | 350.226 | 41.0342 | -60.116 | -1.6 | -2147.556 | 0.2559285
2417 | 4834 | 3342.857 | 142.857 | 348.158 | 41.0602 | -62.444 | -1.6 | -2148.444 | 0.2556206
2418 | 4836 | 3342.857 | 143.956 | 349.774 | 41.1636 | -61.862 | -1.6 | -2149.333 | 0.2553126
2419 | 4838 | 3342.857 | 145.055 | 350.614 | 41.1118 | -60.504 | -1.6 | -2150.222 | 0.2550046
2420 | 4840 | 3341.758 | 143.956 | 348.869 | 40.9826 | -60.957 | -1.6 | -2151.111 | 0.2546966
2421 | 4842 | 3341.758 | 143.956 | 348.998 | 41.0084 | -61.086 | -1.6 | -2152 | 0.2543887
2422 | 4844 | 3341.758 | 145.055 | 350.356 | 41.0602 | -60.246 | -1.6 | -2152.889 | 0.2540807
2423 | 4846 | 3340.659 | 143.956 | 349.127 | 41.0342 | -61.215 | -1.6 | -2153.778 | 0.2537727
2424 | 4848 | 3341.758 | 146.154 | 351.584 | 41.086 | -59.276 | -1.6 | -2154.667 | 0.2534647
2425 | 4850 | 3340.659 | 145.055 | 350.097 | 41.0084 | -59.987 | -1.6 | -2155.556 | 0.2531568
2426 | 4852 | 3342.857 | 146.154 | 351.584 | 41.086 | -59.276 | -1.6 | -2156.444 | 0.2528488
2427 | 4854 | 3339.561 | 143.957 | 348.999 | 41.0084 | -61.085 | -1.6 | -2157.333 | 0.2525408
2428 | 4856 | 3340.659 | 145.055 | 349.709 | 40.9308 | -59.599 | -1.6 | -2158.222 | 0.2522328
2429 | 4858 | 3339.561 | 143.957 | 348.999 | 41.0084 | -61.085 | -1.6 | -2159.111 | 0.2519249
2430 | 4860 | 3339.561 | 145.055 | 350.614 | 41.1118 | -60.504 | -1.6 | -2160 | 0.2516169
2431 | 4862 | 3338.462 | 142.858 | 348.288 | 41.086 | -62.572 | -1.6 | -2160.889 | 0.2513089
2432 | 4864 | 3338.462 | 143.956 | 349.903 | 41.1894 | -61.991 | -1.6 | -2161.778 | 0.2510009
2433 | 4866 | 3338.462 | 143.956 | 349.127 | 41.0342 | -61.215 | -1.6 | -2162.667 | 0.2506929
2434 | 4868 | 3338.462 | 145.055 | 350.226 | 41.0342 | -60.116 | -1.6 | -2163.556 | 0.250385
2435 | 4870 | 3338.462 | 146.154 | 351.584 | 41.086 | -59.276 | -1.6 | -2164.444 | 0.250077
2436 | 4872 | 3338.462 | 143.956 | 349.386 | 41.086 | -61.474 | -1.6 | -2165.333 | 0.249769
2437 | 4874 | 3337.363 | 143.956 | 349.903 | 41.1894 | -61.991 | -1.6 | -2166.222 | 0.249461
2438 | 4876 | 3337.363 | 143.956 | 349.515 | 41.1118 | -61.603 | -1.6 | -2167.111 | 0.2491531
2439 | 4878 | 3337.363 | 145.055 | 350.226 | 41.0342 | -60.116 | -1.6 | -2168 | 0.2488451
2440 | 4880 | 3336.264 | 143.956 | 348.869 | 40.9826 | -60.957 | -1.6 | -2168.889 | 0.2485371
2441 | 4882 | 3335.165 | 142.857 | 348.804 | 41.1894 | -63.09 | -1.6 | -2169.778 | 0.2482291
2442 | 4884 | 3335.165 | 143.956 | 349.515 | 41.1118 | -61.603 | -1.6 | -2170.667 | 0.2479212
2443 | 4886 | 3336.264 | 145.055 | 350.485 | 41.086 | -60.375 | -1.6 | -2171.556 | 0.2476132
2444 | 4888 | 3335.165 | 143.956 | 349.127 | 41.0342 | -61.215 | -1.6 | -2172.444 | 0.2473052
2445 | 4890 | 3335.165 | 145.055 | 350.485 | 41.086 | -60.375 | -1.6 | -2173.333 | 0.2469972
2446 | 4892 | 3335.165 | 145.055 | 350.356 | 41.0602 | -60.246 | -1.6 | -2174.222 | 0.2466893
2447 | 4894 | 3334.066 | 143.956 | 349.774 | 41.1636 | -61.862 | -1.6 | -2175.111 | 0.2463813
2448 | 4896 | 3334.066 | 143.956 | 349.774 | 41.1636 | -61.862 | -1.6 | -2176 | 0.2460733
2449 | 4898 | 3334.066 | 145.055 | 351.002 | 41.1894 | -60.892 | -1.6 | -2176.889 | 0.2457653
2450 | 4900 | 3334.066 | 143.956 | 349.644 | 41.1376 | -61.732 | -1.6 | -2177.778 | 0.2454573
2451 | 4902 | 3334.066 | 145.055 | 351.002 | 41.1894 | -60.892 | -1.6 | -2178.667 | 0.2451494
2452 | 4904 | 3332.967 | 143.956 | 349.127 | 41.0342 | -61.215 | -1.6 | -2179.556 | 0.2448414
2453 | 4906 | 3332.967 | 143.956 | 349.515 | 41.1118 | -61.603 | -1.6 | -2180.444 | 0.2445334
2454 | 4908 | 3332.967 | 145.055 | 350.356 | 41.0602 | -60.246 | -1.6 | -2181.333 | 0.2442254
2455 | 4910 | 3331.868 | 143.956 | 349.515 | 41.1118 | -61.603 | -1.6 | -2182.222 | 0.2439175
2456 | 4912 | 3330.77 | 143.957 | 349.258 | 41.0602 | -61.344 | -1.6 | -2183.111 | 0.2436095
2457 | 4914 | 3330.77 | 142.858 | 348.417 | 41.1118 | -62.701 | -1.6 | -2184 | 0.2433015
2458 | 4916 | 3331.868 | 145.055 | 350.614 | 41.1118 | -60.504 | -1.6 | -2184.889 | 0.2429935
2459 | 4918 | 3330.77 | 143.957 | 350.033 | 41.2152 | -62.119 | -1.6 | -2185.778 | 0.2426856
2460 | 4920 | 3330.77 | 143.957 | 349.904 | 41.1894 | -61.99 | -1.6 | -2186.667 | 0.2423776
2461 | 4922 | 3329.67 | 143.956 | 348.998 | 41.0084 | -61.086 | -1.6 | -2187.556 | 0.2420696
2462 | 4924 | 3329.67 | 143.956 | 349.644 | 41.1376 | -61.732 | -1.6 | -2188.444 | 0.2417616
2463 | 4926 | 3329.67 | 143.956 | 349.515 | 41.1118 | -61.603 | -1.6 | -2189.333 | 0.2414536
2464 | 4928 | 3329.67 | 145.055 | 350.743 | 41.1376 | -60.633 | -1.6 | -2190.222 | 0.2411457
2465 | 4930 | 3328.571 | 143.956 | 349.903 | 41.1894 | -61.991 | -1.6 | -2191.111 | 0.2408377
2466 | 4932 | 3329.67 | 145.055 | 350.873 | 41.1636 | -60.763 | -1.6 | -2192 | 0.2405297
2467 | 4934 | 3328.571 | 145.054 | 350.225 | 41.0342 | -60.117 | -1.6 | -2192.889 | 0.2402217
2468 | 4936 | 3328.571 | 143.956 | 349.903 | 41.1894 | -61.991 | -1.6 | -2193.778 | 0.2399138
2469 | 4938 | 3328.571 | 145.054 | 351.26 | 41.2412 | -61.152 | -1.6 | -2194.667 | 0.2396058
2470 | 4940 | 3327.473 | 145.055 | 350.614 | 41.1118 | -60.504 | -1.6 | -2195.556 | 0.2392978
2471 | 4942 | 3327.473 | 145.055 | 351.002 | 41.1894 | -60.892 | -1.6 | -2196.444 | 0.2389898
2472 | 4944 | 3326.374 | 143.956 | 350.162 | 41.2412 | -62.25 | -1.6 | -2197.333 | 0.2386819
2473 | 4946 | 3326.374 | 143.956 | 349.774 | 41.1636 | -61.862 | -1.6 | -2198.222 | 0.2383739
2474 | 4948 | 3326.374 | 145.055 | 350.226 | 41.0342 | -60.116 | -1.6 | -2199.111 | 0.2380659
2475 | 4950 | 3325.275 | 143.956 | 349.644 | 41.1376 | -61.732 | -1.6 | -2200 | 0.2377579
2476 | 4952 | 3325.275 | 143.956 | 349.127 | 41.0342 | -61.215 | -1.6 | -2200.889 | 0.23745
2477 | 4954 | 3325.275 | 145.055 | 350.485 | 41.086 | -60.375 | -1.6 | -2201.778 | 0.237142
2478 | 4956 | 3325.275 | 143.956 | 349.644 | 41.1376 | -61.732 | -1.6 | -2202.667 | 0.236834
2479 | 4958 | 3325.275 | 145.055 | 351.131 | 41.2152 | -61.021 | -1.6 | -2203.556 | 0.236526
2480 | 4960 | 3324.176 | 145.055 | 351.131 | 41.2152 | -61.021 | -1.6 | -2204.444 | 0.236218
2481 | 4962 | 3326.374 | 146.154 | 352.618 | 41.2928 | -60.31 | -1.6 | -2205.333 | 0.2359101
2482 | 4964 | 3325.275 | 145.055 | 350.873 | 41.1636 | -60.763 | -1.6 | -2206.222 | 0.2356021
2483 | 4966 | 3323.077 | 143.956 | 350.162 | 41.2412 | -62.25 | -1.6 | -2207.111 | 0.2352941
2484 | 4968 | 3324.176 | 146.154 | 352.36 | 41.2412 | -60.052 | -1.6 | -2208 | 0.2349861
2485 | 4970 | 3321.978 | 142.857 | 348.804 | 41.1894 | -63.09 | -1.6 | -2208.889 | 0.2346782
2486 | 4972 | 3323.077 | 143.956 | 349.386 | 41.086 | -61.474 | -1.6 | -2209.778 | 0.2343702
2487 | 4974 | 3321.978 | 143.956 | 349.774 | 41.1636 | -61.862 | -1.6 | -2210.667 | 0.2340622
2488 | 4976 | 3321.978 | 143.956 | 350.162 | 41.2412 | -62.25 | -1.6 | -2211.556 | 0.2337542
2489 | 4978 | 3321.978 | 143.956 | 349.644 | 41.1376 | -61.732 | -1.6 | -2212.444 | 0.2334463
2490 | 4980 | 3320.879 | 142.857 | 349.063 | 41.2412 | -63.349 | -1.6 | -2213.333 | 0.2331383
2491 | 4982 | 3320.879 | 145.055 | 351.261 | 41.2412 | -61.151 | -1.6 | -2214.222 | 0.2328303
2492 | 4984 | 3320.879 | 145.055 | 350.743 | 41.1376 | -60.633 | -1.6 | -2215.111 | 0.2325223
2493 | 4986 | 3319.78 | 143.956 | 349.903 | 41.1894 | -61.991 | -1.6 | -2216 | 0.2322144
2494 | 4988 | 3320.879 | 145.055 | 350.614 | 41.1118 | -60.504 | -1.6 | -2216.889 | 0.2319064
2495 | 4990 | 3319.78 | 143.956 | 350.291 | 41.267 | -62.379 | -1.6 | -2217.778 | 0.2315984
2496 | 4992 | 3318.682 | 143.956 | 350.032 | 41.2152 | -62.12 | -1.6 | -2218.667 | 0.2312904
2497 | 4994 | 3318.682 | 143.956 | 349.903 | 41.1894 | -61.991 | -1.6 | -2219.556 | 0.2309824
2498 | 4996 | 3318.682 | 143.956 | 349.644 | 41.1376 | -61.732 | -1.6 | -2220.444 | 0.2306745
2499 | 4998 | 3318.682 | 143.956 | 350.808 | 41.3704 | -62.896 | -1.6 | -2221.333 | 0.2303665
2500 | 5000 | 3318.682 | 145.056 | 351.391 | 41.267 | -61.279 | -1.6 | -2222.222 | 0.2300585
2501 | 5002 | 3317.583 | 142.857 | 348.933 | 41.2152 | -63.219 | -1.6 | -2223.111 | 0.2297505
2502 | 5004 | 3317.583 | 145.056 | 350.744 | 41.1376 | -60.632 | -1.6 | -2224 | 0.2294426
2503 | 5006 | 3316.483 | 143.956 | 350.032 | 41.2152 | -62.12 | -1.6 | -2224.889 | 0.2291346
2504 | 5008 | 3317.583 | 145.056 | 351.391 | 41.267 | -61.279 | -1.6 | -2225.778 | 0.2288266
2505 | 5010 | 3315.385 | 142.858 | 349.064 | 41.2412 | -63.348 | -1.6 | -2226.667 | 0.2285186
2506 | 5012 | 3316.483 | 145.054 | 351.13 | 41.2152 | -61.022 | -1.6 | -2227.556 | 0.2282107
2507 | 5014 | 3316.483 | 145.054 | 351.389 | 41.267 | -61.281 | -1.6 | -2228.444 | 0.2279027
2508 | 5016 | 3315.385 | 143.956 | 350.291 | 41.267 | -62.379 | -1.6 | -2229.333 | 0.2275947
2509 | 5018 | 3315.385 | 143.956 | 350.549 | 41.3186 | -62.637 | -1.6 | -2230.222 | 0.2272867
2510 | 5020 | 3314.286 | 143.956 | 350.291 | 41.267 | -62.379 | -1.6 | -2231.111 | 0.2269787
2511 | 5022 | 3314.286 | 145.055 | 351.131 | 41.2152 | -61.021 | -1.6 | -2232 | 0.2266708
2512 | 5024 | 3314.286 | 145.055 | 351.648 | 41.3186 | -61.538 | -1.6 | -2232.889 | 0.2263628
2513 | 5026 | 3313.187 | 142.857 | 349.321 | 41.2928 | -63.607 | -1.6 | -2233.778 | 0.2260548
2514 | 5028 | 3313.187 | 143.956 | 350.42 | 41.2928 | -62.508 | -1.6 | -2234.667 | 0.2257468
2515 | 5030 | 3314.286 | 146.154 | 352.101 | 41.1894 | -59.793 | -1.6 | -2235.556 | 0.2254389
2516 | 5032 | 3313.187 | 143.956 | 350.42 | 41.2928 | -62.508 | -1.6 | -2236.444 | 0.2251309
2517 | 5034 | 3313.187 | 145.055 | 351.519 | 41.2928 | -61.409 | -1.6 | -2237.333 | 0.2248229
2518 | 5036 | 3312.088 | 145.055 | 350.743 | 41.1376 | -60.633 | -1.6 | -2238.222 | 0.2245149
2519 | 5038 | 3312.088 | 143.956 | 350.549 | 41.3186 | -62.637 | -1.6 | -2239.111 | 0.224207
2520 | 5040 | 3310.989 | 143.956 | 350.162 | 41.2412 | -62.25 | -1.6 | -2240 | 0.223899
2521 | 5042 | 3312.088 | 146.154 | 351.972 | 41.1636 | -59.664 | -1.6 | -2240.889 | 0.223591
2522 | 5044 | 3309.89 | 143.956 | 350.937 | 41.3962 | -63.025 | -1.6 | -2241.778 | 0.223283
2523 | 5046 | 3310.989 | 145.055 | 351.519 | 41.2928 | -61.409 | -1.6 | -2242.667 | 0.2229751
2524 | 5048 | 3309.89 | 145.055 | 350.614 | 41.1118 | -60.504 | -1.6 | -2243.556 | 0.2226671
2525 | 5050 | 3309.89 | 145.055 | 351.519 | 41.2928 | -61.409 | -1.6 | -2244.444 | 0.2223591
2526 | 5052 | 3308.791 | 143.956 | 350.291 | 41.267 | -62.379 | -1.6 | -2245.333 | 0.2220511
2527 | 5054 | 3308.791 | 145.055 | 351.39 | 41.267 | -61.28 | -1.6 | -2246.222 | 0.2217431
2528 | 5056 | 3308.791 | 145.055 | 351.39 | 41.267 | -61.28 | -1.6 | -2247.111 | 0.2214352
2529 | 5058 | 3307.692 | 142.857 | 349.58 | 41.3446 | -63.866 | -1.6 | -2248 | 0.2211272
2530 | 5060 | 3308.791 | 146.153 | 352.359 | 41.2412 | -60.053 | -1.6 | -2248.889 | 0.2208192
2531 | 5062 | 3307.692 | 145.054 | 351.647 | 41.3186 | -61.539 | -1.6 | -2249.778 | 0.2205112
2532 | 5064 | 3306.594 | 142.858 | 349.322 | 41.2928 | -63.606 | -1.6 | -2250.667 | 0.2202033
2533 | 5066 | 3307.692 | 145.054 | 352.165 | 41.4222 | -62.057 | -1.6 | -2251.556 | 0.2198953
2534 | 5068 | 3306.594 | 143.956 | 350.679 | 41.3446 | -62.767 | -1.6 | -2252.444 | 0.2195873
2535 | 5070 | 3306.594 | 143.956 | 350.679 | 41.3446 | -62.767 | -1.6 | -2253.333 | 0.2192793
2536 | 5072 | 3306.594 | 145.055 | 351.648 | 41.3186 | -61.538 | -1.6 | -2254.222 | 0.2189714
2537 | 5074 | 3306.594 | 145.055 | 352.166 | 41.4222 | -62.056 | -1.6 | -2255.111 | 0.2186634
2538 | 5076 | 3305.495 | 143.956 | 350.679 | 41.3446 | -62.767 | -1.6 | -2256 | 0.2183554
2539 | 5078 | 3305.495 | 145.056 | 351.52 | 41.2928 | -61.408 | -1.6 | -2256.889 | 0.2180474
2540 | 5080 | 3305.495 | 143.956 | 350.808 | 41.3704 | -62.896 | -1.6 | -2257.778 | 0.2177395
2541 | 5082 | 3305.495 | 145.056 | 351.52 | 41.2928 | -61.408 | -1.6 | -2258.667 | 0.2174315
2542 | 5084 | 3304.396 | 143.957 | 351.197 | 41.448 | -63.283 | -1.6 | -2259.556 | 0.2171235
2543 | 5086 | 3304.396 | 143.957 | 350.68 | 41.3446 | -62.766 | -1.6 | -2260.444 | 0.2168155
2544 | 5088 | 3304.396 | 145.055 | 351.778 | 41.3446 | -61.668 | -1.6 | -2261.333 | 0.2165075
2545 | 5090 | 3303.297 | 145.055 | 351.648 | 41.3186 | -61.538 | -1.6 | -2262.222 | 0.2161996
2546 | 5092 | 3303.297 | 143.956 | 351.196 | 41.448 | -63.284 | -1.6 | -2263.111 | 0.2158916
2547 | 5094 | 3302.198 | 143.956 | 350.42 | 41.2928 | -62.508 | -1.6 | -2264 | 0.2155836
2548 | 5096 | 3302.198 | 143.956 | 351.067 | 41.4222 | -63.155 | -1.6 | -2264.889 | 0.2152756
2549 | 5098 | 3302.198 | 145.055 | 352.295 | 41.448 | -62.185 | -1.6 | -2265.778 | 0.2149677
2550 | 5100 | 3302.198 | 143.956 | 350.42 | 41.2928 | -62.508 | -1.6 | -2266.667 | 0.2146597
2551 | 5102 | 3300 | 142.857 | 349.838 | 41.3962 | -64.124 | -1.6 | -2267.556 | 0.2143517
2552 | 5104 | 3301.099 | 143.956 | 350.679 | 41.3446 | -62.767 | -1.6 | -2268.444 | 0.2140437
2553 | 5106 | 3301.099 | 145.055 | 351.39 | 41.267 | -61.28 | -1.6 | -2269.333 | 0.2137358
2554 | 5108 | 3301.099 | 146.154 | 353.265 | 41.4222 | -60.957 | -1.6 | -2270.222 | 0.2134278
2555 | 5110 | 3300 | 145.055 | 351.648 | 41.3186 | -61.538 | -1.6 | -2271.111 | 0.2131198
2556 | 5112 | 3298.901 | 142.857 | 349.58 | 41.3446 | -63.866 | -1.6 | -2272 | 0.2128118
2557 | 5114 | 3298.901 | 143.956 | 350.549 | 41.3186 | -62.637 | -1.6 | -2272.889 | 0.2125038
2558 | 5116 | 3300 | 145.055 | 352.424 | 41.4738 | -62.314 | -1.6 | -2273.778 | 0.2121959
2559 | 5118 | 3300 | 145.055 | 351.648 | 41.3186 | -61.538 | -1.6 | -2274.667 | 0.2118879
2560 | 5120 | 3298.901 | 145.055 | 351.907 | 41.3704 | -61.797 | -1.6 | -2275.556 | 0.2115799
2561 | 5122 | 3297.802 | 143.956 | 351.325 | 41.4738 | -63.413 | -1.6 | -2276.444 | 0.2112719
2562 | 5124 | 3296.703 | 142.857 | 349.968 | 41.4222 | -64.254 | -1.6 | -2277.333 | 0.210964
2563 | 5126 | 3297.802 | 145.055 | 352.036 | 41.3962 | -61.926 | -1.6 | -2278.222 | 0.210656
2564 | 5128 | 3297.802 | 145.055 | 351.778 | 41.3446 | -61.668 | -1.6 | -2279.111 | 0.210348
2565 | 5130 | 3296.703 | 143.956 | 351.067 | 41.4222 | -63.155 | -1.6 | -2280 | 0.21004
2566 | 5132 | 3296.703 | 145.055 | 351.39 | 41.267 | -61.28 | -1.6 | -2280.889 | 0.2097321
2567 | 5134 | 3295.604 | 143.956 | 351.325 | 41.4738 | -63.413 | -1.6 | -2281.778 | 0.2094241
2568 | 5136 | 3295.604 | 145.054 | 352.423 | 41.4738 | -62.315 | -1.6 | -2282.667 | 0.2091161
2569 | 5138 | 3294.506 | 143.956 | 351.584 | 41.5256 | -63.672 | -1.6 | -2283.556 | 0.2088081
2570 | 5140 | 3294.506 | 143.956 | 351.325 | 41.4738 | -63.413 | -1.6 | -2284.444 | 0.2085002
2571 | 5142 | 3294.506 | 145.055 | 352.424 | 41.4738 | -62.314 | -1.6 | -2285.333 | 0.2081922
2572 | 5144 | 3294.506 | 145.055 | 352.683 | 41.5256 | -62.573 | -1.6 | -2286.222 | 0.2078842
2573 | 5146 | 3294.506 | 146.154 | 353.394 | 41.448 | -61.086 | -1.6 | -2287.111 | 0.2075762
2574 | 5148 | 3293.407 | 143.956 | 350.679 | 41.3446 | -62.767 | -1.6 | -2288 | 0.2072682
2575 | 5150 | 3292.308 | 143.956 | 350.937 | 41.3962 | -63.025 | -1.6 | -2288.889 | 0.2069603
2576 | 5152 | 3293.407 | 145.055 | 352.812 | 41.5514 | -62.702 | -1.6 | -2289.778 | 0.2066523
2577 | 5154 | 3293.407 | 146.154 | 353.135 | 41.3962 | -60.827 | -1.6 | -2290.667 | 0.2063443
2578 | 5156 | 3292.308 | 145.055 | 351.648 | 41.3186 | -61.538 | -1.6 | -2291.556 | 0.2060363
2579 | 5158 | 3294.506 | 148.352 | 355.592 | 41.448 | -58.888 | -1.6 | -2292.444 | 0.2057284
2580 | 5160 | 3291.209 | 143.956 | 350.808 | 41.3704 | -62.896 | -1.6 | -2293.333 | 0.2054204
2581 | 5162 | 3291.209 | 145.055 | 352.166 | 41.4222 | -62.056 | -1.6 | -2294.222 | 0.2051124
2582 | 5164 | 3291.209 | 146.154 | 353.782 | 41.5256 | -61.474 | -1.6 | -2295.111 | 0.2048044
2583 | 5166 | 3290.11 | 143.956 | 351.454 | 41.4996 | -63.542 | -1.6 | -2296 | 0.2044965
2584 | 5168 | 3290.11 | 145.055 | 351.907 | 41.3704 | -61.797 | -1.6 | -2296.889 | 0.2041885
2585 | 5170 | 3287.912 | 142.857 | 350.097 | 41.448 | -64.383 | -1.6 | -2297.778 | 0.2038805
2586 | 5172 | 3289.011 | 145.055 | 352.036 | 41.3962 | -61.926 | -1.6 | -2298.667 | 0.2035725
2587 | 5174 | 3289.011 | 145.055 | 352.295 | 41.448 | -62.185 | -1.6 | -2299.556 | 0.2032646
2588 | 5176 | 3289.011 | 145.055 | 352.553 | 41.4996 | -62.443 | -1.6 | -2300.444 | 0.2029566
2589 | 5178 | 3287.912 | 143.956 | 351.196 | 41.448 | -63.284 | -1.6 | -2301.333 | 0.2026486
2590 | 5180 | 3286.813 | 143.956 | 350.937 | 41.3962 | -63.025 | -1.6 | -2302.222 | 0.2023406
2591 | 5182 | 3286.813 | 143.956 | 350.808 | 41.3704 | -62.896 | -1.6 | -2303.111 | 0.2020326
2592 | 5184 | 3286.813 | 145.055 | 351.778 | 41.3446 | -61.668 | -1.6 | -2304 | 0.2017247
2593 | 5186 | 3286.813 | 145.055 | 352.036 | 41.3962 | -61.926 | -1.6 | -2304.889 | 0.2014167
2594 | 5188 | 3285.714 | 143.956 | 351.584 | 41.5256 | -63.672 | -1.6 | -2305.778 | 0.2011087
2595 | 5190 | 3285.714 | 145.055 | 351.648 | 41.3186 | -61.538 | -1.6 | -2306.667 | 0.2008007
2596 | 5192 | 3285.714 | 143.956 | 351.713 | 41.5514 | -63.801 | -1.6 | -2307.556 | 0.2004928
2597 | 5194 | 3285.714 | 145.055 | 352.553 | 41.4996 | -62.443 | -1.6 | -2308.444 | 0.2001848
2598 | 5196 | 3284.615 | 143.956 | 351.196 | 41.448 | -63.284 | -1.6 | -2309.333 | 0.1998768
2599 | 5198 | 3285.714 | 145.055 | 352.812 | 41.5514 | -62.702 | -1.6 | -2310.222 | 0.1995688
2600 | 5200 | 3284.615 | 145.054 | 352.165 | 41.4222 | -62.057 | -1.6 | -2311.111 | 0.1992609
2601 | 5202 | 3283.517 | 145.055 | 352.941 | 41.5772 | -62.831 | -1.6 | -2312 | 0.1989529
2602 | 5204 | 3283.517 | 145.055 | 352.424 | 41.4738 | -62.314 | -1.6 | -2312.889 | 0.1986449
2603 | 5206 | 3283.517 | 145.055 | 352.166 | 41.4222 | -62.056 | -1.6 | -2313.778 | 0.1983369
2604 | 5208 | 3282.417 | 143.955 | 351.453 | 41.4996 | -63.543 | -1.6 | -2314.667 | 0.1980289
2605 | 5210 | 3282.417 | 145.054 | 352.682 | 41.5256 | -62.574 | -1.6 | -2315.556 | 0.197721
2606 | 5212 | 3282.417 | 145.054 | 352.682 | 41.5256 | -62.574 | -1.6 | -2316.444 | 0.197413
2607 | 5214 | 3281.319 | 145.055 | 351.778 | 41.3446 | -61.668 | -1.6 | -2317.333 | 0.197105
2608 | 5216 | 3280.22 | 142.857 | 349.838 | 41.3962 | -64.124 | -1.6 | -2318.222 | 0.196797
2609 | 5218 | 3281.319 | 145.055 | 352.812 | 41.5514 | -62.702 | -1.6 | -2319.111 | 0.1964891
2610 | 5220 | 3281.319 | 146.154 | 353.523 | 41.4738 | -61.215 | -1.6 | -2320 | 0.1961811
2611 | 5222 | 3280.22 | 145.055 | 352.424 | 41.4738 | -62.314 | -1.6 | -2320.889 | 0.1958731
2612 | 5224 | 3279.121 | 143.956 | 351.842 | 41.5772 | -63.93 | -1.6 | -2321.778 | 0.1955651
2613 | 5226 | 3278.022 | 142.857 | 350.097 | 41.448 | -64.383 | -1.6 | -2322.667 | 0.1952572
2614 | 5228 | 3279.121 | 145.055 | 352.424 | 41.4738 | -62.314 | -1.6 | -2323.556 | 0.1949492
2615 | 5230 | 3279.121 | 145.055 | 351.907 | 41.3704 | -61.797 | -1.6 | -2324.444 | 0.1946412
2616 | 5232 | 3276.923 | 143.956 | 351.325 | 41.4738 | -63.413 | -1.6 | -2325.333 | 0.1943332
2617 | 5234 | 3278.022 | 145.055 | 352.683 | 41.5256 | -62.573 | -1.6 | -2326.222 | 0.1940253
2618 | 5236 | 3278.022 | 146.154 | 353.265 | 41.4222 | -60.957 | -1.6 | -2327.111 | 0.1937173
2619 | 5238 | 3276.923 | 145.055 | 352.812 | 41.5514 | -62.702 | -1.6 | -2328 | 0.1934093
2620 | 5240 | 3276.923 | 145.055 | 352.683 | 41.5256 | -62.573 | -1.6 | -2328.889 | 0.1931013
2621 | 5242 | 3275.824 | 145.055 | 352.941 | 41.5772 | -62.831 | -1.6 | -2329.778 | 0.1927933
2622 | 5244 | 3275.824 | 143.956 | 351.454 | 41.4996 | -63.542 | -1.6 | -2330.667 | 0.1924854
2623 | 5246 | 3275.824 | 145.055 | 352.036 | 41.3962 | -61.926 | -1.6 | -2331.556 | 0.1921774
2624 | 5248 | 3275.824 | 146.154 | 353.652 | 41.4996 | -61.344 | -1.6 | -2332.444 | 0.1918694
2625 | 5250 | 3274.725 | 145.055 | 352.036 | 41.3962 | -61.926 | -1.6 | -2333.333 | 0.1915614
2626 | 5252 | 3274.725 | 145.055 | 352.683 | 41.5256 | -62.573 | -1.6 | -2334.222 | 0.1912535
2627 | 5254 | 3273.626 | 145.054 | 352.94 | 41.5772 | -62.832 | -1.6 | -2335.111 | 0.1909455
2628 | 5256 | 3273.626 | 145.054 | 352.423 | 41.4738 | -62.315 | -1.6 | -2336 | 0.1906375
2629 | 5258 | 3273.626 | 145.054 | 352.682 | 41.5256 | -62.574 | -1.6 | -2336.889 | 0.1903295
2630 | 5260 | 3272.528 | 143.956 | 351.584 | 41.5256 | -63.672 | -1.6 | -2337.778 | 0.1900216
2631 | 5262 | 3272.528 | 145.055 | 352.424 | 41.4738 | -62.314 | -1.6 | -2338.667 | 0.1897136
2632 | 5264 | 3272.528 | 145.055 | 352.812 | 41.5514 | -62.702 | -1.6 | -2339.556 | 0.1894056
2633 | 5266 | 3269.231 | 141.758 | 349.515 | 41.5514 | -65.999 | -1.6 | -2340.444 | 0.1890976
2634 | 5268 | 3271.429 | 145.055 | 352.424 | 41.4738 | -62.314 | -1.6 | -2341.333 | 0.1887897
2635 | 5270 | 3270.33 | 143.956 | 351.713 | 41.5514 | -63.801 | -1.6 | -2342.222 | 0.1884817
2636 | 5272 | 3270.33 | 143.956 | 351.842 | 41.5772 | -63.93 | -1.6 | -2343.111 | 0.1881737
2637 | 5274 | 3270.33 | 143.956 | 351.584 | 41.5256 | -63.672 | -1.6 | -2344 | 0.1878657
2638 | 5276 | 3270.33 | 146.154 | 353.135 | 41.3962 | -60.827 | -1.6 | -2344.889 | 0.1875577
2639 | 5278 | 3269.231 | 145.055 | 352.812 | 41.5514 | -62.702 | -1.6 | -2345.778 | 0.1872498
2640 | 5280 | 3269.231 | 145.055 | 352.683 | 41.5256 | -62.573 | -1.6 | -2346.667 | 0.1869418
2641 | 5282 | 3268.132 | 143.956 | 351.972 | 41.6032 | -64.06 | -1.6 | -2347.556 | 0.1866338
2642 | 5284 | 3268.132 | 145.055 | 352.295 | 41.448 | -62.185 | -1.6 | -2348.444 | 0.1863258
2643 | 5286 | 3268.132 | 145.055 | 353.071 | 41.6032 | -62.961 | -1.6 | -2349.333 | 0.1860179
2644 | 5288 | 3267.033 | 143.956 | 351.972 | 41.6032 | -64.06 | -1.6 | -2350.222 | 0.1857099
2645 | 5290 | 3267.033 | 145.055 | 352.812 | 41.5514 | -62.702 | -1.6 | -2351.111 | 0.1854019
2646 | 5292 | 3267.033 | 145.055 | 352.812 | 41.5514 | -62.702 | -1.6 | -2352 | 0.1850939
2647 | 5294 | 3267.033 | 146.154 | 354.04 | 41.5772 | -61.732 | -1.6 | -2352.889 | 0.184786
2648 | 5296 | 3267.033 | 146.154 | 354.04 | 41.5772 | -61.732 | -1.6 | -2353.778 | 0.184478
2649 | 5298 | 3264.835 | 145.055 | 352.941 | 41.5772 | -62.831 | -1.6 | -2354.667 | 0.18417
2650 | 5300 | 3265.934 | 145.055 | 353.458 | 41.6806 | -63.348 | -1.6 | -2355.556 | 0.183862
2651 | 5302 | 3265.934 | 146.154 | 354.04 | 41.5772 | -61.732 | -1.6 | -2356.444 | 0.183554
2652 | 5304 | 3264.835 | 145.055 | 352.553 | 41.4996 | -62.443 | -1.6 | -2357.333 | 0.1832461
2653 | 5306 | 3262.637 | 142.857 | 350.614 | 41.5514 | -64.9 | -1.6 | -2358.222 | 0.1829381
2654 | 5308 | 3262.637 | 143.956 | 351.713 | 41.5514 | -63.801 | -1.6 | -2359.111 | 0.1826301
2655 | 5310 | 3262.637 | 143.956 | 351.972 | 41.6032 | -64.06 | -1.6 | -2360 | 0.1823221
2656 | 5312 | 3262.637 | 143.956 | 352.359 | 41.6806 | -64.447 | -1.6 | -2360.889 | 0.1820142
2657 | 5314 | 3261.539 | 143.956 | 351.713 | 41.5514 | -63.801 | -1.6 | -2361.778 | 0.1817062
2658 | 5316 | 3262.637 | 145.054 | 352.811 | 41.5514 | -62.703 | -1.6 | -2362.667 | 0.1813982
2659 | 5318 | 3261.539 | 145.055 | 352.683 | 41.5256 | -62.573 | -1.6 | -2363.556 | 0.1810902
2660 | 5320 | 3260.44 | 143.956 | 352.101 | 41.629 | -64.189 | -1.6 | -2364.444 | 0.1807823
2661 | 5322 | 3260.44 | 143.956 | 352.23 | 41.6548 | -64.318 | -1.6 | -2365.333 | 0.1804743
2662 | 5324 | 3260.44 | 143.956 | 352.359 | 41.6806 | -64.447 | -1.6 | -2366.222 | 0.1801663
2663 | 5326 | 3258.242 | 143.956 | 351.972 | 41.6032 | -64.06 | -1.6 | -2367.111 | 0.1798583
2664 | 5328 | 3259.341 | 145.055 | 352.941 | 41.5772 | -62.831 | -1.6 | -2368 | 0.1795504
2665 | 5330 | 3259.341 | 145.055 | 352.941 | 41.5772 | -62.831 | -1.6 | -2368.889 | 0.1792424
2666 | 5332 | 3258.242 | 145.055 | 353.588 | 41.7066 | -63.478 | -1.6 | -2369.778 | 0.1789344
2667 | 5334 | 3258.242 | 143.956 | 352.489 | 41.7066 | -64.577 | -1.6 | -2370.667 | 0.1786264
2668 | 5336 | 3258.242 | 145.055 | 353.2 | 41.629 | -63.09 | -1.6 | -2371.556 | 0.1783184
2669 | 5338 | 3258.242 | 146.154 | 354.299 | 41.629 | -61.991 | -1.6 | -2372.444 | 0.1780105
2670 | 5340 | 3256.044 | 143.956 | 351.972 | 41.6032 | -64.06 | -1.6 | -2373.333 | 0.1777025
2671 | 5342 | 3256.044 | 145.055 | 353.071 | 41.6032 | -62.961 | -1.6 | -2374.222 | 0.1773945
2672 | 5344 | 3256.044 | 145.055 | 353.458 | 41.6806 | -63.348 | -1.6 | -2375.111 | 0.1770865
2673 | 5346 | 3256.044 | 145.055 | 353.071 | 41.6032 | -62.961 | -1.6 | -2376 | 0.1767786
2674 | 5348 | 3256.044 | 146.154 | 354.428 | 41.6548 | -62.12 | -1.6 | -2376.889 | 0.1764706
2675 | 5350 | 3254.945 | 145.055 | 352.941 | 41.5772 | -62.831 | -1.6 | -2377.778 | 0.1761626
2676 | 5352 | 3253.846 | 143.956 | 352.23 | 41.6548 | -64.318 | -1.6 | -2378.667 | 0.1758546
2677 | 5354 | 3253.846 | 146.154 | 354.04 | 41.5772 | -61.732 | -1.6 | -2379.556 | 0.1755467
2678 | 5356 | 3253.846 | 145.054 | 352.682 | 41.5256 | -62.574 | -1.6 | -2380.444 | 0.1752387
2679 | 5358 | 3252.748 | 145.056 | 352.942 | 41.5772 | -62.83 | -1.6 | -2381.333 | 0.1749307
2680 | 5360 | 3252.748 | 145.056 | 353.589 | 41.7066 | -63.477 | -1.6 | -2382.222 | 0.1746227
2681 | 5362 | 3252.748 | 145.056 | 353.847 | 41.7582 | -63.735 | -1.6 | -2383.111 | 0.1743148
2682 | 5364 | 3251.648 | 143.956 | 352.489 | 41.7066 | -64.577 | -1.6 | -2384 | 0.1740068
2683 | 5366 | 3250.549 | 142.857 | 351.26 | 41.6806 | -65.546 | -1.6 | -2384.889 | 0.1736988
2684 | 5368 | 3250.549 | 145.054 | 353.845 | 41.7582 | -63.737 | -1.6 | -2385.778 | 0.1733908
2685 | 5370 | 3250.549 | 143.956 | 352.101 | 41.629 | -64.189 | -1.6 | -2386.667 | 0.1730828
2686 | 5372 | 3249.451 | 143.956 | 352.359 | 41.6806 | -64.447 | -1.6 | -2387.556 | 0.1727749
2687 | 5374 | 3249.451 | 145.055 | 352.812 | 41.5514 | -62.702 | -1.6 | -2388.444 | 0.1724669
2688 | 5376 | 3249.451 | 145.055 | 352.941 | 41.5772 | -62.831 | -1.6 | -2389.333 | 0.1721589
2689 | 5378 | 3249.451 | 145.055 | 353.846 | 41.7582 | -63.736 | -1.6 | -2390.222 | 0.1718509
2690 | 5380 | 3248.352 | 143.956 | 352.489 | 41.7066 | -64.577 | -1.6 | -2391.111 | 0.171543
2691 | 5382 | 3247.253 | 143.956 | 352.101 | 41.629 | -64.189 | -1.6 | -2392 | 0.171235
2692 | 5384 | 3248.352 | 145.055 | 353.976 | 41.7842 | -63.866 | -1.6 | -2392.889 | 0.170927
2693 | 5386 | 3247.253 | 145.055 | 353.2 | 41.629 | -63.09 | -1.6 | -2393.778 | 0.170619
2694 | 5388 | 3246.154 | 143.956 | 352.359 | 41.6806 | -64.447 | -1.6 | -2394.667 | 0.1703111
2695 | 5390 | 3247.253 | 145.055 | 353.717 | 41.7324 | -63.607 | -1.6 | -2395.556 | 0.1700031
2696 | 5392 | 3245.055 | 143.956 | 352.877 | 41.7842 | -64.965 | -1.6 | -2396.444 | 0.1696951
2697 | 5394 | 3245.055 | 146.154 | 354.945 | 41.7582 | -62.637 | -1.6 | -2397.333 | 0.1693871
2698 | 5396 | 3245.055 | 145.055 | 353.458 | 41.6806 | -63.348 | -1.6 | -2398.222 | 0.1690791
2699 | 5398 | 3243.956 | 143.956 | 352.618 | 41.7324 | -64.706 | -1.6 | -2399.111 | 0.1687712
2700 | 5400 | 3243.956 | 143.956 | 352.747 | 41.7582 | -64.835 | -1.6 | -2400 | 0.1684632
2701 | 5402 | 3243.956 | 146.154 | 354.17 | 41.6032 | -61.862 | -1.6 | -2400.889 | 0.1681552
2702 | 5404 | 3242.857 | 145.055 | 353.071 | 41.6032 | -62.961 | -1.6 | -2401.778 | 0.1678472
2703 | 5406 | 3242.857 | 145.055 | 353.976 | 41.7842 | -63.866 | -1.6 | -2402.667 | 0.1675393
2704 | 5408 | 3242.857 | 145.055 | 353.2 | 41.629 | -63.09 | -1.6 | -2403.556 | 0.1672313
2705 | 5410 | 3241.758 | 145.054 | 353.07 | 41.6032 | -62.962 | -1.6 | -2404.444 | 0.1669233
2706 | 5412 | 3241.758 | 145.054 | 353.845 | 41.7582 | -63.737 | -1.6 | -2405.333 | 0.1666153
2707 | 5414 | 3240.66 | 143.956 | 352.747 | 41.7582 | -64.835 | -1.6 | -2406.222 | 0.1663074
2708 | 5416 | 3239.561 | 142.857 | 351.519 | 41.7324 | -65.805 | -1.6 | -2407.111 | 0.1659994
2709 | 5418 | 3239.561 | 145.056 | 352.942 | 41.5772 | -62.83 | -1.6 | -2408 | 0.1656914
2710 | 5420 | 3239.561 | 145.056 | 353.459 | 41.6806 | -63.347 | -1.6 | -2408.889 | 0.1653834
2711 | 5422 | 3239.561 | 146.155 | 355.205 | 41.81 | -62.895 | -1.6 | -2409.778 | 0.1650755
2712 | 5424 | 3238.461 | 145.055 | 353.329 | 41.6548 | -63.219 | -1.6 | -2410.667 | 0.1647675
2713 | 5426 | 3237.363 | 145.055 | 353.717 | 41.7324 | -63.607 | -1.6 | -2411.556 | 0.1644595
2714 | 5428 | 3237.363 | 145.055 | 353.976 | 41.7842 | -63.866 | -1.6 | -2412.444 | 0.1641515
2715 | 5430 | 3237.363 | 146.154 | 355.462 | 41.8616 | -63.154 | -1.6 | -2413.333 | 0.1638435
2716 | 5432 | 3237.363 | 145.055 | 353.717 | 41.7324 | -63.607 | -1.6 | -2414.222 | 0.1635356
2717 | 5434 | 3236.264 | 145.055 | 353.846 | 41.7582 | -63.736 | -1.6 | -2415.111 | 0.1632276
2718 | 5436 | 3235.165 | 143.956 | 353.135 | 41.8358 | -65.223 | -1.6 | -2416 | 0.1629196
2719 | 5438 | 3235.165 | 146.154 | 355.204 | 41.81 | -62.896 | -1.6 | -2416.889 | 0.1626116
2720 | 5440 | 3234.066 | 145.055 | 353.2 | 41.629 | -63.09 | -1.6 | -2417.778 | 0.1623037
2721 | 5442 | 3234.066 | 145.055 | 353.2 | 41.629 | -63.09 | -1.6 | -2418.667 | 0.1619957
2722 | 5444 | 3234.066 | 143.956 | 352.747 | 41.7582 | -64.835 | -1.6 | -2419.556 | 0.1616877
2723 | 5446 | 3232.967 | 143.956 | 352.877 | 41.7842 | -64.965 | -1.6 | -2420.444 | 0.1613797
2724 | 5448 | 3232.967 | 145.055 | 352.941 | 41.5772 | -62.831 | -1.6 | -2421.333 | 0.1610718
2725 | 5450 | 3231.868 | 143.956 | 352.359 | 41.6806 | -64.447 | -1.6 | -2422.222 | 0.1607638
2726 | 5452 | 3231.868 | 145.055 | 354.363 | 41.8616 | -64.253 | -1.6 | -2423.111 | 0.1604558
2727 | 5454 | 3231.868 | 145.055 | 353.717 | 41.7324 | -63.607 | -1.6 | -2424 | 0.1601478
2728 | 5456 | 3230.769 | 143.956 | 353.135 | 41.8358 | -65.223 | -1.6 | -2424.889 | 0.1598399
2729 | 5458 | 3230.769 | 145.055 | 353.717 | 41.7324 | -63.607 | -1.6 | -2425.778 | 0.1595319
2730 | 5460 | 3230.769 | 147.252 | 356.043 | 41.7582 | -61.539 | -1.6 | -2426.667 | 0.1592239
2731 | 5462 | 3228.572 | 143.956 | 352.747 | 41.7582 | -64.835 | -1.6 | -2427.556 | 0.1589159
2732 | 5464 | 3229.67 | 145.054 | 353.716 | 41.7324 | -63.608 | -1.6 | -2428.444 | 0.1586079
2733 | 5466 | 3228.572 | 145.055 | 353.329 | 41.6548 | -63.219 | -1.6 | -2429.333 | 0.1583
2734 | 5468 | 3228.572 | 143.956 | 352.618 | 41.7324 | -64.706 | -1.6 | -2430.222 | 0.157992
2735 | 5470 | 3227.473 | 143.956 | 353.006 | 41.81 | -65.094 | -1.6 | -2431.111 | 0.157684
2736 | 5472 | 3228.572 | 146.155 | 355.334 | 41.8358 | -63.024 | -1.6 | -2432 | 0.157376
2737 | 5474 | 3227.473 | 145.056 | 353.977 | 41.7842 | -63.865 | -1.6 | -2432.889 | 0.1570681
2738 | 5476 | 3226.374 | 143.957 | 352.748 | 41.7582 | -64.834 | -1.6 | -2433.778 | 0.1567601
2739 | 5478 | 3226.374 | 145.055 | 354.234 | 41.8358 | -64.124 | -1.6 | -2434.667 | 0.1564521
2740 | 5480 | 3226.374 | 143.957 | 352.619 | 41.7324 | -64.705 | -1.6 | -2435.556 | 0.1561441
2741 | 5482 | 3225.275 | 145.055 | 354.622 | 41.9134 | -64.512 | -1.6 | -2436.444 | 0.1558362
2742 | 5484 | 3225.275 | 146.154 | 355.075 | 41.7842 | -62.767 | -1.6 | -2437.333 | 0.1555282
2743 | 5486 | 3224.176 | 143.956 | 353.135 | 41.8358 | -65.223 | -1.6 | -2438.222 | 0.1552202
2744 | 5488 | 3221.978 | 142.857 | 351.519 | 41.7324 | -65.805 | -1.6 | -2439.111 | 0.1549122
2745 | 5490 | 3224.176 | 146.154 | 355.204 | 41.81 | -62.896 | -1.6 | -2440 | 0.1546043
2746 | 5492 | 3223.077 | 145.055 | 354.105 | 41.81 | -63.995 | -1.6 | -2440.889 | 0.1542963
2747 | 5494 | 3223.077 | 145.055 | 354.493 | 41.8876 | -64.383 | -1.6 | -2441.778 | 0.1539883
2748 | 5496 | 3221.978 | 145.055 | 354.88 | 41.965 | -64.77 | -1.6 | -2442.667 | 0.1536803
2749 | 5498 | 3221.978 | 146.154 | 355.462 | 41.8616 | -63.154 | -1.6 | -2443.556 | 0.1533723
2750 | 5500 | 3220.879 | 145.055 | 353.846 | 41.7582 | -63.736 | -1.6 | -2444.444 | 0.1530644
2751 | 5502 | 3219.78 | 143.956 | 353.264 | 41.8616 | -65.352 | -1.6 | -2445.333 | 0.1527564
2752 | 5504 | 3219.78 | 145.055 | 354.105 | 41.81 | -63.995 | -1.6 | -2446.222 | 0.1524484
2753 | 5506 | 3218.681 | 143.956 | 352.618 | 41.7324 | -64.706 | -1.6 | -2447.111 | 0.1521404
2754 | 5508 | 3220.879 | 148.351 | 357.013 | 41.7324 | -60.311 | -1.6 | -2448 | 0.1518325
2755 | 5510 | 3218.681 | 145.055 | 354.493 | 41.8876 | -64.383 | -1.6 | -2448.889 | 0.1515245
2756 | 5512 | 3217.583 | 145.055 | 354.234 | 41.8358 | -64.124 | -1.6 | -2449.778 | 0.1512165
2757 | 5514 | 3217.583 | 143.957 | 353.782 | 41.965 | -65.868 | -1.6 | -2450.667 | 0.1509085
2758 | 5516 | 3216.484 | 145.055 | 354.363 | 41.8616 | -64.253 | -1.6 | -2451.556 | 0.1506006
2759 | 5518 | 3216.484 | 146.154 | 355.462 | 41.8616 | -63.154 | -1.6 | -2452.444 | 0.1502926
2760 | 5520 | 3215.385 | 143.956 | 353.523 | 41.9134 | -65.611 | -1.6 | -2453.333 | 0.1499846
2761 | 5522 | 3215.385 | 143.956 | 353.911 | 41.991 | -65.999 | -1.6 | -2454.222 | 0.1496766
2762 | 5524 | 3215.385 | 145.055 | 354.622 | 41.9134 | -64.512 | -1.6 | -2455.111 | 0.1493686
2763 | 5526 | 3214.286 | 145.055 | 354.363 | 41.8616 | -64.253 | -1.6 | -2456 | 0.1490607
2764 | 5528 | 3214.286 | 146.154 | 355.333 | 41.8358 | -63.025 | -1.6 | -2456.889 | 0.1487527
2765 | 5530 | 3214.286 | 147.253 | 356.432 | 41.8358 | -61.926 | -1.6 | -2457.778 | 0.1484447
2766 | 5532 | 3213.187 | 145.055 | 354.622 | 41.9134 | -64.512 | -1.6 | -2458.667 | 0.1481367
2767 | 5534 | 3212.088 | 145.055 | 354.363 | 41.8616 | -64.253 | -1.6 | -2459.556 | 0.1478288
2768 | 5536 | 3210.989 | 143.956 | 353.264 | 41.8616 | -65.352 | -1.6 | -2460.444 | 0.1475208
2769 | 5538 | 3212.088 | 146.154 | 355.592 | 41.8876 | -63.284 | -1.6 | -2461.333 | 0.1472128
2770 | 5540 | 3212.088 | 147.253 | 357.208 | 41.991 | -62.702 | -1.6 | -2462.222 | 0.1469048
2771 | 5542 | 3209.89 | 143.956 | 353.135 | 41.8358 | -65.223 | -1.6 | -2463.111 | 0.1465969
2772 | 5544 | 3209.89 | 145.055 | 354.622 | 41.9134 | -64.512 | -1.6 | -2464 | 0.1462889
2773 | 5546 | 3209.89 | 145.055 | 355.01 | 41.991 | -64.9 | -1.6 | -2464.889 | 0.1459809
2774 | 5548 | 3208.791 | 145.055 | 355.01 | 41.991 | -64.9 | -1.6 | -2465.778 | 0.1456729
2775 | 5550 | 3207.692 | 143.956 | 353.394 | 41.8876 | -65.482 | -1.6 | -2466.667 | 0.145365
2776 | 5552 | 3207.692 | 143.956 | 353.394 | 41.8876 | -65.482 | -1.6 | -2467.556 | 0.145057
2777 | 5554 | 3206.594 | 145.055 | 354.622 | 41.9134 | -64.512 | -1.6 | -2468.444 | 0.144749
2778 | 5556 | 3206.594 | 146.154 | 355.979 | 41.965 | -63.671 | -1.6 | -2469.333 | 0.144441
2779 | 5558 | 3206.594 | 146.154 | 355.721 | 41.9134 | -63.413 | -1.6 | -2470.222 | 0.144133
2780 | 5560 | 3204.396 | 143.956 | 353.911 | 41.991 | -65.999 | -1.6 | -2471.111 | 0.1438251
2781 | 5562 | 3205.495 | 146.154 | 355.204 | 41.81 | -62.896 | -1.6 | -2472 | 0.1435171
2782 | 5564 | 3203.297 | 143.956 | 353.394 | 41.8876 | -65.482 | -1.6 | -2472.889 | 0.1432091
2783 | 5566 | 3204.396 | 145.055 | 354.88 | 41.965 | -64.77 | -1.6 | -2473.778 | 0.1429011
2784 | 5568 | 3203.297 | 145.055 | 354.88 | 41.965 | -64.77 | -1.6 | -2474.667 | 0.1425932
2785 | 5570 | 3203.297 | 146.154 | 355.333 | 41.8358 | -63.025 | -1.6 | -2475.556 | 0.1422852
2786 | 5572 | 3202.198 | 143.956 | 353.911 | 41.991 | -65.999 | -1.6 | -2476.444 | 0.1419772
2787 | 5574 | 3202.198 | 145.055 | 355.268 | 42.0426 | -65.158 | -1.6 | -2477.333 | 0.1416692
2788 | 5576 | 3201.099 | 145.055 | 354.622 | 41.9134 | -64.512 | -1.6 | -2478.222 | 0.1413613
2789 | 5578 | 3201.099 | 145.055 | 355.01 | 41.991 | -64.9 | -1.6 | -2479.111 | 0.1410533
2790 | 5580 | 3200 | 145.055 | 354.751 | 41.9392 | -64.641 | -1.6 | -2480 | 0.1407453
2791 | 5582 | 3198.901 | 143.956 | 353.394 | 41.8876 | -65.482 | -1.6 | -2480.889 | 0.1404373
2792 | 5584 | 3198.901 | 145.055 | 355.01 | 41.991 | -64.9 | -1.6 | -2481.778 | 0.1401294
2793 | 5586 | 3198.901 | 146.154 | 355.721 | 41.9134 | -63.413 | -1.6 | -2482.667 | 0.1398214
2794 | 5588 | 3197.802 | 145.055 | 355.268 | 42.0426 | -65.158 | -1.6 | -2483.556 | 0.1395134
2795 | 5590 | 3196.703 | 143.956 | 354.169 | 42.0426 | -66.257 | -1.6 | -2484.444 | 0.1392054
2796 | 5592 | 3197.802 | 146.154 | 355.592 | 41.8876 | -63.284 | -1.6 | -2485.333 | 0.1388974
2797 | 5594 | 3196.703 | 145.055 | 355.01 | 41.991 | -64.9 | -1.6 | -2486.222 | 0.1385895
2798 | 5596 | 3195.604 | 143.956 | 353.523 | 41.9134 | -65.611 | -1.6 | -2487.111 | 0.1382815
2799 | 5598 | 3195.604 | 146.153 | 355.978 | 41.965 | -63.672 | -1.6 | -2488 | 0.1379735
2800 | 5600 | 3194.506 | 145.055 | 354.622 | 41.9134 | -64.512 | -1.6 | -2488.889 | 0.1376655
2801 | 5602 | 3194.506 | 146.154 | 355.979 | 41.965 | -63.671 | -1.6 | -2489.778 | 0.1373576
2802 | 5604 | 3193.407 | 143.956 | 354.04 | 42.0168 | -66.128 | -1.6 | -2490.667 | 0.1370496
2803 | 5606 | 3193.407 | 145.055 | 354.88 | 41.965 | -64.77 | -1.6 | -2491.556 | 0.1367416
2804 | 5608 | 3192.308 | 143.956 | 354.428 | 42.0944 | -66.516 | -1.6 | -2492.444 | 0.1364336
2805 | 5610 | 3192.308 | 145.055 | 354.751 | 41.9392 | -64.641 | -1.6 | -2493.333 | 0.1361257
2806 | 5612 | 3192.308 | 146.154 | 355.979 | 41.965 | -63.671 | -1.6 | -2494.222 | 0.1358177
2807 | 5614 | 3191.209 | 145.055 | 355.01 | 41.991 | -64.9 | -1.6 | -2495.111 | 0.1355097
2808 | 5616 | 3190.11 | 145.055 | 354.88 | 41.965 | -64.77 | -1.6 | -2496 | 0.1352017
2809 | 5618 | 3190.11 | 145.055 | 355.139 | 42.0168 | -65.029 | -1.6 | -2496.889 | 0.1348937
2810 | 5620 | 3189.011 | 146.154 | 356.238 | 42.0168 | -63.93 | -1.6 | -2497.778 | 0.1345858
2811 | 5622 | 3189.011 | 146.154 | 356.884 | 42.146 | -64.576 | -1.6 | -2498.667 | 0.1342778
2812 | 5624 | 3187.912 | 145.055 | 354.88 | 41.965 | -64.77 | -1.6 | -2499.556 | 0.1339698
2813 | 5626 | 3187.912 | 145.055 | 355.268 | 42.0426 | -65.158 | -1.6 | -2500.444 | 0.1336618
2814 | 5628 | 3187.912 | 146.154 | 356.109 | 41.991 | -63.801 | -1.6 | -2501.333 | 0.1333539
2815 | 5630 | 3186.813 | 146.154 | 356.884 | 42.146 | -64.576 | -1.6 | -2502.222 | 0.1330459
2816 | 5632 | 3185.714 | 145.055 | 354.88 | 41.965 | -64.77 | -1.6 | -2503.111 | 0.1327379
2817 | 5634 | 3186.813 | 148.351 | 358.047 | 41.9392 | -61.345 | -1.6 | -2504 | 0.1324299
2818 | 5636 | 3184.615 | 145.054 | 355.397 | 42.0686 | -65.289 | -1.6 | -2504.889 | 0.132122
2819 | 5638 | 3183.517 | 145.055 | 355.01 | 41.991 | -64.9 | -1.6 | -2505.778 | 0.131814
2820 | 5640 | 3183.517 | 145.055 | 355.785 | 42.146 | -65.675 | -1.6 | -2506.667 | 0.131506
2821 | 5642 | 3182.418 | 145.055 | 355.268 | 42.0426 | -65.158 | -1.6 | -2507.556 | 0.131198
2822 | 5644 | 3183.517 | 146.154 | 356.238 | 42.0168 | -63.93 | -1.6 | -2508.444 | 0.1308901
2823 | 5646 | 3181.319 | 143.956 | 354.686 | 42.146 | -66.774 | -1.6 | -2509.333 | 0.1305821
2824 | 5648 | 3181.319 | 145.055 | 355.656 | 42.1202 | -65.546 | -1.6 | -2510.222 | 0.1302741
2825 | 5650 | 3181.319 | 146.154 | 357.014 | 42.172 | -64.706 | -1.6 | -2511.111 | 0.1299661
2826 | 5652 | 3180.22 | 146.154 | 356.109 | 41.991 | -63.801 | -1.6 | -2512 | 0.1296581
2827 | 5654 | 3179.121 | 145.055 | 355.268 | 42.0426 | -65.158 | -1.6 | -2512.889 | 0.1293502
2828 | 5656 | 3176.923 | 143.956 | 354.686 | 42.146 | -66.774 | -1.6 | -2513.778 | 0.1290422
2829 | 5658 | 3178.022 | 145.055 | 355.785 | 42.146 | -65.675 | -1.6 | -2514.667 | 0.1287342
2830 | 5660 | 3178.022 | 146.154 | 356.109 | 41.991 | -63.801 | -1.6 | -2515.556 | 0.1284262
2831 | 5662 | 3175.824 | 143.956 | 354.686 | 42.146 | -66.774 | -1.6 | -2516.444 | 0.1281183
2832 | 5664 | 3176.923 | 145.055 | 355.398 | 42.0686 | -65.288 | -1.6 | -2517.333 | 0.1278103
2833 | 5666 | 3174.726 | 145.056 | 355.657 | 42.1202 | -65.545 | -1.6 | -2518.222 | 0.1275023
2834 | 5668 | 3174.726 | 145.056 | 355.786 | 42.146 | -65.674 | -1.6 | -2519.111 | 0.1271943
2835 | 5670 | 3173.626 | 143.956 | 354.557 | 42.1202 | -66.645 | -1.6 | -2520 | 0.1268864
2836 | 5672 | 3173.626 | 145.054 | 355.397 | 42.0686 | -65.289 | -1.6 | -2520.889 | 0.1265784
2837 | 5674 | 3172.527 | 145.054 | 354.879 | 41.965 | -64.771 | -1.6 | -2521.778 | 0.1262704
2838 | 5676 | 3172.527 | 145.054 | 355.784 | 42.146 | -65.676 | -1.6 | -2522.667 | 0.1259624
2839 | 5678 | 3172.527 | 147.252 | 357.465 | 42.0426 | -62.961 | -1.6 | -2523.556 | 0.1256545
2840 | 5680 | 3172.527 | 147.252 | 357.982 | 42.146 | -63.478 | -1.6 | -2524.444 | 0.1253465
2841 | 5682 | 3170.33 | 146.154 | 356.497 | 42.0686 | -64.189 | -1.6 | -2525.333 | 0.1250385
2842 | 5684 | 3170.33 | 147.253 | 357.725 | 42.0944 | -63.219 | -1.6 | -2526.222 | 0.1247305
2843 | 5686 | 3170.33 | 147.253 | 358.242 | 42.1978 | -63.736 | -1.6 | -2527.111 | 0.1244225
2844 | 5688 | 3169.231 | 146.154 | 356.497 | 42.0686 | -64.189 | -1.6 | -2528 | 0.1241146
2845 | 5690 | 3168.132 | 145.055 | 355.527 | 42.0944 | -65.417 | -1.6 | -2528.889 | 0.1238066
2846 | 5692 | 3167.033 | 145.055 | 355.268 | 42.0426 | -65.158 | -1.6 | -2529.778 | 0.1234986
2847 | 5694 | 3167.033 | 145.055 | 356.044 | 42.1978 | -65.934 | -1.6 | -2530.667 | 0.1231906
2848 | 5696 | 3167.033 | 145.055 | 356.303 | 42.2496 | -66.193 | -1.6 | -2531.556 | 0.1228827
2849 | 5698 | 3164.835 | 145.055 | 355.139 | 42.0168 | -65.029 | -1.6 | -2532.444 | 0.1225747
2850 | 5700 | 3164.835 | 145.055 | 355.656 | 42.1202 | -65.546 | -1.6 | -2533.333 | 0.1222667
2851 | 5702 | 3163.736 | 143.956 | 355.074 | 42.2236 | -67.162 | -1.6 | -2534.222 | 0.1219587
2852 | 5704 | 3163.736 | 145.055 | 355.656 | 42.1202 | -65.546 | -1.6 | -2535.111 | 0.1216508
2853 | 5706 | 3163.736 | 146.153 | 357.013 | 42.172 | -64.707 | -1.6 | -2536 | 0.1213428
2854 | 5708 | 3163.736 | 146.153 | 357.271 | 42.2236 | -64.965 | -1.6 | -2536.889 | 0.1210348
2855 | 5710 | 3161.539 | 145.056 | 356.045 | 42.1978 | -65.933 | -1.6 | -2537.778 | 0.1207268
2856 | 5712 | 3160.439 | 143.956 | 355.204 | 42.2496 | -67.292 | -1.6 | -2538.667 | 0.1204188
2857 | 5714 | 3160.439 | 146.153 | 356.625 | 42.0944 | -64.319 | -1.6 | -2539.556 | 0.1201109
2858 | 5716 | 3159.341 | 145.055 | 356.173 | 42.2236 | -66.063 | -1.6 | -2540.444 | 0.1198029
2859 | 5718 | 3159.341 | 145.055 | 356.173 | 42.2236 | -66.063 | -1.6 | -2541.333 | 0.1194949
2860 | 5720 | 3158.242 | 145.055 | 355.785 | 42.146 | -65.675 | -1.6 | -2542.222 | 0.1191869
2861 | 5722 | 3158.242 | 145.055 | 356.561 | 42.3012 | -66.451 | -1.6 | -2543.111 | 0.118879
2862 | 5724 | 3157.143 | 145.055 | 355.785 | 42.146 | -65.675 | -1.6 | -2544 | 0.118571
2863 | 5726 | 3157.143 | 145.055 | 356.044 | 42.1978 | -65.934 | -1.6 | -2544.889 | 0.118263
2864 | 5728 | 3156.044 | 146.154 | 357.272 | 42.2236 | -64.964 | -1.6 | -2545.778 | 0.117955
2865 | 5730 | 3154.945 | 145.055 | 356.173 | 42.2236 | -66.063 | -1.6 | -2546.667 | 0.1176471
2866 | 5732 | 3154.945 | 146.154 | 356.884 | 42.146 | -64.576 | -1.6 | -2547.556 | 0.1173391
2867 | 5734 | 3154.945 | 146.154 | 357.014 | 42.172 | -64.706 | -1.6 | -2548.444 | 0.1170311
2868 | 5736 | 3153.846 | 142.857 | 353.717 | 42.172 | -68.003 | -1.6 | -2549.333 | 0.1167231
2869 | 5738 | 3152.747 | 145.055 | 356.82 | 42.353 | -66.71 | -1.6 | -2550.222 | 0.1164152
2870 | 5740 | 3151.648 | 145.054 | 356.56 | 42.3012 | -66.452 | -1.6 | -2551.111 | 0.1161072
2871 | 5742 | 3151.648 | 145.054 | 356.043 | 42.1978 | -65.935 | -1.6 | -2552 | 0.1157992
2872 | 5744 | 3151.648 | 146.153 | 357.271 | 42.2236 | -64.965 | -1.6 | -2552.889 | 0.1154912
2873 | 5746 | 3150.55 | 146.154 | 357.014 | 42.172 | -64.706 | -1.6 | -2553.778 | 0.1151832
2874 | 5748 | 3149.451 | 143.956 | 355.462 | 42.3012 | -67.55 | -1.6 | -2554.667 | 0.1148753
2875 | 5750 | 3150.55 | 147.253 | 357.983 | 42.146 | -63.477 | -1.6 | -2555.556 | 0.1145673
2876 | 5752 | 3148.352 | 146.154 | 356.884 | 42.146 | -64.576 | -1.6 | -2556.444 | 0.1142593
2877 | 5754 | 3148.352 | 146.154 | 357.789 | 42.327 | -65.481 | -1.6 | -2557.333 | 0.1139513
2878 | 5756 | 3147.253 | 146.154 | 357.014 | 42.172 | -64.706 | -1.6 | -2558.222 | 0.1136434
2879 | 5758 | 3146.154 | 145.055 | 355.915 | 42.172 | -65.805 | -1.6 | -2559.111 | 0.1133354
2880 | 5760 | 3146.154 | 145.055 | 356.432 | 42.2754 | -66.322 | -1.6 | -2560 | 0.1130274
2881 | 5762 | 3143.956 | 143.956 | 355.333 | 42.2754 | -67.421 | -1.6 | -2560.889 | 0.1127194
2882 | 5764 | 3145.055 | 146.154 | 357.919 | 42.353 | -65.611 | -1.6 | -2561.778 | 0.1124115
2883 | 5766 | 3143.956 | 145.055 | 356.173 | 42.2236 | -66.063 | -1.6 | -2562.667 | 0.1121035
2884 | 5768 | 3142.857 | 147.253 | 359.018 | 42.353 | -64.512 | -1.6 | -2563.556 | 0.1117955
2885 | 5770 | 3142.857 | 146.154 | 357.272 | 42.2236 | -64.964 | -1.6 | -2564.444 | 0.1114875
2886 | 5772 | 3141.758 | 145.055 | 356.82 | 42.353 | -66.71 | -1.6 | -2565.333 | 0.1111796
2887 | 5774 | 3141.758 | 147.252 | 358.629 | 42.2754 | -64.125 | -1.6 | -2566.222 | 0.1108716
2888 | 5776 | 3140.659 | 146.153 | 357.788 | 42.327 | -65.482 | -1.6 | -2567.111 | 0.1105636
2889 | 5778 | 3139.561 | 145.055 | 356.69 | 42.327 | -66.58 | -1.6 | -2568 | 0.1102556
2890 | 5780 | 3138.462 | 145.055 | 356.561 | 42.3012 | -66.451 | -1.6 | -2568.889 | 0.1099476
2891 | 5782 | 3138.462 | 145.055 | 356.303 | 42.2496 | -66.193 | -1.6 | -2569.778 | 0.1096397
2892 | 5784 | 3137.363 | 145.055 | 356.432 | 42.2754 | -66.322 | -1.6 | -2570.667 | 0.1093317
2893 | 5786 | 3136.264 | 145.055 | 356.69 | 42.327 | -66.58 | -1.6 | -2571.556 | 0.1090237
2894 | 5788 | 3136.264 | 146.154 | 357.66 | 42.3012 | -65.352 | -1.6 | -2572.444 | 0.1087157
2895 | 5790 | 3135.165 | 146.154 | 357.402 | 42.2496 | -65.094 | -1.6 | -2573.333 | 0.1084078
2896 | 5792 | 3135.165 | 146.154 | 357.531 | 42.2754 | -65.223 | -1.6 | -2574.222 | 0.1080998
2897 | 5794 | 3134.066 | 146.154 | 357.531 | 42.2754 | -65.223 | -1.6 | -2575.111 | 0.1077918
2898 | 5796 | 3134.066 | 146.154 | 357.402 | 42.2496 | -65.094 | -1.6 | -2576 | 0.1074838
2899 | 5798 | 3131.868 | 145.055 | 356.044 | 42.1978 | -65.934 | -1.6 | -2576.889 | 0.1071759
2900 | 5800 | 3132.967 | 148.352 | 360.375 | 42.4046 | -63.671 | -1.6 | -2577.778 | 0.1068679
2901 | 5802 | 3130.769 | 143.956 | 355.979 | 42.4046 | -68.067 | -1.6 | -2578.667 | 0.1065599
2902 | 5804 | 3130.769 | 146.154 | 357.789 | 42.327 | -65.481 | -1.6 | -2579.556 | 0.1062519
2903 | 5806 | 3129.67 | 145.055 | 356.69 | 42.327 | -66.58 | -1.6 | -2580.444 | 0.1059439
2904 | 5808 | 3129.67 | 147.252 | 358.629 | 42.2754 | -64.125 | -1.6 | -2581.333 | 0.105636
2905 | 5810 | 3127.473 | 145.055 | 356.69 | 42.327 | -66.58 | -1.6 | -2582.222 | 0.105328
2906 | 5812 | 3127.473 | 143.956 | 355.721 | 42.353 | -67.809 | -1.6 | -2583.111 | 0.10502
2907 | 5814 | 3127.473 | 146.154 | 358.694 | 42.508 | -66.386 | -1.6 | -2584 | 0.104712
2908 | 5816 | 3126.374 | 146.154 | 358.177 | 42.4046 | -65.869 | -1.6 | -2584.889 | 0.1044041
2909 | 5818 | 3125.275 | 145.055 | 357.078 | 42.4046 | -66.968 | -1.6 | -2585.778 | 0.1040961
2910 | 5820 | 3124.176 | 145.055 | 356.561 | 42.3012 | -66.451 | -1.6 | -2586.667 | 0.1037881
2911 | 5822 | 3124.176 | 143.956 | 355.721 | 42.353 | -67.809 | -1.6 | -2587.556 | 0.1034801
2912 | 5824 | 3123.077 | 145.055 | 356.432 | 42.2754 | -66.322 | -1.6 | -2588.444 | 0.1031722
2913 | 5826 | 3121.978 | 145.055 | 357.208 | 42.4306 | -67.098 | -1.6 | -2589.333 | 0.1028642
2914 | 5828 | 3121.978 | 146.154 | 358.177 | 42.4046 | -65.869 | -1.6 | -2590.222 | 0.1025562
2915 | 5830 | 3120.879 | 145.055 | 356.173 | 42.2236 | -66.063 | -1.6 | -2591.111 | 0.1022482
2916 | 5832 | 3119.78 | 143.956 | 355.979 | 42.4046 | -68.067 | -1.6 | -2592 | 0.1019403
2917 | 5834 | 3118.681 | 145.055 | 357.337 | 42.4564 | -67.227 | -1.6 | -2592.889 | 0.1016323
2918 | 5836 | 3119.78 | 146.154 | 358.436 | 42.4564 | -66.128 | -1.6 | -2593.778 | 0.1013243
2919 | 5838 | 3117.583 | 146.154 | 357.531 | 42.2754 | -65.223 | -1.6 | -2594.667 | 0.1010163
2920 | 5840 | 3117.583 | 146.154 | 358.565 | 42.4822 | -66.257 | -1.6 | -2595.556 | 0.1007083
2921 | 5842 | 3116.484 | 146.154 | 357.919 | 42.353 | -65.611 | -1.6 | -2596.444 | 0.1004004
2922 | 5844 | 3116.484 | 147.253 | 358.371 | 42.2236 | -63.865 | -1.6 | -2597.333 | 0.1000924
2923 | 5846 | 3115.385 | 146.154 | 358.177 | 42.4046 | -65.869 | -1.6 | -2598.222 | 0.09978442
2924 | 5848 | 3114.286 | 146.154 | 358.436 | 42.4564 | -66.128 | -1.6 | -2599.111 | 0.09947644
2925 | 5850 | 3113.187 | 146.154 | 358.436 | 42.4564 | -66.128 | -1.6 | -2600 | 0.09916846
2926 | 5852 | 3112.088 | 145.055 | 357.466 | 42.4822 | -67.356 | -1.6 | -2600.889 | 0.09886049
2927 | 5854 | 3112.088 | 145.055 | 357.466 | 42.4822 | -67.356 | -1.6 | -2601.778 | 0.09855251
2928 | 5856 | 3110.989 | 146.154 | 358.565 | 42.4822 | -66.257 | -1.6 | -2602.667 | 0.09824453
2929 | 5858 | 3110.989 | 146.154 | 358.436 | 42.4564 | -66.128 | -1.6 | -2603.556 | 0.09793656
2930 | 5860 | 3109.89 | 146.154 | 358.307 | 42.4306 | -65.999 | -1.6 | -2604.444 | 0.09762858
2931 | 5862 | 3108.792 | 145.056 | 356.95 | 42.3788 | -66.838 | -1.6 | -2605.333 | 0.0973206
2932 | 5864 | 3108.792 | 146.155 | 358.437 | 42.4564 | -66.127 | -1.6 | -2606.222 | 0.09701263
2933 | 5866 | 3105.495 | 142.858 | 355.398 | 42.508 | -69.682 | -1.6 | -2607.111 | 0.09670465
2934 | 5868 | 3106.593 | 146.153 | 358.176 | 42.4046 | -65.87 | -1.6 | -2608 | 0.09639667
2935 | 5870 | 3106.593 | 147.252 | 359.146 | 42.3788 | -64.642 | -1.6 | -2608.889 | 0.0960887
2936 | 5872 | 3105.495 | 146.154 | 358.953 | 42.5598 | -66.645 | -1.6 | -2609.778 | 0.09578072
2937 | 5874 | 3103.297 | 145.055 | 356.82 | 42.353 | -66.71 | -1.6 | -2610.667 | 0.09547274
2938 | 5876 | 3103.297 | 145.055 | 357.595 | 42.508 | -67.485 | -1.6 | -2611.556 | 0.09516477
2939 | 5878 | 3102.198 | 143.956 | 356.109 | 42.4306 | -68.197 | -1.6 | -2612.444 | 0.09485679
2940 | 5880 | 3103.297 | 147.253 | 359.276 | 42.4046 | -64.77 | -1.6 | -2613.333 | 0.09454881
2941 | 5882 | 3100 | 145.055 | 357.337 | 42.4564 | -67.227 | -1.6 | -2614.222 | 0.09424084
2942 | 5884 | 3098.901 | 143.956 | 355.85 | 42.3788 | -67.938 | -1.6 | -2615.111 | 0.09393286
2943 | 5886 | 3100 | 146.154 | 358.436 | 42.4564 | -66.128 | -1.6 | -2616 | 0.09362488
2944 | 5888 | 3100 | 147.252 | 359.792 | 42.508 | -65.288 | -1.6 | -2616.889 | 0.09331691
2945 | 5890 | 3097.802 | 145.054 | 357.982 | 42.5856 | -67.874 | -1.6 | -2617.778 | 0.09300893
2946 | 5892 | 3095.604 | 143.956 | 356.755 | 42.5598 | -68.843 | -1.6 | -2618.667 | 0.09270095
2947 | 5894 | 3095.604 | 145.054 | 358.112 | 42.6116 | -68.004 | -1.6 | -2619.556 | 0.09239298
2948 | 5896 | 3094.505 | 145.054 | 357.336 | 42.4564 | -67.228 | -1.6 | -2620.444 | 0.092085
2949 | 5898 | 3094.505 | 146.153 | 358.176 | 42.4046 | -65.87 | -1.6 | -2621.333 | 0.09177702
2950 | 5900 | 3093.406 | 145.054 | 357.594 | 42.508 | -67.486 | -1.6 | -2622.222 | 0.09146905
2951 | 5902 | 3092.308 | 143.956 | 356.755 | 42.5598 | -68.843 | -1.6 | -2623.111 | 0.09116107
2952 | 5904 | 3092.308 | 146.154 | 358.177 | 42.4046 | -65.869 | -1.6 | -2624 | 0.0908531
2953 | 5906 | 3091.209 | 146.154 | 358.953 | 42.5598 | -66.645 | -1.6 | -2624.889 | 0.09054512
2954 | 5908 | 3089.011 | 143.956 | 356.755 | 42.5598 | -68.843 | -1.6 | -2625.778 | 0.09023714
2955 | 5910 | 3089.011 | 145.055 | 357.854 | 42.5598 | -67.744 | -1.6 | -2626.667 | 0.08992917
2956 | 5912 | 3087.912 | 145.055 | 357.725 | 42.534 | -67.615 | -1.6 | -2627.556 | 0.08962119
2957 | 5914 | 3086.813 | 143.956 | 357.014 | 42.6116 | -69.102 | -1.6 | -2628.444 | 0.08931321
2958 | 5916 | 3086.813 | 145.055 | 357.466 | 42.4822 | -67.356 | -1.6 | -2629.333 | 0.08900524
2959 | 5918 | 3084.616 | 143.957 | 357.015 | 42.6116 | -69.101 | -1.6 | -2630.222 | 0.08869726
2960 | 5920 | 3085.714 | 145.055 | 357.983 | 42.5856 | -67.873 | -1.6 | -2631.111 | 0.08838928
2961 | 5922 | 3084.616 | 146.155 | 359.083 | 42.5856 | -66.773 | -1.6 | -2632 | 0.08808131
2962 | 5924 | 3083.517 | 146.154 | 359.341 | 42.6374 | -67.033 | -1.6 | -2632.889 | 0.08777333
2963 | 5926 | 3082.417 | 145.054 | 358.112 | 42.6116 | -68.004 | -1.6 | -2633.778 | 0.08746535
2964 | 5928 | 3082.417 | 146.153 | 358.564 | 42.4822 | -66.258 | -1.6 | -2634.667 | 0.08715738
2965 | 5930 | 3080.22 | 143.956 | 356.626 | 42.534 | -68.714 | -1.6 | -2635.556 | 0.0868494
2966 | 5932 | 3080.22 | 145.055 | 358.371 | 42.6632 | -68.261 | -1.6 | -2636.444 | 0.08654142
2967 | 5934 | 3079.121 | 145.055 | 357.983 | 42.5856 | -67.873 | -1.6 | -2637.333 | 0.08623345
2968 | 5936 | 3078.022 | 145.055 | 357.854 | 42.5598 | -67.744 | -1.6 | -2638.222 | 0.08592547
2969 | 5938 | 3076.923 | 145.055 | 358.371 | 42.6632 | -68.261 | -1.6 | -2639.111 | 0.08561749
2970 | 5940 | 3075.824 | 143.956 | 357.272 | 42.6632 | -69.36 | -1.6 | -2640 | 0.08530952
2971 | 5942 | 3073.626 | 142.857 | 356.432 | 42.715 | -70.718 | -1.6 | -2640.889 | 0.08500154
2972 | 5944 | 3074.725 | 146.153 | 358.952 | 42.5598 | -66.646 | -1.6 | -2641.778 | 0.08469356
2973 | 5946 | 3073.626 | 145.054 | 358.37 | 42.6632 | -68.262 | -1.6 | -2642.667 | 0.08438559
2974 | 5948 | 3072.528 | 145.055 | 358.242 | 42.6374 | -68.132 | -1.6 | -2643.556 | 0.08407761
2975 | 5950 | 3072.528 | 146.154 | 359.082 | 42.5856 | -66.774 | -1.6 | -2644.444 | 0.08376963
2976 | 5952 | 3071.429 | 145.055 | 357.337 | 42.4564 | -67.227 | -1.6 | -2645.333 | 0.08346166
2977 | 5954 | 3070.33 | 145.055 | 358.5 | 42.689 | -68.39 | -1.6 | -2646.222 | 0.08315368
2978 | 5956 | 3069.231 | 146.154 | 359.47 | 42.6632 | -67.162 | -1.6 | -2647.111 | 0.0828457
2979 | 5958 | 3069.231 | 146.154 | 359.082 | 42.5856 | -66.774 | -1.6 | -2648 | 0.08253773
2980 | 5960 | 3068.132 | 145.055 | 357.337 | 42.4564 | -67.227 | -1.6 | -2648.889 | 0.08222975
2981 | 5962 | 3067.033 | 145.055 | 358.371 | 42.6632 | -68.261 | -1.6 | -2649.778 | 0.08192177
2982 | 5964 | 3064.835 | 145.055 | 358.371 | 42.6632 | -68.261 | -1.6 | -2650.667 | 0.0816138
2983 | 5966 | 3064.835 | 145.055 | 357.983 | 42.5856 | -67.873 | -1.6 | -2651.556 | 0.08130582
2984 | 5968 | 3063.736 | 145.055 | 357.595 | 42.508 | -67.485 | -1.6 | -2652.444 | 0.08099784
2985 | 5970 | 3063.736 | 145.055 | 358.5 | 42.689 | -68.39 | -1.6 | -2653.333 | 0.08068987
2986 | 5972 | 3061.539 | 143.956 | 357.66 | 42.7408 | -69.748 | -1.6 | -2654.222 | 0.08038189
2987 | 5974 | 3061.539 | 145.055 | 358.63 | 42.715 | -68.52 | -1.6 | -2655.111 | 0.08007391
2988 | 5976 | 3060.44 | 146.154 | 358.824 | 42.534 | -66.516 | -1.6 | -2656 | 0.07976594
2989 | 5978 | 3059.341 | 145.055 | 358.5 | 42.689 | -68.39 | -1.6 | -2656.889 | 0.07945796
2990 | 5980 | 3059.341 | 145.055 | 358.63 | 42.715 | -68.52 | -1.6 | -2657.778 | 0.07914998
2991 | 5982 | 3058.242 | 146.154 | 359.47 | 42.6632 | -67.162 | -1.6 | -2658.667 | 0.07884201
2992 | 5984 | 3057.143 | 146.154 | 359.341 | 42.6374 | -67.033 | -1.6 | -2659.556 | 0.07853403
2993 | 5986 | 3054.945 | 145.055 | 358.63 | 42.715 | -68.52 | -1.6 | -2660.444 | 0.07822605
2994 | 5988 | 3056.044 | 146.154 | 359.987 | 42.7666 | -67.679 | -1.6 | -2661.333 | 0.07791808
2995 | 5990 | 3052.747 | 143.956 | 357.272 | 42.6632 | -69.36 | -1.6 | -2662.222 | 0.0776101
2996 | 5992 | 3052.747 | 143.956 | 357.919 | 42.7926 | -70.007 | -1.6 | -2663.111 | 0.07730213
2997 | 5994 | 3051.648 | 145.054 | 358.887 | 42.7666 | -68.779 | -1.6 | -2664 | 0.07699415
2998 | 5996 | 3051.648 | 146.153 | 359.211 | 42.6116 | -66.905 | -1.6 | -2664.889 | 0.07668617
2999 | 5998 | 3050.55 | 146.154 | 359.599 | 42.689 | -67.291 | -1.6 | -2665.778 | 0.0763782
3000 | 6000 | 3049.451 | 145.055 | 358.63 | 42.715 | -68.52 | -1.6 | -2666.667 | 0.07607022
3001 | 6002 | 3047.253 | 145.055 | 358.759 | 42.7408 | -68.649 | -1.6 | -2667.556 | 0.07576224
3002 | 6004 | 3047.253 | 145.055 | 358.5 | 42.689 | -68.39 | -1.6 | -2668.444 | 0.07545427
3003 | 6006 | 3046.154 | 145.055 | 358.371 | 42.6632 | -68.261 | -1.6 | -2669.333 | 0.07514629
3004 | 6008 | 3047.253 | 147.253 | 360.569 | 42.6632 | -66.063 | -1.6 | -2670.222 | 0.07483831
3005 | 6010 | 3042.857 | 143.956 | 357.531 | 42.715 | -69.619 | -1.6 | -2671.111 | 0.07453034
3006 | 6012 | 3042.857 | 142.857 | 356.432 | 42.715 | -70.718 | -1.6 | -2672 | 0.07422236
3007 | 6014 | 3041.758 | 145.055 | 358.242 | 42.6374 | -68.132 | -1.6 | -2672.889 | 0.07391438
3008 | 6016 | 3042.857 | 148.351 | 361.667 | 42.6632 | -64.965 | -1.6 | -2673.778 | 0.07360641
3009 | 6018 | 3040.659 | 145.055 | 358.5 | 42.689 | -68.39 | -1.6 | -2674.667 | 0.07329843
3010 | 6020 | 3039.561 | 145.055 | 358.242 | 42.6374 | -68.132 | -1.6 | -2675.556 | 0.07299045
3011 | 6022 | 3038.462 | 145.055 | 358.5 | 42.689 | -68.39 | -1.6 | -2676.444 | 0.07268248
3012 | 6024 | 3037.363 | 145.055 | 359.018 | 42.7926 | -68.908 | -1.6 | -2677.333 | 0.0723745
3013 | 6026 | 3037.363 | 146.154 | 359.341 | 42.6374 | -67.033 | -1.6 | -2678.222 | 0.07206652
3014 | 6028 | 3035.165 | 143.956 | 357.66 | 42.7408 | -69.748 | -1.6 | -2679.111 | 0.07175855
3015 | 6030 | 3034.066 | 143.956 | 357.531 | 42.715 | -69.619 | -1.6 | -2680 | 0.07145057
3016 | 6032 | 3034.066 | 146.154 | 360.375 | 42.8442 | -68.067 | -1.6 | -2680.889 | 0.07114259
3017 | 6034 | 3030.77 | 142.858 | 357.079 | 42.8442 | -71.363 | -1.6 | -2681.778 | 0.07083462
3018 | 6036 | 3031.868 | 146.154 | 359.987 | 42.7666 | -67.679 | -1.6 | -2682.667 | 0.07052664
3019 | 6038 | 3030.77 | 145.056 | 359.536 | 42.896 | -69.424 | -1.6 | -2683.556 | 0.07021866
3020 | 6040 | 3029.67 | 145.055 | 359.147 | 42.8184 | -69.037 | -1.6 | -2684.444 | 0.06991069
3021 | 6042 | 3028.572 | 145.055 | 359.147 | 42.8184 | -69.037 | -1.6 | -2685.333 | 0.06960271
3022 | 6044 | 3027.473 | 145.055 | 358.888 | 42.7666 | -68.778 | -1.6 | -2686.222 | 0.06929473
3023 | 6046 | 3025.275 | 142.857 | 357.724 | 42.9734 | -72.01 | -1.6 | -2687.111 | 0.06898676
3024 | 6048 | 3024.176 | 143.956 | 357.531 | 42.715 | -69.619 | -1.6 | -2688 | 0.06867878
3025 | 6050 | 3023.077 | 143.956 | 357.919 | 42.7926 | -70.007 | -1.6 | -2688.889 | 0.0683708
3026 | 6052 | 3023.077 | 145.055 | 358.888 | 42.7666 | -68.778 | -1.6 | -2689.778 | 0.06806283
3027 | 6054 | 3023.077 | 146.154 | 360.634 | 42.896 | -68.326 | -1.6 | -2690.667 | 0.06775485
3028 | 6056 | 3020.879 | 145.055 | 359.018 | 42.7926 | -68.908 | -1.6 | -2691.556 | 0.06744687
3029 | 6058 | 3019.78 | 143.956 | 358.048 | 42.8184 | -70.136 | -1.6 | -2692.444 | 0.0671389
3030 | 6060 | 3018.681 | 143.956 | 358.565 | 42.9218 | -70.653 | -1.6 | -2693.333 | 0.06683092
3031 | 6062 | 3018.681 | 146.153 | 359.986 | 42.7666 | -67.68 | -1.6 | -2694.222 | 0.06652294
3032 | 6064 | 3017.583 | 145.055 | 359.922 | 42.9734 | -69.812 | -1.6 | -2695.111 | 0.06621497
3033 | 6066 | 3015.385 | 145.055 | 359.405 | 42.87 | -69.295 | -1.6 | -2696 | 0.06590699
3034 | 6068 | 3014.286 | 142.857 | 357.724 | 42.9734 | -72.01 | -1.6 | -2696.889 | 0.06559901
3035 | 6070 | 3013.187 | 145.055 | 358.888 | 42.7666 | -68.778 | -1.6 | -2697.778 | 0.06529104
3036 | 6072 | 3013.187 | 146.154 | 360.504 | 42.87 | -68.196 | -1.6 | -2698.667 | 0.06498306
3037 | 6074 | 3012.088 | 143.956 | 358.823 | 42.9734 | -70.911 | -1.6 | -2699.556 | 0.06467508
3038 | 6076 | 3010.989 | 145.055 | 359.793 | 42.9476 | -69.683 | -1.6 | -2700.444 | 0.06436711
3039 | 6078 | 3009.89 | 146.154 | 360.634 | 42.896 | -68.326 | -1.6 | -2701.333 | 0.06405913
3040 | 6080 | 3007.692 | 143.956 | 357.66 | 42.7408 | -69.748 | -1.6 | -2702.222 | 0.06375115
3041 | 6082 | 3006.594 | 143.957 | 358.437 | 42.896 | -70.523 | -1.6 | -2703.111 | 0.06344318
3042 | 6084 | 3005.495 | 145.056 | 359.019 | 42.7926 | -68.907 | -1.6 | -2704 | 0.0631352
3043 | 6086 | 3005.495 | 146.154 | 360.634 | 42.896 | -68.326 | -1.6 | -2704.889 | 0.06282723
3044 | 6088 | 3004.396 | 145.055 | 359.147 | 42.8184 | -69.037 | -1.6 | -2705.778 | 0.06251925
3045 | 6090 | 3002.198 | 143.956 | 358.177 | 42.8442 | -70.265 | -1.6 | -2706.667 | 0.06221127
3046 | 6092 | 3002.198 | 145.055 | 359.793 | 42.9476 | -69.683 | -1.6 | -2707.556 | 0.0619033
3047 | 6094 | 3000 | 143.956 | 358.306 | 42.87 | -70.394 | -1.6 | -2708.444 | 0.06159532
3048 | 6096 | 3000 | 147.253 | 361.345 | 42.8184 | -66.839 | -1.6 | -2709.333 | 0.06128734
3049 | 6098 | 2997.802 | 143.956 | 358.306 | 42.87 | -70.394 | -1.6 | -2710.222 | 0.06097937
3050 | 6100 | 2996.703 | 142.857 | 357.854 | 42.9994 | -72.14 | -1.6 | -2711.111 | 0.06067139
3051 | 6102 | 2995.604 | 145.054 | 359.792 | 42.9476 | -69.684 | -1.6 | -2712 | 0.06036341
3052 | 6104 | 2994.506 | 145.055 | 359.922 | 42.9734 | -69.812 | -1.6 | -2712.889 | 0.06005544
3053 | 6106 | 2994.506 | 146.154 | 360.504 | 42.87 | -68.196 | -1.6 | -2713.778 | 0.05974746
3054 | 6108 | 2992.308 | 143.956 | 358.436 | 42.896 | -70.524 | -1.6 | -2714.667 | 0.05943948
3055 | 6110 | 2990.11 | 142.857 | 357.337 | 42.896 | -71.623 | -1.6 | -2715.556 | 0.05913151
3056 | 6112 | 2990.11 | 145.055 | 360.181 | 43.0252 | -70.071 | -1.6 | -2716.444 | 0.05882353
3057 | 6114 | 2989.011 | 145.055 | 359.793 | 42.9476 | -69.683 | -1.6 | -2717.333 | 0.05851555
3058 | 6116 | 2987.912 | 143.956 | 358.177 | 42.8442 | -70.265 | -1.6 | -2718.222 | 0.05820758
3059 | 6118 | 2986.813 | 145.055 | 360.181 | 43.0252 | -70.071 | -1.6 | -2719.111 | 0.0578996
3060 | 6120 | 2985.714 | 145.055 | 360.181 | 43.0252 | -70.071 | -1.6 | -2720 | 0.05759162
3061 | 6122 | 2984.615 | 146.153 | 361.02 | 42.9734 | -68.714 | -1.6 | -2720.889 | 0.05728365
3062 | 6124 | 2982.418 | 142.857 | 357.466 | 42.9218 | -71.752 | -1.6 | -2721.778 | 0.05697567
3063 | 6126 | 2981.319 | 143.956 | 359.341 | 43.077 | -71.429 | -1.6 | -2722.667 | 0.05666769
3064 | 6128 | 2979.121 | 142.857 | 357.595 | 42.9476 | -71.881 | -1.6 | -2723.556 | 0.05635972
3065 | 6130 | 2980.22 | 146.154 | 361.409 | 43.051 | -69.101 | -1.6 | -2724.444 | 0.05605174
3066 | 6132 | 2979.121 | 145.055 | 359.922 | 42.9734 | -69.812 | -1.6 | -2725.333 | 0.05574376
3067 | 6134 | 2976.923 | 145.055 | 359.922 | 42.9734 | -69.812 | -1.6 | -2726.222 | 0.05543579
3068 | 6136 | 2976.923 | 146.154 | 361.021 | 42.9734 | -68.713 | -1.6 | -2727.111 | 0.05512781
3069 | 6138 | 2974.725 | 145.055 | 360.31 | 43.051 | -70.2 | -1.6 | -2728 | 0.05481983
3070 | 6140 | 2973.626 | 145.054 | 360.309 | 43.051 | -70.201 | -1.6 | -2728.889 | 0.05451186
3071 | 6142 | 2971.429 | 143.956 | 359.599 | 43.1286 | -71.687 | -1.6 | -2729.778 | 0.05420388
3072 | 6144 | 2970.33 | 143.956 | 358.953 | 42.9994 | -71.041 | -1.6 | -2730.667 | 0.0538959
3073 | 6146 | 2969.231 | 143.956 | 359.599 | 43.1286 | -71.687 | -1.6 | -2731.556 | 0.05358793
3074 | 6148 | 2968.132 | 143.956 | 359.341 | 43.077 | -71.429 | -1.6 | -2732.444 | 0.05327995
3075 | 6150 | 2967.033 | 145.055 | 360.44 | 43.077 | -70.33 | -1.6 | -2733.333 | 0.05297197
3076 | 6152 | 2967.033 | 146.154 | 361.409 | 43.051 | -69.101 | -1.6 | -2734.222 | 0.052664
3077 | 6154 | 2964.835 | 145.055 | 360.181 | 43.0252 | -70.071 | -1.6 | -2735.111 | 0.05235602
3078 | 6156 | 2963.736 | 145.055 | 360.31 | 43.051 | -70.2 | -1.6 | -2736 | 0.05204804
3079 | 6158 | 2961.539 | 143.956 | 359.599 | 43.1286 | -71.687 | -1.6 | -2736.889 | 0.05174007
3080 | 6160 | 2960.44 | 143.956 | 359.341 | 43.077 | -71.429 | -1.6 | -2737.778 | 0.05143209
3081 | 6162 | 2959.341 | 143.956 | 359.728 | 43.1544 | -71.816 | -1.6 | -2738.667 | 0.05112411
3082 | 6164 | 2958.242 | 145.055 | 359.922 | 42.9734 | -69.812 | -1.6 | -2739.556 | 0.05081614
3083 | 6166 | 2956.044 | 145.055 | 360.569 | 43.1028 | -70.459 | -1.6 | -2740.444 | 0.05050816
3084 | 6168 | 2954.945 | 143.956 | 359.341 | 43.077 | -71.429 | -1.6 | -2741.333 | 0.05020018
3085 | 6170 | 2953.846 | 145.054 | 360.826 | 43.1544 | -70.718 | -1.6 | -2742.222 | 0.04989221
3086 | 6172 | 2952.748 | 145.056 | 360.699 | 43.1286 | -70.587 | -1.6 | -2743.111 | 0.04958423
3087 | 6174 | 2950.55 | 143.956 | 359.599 | 43.1286 | -71.687 | -1.6 | -2744 | 0.04927626
3088 | 6176 | 2949.451 | 145.055 | 360.31 | 43.051 | -70.2 | -1.6 | -2744.889 | 0.04896828
3089 | 6178 | 2948.352 | 145.055 | 360.31 | 43.051 | -70.2 | -1.6 | -2745.778 | 0.0486603
3090 | 6180 | 2947.253 | 143.956 | 359.599 | 43.1286 | -71.687 | -1.6 | -2746.667 | 0.04835233
3091 | 6182 | 2945.055 | 143.956 | 359.599 | 43.1286 | -71.687 | -1.6 | -2747.556 | 0.04804435
3092 | 6184 | 2943.956 | 143.956 | 359.599 | 43.1286 | -71.687 | -1.6 | -2748.444 | 0.04773637
3093 | 6186 | 2942.857 | 146.154 | 361.668 | 43.1028 | -69.36 | -1.6 | -2749.333 | 0.0474284
3094 | 6188 | 2941.758 | 146.154 | 361.797 | 43.1286 | -69.489 | -1.6 | -2750.222 | 0.04712042
3095 | 6190 | 2939.561 | 143.957 | 359.212 | 43.051 | -71.298 | -1.6 | -2751.111 | 0.04681244
3096 | 6192 | 2937.363 | 142.857 | 358.629 | 43.1544 | -72.915 | -1.6 | -2752 | 0.04650447
3097 | 6194 | 2936.264 | 143.956 | 359.599 | 43.1286 | -71.687 | -1.6 | -2752.889 | 0.04619649
3098 | 6196 | 2936.264 | 146.154 | 361.797 | 43.1286 | -69.489 | -1.6 | -2753.778 | 0.04588851
3099 | 6198 | 2932.967 | 145.055 | 360.698 | 43.1286 | -70.588 | -1.6 | -2754.667 | 0.04558054
3100 | 6200 | 2931.868 | 143.956 | 359.341 | 43.077 | -71.429 | -1.6 | -2755.556 | 0.04527256
3101 | 6202 | 2930.769 | 145.055 | 360.181 | 43.0252 | -70.071 | -1.6 | -2756.444 | 0.04496458
3102 | 6204 | 2929.67 | 145.055 | 360.569 | 43.1028 | -70.459 | -1.6 | -2757.333 | 0.04465661
3103 | 6206 | 2927.473 | 143.956 | 359.599 | 43.1286 | -71.687 | -1.6 | -2758.222 | 0.04434863
3104 | 6208 | 2925.275 | 142.858 | 358.889 | 43.2062 | -73.173 | -1.6 | -2759.111 | 0.04404065
3105 | 6210 | 2924.176 | 145.055 | 360.052 | 42.9994 | -69.942 | -1.6 | -2760 | 0.04373268
3106 | 6212 | 2923.077 | 145.055 | 360.827 | 43.1544 | -70.717 | -1.6 | -2760.889 | 0.0434247
3107 | 6214 | 2920.879 | 143.956 | 359.858 | 43.1804 | -71.946 | -1.6 | -2761.778 | 0.04311672
3108 | 6216 | 2919.78 | 143.956 | 359.987 | 43.2062 | -72.075 | -1.6 | -2762.667 | 0.04280875
3109 | 6218 | 2917.583 | 143.957 | 360.247 | 43.258 | -72.333 | -1.6 | -2763.556 | 0.04250077
3110 | 6220 | 2917.583 | 146.154 | 362.056 | 43.1804 | -69.748 | -1.6 | -2764.444 | 0.04219279
3111 | 6222 | 2915.385 | 145.055 | 360.827 | 43.1544 | -70.717 | -1.6 | -2765.333 | 0.04188482
3112 | 6224 | 2913.187 | 145.055 | 360.31 | 43.051 | -70.2 | -1.6 | -2766.222 | 0.04157684
3113 | 6226 | 2912.088 | 143.956 | 360.116 | 43.232 | -72.204 | -1.6 | -2767.111 | 0.04126886
3114 | 6228 | 2909.89 | 143.956 | 359.599 | 43.1286 | -71.687 | -1.6 | -2768 | 0.04096089
3115 | 6230 | 2908.791 | 143.956 | 359.987 | 43.2062 | -72.075 | -1.6 | -2768.889 | 0.04065291
3116 | 6232 | 2905.495 | 142.858 | 359.277 | 43.2838 | -73.561 | -1.6 | -2769.778 | 0.04034493
3117 | 6234 | 2904.396 | 142.857 | 359.276 | 43.2838 | -73.562 | -1.6 | -2770.667 | 0.04003696
3118 | 6236 | 2903.297 | 143.956 | 360.375 | 43.2838 | -72.463 | -1.6 | -2771.556 | 0.03972898
3119 | 6238 | 2901.099 | 143.956 | 359.599 | 43.1286 | -71.687 | -1.6 | -2772.444 | 0.039421
3120 | 6240 | 2900 | 143.956 | 360.375 | 43.2838 | -72.463 | -1.6 | -2773.333 | 0.03911303
3121 | 6242 | 2897.802 | 143.956 | 360.375 | 43.2838 | -72.463 | -1.6 | -2774.222 | 0.03880505
3122 | 6244 | 2895.604 | 142.857 | 359.276 | 43.2838 | -73.562 | -1.6 | -2775.111 | 0.03849707
3123 | 6246 | 2894.506 | 143.956 | 359.728 | 43.1544 | -71.816 | -1.6 | -2776 | 0.0381891
3124 | 6248 | 2892.308 | 143.956 | 359.728 | 43.1544 | -71.816 | -1.6 | -2776.889 | 0.03788112
3125 | 6250 | 2890.11 | 142.857 | 359.276 | 43.2838 | -73.562 | -1.6 | -2777.778 | 0.03757314
3126 | 6252 | 2889.011 | 143.956 | 359.987 | 43.2062 | -72.075 | -1.6 | -2778.667 | 0.03726517
3127 | 6254 | 2887.912 | 145.055 | 361.474 | 43.2838 | -71.364 | -1.6 | -2779.556 | 0.03695719
3128 | 6256 | 2885.714 | 145.055 | 360.827 | 43.1544 | -70.717 | -1.6 | -2780.444 | 0.03664921
3129 | 6258 | 2883.517 | 143.956 | 360.763 | 43.3614 | -72.851 | -1.6 | -2781.333 | 0.03634124
3130 | 6260 | 2881.319 | 143.956 | 360.246 | 43.258 | -72.334 | -1.6 | -2782.222 | 0.03603326
3131 | 6262 | 2881.319 | 145.055 | 360.44 | 43.077 | -70.33 | -1.6 | -2783.111 | 0.03572528
3132 | 6264 | 2876.923 | 143.956 | 359.728 | 43.1544 | -71.816 | -1.6 | -2784 | 0.03541731
3133 | 6266 | 2875.824 | 143.956 | 359.858 | 43.1804 | -71.946 | -1.6 | -2784.889 | 0.03510933
3134 | 6268 | 2874.725 | 143.955 | 360.503 | 43.3096 | -72.593 | -1.6 | -2785.778 | 0.03480136
3135 | 6270 | 2872.528 | 143.956 | 359.728 | 43.1544 | -71.816 | -1.6 | -2786.667 | 0.03449338
3136 | 6272 | 2870.33 | 142.857 | 359.534 | 43.3354 | -73.82 | -1.6 | -2787.556 | 0.0341854
3137 | 6274 | 2868.132 | 143.956 | 359.341 | 43.077 | -71.429 | -1.6 | -2788.444 | 0.03387743
3138 | 6276 | 2867.033 | 146.154 | 362.056 | 43.1804 | -69.748 | -1.6 | -2789.333 | 0.03356945
3139 | 6278 | 2863.736 | 143.956 | 360.375 | 43.2838 | -72.463 | -1.6 | -2790.222 | 0.03326147
3140 | 6280 | 2862.637 | 143.956 | 360.116 | 43.232 | -72.204 | -1.6 | -2791.111 | 0.0329535
3141 | 6282 | 2859.341 | 142.857 | 358.888 | 43.2062 | -73.174 | -1.6 | -2792 | 0.03264552
3142 | 6284 | 2857.143 | 143.956 | 359.211 | 43.051 | -71.299 | -1.6 | -2792.889 | 0.03233754
3143 | 6286 | 2857.143 | 145.055 | 360.44 | 43.077 | -70.33 | -1.6 | -2793.778 | 0.03202957
3144 | 6288 | 2853.846 | 143.956 | 360.246 | 43.258 | -72.334 | -1.6 | -2794.667 | 0.03172159
3145 | 6290 | 2851.648 | 143.956 | 360.633 | 43.3354 | -72.721 | -1.6 | -2795.556 | 0.03141361
3146 | 6292 | 2848.352 | 142.857 | 359.147 | 43.258 | -73.433 | -1.6 | -2796.444 | 0.03110564
3147 | 6294 | 2847.253 | 143.956 | 359.47 | 43.1028 | -71.558 | -1.6 | -2797.333 | 0.03079766
3148 | 6296 | 2845.055 | 142.857 | 358.759 | 43.1804 | -73.045 | -1.6 | -2798.222 | 0.03048968
3149 | 6298 | 2842.857 | 142.857 | 358.759 | 43.1804 | -73.045 | -1.6 | -2799.111 | 0.03018171
3150 | 6300 | 2840.659 | 142.857 | 358.629 | 43.1544 | -72.915 | -1.6 | -2800 | 0.02987373
3151 | 6302 | 2838.462 | 142.858 | 357.984 | 43.0252 | -72.268 | -1.6 | -2800.889 | 0.02956575
3152 | 6304 | 2836.264 | 143.956 | 359.858 | 43.1804 | -71.946 | -1.6 | -2801.778 | 0.02925778
3153 | 6306 | 2834.066 | 143.956 | 359.728 | 43.1544 | -71.816 | -1.6 | -2802.667 | 0.0289498
3154 | 6308 | 2830.769 | 141.758 | 357.66 | 43.1804 | -74.144 | -1.6 | -2803.556 | 0.02864182
3155 | 6310 | 2828.572 | 142.858 | 358.889 | 43.2062 | -73.173 | -1.6 | -2804.444 | 0.02833385
3156 | 6312 | 2826.374 | 141.759 | 357.79 | 43.2062 | -74.272 | -1.6 | -2805.333 | 0.02802587
3157 | 6314 | 2825.275 | 143.956 | 359.47 | 43.1028 | -71.558 | -1.6 | -2806.222 | 0.02771789
3158 | 6316 | 2823.077 | 145.055 | 360.181 | 43.0252 | -70.071 | -1.6 | -2807.111 | 0.02740992
3159 | 6318 | 2819.78 | 142.857 | 359.276 | 43.2838 | -73.562 | -1.6 | -2808 | 0.02710194
3160 | 6320 | 2815.385 | 140.66 | 356.82 | 43.232 | -75.5 | -1.6 | -2808.889 | 0.02679396
3161 | 6322 | 2814.286 | 141.758 | 358.177 | 43.2838 | -74.661 | -1.6 | -2809.778 | 0.02648599
3162 | 6324 | 2812.088 | 143.956 | 358.953 | 42.9994 | -71.041 | -1.6 | -2810.667 | 0.02617801
3163 | 6326 | 2809.89 | 142.857 | 358.759 | 43.1804 | -73.045 | -1.6 | -2811.556 | 0.02587003
3164 | 6328 | 2807.692 | 142.857 | 358.759 | 43.1804 | -73.045 | -1.6 | -2812.444 | 0.02556206
3165 | 6330 | 2804.396 | 142.857 | 358.759 | 43.1804 | -73.045 | -1.6 | -2813.333 | 0.02525408
3166 | 6332 | 2802.198 | 141.758 | 357.53 | 43.1544 | -74.014 | -1.6 | -2814.222 | 0.0249461
3167 | 6334 | 2800 | 142.857 | 358.888 | 43.2062 | -73.174 | -1.6 | -2815.111 | 0.02463813
3168 | 6336 | 2796.703 | 141.758 | 357.272 | 43.1028 | -73.756 | -1.6 | -2816 | 0.02433015
3169 | 6338 | 2793.407 | 139.561 | 355.204 | 43.1286 | -76.082 | -1.6 | -2816.889 | 0.02402217
3170 | 6340 | 2792.308 | 142.857 | 358.629 | 43.1544 | -72.915 | -1.6 | -2817.778 | 0.0237142
3171 | 6342 | 2790.11 | 143.956 | 359.599 | 43.1286 | -71.687 | -1.6 | -2818.667 | 0.02340622
3172 | 6344 | 2786.813 | 143.956 | 359.082 | 43.0252 | -71.17 | -1.6 | -2819.556 | 0.02309824
3173 | 6346 | 2783.517 | 142.858 | 358.76 | 43.1804 | -73.044 | -1.6 | -2820.444 | 0.02279027
3174 | 6348 | 2781.319 | 142.857 | 358.371 | 43.1028 | -72.657 | -1.6 | -2821.333 | 0.02248229
3175 | 6350 | 2778.022 | 142.857 | 357.983 | 43.0252 | -72.269 | -1.6 | -2822.222 | 0.02217431
3176 | 6352 | 2775.824 | 142.857 | 358.629 | 43.1544 | -72.915 | -1.6 | -2823.111 | 0.02186634
3177 | 6354 | 2772.528 | 142.858 | 358.113 | 43.051 | -72.397 | -1.6 | -2824 | 0.02155836
3178 | 6356 | 2770.33 | 142.857 | 357.983 | 43.0252 | -72.269 | -1.6 | -2824.889 | 0.02125038
3179 | 6358 | 2768.132 | 142.857 | 358.888 | 43.2062 | -73.174 | -1.6 | -2825.778 | 0.02094241
3180 | 6360 | 2764.835 | 143.956 | 359.341 | 43.077 | -71.429 | -1.6 | -2826.667 | 0.02063443
3181 | 6362 | 2760.44 | 140.66 | 356.432 | 43.1544 | -75.112 | -1.6 | -2827.556 | 0.02032646
3182 | 6364 | 2758.242 | 141.758 | 357.401 | 43.1286 | -73.885 | -1.6 | -2828.444 | 0.02001848
3183 | 6366 | 2756.044 | 142.857 | 358.629 | 43.1544 | -72.915 | -1.6 | -2829.333 | 0.0197105
3184 | 6368 | 2752.747 | 142.857 | 357.724 | 42.9734 | -72.01 | -1.6 | -2830.222 | 0.01940253
3185 | 6370 | 2749.451 | 142.857 | 357.595 | 42.9476 | -71.881 | -1.6 | -2831.111 | 0.01909455
3186 | 6372 | 2746.154 | 142.857 | 357.854 | 42.9994 | -72.14 | -1.6 | -2832 | 0.01878657
3187 | 6374 | 2742.857 | 140.659 | 355.397 | 42.9476 | -74.079 | -1.6 | -2832.889 | 0.0184786
3188 | 6376 | 2740.659 | 142.857 | 357.724 | 42.9734 | -72.01 | -1.6 | -2833.778 | 0.01817062
3189 | 6378 | 2736.264 | 140.66 | 355.398 | 42.9476 | -74.078 | -1.6 | -2834.667 | 0.01786264
3190 | 6380 | 2735.165 | 142.857 | 357.983 | 43.0252 | -72.269 | -1.6 | -2835.556 | 0.01755467
3191 | 6382 | 2729.67 | 140.659 | 355.139 | 42.896 | -73.821 | -1.6 | -2836.444 | 0.01724669
3192 | 6384 | 2728.572 | 142.858 | 357.596 | 42.9476 | -71.88 | -1.6 | -2837.333 | 0.01693871
3193 | 6386 | 2724.176 | 141.758 | 355.85 | 42.8184 | -72.334 | -1.6 | -2838.222 | 0.01663074
3194 | 6388 | 2721.978 | 142.857 | 356.432 | 42.715 | -70.718 | -1.6 | -2839.111 | 0.01632276
3195 | 6390 | 2717.583 | 141.759 | 356.109 | 42.87 | -72.591 | -1.6 | -2840 | 0.01601478
3196 | 6392 | 2715.385 | 142.857 | 356.949 | 42.8184 | -71.235 | -1.6 | -2840.889 | 0.01570681
3197 | 6394 | 2710.989 | 140.659 | 354.751 | 42.8184 | -73.433 | -1.6 | -2841.778 | 0.01539883
3198 | 6396 | 2708.791 | 142.857 | 356.302 | 42.689 | -70.588 | -1.6 | -2842.667 | 0.01509085
3199 | 6398 | 2704.396 | 141.759 | 355.592 | 42.7666 | -72.074 | -1.6 | -2843.556 | 0.01478288
3200 | 6400 | 2701.099 | 141.758 | 354.816 | 42.6116 | -71.3 | -1.6 | -2844.444 | 0.0144749
3201 | 6402 | 2697.802 | 141.758 | 354.816 | 42.6116 | -71.3 | -1.6 | -2845.333 | 0.01416692
3202 | 6404 | 2694.506 | 141.759 | 355.204 | 42.689 | -71.686 | -1.6 | -2846.222 | 0.01385895
3203 | 6406 | 2690.11 | 140.659 | 353.587 | 42.5856 | -72.269 | -1.6 | -2847.111 | 0.01355097
3204 | 6408 | 2686.813 | 140.659 | 353.329 | 42.534 | -72.011 | -1.6 | -2848 | 0.01324299
3205 | 6410 | 2683.517 | 141.759 | 354.687 | 42.5856 | -71.169 | -1.6 | -2848.889 | 0.01293502
3206 | 6412 | 2680.22 | 141.758 | 354.169 | 42.4822 | -70.653 | -1.6 | -2849.778 | 0.01262704
3207 | 6414 | 2675.824 | 141.758 | 354.298 | 42.508 | -70.782 | -1.6 | -2850.667 | 0.01231906
3208 | 6416 | 2672.528 | 141.759 | 353.653 | 42.3788 | -70.135 | -1.6 | -2851.556 | 0.01201109
3209 | 6418 | 2668.132 | 140.659 | 353.07 | 42.4822 | -71.752 | -1.6 | -2852.444 | 0.01170311
3210 | 6420 | 2664.835 | 141.758 | 353.911 | 42.4306 | -70.395 | -1.6 | -2853.333 | 0.01139513
3211 | 6422 | 2661.539 | 142.858 | 354.106 | 42.2496 | -68.39 | -1.6 | -2854.222 | 0.01108716
3212 | 6424 | 2657.143 | 140.659 | 352.036 | 42.2754 | -70.718 | -1.6 | -2855.111 | 0.01077918
3213 | 6426 | 2653.846 | 140.659 | 352.165 | 42.3012 | -70.847 | -1.6 | -2856 | 0.0104712
3214 | 6428 | 2649.451 | 140.659 | 351.519 | 42.172 | -70.201 | -1.6 | -2856.889 | 0.01016323
3215 | 6430 | 2645.055 | 140.659 | 352.036 | 42.2754 | -70.718 | -1.6 | -2857.778 | 0.009855251
3216 | 6432 | 2641.758 | 141.758 | 352.747 | 42.1978 | -69.231 | -1.6 | -2858.667 | 0.009547274
3217 | 6434 | 2637.363 | 140.659 | 351.26 | 42.1202 | -69.942 | -1.6 | -2859.556 | 0.009239298
3218 | 6436 | 2632.967 | 139.56 | 350.161 | 42.1202 | -71.041 | -1.6 | -2860.444 | 0.008931321
3219 | 6438 | 2629.67 | 141.758 | 351.842 | 42.0168 | -68.326 | -1.6 | -2861.333 | 0.008623345
3220 | 6440 | 2625.275 | 140.66 | 351.261 | 42.1202 | -69.941 | -1.6 | -2862.222 | 0.008315368
3221 | 6442 | 2621.978 | 141.758 | 351.325 | 41.9134 | -67.809 | -1.6 | -2863.111 | 0.008007391
3222 | 6444 | 2617.583 | 140.66 | 349.839 | 41.8358 | -68.519 | -1.6 | -2864 | 0.007699415
3223 | 6446 | 2613.187 | 142.857 | 352.812 | 41.991 | -67.098 | -1.6 | -2864.889 | 0.007391438
3224 | 6448 | 2607.692 | 139.56 | 347.705 | 41.629 | -68.585 | -1.6 | -2865.778 | 0.007083462
3225 | 6450 | 2604.396 | 140.66 | 349.71 | 41.81 | -68.39 | -1.6 | -2866.667 | 0.006775485
3226 | 6452 | 2600 | 139.56 | 348.093 | 41.7066 | -68.973 | -1.6 | -2867.556 | 0.006467508
3227 | 6454 | 2596.703 | 140.659 | 349.321 | 41.7324 | -68.003 | -1.6 | -2868.444 | 0.006159532
3228 | 6456 | 2592.308 | 140.66 | 348.546 | 41.5772 | -67.226 | -1.6 | -2869.333 | 0.005851555
3229 | 6458 | 2587.912 | 140.659 | 348.028 | 41.4738 | -66.71 | -1.6 | -2870.222 | 0.005543579
3230 | 6460 | 2582.418 | 139.561 | 347.189 | 41.5256 | -68.067 | -1.6 | -2871.111 | 0.005235602
3231 | 6462 | 2579.121 | 140.659 | 348.028 | 41.4738 | -66.71 | -1.6 | -2872 | 0.004927626
3232 | 6464 | 2574.726 | 140.66 | 347.253 | 41.3186 | -65.933 | -1.6 | -2872.889 | 0.004619649
3233 | 6466 | 2570.33 | 141.758 | 348.351 | 41.3186 | -64.835 | -1.6 | -2873.778 | 0.004311672
3234 | 6468 | 2564.835 | 140.659 | 346.994 | 41.267 | -65.676 | -1.6 | -2874.667 | 0.004003696
3235 | 6470 | 2560.44 | 140.66 | 346.219 | 41.1118 | -64.899 | -1.6 | -2875.556 | 0.003695719
3236 | 6472 | 2556.044 | 140.659 | 345.701 | 41.0084 | -64.383 | -1.6 | -2876.444 | 0.003387743
3237 | 6474 | 2550.55 | 138.462 | 344.15 | 41.1376 | -67.226 | -1.6 | -2877.333 | 0.003079766
3238 | 6476 | 2546.154 | 139.56 | 344.602 | 41.0084 | -65.482 | -1.6 | -2878.222 | 0.002771789
3239 | 6478 | 2541.758 | 139.56 | 344.343 | 40.9566 | -65.223 | -1.6 | -2879.111 | 0.002463813
3240 | 6480 | 2537.363 | 140.66 | 344.926 | 40.8532 | -63.606 | -1.6 | -2880 | 0.002155836
3241 | 6482 | 2531.868 | 139.56 | 343.438 | 40.7756 | -64.318 | -1.6 | -2880.889 | 0.00184786
3242 | 6484 | 2526.374 | 138.462 | 341.565 | 40.6206 | -64.641 | -1.6 | -2881.778 | 0.001539883
3243 | 6486 | 2521.978 | 139.56 | 342.534 | 40.5948 | -63.414 | -1.6 | -2882.667 | 0.001231906
3244 | 6488 | 2517.583 | 138.462 | 341.177 | 40.543 | -64.253 | -1.6 | -2883.556 | 0.0009239298
3245 | 6490 | 2513.187 | 139.561 | 341.759 | 40.4396 | -62.637 | -1.6 | -2884.444 | 0.0006159532
3246 | 6492 | 2506.594 | 139.561 | 341.888 | 40.4654 | -62.766 | -1.6 | -2885.333 | 0.0003079766
3247 | 6494 | 2502.198 | 139.561 | 340.854 | 40.2586 | -61.732 | -1.6 | -2886.222 | 0