## 0
| t/s | U/mV | dU1/mV | dU2/mV | 内阻/mOhm | 截距 | I/A | Q/mAh | SOC
0 | 0 | 3867.033 | 175.824 | 410.196 | 46.8744 | -58.548 | -1.6 | 0 | 1
1 | 1 | 3802.198 | 173.627 | 408.9 | 47.0546 | -61.646 | -1.6 | -0.4444444 | 0.9998227
2 | 2 | 3778.022 | 174.725 | 409.457 | 46.9464 | -60.007 | -1.6 | -0.8888889 | 0.9996455
3 | 3 | 3764.835 | 172.527 | 407.259 | 46.9464 | -62.205 | -1.6 | -1.333333 | 0.9994682
4 | 4 | 3758.242 | 174.725 | 410.358 | 47.1266 | -60.908 | -1.6 | -1.777778 | 0.9992909
5 | 5 | 3753.846 | 175.824 | 411.457 | 47.1266 | -59.809 | -1.6 | -2.222222 | 0.9991136
6 | 6 | 3747.253 | 172.528 | 408.341 | 47.1626 | -63.285 | -1.6 | -2.666667 | 0.9989364
7 | 7 | 3746.154 | 175.824 | 411.097 | 47.0546 | -59.449 | -1.6 | -3.111111 | 0.9987591
8 | 8 | 3743.956 | 173.626 | 409.259 | 47.1266 | -62.007 | -1.6 | -3.555556 | 0.9985818
9 | 9 | 3742.857 | 174.725 | 409.998 | 47.0546 | -60.548 | -1.6 | -4 | 0.9984045
10 | 10 | 3740.659 | 173.626 | 408.899 | 47.0546 | -61.647 | -1.6 | -4.444444 | 0.9982273
11 | 11 | 3738.461 | 173.626 | 409.259 | 47.1266 | -62.007 | -1.6 | -4.888889 | 0.99805
12 | 12 | 3737.363 | 173.627 | 408.9 | 47.0546 | -61.646 | -1.6 | -5.333333 | 0.9978727
13 | 13 | 3735.165 | 173.626 | 409.079 | 47.0906 | -61.827 | -1.6 | -5.777778 | 0.9976954
14 | 14 | 3736.264 | 174.725 | 410.358 | 47.1266 | -60.908 | -1.6 | -6.222222 | 0.9975182
15 | 15 | 3731.868 | 172.527 | 407.98 | 47.0906 | -62.926 | -1.6 | -6.666667 | 0.9973409
16 | 16 | 3732.967 | 174.725 | 410.178 | 47.0906 | -60.728 | -1.6 | -7.111111 | 0.9971636
17 | 17 | 3729.67 | 173.626 | 409.259 | 47.1266 | -62.007 | -1.6 | -7.555556 | 0.9969863
18 | 18 | 3729.67 | 173.626 | 408.899 | 47.0546 | -61.647 | -1.6 | -8 | 0.9968091
19 | 19 | 3726.374 | 170.33 | 405.603 | 47.0546 | -64.943 | -1.6 | -8.444444 | 0.9966318
20 | 20 | 3727.473 | 173.627 | 408.9 | 47.0546 | -61.646 | -1.6 | -8.888889 | 0.9964545
21 | 21 | 3725.275 | 174.726 | 410.179 | 47.0906 | -60.727 | -1.6 | -9.333333 | 0.9962773
22 | 22 | 3724.176 | 174.726 | 410.179 | 47.0906 | -60.727 | -1.6 | -9.777778 | 0.9961
23 | 23 | 3723.077 | 171.429 | 406.882 | 47.0906 | -64.024 | -1.6 | -10.22222 | 0.9959227
24 | 24 | 3724.176 | 173.627 | 408.9 | 47.0546 | -61.646 | -1.6 | -10.66667 | 0.9957454
25 | 25 | 3721.978 | 171.429 | 406.882 | 47.0906 | -64.024 | -1.6 | -11.11111 | 0.9955682
26 | 26 | 3721.978 | 172.528 | 407.621 | 47.0186 | -62.565 | -1.6 | -11.55556 | 0.9953909
27 | 27 | 3721.978 | 174.725 | 409.998 | 47.0546 | -60.548 | -1.6 | -12 | 0.9952136
28 | 28 | 3721.978 | 175.824 | 410.917 | 47.0186 | -59.269 | -1.6 | -12.44444 | 0.9950363
29 | 29 | 3723.077 | 178.022 | 413.295 | 47.0546 | -57.251 | -1.6 | -12.88889 | 0.9948591
30 | 30 | 3718.681 | 172.527 | 407.8 | 47.0546 | -62.746 | -1.6 | -13.33333 | 0.9946818
31 | 31 | 3718.681 | 172.527 | 407.98 | 47.0906 | -62.926 | -1.6 | -13.77778 | 0.9945045
32 | 32 | 3717.583 | 172.528 | 407.621 | 47.0186 | -62.565 | -1.6 | -14.22222 | 0.9943272
33 | 33 | 3716.484 | 171.429 | 406.702 | 47.0546 | -63.844 | -1.6 | -14.66667 | 0.99415
34 | 34 | 3716.484 | 173.627 | 408.72 | 47.0186 | -61.466 | -1.6 | -15.11111 | 0.9939727
35 | 35 | 3717.583 | 175.825 | 411.098 | 47.0546 | -59.448 | -1.6 | -15.55556 | 0.9937954
36 | 36 | 3715.385 | 173.627 | 408.179 | 46.9104 | -60.925 | -1.6 | -16 | 0.9936182
37 | 37 | 3715.385 | 173.627 | 408.54 | 46.9826 | -61.286 | -1.6 | -16.44444 | 0.9934409
38 | 38 | 3709.89 | 168.132 | 403.405 | 47.0546 | -67.141 | -1.6 | -16.88889 | 0.9932636
39 | 39 | 3713.187 | 172.527 | 407.079 | 46.9104 | -62.025 | -1.6 | -17.33333 | 0.9930863
40 | 40 | 3712.088 | 171.428 | 406.16 | 46.9464 | -63.304 | -1.6 | -17.77778 | 0.9929091
41 | 41 | 3713.187 | 173.626 | 407.998 | 46.8744 | -60.746 | -1.6 | -18.22222 | 0.9927318
42 | 42 | 3710.989 | 172.528 | 407.08 | 46.9104 | -62.024 | -1.6 | -18.66667 | 0.9925545
43 | 43 | 3710.989 | 172.528 | 407.26 | 46.9464 | -62.204 | -1.6 | -19.11111 | 0.9923772
44 | 44 | 3710.989 | 173.626 | 408.358 | 46.9464 | -61.106 | -1.6 | -19.55556 | 0.9922
45 | 45 | 3709.89 | 173.626 | 408.178 | 46.9104 | -60.926 | -1.6 | -20 | 0.9920227
46 | 46 | 3712.088 | 173.627 | 408.9 | 47.0546 | -61.646 | -1.6 | -20.44444 | 0.9918454
47 | 47 | 3710.989 | 174.725 | 409.277 | 46.9104 | -59.827 | -1.6 | -20.88889 | 0.9916681
48 | 48 | 3710.989 | 173.626 | 407.998 | 46.8744 | -60.746 | -1.6 | -21.33333 | 0.9914909
49 | 49 | 3708.792 | 173.627 | 408.179 | 46.9104 | -60.925 | -1.6 | -21.77778 | 0.9913136
50 | 50 | 3708.792 | 172.528 | 406.9 | 46.8744 | -61.844 | -1.6 | -22.22222 | 0.9911363
51 | 51 | 3707.692 | 172.527 | 407.259 | 46.9464 | -62.205 | -1.6 | -22.66667 | 0.990959
52 | 52 | 3706.593 | 172.527 | 406.719 | 46.8384 | -61.665 | -1.6 | -23.11111 | 0.9907818
53 | 53 | 3707.692 | 173.626 | 408.358 | 46.9464 | -61.106 | -1.6 | -23.55556 | 0.9906045
54 | 54 | 3706.593 | 171.428 | 406.341 | 46.9826 | -63.485 | -1.6 | -24 | 0.9904272
55 | 55 | 3704.396 | 167.033 | 401.225 | 46.8384 | -67.159 | -1.6 | -24.44444 | 0.99025
56 | 56 | 3709.89 | 176.923 | 411.475 | 46.9104 | -57.629 | -1.6 | -24.88889 | 0.9900727
57 | 57 | 3707.692 | 172.527 | 406.899 | 46.8744 | -61.845 | -1.6 | -25.33333 | 0.9898954
58 | 58 | 3704.396 | 172.528 | 406.72 | 46.8384 | -61.664 | -1.6 | -25.77778 | 0.9897181
59 | 59 | 3704.396 | 170.33 | 404.702 | 46.8744 | -64.042 | -1.6 | -26.22222 | 0.9895409
60 | 60 | 3704.396 | 172.528 | 406.9 | 46.8744 | -61.844 | -1.6 | -26.66667 | 0.9893636
61 | 61 | 3704.396 | 171.429 | 405.441 | 46.8024 | -62.583 | -1.6 | -27.11111 | 0.9891863
62 | 62 | 3703.297 | 172.528 | 406.72 | 46.8384 | -61.664 | -1.6 | -27.55556 | 0.989009
63 | 63 | 3703.297 | 171.429 | 405.441 | 46.8024 | -62.583 | -1.6 | -28 | 0.9888318
64 | 64 | 3703.297 | 172.528 | 406.9 | 46.8744 | -61.844 | -1.6 | -28.44444 | 0.9886545
65 | 65 | 3703.297 | 172.528 | 406.36 | 46.7664 | -61.304 | -1.6 | -28.88889 | 0.9884772
66 | 66 | 3703.297 | 172.528 | 406.72 | 46.8384 | -61.664 | -1.6 | -29.33333 | 0.9882999
67 | 67 | 3702.198 | 171.429 | 405.441 | 46.8024 | -62.583 | -1.6 | -29.77778 | 0.9881227
68 | 68 | 3701.099 | 170.33 | 403.982 | 46.7304 | -63.322 | -1.6 | -30.22222 | 0.9879454
69 | 69 | 3701.099 | 172.527 | 406.539 | 46.8024 | -61.485 | -1.6 | -30.66667 | 0.9877681
70 | 70 | 3703.297 | 174.725 | 408.377 | 46.7304 | -58.927 | -1.6 | -31.11111 | 0.9875909
71 | 71 | 3703.297 | 174.725 | 408.557 | 46.7664 | -59.107 | -1.6 | -31.55556 | 0.9874136
72 | 72 | 3702.198 | 174.725 | 407.836 | 46.6222 | -58.386 | -1.6 | -32 | 0.9872363
73 | 73 | 3700 | 173.626 | 407.458 | 46.7664 | -60.206 | -1.6 | -32.44444 | 0.987059
74 | 74 | 3698.901 | 171.428 | 405.08 | 46.7304 | -62.224 | -1.6 | -32.88889 | 0.9868818
75 | 75 | 3701.099 | 175.824 | 409.836 | 46.8024 | -58.188 | -1.6 | -33.33333 | 0.9867045
76 | 76 | 3700 | 172.527 | 406.539 | 46.8024 | -61.485 | -1.6 | -33.77778 | 0.9865272
77 | 77 | 3702.198 | 173.626 | 407.458 | 46.7664 | -60.206 | -1.6 | -34.22222 | 0.9863499
78 | 78 | 3701.099 | 173.626 | 407.278 | 46.7304 | -60.026 | -1.6 | -34.66667 | 0.9861727
79 | 79 | 3700 | 170.33 | 403.801 | 46.6942 | -63.141 | -1.6 | -35.11111 | 0.9859954
80 | 80 | 3698.901 | 171.428 | 404.719 | 46.6582 | -61.863 | -1.6 | -35.55556 | 0.9858181
81 | 81 | 3700 | 172.527 | 405.638 | 46.6222 | -60.584 | -1.6 | -36 | 0.9856408
82 | 82 | 3697.802 | 170.329 | 403.981 | 46.7304 | -63.323 | -1.6 | -36.44444 | 0.9854636
83 | 83 | 3697.802 | 170.329 | 403.8 | 46.6942 | -63.142 | -1.6 | -36.88889 | 0.9852863
84 | 84 | 3697.802 | 171.428 | 404.899 | 46.6942 | -62.043 | -1.6 | -37.33333 | 0.985109
85 | 85 | 3698.901 | 173.626 | 406.917 | 46.6582 | -59.665 | -1.6 | -37.77778 | 0.9849317
86 | 86 | 3697.802 | 170.329 | 403.62 | 46.6582 | -62.962 | -1.6 | -38.22222 | 0.9847545
87 | 87 | 3702.198 | 180.22 | 413.691 | 46.6942 | -53.251 | -1.6 | -38.66667 | 0.9845772
88 | 88 | 3695.604 | 168.131 | 401.242 | 46.6222 | -64.98 | -1.6 | -39.11111 | 0.9843999
89 | 89 | 3695.604 | 168.131 | 400.702 | 46.5142 | -64.44 | -1.6 | -39.55556 | 0.9842227
90 | 90 | 3695.604 | 171.428 | 404.359 | 46.5862 | -61.503 | -1.6 | -40 | 0.9840454
91 | 91 | 3698.901 | 173.626 | 407.097 | 46.6942 | -59.845 | -1.6 | -40.44444 | 0.9838681
92 | 92 | 3695.604 | 170.329 | 403.44 | 46.6222 | -62.782 | -1.6 | -40.88889 | 0.9836908
93 | 93 | 3696.704 | 171.429 | 404.54 | 46.6222 | -61.682 | -1.6 | -41.33333 | 0.9835136
94 | 94 | 3696.704 | 172.528 | 405.279 | 46.5502 | -60.223 | -1.6 | -41.77778 | 0.9833363
95 | 95 | 3696.704 | 173.627 | 406.378 | 46.5502 | -59.124 | -1.6 | -42.22222 | 0.983159
96 | 96 | 3695.604 | 171.428 | 404.359 | 46.5862 | -61.503 | -1.6 | -42.66667 | 0.9829817
97 | 97 | 3696.704 | 173.627 | 406.198 | 46.5142 | -58.944 | -1.6 | -43.11111 | 0.9828045
98 | 98 | 3695.604 | 172.527 | 404.918 | 46.4782 | -59.864 | -1.6 | -43.55556 | 0.9826272
99 | 99 | 3695.604 | 169.23 | 402.521 | 46.6582 | -64.061 | -1.6 | -44 | 0.9824499
100 | 100 | 3694.505 | 170.329 | 403.26 | 46.5862 | -62.602 | -1.6 | -44.44444 | 0.9822726
101 | 101 | 3694.505 | 171.428 | 404.179 | 46.5502 | -61.323 | -1.6 | -44.88889 | 0.9820954
102 | 102 | 3695.604 | 171.428 | 403.819 | 46.4782 | -60.963 | -1.6 | -45.33333 | 0.9819181
103 | 103 | 3694.505 | 170.329 | 402.9 | 46.5142 | -62.242 | -1.6 | -45.77778 | 0.9817408
104 | 104 | 3694.505 | 170.329 | 402.9 | 46.5142 | -62.242 | -1.6 | -46.22222 | 0.9815636
105 | 105 | 3695.604 | 172.527 | 405.278 | 46.5502 | -60.224 | -1.6 | -46.66667 | 0.9813863
106 | 106 | 3695.604 | 175.824 | 408.575 | 46.5502 | -56.927 | -1.6 | -47.11111 | 0.981209
107 | 107 | 3694.505 | 169.23 | 401.981 | 46.5502 | -63.521 | -1.6 | -47.55556 | 0.9810317
108 | 108 | 3694.505 | 171.428 | 403.819 | 46.4782 | -60.963 | -1.6 | -48 | 0.9808545
109 | 109 | 3693.406 | 169.23 | 401.981 | 46.5502 | -63.521 | -1.6 | -48.44444 | 0.9806772
110 | 110 | 3692.308 | 170.33 | 403.081 | 46.5502 | -62.421 | -1.6 | -48.88889 | 0.9804999
111 | 111 | 3692.308 | 169.231 | 401.802 | 46.5142 | -63.34 | -1.6 | -49.33333 | 0.9803226
112 | 112 | 3694.505 | 172.527 | 404.737 | 46.442 | -59.683 | -1.6 | -49.77778 | 0.9801454
113 | 113 | 3693.406 | 171.428 | 403.819 | 46.4782 | -60.963 | -1.6 | -50.22222 | 0.9799681
114 | 114 | 3693.406 | 171.428 | 403.999 | 46.5142 | -61.143 | -1.6 | -50.66667 | 0.9797908
115 | 115 | 3693.406 | 171.428 | 403.999 | 46.5142 | -61.143 | -1.6 | -51.11111 | 0.9796135
116 | 116 | 3691.209 | 170.33 | 403.261 | 46.5862 | -62.601 | -1.6 | -51.55556 | 0.9794363
117 | 117 | 3691.209 | 172.528 | 404.919 | 46.4782 | -59.863 | -1.6 | -52 | 0.979259
118 | 118 | 3692.308 | 171.429 | 404 | 46.5142 | -61.142 | -1.6 | -52.44444 | 0.9790817
119 | 119 | 3693.406 | 171.428 | 403.638 | 46.442 | -60.782 | -1.6 | -52.88889 | 0.9789044
120 | 120 | 3692.308 | 170.33 | 402.721 | 46.4782 | -62.061 | -1.6 | -53.33333 | 0.9787272
121 | 121 | 3692.308 | 171.429 | 403.459 | 46.406 | -60.601 | -1.6 | -53.77778 | 0.9785499
122 | 122 | 3691.209 | 170.33 | 402.36 | 46.406 | -61.7 | -1.6 | -54.22222 | 0.9783726
123 | 123 | 3692.308 | 170.33 | 402.36 | 46.406 | -61.7 | -1.6 | -54.66667 | 0.9781954
124 | 124 | 3692.308 | 172.528 | 404.558 | 46.406 | -59.502 | -1.6 | -55.11111 | 0.9780181
125 | 125 | 3691.209 | 172.528 | 404.919 | 46.4782 | -59.863 | -1.6 | -55.55556 | 0.9778408
126 | 126 | 3692.308 | 171.429 | 403.82 | 46.4782 | -60.962 | -1.6 | -56 | 0.9776635
127 | 127 | 3692.308 | 175.825 | 407.855 | 46.406 | -56.205 | -1.6 | -56.44444 | 0.9774863
128 | 128 | 3691.209 | 170.33 | 402.54 | 46.442 | -61.88 | -1.6 | -56.88889 | 0.977309
129 | 129 | 3692.308 | 172.528 | 404.378 | 46.37 | -59.322 | -1.6 | -57.33333 | 0.9771317
130 | 130 | 3692.308 | 173.627 | 406.198 | 46.5142 | -58.944 | -1.6 | -57.77778 | 0.9769544
131 | 131 | 3689.011 | 170.33 | 402.54 | 46.442 | -61.88 | -1.6 | -58.22222 | 0.9767772
132 | 132 | 3691.209 | 171.429 | 403.639 | 46.442 | -60.781 | -1.6 | -58.66667 | 0.9765999
133 | 133 | 3690.11 | 172.527 | 404.197 | 46.334 | -59.143 | -1.6 | -59.11111 | 0.9764226
134 | 134 | 3691.209 | 172.528 | 404.018 | 46.298 | -58.962 | -1.6 | -59.55556 | 0.9762453
135 | 135 | 3691.209 | 173.626 | 405.656 | 46.406 | -58.404 | -1.6 | -60 | 0.9760681
136 | 136 | 3690.11 | 170.33 | 402.36 | 46.406 | -61.7 | -1.6 | -60.44444 | 0.9758908
137 | 137 | 3690.11 | 171.429 | 403.459 | 46.406 | -60.601 | -1.6 | -60.88889 | 0.9757135
138 | 138 | 3690.11 | 171.429 | 403.099 | 46.334 | -60.241 | -1.6 | -61.33333 | 0.9755363
139 | 139 | 3690.11 | 171.429 | 403.459 | 46.406 | -60.601 | -1.6 | -61.77778 | 0.975359
140 | 140 | 3691.209 | 171.429 | 403.279 | 46.37 | -60.421 | -1.6 | -62.22222 | 0.9751817
141 | 141 | 3691.209 | 171.429 | 403.459 | 46.406 | -60.601 | -1.6 | -62.66667 | 0.9750044
142 | 142 | 3689.011 | 170.33 | 402 | 46.334 | -61.34 | -1.6 | -63.11111 | 0.9748272
143 | 143 | 3690.11 | 171.429 | 403.82 | 46.4782 | -60.962 | -1.6 | -63.55556 | 0.9746499
144 | 144 | 3690.11 | 171.429 | 403.099 | 46.334 | -60.241 | -1.6 | -64 | 0.9744726
145 | 145 | 3691.209 | 172.528 | 404.558 | 46.406 | -59.502 | -1.6 | -64.44444 | 0.9742953
146 | 146 | 3690.11 | 171.429 | 403.279 | 46.37 | -60.421 | -1.6 | -64.88889 | 0.9741181
147 | 147 | 3690.11 | 171.429 | 402.919 | 46.298 | -60.061 | -1.6 | -65.33333 | 0.9739408
148 | 148 | 3689.011 | 171.428 | 403.278 | 46.37 | -60.422 | -1.6 | -65.77778 | 0.9737635
149 | 149 | 3689.011 | 171.428 | 403.819 | 46.4782 | -60.963 | -1.6 | -66.22222 | 0.9735862
150 | 150 | 3687.912 | 169.231 | 400.901 | 46.334 | -62.439 | -1.6 | -66.66667 | 0.973409
151 | 151 | 3689.011 | 170.33 | 402.54 | 46.442 | -61.88 | -1.6 | -67.11111 | 0.9732317
152 | 152 | 3687.912 | 170.329 | 401.999 | 46.334 | -61.341 | -1.6 | -67.55556 | 0.9730544
153 | 153 | 3689.011 | 171.428 | 403.098 | 46.334 | -60.242 | -1.6 | -68 | 0.9728771
154 | 154 | 3690.11 | 176.923 | 408.773 | 46.37 | -54.927 | -1.6 | -68.44444 | 0.9726999
155 | 155 | 3689.011 | 169.231 | 401.802 | 46.5142 | -63.34 | -1.6 | -68.88889 | 0.9725226
156 | 156 | 3691.209 | 172.528 | 403.658 | 46.226 | -58.602 | -1.6 | -69.33333 | 0.9723453
157 | 157 | 3690.11 | 171.429 | 403.459 | 46.406 | -60.601 | -1.6 | -69.77778 | 0.9721681
158 | 158 | 3686.813 | 169.23 | 400.72 | 46.298 | -62.26 | -1.6 | -70.22222 | 0.9719908
159 | 159 | 3690.11 | 173.627 | 404.937 | 46.262 | -57.683 | -1.6 | -70.66667 | 0.9718135
160 | 160 | 3691.209 | 174.726 | 406.396 | 46.334 | -56.944 | -1.6 | -71.11111 | 0.9716362
161 | 161 | 3690.11 | 173.627 | 404.757 | 46.226 | -57.503 | -1.6 | -71.55556 | 0.971459
162 | 162 | 3689.011 | 171.428 | 402.558 | 46.226 | -59.702 | -1.6 | -72 | 0.9712817
163 | 163 | 3687.912 | 170.329 | 401.819 | 46.298 | -61.161 | -1.6 | -72.44444 | 0.9711044
164 | 164 | 3686.813 | 170.33 | 401.46 | 46.226 | -60.8 | -1.6 | -72.88889 | 0.9709271
165 | 165 | 3689.011 | 171.428 | 403.098 | 46.334 | -60.242 | -1.6 | -73.33333 | 0.9707499
166 | 166 | 3687.912 | 172.527 | 403.657 | 46.226 | -58.603 | -1.6 | -73.77778 | 0.9705726
167 | 167 | 3687.912 | 171.429 | 403.279 | 46.37 | -60.421 | -1.6 | -74.22222 | 0.9703953
168 | 168 | 3687.912 | 170.329 | 401.819 | 46.298 | -61.161 | -1.6 | -74.66667 | 0.970218
169 | 169 | 3687.912 | 171.429 | 403.279 | 46.37 | -60.421 | -1.6 | -75.11111 | 0.9700408
170 | 170 | 3687.912 | 171.429 | 402.378 | 46.1898 | -59.52 | -1.6 | -75.55556 | 0.9698635
171 | 171 | 3687.912 | 171.429 | 402.739 | 46.262 | -59.881 | -1.6 | -76 | 0.9696862
172 | 172 | 3687.912 | 171.429 | 402.919 | 46.298 | -60.061 | -1.6 | -76.44444 | 0.969509
173 | 173 | 3686.813 | 170.33 | 401.46 | 46.226 | -60.8 | -1.6 | -76.88889 | 0.9693317
174 | 174 | 3686.813 | 170.33 | 401.64 | 46.262 | -60.98 | -1.6 | -77.33333 | 0.9691544
175 | 175 | 3686.813 | 169.23 | 400.72 | 46.298 | -62.26 | -1.6 | -77.77778 | 0.9689771
176 | 176 | 3686.813 | 170.33 | 401.64 | 46.262 | -60.98 | -1.6 | -78.22222 | 0.9687999
177 | 177 | 3686.813 | 170.33 | 401.279 | 46.1898 | -60.619 | -1.6 | -78.66667 | 0.9686226
178 | 178 | 3686.813 | 170.33 | 402 | 46.334 | -61.34 | -1.6 | -79.11111 | 0.9684453
179 | 179 | 3687.912 | 171.429 | 402.198 | 46.1538 | -59.34 | -1.6 | -79.55556 | 0.968268
180 | 180 | 3686.813 | 170.33 | 402 | 46.334 | -61.34 | -1.6 | -80 | 0.9680908
181 | 181 | 3686.813 | 170.33 | 401.099 | 46.1538 | -60.439 | -1.6 | -80.44444 | 0.9679135
182 | 182 | 3687.912 | 173.626 | 404.756 | 46.226 | -57.504 | -1.6 | -80.88889 | 0.9677362
183 | 183 | 3685.714 | 171.428 | 402.558 | 46.226 | -59.702 | -1.6 | -81.33333 | 0.9675589
184 | 184 | 3682.417 | 168.131 | 399.08 | 46.1898 | -62.818 | -1.6 | -81.77778 | 0.9673817
185 | 185 | 3683.517 | 167.034 | 398.884 | 46.37 | -64.816 | -1.6 | -82.22222 | 0.9672044
186 | 186 | 3686.813 | 171.428 | 402.558 | 46.226 | -59.702 | -1.6 | -82.66667 | 0.9670271
187 | 187 | 3685.714 | 169.231 | 400.361 | 46.226 | -61.899 | -1.6 | -83.11111 | 0.9668498
188 | 188 | 3685.714 | 170.329 | 401.098 | 46.1538 | -60.44 | -1.6 | -83.55556 | 0.9666726
189 | 189 | 3686.813 | 171.428 | 402.377 | 46.1898 | -59.521 | -1.6 | -84 | 0.9664953
190 | 190 | 3685.714 | 170.329 | 401.459 | 46.226 | -60.801 | -1.6 | -84.44444 | 0.966318
191 | 191 | 3686.813 | 171.428 | 402.017 | 46.1178 | -59.161 | -1.6 | -84.88889 | 0.9661408
192 | 192 | 3685.714 | 169.231 | 399.64 | 46.0818 | -61.178 | -1.6 | -85.33333 | 0.9659635
193 | 193 | 3686.813 | 172.527 | 402.936 | 46.0818 | -57.882 | -1.6 | -85.77778 | 0.9657862
194 | 194 | 3685.714 | 170.329 | 400.918 | 46.1178 | -60.26 | -1.6 | -86.22222 | 0.9656089
195 | 195 | 3685.714 | 170.329 | 401.278 | 46.1898 | -60.62 | -1.6 | -86.66667 | 0.9654317
196 | 196 | 3685.714 | 170.329 | 401.098 | 46.1538 | -60.44 | -1.6 | -87.11111 | 0.9652544
197 | 197 | 3685.714 | 170.329 | 401.639 | 46.262 | -60.981 | -1.6 | -87.55556 | 0.9650771
198 | 198 | 3685.714 | 171.428 | 402.017 | 46.1178 | -59.161 | -1.6 | -88 | 0.9648998
199 | 199 | 3685.714 | 171.428 | 402.017 | 46.1178 | -59.161 | -1.6 | -88.44444 | 0.9647226
200 | 200 | 3686.813 | 172.527 | 402.756 | 46.0458 | -57.702 | -1.6 | -88.88889 | 0.9645453
201 | 201 | 3683.517 | 168.132 | 398.901 | 46.1538 | -62.637 | -1.6 | -89.33333 | 0.964368
202 | 202 | 3685.714 | 171.428 | 402.558 | 46.226 | -59.702 | -1.6 | -89.77778 | 0.9641907
203 | 203 | 3684.616 | 169.231 | 399.82 | 46.1178 | -61.358 | -1.6 | -90.22222 | 0.9640135
204 | 204 | 3685.714 | 171.428 | 402.197 | 46.1538 | -59.341 | -1.6 | -90.66667 | 0.9638362
205 | 205 | 3685.714 | 171.428 | 402.197 | 46.1538 | -59.341 | -1.6 | -91.11111 | 0.9636589
206 | 206 | 3684.616 | 170.33 | 401.279 | 46.1898 | -60.619 | -1.6 | -91.55556 | 0.9634817
207 | 207 | 3685.714 | 171.428 | 401.837 | 46.0818 | -58.981 | -1.6 | -92 | 0.9633044
208 | 208 | 3685.714 | 170.329 | 401.098 | 46.1538 | -60.44 | -1.6 | -92.44444 | 0.9631271
209 | 209 | 3682.417 | 168.131 | 398.54 | 46.0818 | -62.278 | -1.6 | -92.88889 | 0.9629498
210 | 210 | 3685.714 | 173.626 | 404.575 | 46.1898 | -57.323 | -1.6 | -93.33333 | 0.9627726
211 | 211 | 3683.517 | 168.132 | 398.721 | 46.1178 | -62.457 | -1.6 | -93.77778 | 0.9625953
212 | 212 | 3683.517 | 169.231 | 399.28 | 46.0098 | -60.818 | -1.6 | -94.22222 | 0.962418
213 | 213 | 3685.714 | 171.428 | 401.657 | 46.0458 | -58.801 | -1.6 | -94.66667 | 0.9622407
214 | 214 | 3684.616 | 170.33 | 400.919 | 46.1178 | -60.259 | -1.6 | -95.11111 | 0.9620635
215 | 215 | 3684.616 | 171.429 | 402.018 | 46.1178 | -59.16 | -1.6 | -95.55556 | 0.9618862
216 | 216 | 3685.714 | 172.527 | 402.936 | 46.0818 | -57.882 | -1.6 | -96 | 0.9617089
217 | 217 | 3684.616 | 171.429 | 401.658 | 46.0458 | -58.8 | -1.6 | -96.44444 | 0.9615316
218 | 218 | 3683.517 | 172.528 | 402.577 | 46.0098 | -57.521 | -1.6 | -96.88889 | 0.9613544
219 | 219 | 3683.517 | 169.231 | 399.82 | 46.1178 | -61.358 | -1.6 | -97.33333 | 0.9611771
220 | 220 | 3683.517 | 169.231 | 399.46 | 46.0458 | -60.998 | -1.6 | -97.77778 | 0.9609998
221 | 221 | 3684.616 | 170.33 | 401.099 | 46.1538 | -60.439 | -1.6 | -98.22222 | 0.9608225
222 | 222 | 3684.616 | 169.231 | 399.64 | 46.0818 | -61.178 | -1.6 | -98.66667 | 0.9606453
223 | 223 | 3684.616 | 171.429 | 401.658 | 46.0458 | -58.8 | -1.6 | -99.11111 | 0.960468
224 | 224 | 3684.616 | 172.528 | 403.477 | 46.1898 | -58.421 | -1.6 | -99.55556 | 0.9602907
225 | 225 | 3682.417 | 169.23 | 399.819 | 46.1178 | -61.359 | -1.6 | -100 | 0.9601135
226 | 226 | 3684.616 | 171.429 | 401.658 | 46.0458 | -58.8 | -1.6 | -100.4444 | 0.9599362
227 | 227 | 3684.616 | 171.429 | 402.198 | 46.1538 | -59.34 | -1.6 | -100.8889 | 0.9597589
228 | 228 | 3683.517 | 170.33 | 400.559 | 46.0458 | -59.899 | -1.6 | -101.3333 | 0.9595816
229 | 229 | 3684.616 | 170.33 | 400.919 | 46.1178 | -60.259 | -1.6 | -101.7778 | 0.9594044
230 | 230 | 3684.616 | 170.33 | 400.559 | 46.0458 | -59.899 | -1.6 | -102.2222 | 0.9592271
231 | 231 | 3684.616 | 171.429 | 401.297 | 45.9736 | -58.439 | -1.6 | -102.6667 | 0.9590498
232 | 232 | 3680.22 | 170.33 | 401.099 | 46.1538 | -60.439 | -1.6 | -103.1111 | 0.9588725
233 | 233 | 3682.417 | 169.23 | 399.279 | 46.0098 | -60.819 | -1.6 | -103.5556 | 0.9586953
234 | 234 | 3681.319 | 168.132 | 398.181 | 46.0098 | -61.917 | -1.6 | -104 | 0.958518
235 | 235 | 3684.616 | 171.429 | 402.018 | 46.1178 | -59.16 | -1.6 | -104.4444 | 0.9583407
236 | 236 | 3683.517 | 169.231 | 399.64 | 46.0818 | -61.178 | -1.6 | -104.8889 | 0.9581634
237 | 237 | 3683.517 | 170.33 | 400.379 | 46.0098 | -59.719 | -1.6 | -105.3333 | 0.9579862
238 | 238 | 3683.517 | 169.231 | 399.82 | 46.1178 | -61.358 | -1.6 | -105.7778 | 0.9578089
239 | 239 | 3683.517 | 169.231 | 399.64 | 46.0818 | -61.178 | -1.6 | -106.2222 | 0.9576316
240 | 240 | 3684.616 | 173.627 | 403.856 | 46.0458 | -56.602 | -1.6 | -106.6667 | 0.9574544
241 | 241 | 3684.616 | 171.429 | 401.297 | 45.9736 | -58.439 | -1.6 | -107.1111 | 0.9572771
242 | 242 | 3682.417 | 170.329 | 400.378 | 46.0098 | -59.72 | -1.6 | -107.5556 | 0.9570998
243 | 243 | 3683.517 | 170.33 | 400.198 | 45.9736 | -59.538 | -1.6 | -108 | 0.9569225
244 | 244 | 3683.517 | 169.231 | 399.28 | 46.0098 | -60.818 | -1.6 | -108.4444 | 0.9567453
245 | 245 | 3682.417 | 169.23 | 399.279 | 46.0098 | -60.819 | -1.6 | -108.8889 | 0.956568
246 | 246 | 3682.417 | 171.428 | 401.477 | 46.0098 | -58.621 | -1.6 | -109.3333 | 0.9563907
247 | 247 | 3683.517 | 172.528 | 402.396 | 45.9736 | -57.34 | -1.6 | -109.7778 | 0.9562134
248 | 248 | 3683.517 | 170.33 | 400.739 | 46.0818 | -60.079 | -1.6 | -110.2222 | 0.9560362
249 | 249 | 3681.319 | 168.132 | 398.541 | 46.0818 | -62.277 | -1.6 | -110.6667 | 0.9558589
250 | 250 | 3681.319 | 168.132 | 397.64 | 45.9016 | -61.376 | -1.6 | -111.1111 | 0.9556816
251 | 251 | 3682.417 | 170.329 | 400.558 | 46.0458 | -59.9 | -1.6 | -111.5556 | 0.9555043
252 | 252 | 3682.417 | 169.23 | 399.279 | 46.0098 | -60.819 | -1.6 | -112 | 0.9553271
253 | 253 | 3681.319 | 169.231 | 399.28 | 46.0098 | -60.818 | -1.6 | -112.4444 | 0.9551498
254 | 254 | 3683.517 | 171.429 | 401.297 | 45.9736 | -58.439 | -1.6 | -112.8889 | 0.9549725
255 | 255 | 3681.319 | 170.33 | 400.739 | 46.0818 | -60.079 | -1.6 | -113.3333 | 0.9547952
256 | 256 | 3681.319 | 170.33 | 400.559 | 46.0458 | -59.899 | -1.6 | -113.7778 | 0.954618
257 | 257 | 3682.417 | 170.329 | 400.918 | 46.1178 | -60.26 | -1.6 | -114.2222 | 0.9544407
258 | 258 | 3683.517 | 174.726 | 405.135 | 46.0818 | -55.683 | -1.6 | -114.6667 | 0.9542634
259 | 259 | 3681.319 | 167.033 | 397.622 | 46.1178 | -63.556 | -1.6 | -115.1111 | 0.9540862
260 | 260 | 3680.22 | 167.033 | 396.901 | 45.9736 | -62.835 | -1.6 | -115.5556 | 0.9539089
261 | 261 | 3681.319 | 169.231 | 399.099 | 45.9736 | -60.637 | -1.6 | -116 | 0.9537316
262 | 262 | 3682.417 | 170.329 | 400.558 | 46.0458 | -59.9 | -1.6 | -116.4444 | 0.9535543
263 | 263 | 3681.319 | 170.33 | 400.559 | 46.0458 | -59.899 | -1.6 | -116.8889 | 0.9533771
264 | 264 | 3682.417 | 170.329 | 400.378 | 46.0098 | -59.72 | -1.6 | -117.3333 | 0.9531998
265 | 265 | 3681.319 | 169.231 | 399.28 | 46.0098 | -60.818 | -1.6 | -117.7778 | 0.9530225
266 | 266 | 3681.319 | 169.231 | 399.46 | 46.0458 | -60.998 | -1.6 | -118.2222 | 0.9528452
267 | 267 | 3682.417 | 170.329 | 400.558 | 46.0458 | -59.9 | -1.6 | -118.6667 | 0.952668
268 | 268 | 3680.22 | 168.132 | 397.64 | 45.9016 | -61.376 | -1.6 | -119.1111 | 0.9524907
269 | 269 | 3681.319 | 170.33 | 399.838 | 45.9016 | -59.178 | -1.6 | -119.5556 | 0.9523134
270 | 270 | 3680.22 | 169.231 | 399.28 | 46.0098 | -60.818 | -1.6 | -120 | 0.9521361
271 | 271 | 3681.319 | 169.231 | 398.919 | 45.9376 | -60.457 | -1.6 | -120.4444 | 0.9519589
272 | 272 | 3682.417 | 172.527 | 402.395 | 45.9736 | -57.341 | -1.6 | -120.8889 | 0.9517816
273 | 273 | 3680.22 | 169.231 | 398.919 | 45.9376 | -60.457 | -1.6 | -121.3333 | 0.9516043
274 | 274 | 3681.319 | 169.231 | 399.64 | 46.0818 | -61.178 | -1.6 | -121.7778 | 0.9514271
275 | 275 | 3680.22 | 170.33 | 400.018 | 45.9376 | -59.358 | -1.6 | -122.2222 | 0.9512498
276 | 276 | 3680.22 | 169.231 | 399.28 | 46.0098 | -60.818 | -1.6 | -122.6667 | 0.9510725
277 | 277 | 3681.319 | 170.33 | 400.018 | 45.9376 | -59.358 | -1.6 | -123.1111 | 0.9508952
278 | 278 | 3681.319 | 170.33 | 400.198 | 45.9736 | -59.538 | -1.6 | -123.5556 | 0.950718
279 | 279 | 3683.517 | 173.627 | 403.676 | 46.0098 | -56.422 | -1.6 | -124 | 0.9505407
280 | 280 | 3682.417 | 171.428 | 400.936 | 45.9016 | -58.08 | -1.6 | -124.4444 | 0.9503634
281 | 281 | 3680.22 | 169.231 | 398.379 | 45.8296 | -59.917 | -1.6 | -124.8889 | 0.9501861
282 | 282 | 3679.121 | 167.033 | 396.901 | 45.9736 | -62.835 | -1.6 | -125.3333 | 0.9500089
283 | 283 | 3680.22 | 167.033 | 396.901 | 45.9736 | -62.835 | -1.6 | -125.7778 | 0.9498316
284 | 284 | 3680.22 | 168.132 | 398 | 45.9736 | -61.736 | -1.6 | -126.2222 | 0.9496543
285 | 285 | 3681.319 | 168.132 | 397.1 | 45.7936 | -60.836 | -1.6 | -126.6667 | 0.949477
286 | 286 | 3681.319 | 173.627 | 402.775 | 45.8296 | -55.521 | -1.6 | -127.1111 | 0.9492998
287 | 287 | 3680.22 | 170.33 | 399.658 | 45.8656 | -58.998 | -1.6 | -127.5556 | 0.9491225
288 | 288 | 3680.22 | 171.429 | 400.577 | 45.8296 | -57.719 | -1.6 | -128 | 0.9489452
289 | 289 | 3683.517 | 173.627 | 402.595 | 45.7936 | -55.341 | -1.6 | -128.4444 | 0.9487679
290 | 290 | 3679.121 | 171.429 | 401.117 | 45.9376 | -58.259 | -1.6 | -128.8889 | 0.9485907
291 | 291 | 3681.319 | 171.429 | 400.937 | 45.9016 | -58.079 | -1.6 | -129.3333 | 0.9484134
292 | 292 | 3679.121 | 169.231 | 398.739 | 45.9016 | -60.277 | -1.6 | -129.7778 | 0.9482361
293 | 293 | 3680.22 | 170.33 | 400.018 | 45.9376 | -59.358 | -1.6 | -130.2222 | 0.9480589
294 | 294 | 3681.319 | 170.33 | 399.478 | 45.8296 | -58.818 | -1.6 | -130.6667 | 0.9478816
295 | 295 | 3681.319 | 170.33 | 399.658 | 45.8656 | -58.998 | -1.6 | -131.1111 | 0.9477043
296 | 296 | 3680.22 | 169.231 | 398.559 | 45.8656 | -60.097 | -1.6 | -131.5556 | 0.947527
297 | 297 | 3680.22 | 169.231 | 399.28 | 46.0098 | -60.818 | -1.6 | -132 | 0.9473498
298 | 298 | 3681.319 | 171.429 | 401.297 | 45.9736 | -58.439 | -1.6 | -132.4444 | 0.9471725
299 | 299 | 3680.22 | 171.429 | 401.658 | 46.0458 | -58.8 | -1.6 | -132.8889 | 0.9469952
300 | 300 | 3680.22 | 170.33 | 399.658 | 45.8656 | -58.998 | -1.6 | -133.3333 | 0.9468179
301 | 301 | 3680.22 | 169.231 | 398.739 | 45.9016 | -60.277 | -1.6 | -133.7778 | 0.9466407
302 | 302 | 3679.121 | 169.231 | 398.739 | 45.9016 | -60.277 | -1.6 | -134.2222 | 0.9464634
303 | 303 | 3679.121 | 169.231 | 398.919 | 45.9376 | -60.457 | -1.6 | -134.6667 | 0.9462861
304 | 304 | 3679.121 | 169.231 | 399.099 | 45.9736 | -60.637 | -1.6 | -135.1111 | 0.9461088
305 | 305 | 3679.121 | 169.231 | 398.739 | 45.9016 | -60.277 | -1.6 | -135.5556 | 0.9459316
306 | 306 | 3680.22 | 169.231 | 398.739 | 45.9016 | -60.277 | -1.6 | -136 | 0.9457543
307 | 307 | 3679.121 | 170.33 | 400.018 | 45.9376 | -59.358 | -1.6 | -136.4444 | 0.945577
308 | 308 | 3679.121 | 170.33 | 398.937 | 45.7214 | -58.277 | -1.6 | -136.8889 | 0.9453998
309 | 309 | 3679.121 | 169.231 | 398.919 | 45.9376 | -60.457 | -1.6 | -137.3333 | 0.9452225
310 | 310 | 3680.22 | 168.132 | 397.82 | 45.9376 | -61.556 | -1.6 | -137.7778 | 0.9450452
311 | 311 | 3680.22 | 171.429 | 400.577 | 45.8296 | -57.719 | -1.6 | -138.2222 | 0.9448679
312 | 312 | 3679.121 | 169.231 | 398.199 | 45.7936 | -59.737 | -1.6 | -138.6667 | 0.9446907
313 | 313 | 3679.121 | 169.231 | 398.379 | 45.8296 | -59.917 | -1.6 | -139.1111 | 0.9445134
314 | 314 | 3678.022 | 168.132 | 397.28 | 45.8296 | -61.016 | -1.6 | -139.5556 | 0.9443361
315 | 315 | 3678.022 | 168.132 | 397.46 | 45.8656 | -61.196 | -1.6 | -140 | 0.9441588
316 | 316 | 3679.121 | 170.33 | 400.018 | 45.9376 | -59.358 | -1.6 | -140.4444 | 0.9439816
317 | 317 | 3680.22 | 171.429 | 400.217 | 45.7576 | -57.359 | -1.6 | -140.8889 | 0.9438043
318 | 318 | 3676.923 | 171.428 | 400.756 | 45.8656 | -57.9 | -1.6 | -141.3333 | 0.943627
319 | 319 | 3679.121 | 171.429 | 400.937 | 45.9016 | -58.079 | -1.6 | -141.7778 | 0.9434497
320 | 320 | 3678.022 | 168.132 | 397.1 | 45.7936 | -60.836 | -1.6 | -142.2222 | 0.9432725
321 | 321 | 3678.022 | 168.132 | 397.46 | 45.8656 | -61.196 | -1.6 | -142.6667 | 0.9430952
322 | 322 | 3679.121 | 170.33 | 399.298 | 45.7936 | -58.638 | -1.6 | -143.1111 | 0.9429179
323 | 323 | 3678.022 | 169.231 | 398.199 | 45.7936 | -59.737 | -1.6 | -143.5556 | 0.9427406
324 | 324 | 3678.022 | 169.231 | 398.559 | 45.8656 | -60.097 | -1.6 | -144 | 0.9425634
325 | 325 | 3678.022 | 169.231 | 398.379 | 45.8296 | -59.917 | -1.6 | -144.4444 | 0.9423861
326 | 326 | 3676.923 | 165.934 | 395.262 | 45.8656 | -63.394 | -1.6 | -144.8889 | 0.9422088
327 | 327 | 3681.319 | 171.429 | 400.397 | 45.7936 | -57.539 | -1.6 | -145.3333 | 0.9420316
328 | 328 | 3678.022 | 169.231 | 398.199 | 45.7936 | -59.737 | -1.6 | -145.7778 | 0.9418543
329 | 329 | 3678.022 | 169.231 | 398.559 | 45.8656 | -60.097 | -1.6 | -146.2222 | 0.941677
330 | 330 | 3676.923 | 168.132 | 397.28 | 45.8296 | -61.016 | -1.6 | -146.6667 | 0.9414997
331 | 331 | 3678.022 | 169.231 | 398.379 | 45.8296 | -59.917 | -1.6 | -147.1111 | 0.9413225
332 | 332 | 3678.022 | 168.132 | 397.28 | 45.8296 | -61.016 | -1.6 | -147.5556 | 0.9411452
333 | 333 | 3678.022 | 170.33 | 399.478 | 45.8296 | -58.818 | -1.6 | -148 | 0.9409679
334 | 334 | 3678.022 | 172.527 | 401.315 | 45.7576 | -56.261 | -1.6 | -148.4444 | 0.9407906
335 | 335 | 3679.121 | 171.429 | 400.217 | 45.7576 | -57.359 | -1.6 | -148.8889 | 0.9406134
336 | 336 | 3678.022 | 169.231 | 398.019 | 45.7576 | -59.557 | -1.6 | -149.3333 | 0.9404361
337 | 337 | 3678.022 | 169.231 | 398.019 | 45.7576 | -59.557 | -1.6 | -149.7778 | 0.9402588
338 | 338 | 3675.824 | 167.033 | 396.361 | 45.8656 | -62.295 | -1.6 | -150.2222 | 0.9400815
339 | 339 | 3678.022 | 169.231 | 398.019 | 45.7576 | -59.557 | -1.6 | -150.6667 | 0.9399043
340 | 340 | 3676.923 | 168.132 | 396.739 | 45.7214 | -60.475 | -1.6 | -151.1111 | 0.939727
341 | 341 | 3678.022 | 169.231 | 398.199 | 45.7936 | -59.737 | -1.6 | -151.5556 | 0.9395497
342 | 342 | 3678.022 | 169.231 | 397.838 | 45.7214 | -59.376 | -1.6 | -152 | 0.9393725
343 | 343 | 3678.022 | 170.33 | 398.937 | 45.7214 | -58.277 | -1.6 | -152.4444 | 0.9391952
344 | 344 | 3676.923 | 169.231 | 397.658 | 45.6854 | -59.196 | -1.6 | -152.8889 | 0.9390179
345 | 345 | 3678.022 | 170.33 | 399.118 | 45.7576 | -58.458 | -1.6 | -153.3333 | 0.9388406
346 | 346 | 3678.022 | 170.33 | 399.298 | 45.7936 | -58.638 | -1.6 | -153.7778 | 0.9386634
347 | 347 | 3675.824 | 169.23 | 398.018 | 45.7576 | -59.558 | -1.6 | -154.2222 | 0.9384861
348 | 348 | 3675.824 | 169.23 | 398.018 | 45.7576 | -59.558 | -1.6 | -154.6667 | 0.9383088
349 | 349 | 3676.923 | 168.132 | 397.64 | 45.9016 | -61.376 | -1.6 | -155.1111 | 0.9381315
350 | 350 | 3676.923 | 173.626 | 402.414 | 45.7576 | -55.162 | -1.6 | -155.5556 | 0.9379543
351 | 351 | 3676.923 | 173.626 | 402.414 | 45.7576 | -55.162 | -1.6 | -156 | 0.937777
352 | 352 | 3674.725 | 167.033 | 395.46 | 45.6854 | -61.394 | -1.6 | -156.4444 | 0.9375997
353 | 353 | 3678.022 | 170.33 | 398.937 | 45.7214 | -58.277 | -1.6 | -156.8889 | 0.9374224
354 | 354 | 3676.923 | 169.231 | 397.838 | 45.7214 | -59.376 | -1.6 | -157.3333 | 0.9372452
355 | 355 | 3675.824 | 169.23 | 398.018 | 45.7576 | -59.558 | -1.6 | -157.7778 | 0.9370679
356 | 356 | 3676.923 | 170.329 | 398.936 | 45.7214 | -58.278 | -1.6 | -158.2222 | 0.9368906
357 | 357 | 3678.022 | 172.527 | 401.315 | 45.7576 | -56.261 | -1.6 | -158.6667 | 0.9367133
358 | 358 | 3676.923 | 170.329 | 398.576 | 45.6494 | -57.918 | -1.6 | -159.1111 | 0.9365361
359 | 359 | 3674.725 | 167.033 | 395.821 | 45.7576 | -61.755 | -1.6 | -159.5556 | 0.9363588
360 | 360 | 3678.022 | 170.33 | 398.757 | 45.6854 | -58.097 | -1.6 | -160 | 0.9361815
361 | 361 | 3675.824 | 168.132 | 396.559 | 45.6854 | -60.295 | -1.6 | -160.4444 | 0.9360043
362 | 362 | 3676.923 | 169.231 | 397.478 | 45.6494 | -59.016 | -1.6 | -160.8889 | 0.935827
363 | 363 | 3675.824 | 168.132 | 396.92 | 45.7576 | -60.656 | -1.6 | -161.3333 | 0.9356497
364 | 364 | 3676.923 | 170.329 | 399.117 | 45.7576 | -58.459 | -1.6 | -161.7778 | 0.9354724
365 | 365 | 3675.824 | 170.329 | 398.756 | 45.6854 | -58.098 | -1.6 | -162.2222 | 0.9352952
366 | 366 | 3675.824 | 170.329 | 398.936 | 45.7214 | -58.278 | -1.6 | -162.6667 | 0.9351179
367 | 367 | 3675.824 | 171.428 | 399.675 | 45.6494 | -56.819 | -1.6 | -163.1111 | 0.9349406
368 | 368 | 3678.022 | 171.428 | 399.495 | 45.6134 | -56.639 | -1.6 | -163.5556 | 0.9347633
369 | 369 | 3675.824 | 170.329 | 398.936 | 45.7214 | -58.278 | -1.6 | -164 | 0.9345861
370 | 370 | 3675.824 | 170.329 | 398.756 | 45.6854 | -58.098 | -1.6 | -164.4444 | 0.9344088
371 | 371 | 3675.824 | 171.428 | 400.035 | 45.7214 | -57.179 | -1.6 | -164.8889 | 0.9342315
372 | 372 | 3675.824 | 168.132 | 396.92 | 45.7576 | -60.656 | -1.6 | -165.3333 | 0.9340542
373 | 373 | 3674.725 | 169.23 | 397.657 | 45.6854 | -59.197 | -1.6 | -165.7778 | 0.933877
374 | 374 | 3674.725 | 169.23 | 397.657 | 45.6854 | -59.197 | -1.6 | -166.2222 | 0.9336997
375 | 375 | 3674.725 | 170.329 | 398.216 | 45.5774 | -57.558 | -1.6 | -166.6667 | 0.9335224
376 | 376 | 3673.626 | 170.329 | 399.117 | 45.7576 | -58.459 | -1.6 | -167.1111 | 0.9333452
377 | 377 | 3675.824 | 170.329 | 398.756 | 45.6854 | -58.098 | -1.6 | -167.5556 | 0.9331679
378 | 378 | 3675.824 | 169.23 | 398.198 | 45.7936 | -59.738 | -1.6 | -168 | 0.9329906
379 | 379 | 3675.824 | 170.329 | 398.576 | 45.6494 | -57.918 | -1.6 | -168.4444 | 0.9328133
380 | 380 | 3673.626 | 168.131 | 396.378 | 45.6494 | -60.116 | -1.6 | -168.8889 | 0.9326361
381 | 381 | 3673.626 | 168.131 | 396.558 | 45.6854 | -60.296 | -1.6 | -169.3333 | 0.9324588
382 | 382 | 3674.725 | 170.329 | 398.756 | 45.6854 | -58.098 | -1.6 | -169.7778 | 0.9322815
383 | 383 | 3675.824 | 169.23 | 397.297 | 45.6134 | -58.837 | -1.6 | -170.2222 | 0.9321042
384 | 384 | 3674.725 | 169.23 | 397.657 | 45.6854 | -59.197 | -1.6 | -170.6667 | 0.931927
385 | 385 | 3674.725 | 170.329 | 398.396 | 45.6134 | -57.738 | -1.6 | -171.1111 | 0.9317497
386 | 386 | 3673.626 | 168.131 | 396.378 | 45.6494 | -60.116 | -1.6 | -171.5556 | 0.9315724
387 | 387 | 3674.725 | 170.329 | 398.756 | 45.6854 | -58.098 | -1.6 | -172 | 0.9313951
388 | 388 | 3674.725 | 168.131 | 396.378 | 45.6494 | -60.116 | -1.6 | -172.4444 | 0.9312179
389 | 389 | 3673.626 | 169.23 | 398.198 | 45.7936 | -59.738 | -1.6 | -172.8889 | 0.9310406
390 | 390 | 3669.231 | 162.637 | 391.244 | 45.7214 | -65.97 | -1.6 | -173.3333 | 0.9308633
391 | 391 | 3674.725 | 170.329 | 398.396 | 45.6134 | -57.738 | -1.6 | -173.7778 | 0.930686
392 | 392 | 3674.725 | 170.329 | 399.117 | 45.7576 | -58.459 | -1.6 | -174.2222 | 0.9305088
393 | 393 | 3674.725 | 170.329 | 398.936 | 45.7214 | -58.278 | -1.6 | -174.6667 | 0.9303315
394 | 394 | 3673.626 | 169.23 | 397.657 | 45.6854 | -59.197 | -1.6 | -175.1111 | 0.9301542
395 | 395 | 3675.824 | 170.329 | 398.936 | 45.7214 | -58.278 | -1.6 | -175.5556 | 0.929977
396 | 396 | 3673.626 | 168.131 | 396.378 | 45.6494 | -60.116 | -1.6 | -176 | 0.9297997
397 | 397 | 3674.725 | 173.626 | 401.693 | 45.6134 | -54.441 | -1.6 | -176.4444 | 0.9296224
398 | 398 | 3672.527 | 167.032 | 395.639 | 45.7214 | -61.575 | -1.6 | -176.8889 | 0.9294451
399 | 399 | 3674.725 | 169.23 | 398.018 | 45.7576 | -59.558 | -1.6 | -177.3333 | 0.9292679
400 | 400 | 3673.626 | 169.23 | 397.117 | 45.5774 | -58.657 | -1.6 | -177.7778 | 0.9290906
401 | 401 | 3672.527 | 168.131 | 396.198 | 45.6134 | -59.936 | -1.6 | -178.2222 | 0.9289133
402 | 402 | 3673.626 | 170.329 | 398.756 | 45.6854 | -58.098 | -1.6 | -178.6667 | 0.928736
403 | 403 | 3673.626 | 169.23 | 397.477 | 45.6494 | -59.017 | -1.6 | -179.1111 | 0.9285588
404 | 404 | 3673.626 | 170.329 | 398.396 | 45.6134 | -57.738 | -1.6 | -179.5556 | 0.9283815
405 | 405 | 3673.626 | 170.329 | 398.576 | 45.6494 | -57.918 | -1.6 | -180 | 0.9282042
406 | 406 | 3674.725 | 170.329 | 399.117 | 45.7576 | -58.459 | -1.6 | -180.4444 | 0.9280269
407 | 407 | 3673.626 | 168.131 | 396.738 | 45.7214 | -60.476 | -1.6 | -180.8889 | 0.9278497
408 | 408 | 3672.527 | 169.23 | 397.657 | 45.6854 | -59.197 | -1.6 | -181.3333 | 0.9276724
409 | 409 | 3673.626 | 170.329 | 398.216 | 45.5774 | -57.558 | -1.6 | -181.7778 | 0.9274951
410 | 410 | 3672.527 | 168.131 | 396.558 | 45.6854 | -60.296 | -1.6 | -182.2222 | 0.9273179
411 | 411 | 3672.527 | 168.131 | 396.378 | 45.6494 | -60.116 | -1.6 | -182.6667 | 0.9271406
412 | 412 | 3671.429 | 168.132 | 396.199 | 45.6134 | -59.935 | -1.6 | -183.1111 | 0.9269633
413 | 413 | 3671.429 | 168.132 | 396.739 | 45.7214 | -60.475 | -1.6 | -183.5556 | 0.926786
414 | 414 | 3674.725 | 170.329 | 398.576 | 45.6494 | -57.918 | -1.6 | -184 | 0.9266088
415 | 415 | 3670.33 | 165.934 | 394.001 | 45.6134 | -62.133 | -1.6 | -184.4444 | 0.9264315
416 | 416 | 3672.527 | 169.23 | 397.657 | 45.6854 | -59.197 | -1.6 | -184.8889 | 0.9262542
417 | 417 | 3672.527 | 169.23 | 397.477 | 45.6494 | -59.017 | -1.6 | -185.3333 | 0.9260769
418 | 418 | 3673.626 | 170.329 | 397.856 | 45.5054 | -57.198 | -1.6 | -185.7778 | 0.9258997
419 | 419 | 3671.429 | 168.132 | 396.379 | 45.6494 | -60.115 | -1.6 | -186.2222 | 0.9257224
420 | 420 | 3672.527 | 169.23 | 397.477 | 45.6494 | -59.017 | -1.6 | -186.6667 | 0.9255451
421 | 421 | 3671.429 | 168.132 | 396.199 | 45.6134 | -59.935 | -1.6 | -187.1111 | 0.9253678
422 | 422 | 3672.527 | 171.428 | 399.675 | 45.6494 | -56.819 | -1.6 | -187.5556 | 0.9251906
423 | 423 | 3672.527 | 173.626 | 401.693 | 45.6134 | -54.441 | -1.6 | -188 | 0.9250133
424 | 424 | 3672.527 | 168.131 | 396.018 | 45.5774 | -59.756 | -1.6 | -188.4444 | 0.924836
425 | 425 | 3671.429 | 169.231 | 397.298 | 45.6134 | -58.836 | -1.6 | -188.8889 | 0.9246587
426 | 426 | 3670.33 | 167.033 | 395.1 | 45.6134 | -61.034 | -1.6 | -189.3333 | 0.9244815
427 | 427 | 3672.527 | 169.23 | 396.937 | 45.5414 | -58.477 | -1.6 | -189.7778 | 0.9243042
428 | 428 | 3671.429 | 169.231 | 398.019 | 45.7576 | -59.557 | -1.6 | -190.2222 | 0.9241269
429 | 429 | 3671.429 | 169.231 | 397.478 | 45.6494 | -59.016 | -1.6 | -190.6667 | 0.9239497
430 | 430 | 3671.429 | 168.132 | 396.379 | 45.6494 | -60.115 | -1.6 | -191.1111 | 0.9237724
431 | 431 | 3671.429 | 168.132 | 396.379 | 45.6494 | -60.115 | -1.6 | -191.5556 | 0.9235951
432 | 432 | 3673.626 | 172.527 | 400.594 | 45.6134 | -55.54 | -1.6 | -192 | 0.9234178
433 | 433 | 3669.231 | 164.835 | 393.262 | 45.6854 | -63.592 | -1.6 | -192.4444 | 0.9232406
434 | 434 | 3671.429 | 169.231 | 397.118 | 45.5774 | -58.656 | -1.6 | -192.8889 | 0.9230633
435 | 435 | 3668.132 | 167.033 | 395.1 | 45.6134 | -61.034 | -1.6 | -193.3333 | 0.922886
436 | 436 | 3670.33 | 167.033 | 394.92 | 45.5774 | -60.854 | -1.6 | -193.7778 | 0.9227087
437 | 437 | 3670.33 | 168.132 | 396.379 | 45.6494 | -60.115 | -1.6 | -194.2222 | 0.9225315
438 | 438 | 3671.429 | 169.231 | 397.658 | 45.6854 | -59.196 | -1.6 | -194.6667 | 0.9223542
439 | 439 | 3671.429 | 169.231 | 397.478 | 45.6494 | -59.016 | -1.6 | -195.1111 | 0.9221769
440 | 440 | 3670.33 | 169.231 | 397.298 | 45.6134 | -58.836 | -1.6 | -195.5556 | 0.9219996
441 | 441 | 3671.429 | 168.132 | 395.839 | 45.5414 | -59.575 | -1.6 | -196 | 0.9218224
442 | 442 | 3670.33 | 167.033 | 395.1 | 45.6134 | -61.034 | -1.6 | -196.4444 | 0.9216451
443 | 443 | 3670.33 | 169.231 | 396.938 | 45.5414 | -58.476 | -1.6 | -196.8889 | 0.9214678
444 | 444 | 3670.33 | 169.231 | 397.298 | 45.6134 | -58.836 | -1.6 | -197.3333 | 0.9212906
445 | 445 | 3669.231 | 167.033 | 395.28 | 45.6494 | -61.214 | -1.6 | -197.7778 | 0.9211133
446 | 446 | 3670.33 | 168.132 | 396.199 | 45.6134 | -59.935 | -1.6 | -198.2222 | 0.920936
447 | 447 | 3671.429 | 170.33 | 398.037 | 45.5414 | -57.377 | -1.6 | -198.6667 | 0.9207587
448 | 448 | 3670.33 | 168.132 | 395.659 | 45.5054 | -59.395 | -1.6 | -199.1111 | 0.9205815
449 | 449 | 3670.33 | 170.33 | 398.757 | 45.6854 | -58.097 | -1.6 | -199.5556 | 0.9204042
450 | 450 | 3669.231 | 167.033 | 395.46 | 45.6854 | -61.394 | -1.6 | -200 | 0.9202269
451 | 451 | 3670.33 | 169.231 | 397.118 | 45.5774 | -58.656 | -1.6 | -200.4444 | 0.9200496
452 | 452 | 3671.429 | 172.528 | 400.595 | 45.6134 | -55.539 | -1.6 | -200.8889 | 0.9198724
453 | 453 | 3671.429 | 170.33 | 398.217 | 45.5774 | -57.557 | -1.6 | -201.3333 | 0.9196951
454 | 454 | 3671.429 | 171.429 | 398.956 | 45.5054 | -56.098 | -1.6 | -201.7778 | 0.9195178
455 | 455 | 3668.132 | 168.132 | 396.019 | 45.5774 | -59.755 | -1.6 | -202.2222 | 0.9193405
456 | 456 | 3668.132 | 168.132 | 395.839 | 45.5414 | -59.575 | -1.6 | -202.6667 | 0.9191633
457 | 457 | 3668.132 | 167.033 | 395.28 | 45.6494 | -61.214 | -1.6 | -203.1111 | 0.918986
458 | 458 | 3670.33 | 168.132 | 395.839 | 45.5414 | -59.575 | -1.6 | -203.5556 | 0.9188087
459 | 459 | 3670.33 | 170.33 | 398.397 | 45.6134 | -57.737 | -1.6 | -204 | 0.9186314
460 | 460 | 3669.231 | 169.231 | 397.298 | 45.6134 | -58.836 | -1.6 | -204.4444 | 0.9184542
461 | 461 | 3668.132 | 167.033 | 394.92 | 45.5774 | -60.854 | -1.6 | -204.8889 | 0.9182769
462 | 462 | 3668.132 | 168.132 | 396.199 | 45.6134 | -59.935 | -1.6 | -205.3333 | 0.9180996
463 | 463 | 3667.033 | 168.132 | 396.379 | 45.6494 | -60.115 | -1.6 | -205.7778 | 0.9179224
464 | 464 | 3668.132 | 167.033 | 395.1 | 45.6134 | -61.034 | -1.6 | -206.2222 | 0.9177451
465 | 465 | 3668.132 | 168.132 | 396.199 | 45.6134 | -59.935 | -1.6 | -206.6667 | 0.9175678
466 | 466 | 3669.231 | 169.231 | 396.577 | 45.4692 | -58.115 | -1.6 | -207.1111 | 0.9173905
467 | 467 | 3670.33 | 171.429 | 399.136 | 45.5414 | -56.278 | -1.6 | -207.5556 | 0.9172133
468 | 468 | 3669.231 | 169.231 | 397.118 | 45.5774 | -58.656 | -1.6 | -208 | 0.917036
469 | 469 | 3669.231 | 169.231 | 396.758 | 45.5054 | -58.296 | -1.6 | -208.4444 | 0.9168587
470 | 470 | 3669.231 | 169.231 | 396.938 | 45.5414 | -58.476 | -1.6 | -208.8889 | 0.9166814
471 | 471 | 3670.33 | 171.429 | 398.595 | 45.4332 | -55.737 | -1.6 | -209.3333 | 0.9165042
472 | 472 | 3670.33 | 170.33 | 398.037 | 45.5414 | -57.377 | -1.6 | -209.7778 | 0.9163269
473 | 473 | 3668.132 | 168.132 | 395.298 | 45.4332 | -59.034 | -1.6 | -210.2222 | 0.9161496
474 | 474 | 3670.33 | 171.429 | 398.956 | 45.5054 | -56.098 | -1.6 | -210.6667 | 0.9159723
475 | 475 | 3667.033 | 167.033 | 394.379 | 45.4692 | -60.313 | -1.6 | -211.1111 | 0.9157951
476 | 476 | 3668.132 | 171.429 | 399.496 | 45.6134 | -56.638 | -1.6 | -211.5556 | 0.9156178
477 | 477 | 3669.231 | 172.528 | 400.415 | 45.5774 | -55.359 | -1.6 | -212 | 0.9154405
478 | 478 | 3667.033 | 167.033 | 394.56 | 45.5054 | -60.494 | -1.6 | -212.4444 | 0.9152633
479 | 479 | 3669.231 | 170.33 | 397.857 | 45.5054 | -57.197 | -1.6 | -212.8889 | 0.915086
480 | 480 | 3668.132 | 168.132 | 395.659 | 45.5054 | -59.395 | -1.6 | -213.3333 | 0.9149087
481 | 481 | 3669.231 | 169.231 | 397.118 | 45.5774 | -58.656 | -1.6 | -213.7778 | 0.9147314
482 | 482 | 3668.132 | 169.231 | 396.938 | 45.5414 | -58.476 | -1.6 | -214.2222 | 0.9145542
483 | 483 | 3667.033 | 170.33 | 397.676 | 45.4692 | -57.016 | -1.6 | -214.6667 | 0.9143769
484 | 484 | 3669.231 | 169.231 | 397.298 | 45.6134 | -58.836 | -1.6 | -215.1111 | 0.9141996
485 | 485 | 3664.835 | 165.934 | 393.28 | 45.4692 | -61.412 | -1.6 | -215.5556 | 0.9140223
486 | 486 | 3669.231 | 170.33 | 398.037 | 45.5414 | -57.377 | -1.6 | -216 | 0.9138451
487 | 487 | 3668.132 | 169.231 | 396.938 | 45.5414 | -58.476 | -1.6 | -216.4444 | 0.9136678
488 | 488 | 3667.033 | 168.132 | 395.478 | 45.4692 | -59.214 | -1.6 | -216.8889 | 0.9134905
489 | 489 | 3668.132 | 168.132 | 395.839 | 45.5414 | -59.575 | -1.6 | -217.3333 | 0.9133132
490 | 490 | 3667.033 | 170.33 | 397.676 | 45.4692 | -57.016 | -1.6 | -217.7778 | 0.913136
491 | 491 | 3665.934 | 168.132 | 395.478 | 45.4692 | -59.214 | -1.6 | -218.2222 | 0.9129587
492 | 492 | 3665.934 | 167.033 | 394.199 | 45.4332 | -60.133 | -1.6 | -218.6667 | 0.9127814
493 | 493 | 3668.132 | 170.33 | 397.496 | 45.4332 | -56.836 | -1.6 | -219.1111 | 0.9126041
494 | 494 | 3668.132 | 170.33 | 397.857 | 45.5054 | -57.197 | -1.6 | -219.5556 | 0.9124269
495 | 495 | 3667.033 | 168.132 | 395.839 | 45.5414 | -59.575 | -1.6 | -220 | 0.9122496
496 | 496 | 3665.934 | 167.033 | 394.379 | 45.4692 | -60.313 | -1.6 | -220.4444 | 0.9120723
497 | 497 | 3667.033 | 169.231 | 396.758 | 45.5054 | -58.296 | -1.6 | -220.8889 | 0.9118951
498 | 498 | 3665.934 | 169.231 | 396.397 | 45.4332 | -57.935 | -1.6 | -221.3333 | 0.9117178
499 | 499 | 3664.835 | 168.132 | 396.019 | 45.5774 | -59.755 | -1.6 | -221.7778 | 0.9115405
500 | 500 | 3668.132 | 172.528 | 400.415 | 45.5774 | -55.359 | -1.6 | -222.2222 | 0.9113632
501 | 501 | 3665.934 | 168.132 | 396.199 | 45.6134 | -59.935 | -1.6 | -222.6667 | 0.911186
502 | 502 | 3667.033 | 169.231 | 397.478 | 45.6494 | -59.016 | -1.6 | -223.1111 | 0.9110087
503 | 503 | 3665.934 | 168.132 | 395.478 | 45.4692 | -59.214 | -1.6 | -223.5556 | 0.9108314
504 | 504 | 3665.934 | 168.132 | 395.839 | 45.5414 | -59.575 | -1.6 | -224 | 0.9106541
505 | 505 | 3668.132 | 171.429 | 399.496 | 45.6134 | -56.638 | -1.6 | -224.4444 | 0.9104769
506 | 506 | 3662.637 | 169.23 | 396.396 | 45.4332 | -57.936 | -1.6 | -224.8889 | 0.9102996
507 | 507 | 3668.132 | 172.528 | 399.694 | 45.4332 | -54.638 | -1.6 | -225.3333 | 0.9101223
508 | 508 | 3665.934 | 169.231 | 396.217 | 45.3972 | -57.755 | -1.6 | -225.7778 | 0.909945
509 | 509 | 3665.934 | 169.231 | 396.397 | 45.4332 | -57.935 | -1.6 | -226.2222 | 0.9097678
510 | 510 | 3664.835 | 167.033 | 394.379 | 45.4692 | -60.313 | -1.6 | -226.6667 | 0.9095905
511 | 511 | 3665.934 | 170.33 | 397.496 | 45.4332 | -56.836 | -1.6 | -227.1111 | 0.9094132
512 | 512 | 3665.934 | 170.33 | 397.496 | 45.4332 | -56.836 | -1.6 | -227.5556 | 0.909236
513 | 513 | 3663.736 | 164.835 | 392.001 | 45.4332 | -62.331 | -1.6 | -228 | 0.9090587
514 | 514 | 3664.835 | 168.132 | 395.839 | 45.5414 | -59.575 | -1.6 | -228.4444 | 0.9088814
515 | 515 | 3664.835 | 168.132 | 395.298 | 45.4332 | -59.034 | -1.6 | -228.8889 | 0.9087041
516 | 516 | 3665.934 | 170.33 | 398.037 | 45.5414 | -57.377 | -1.6 | -229.3333 | 0.9085269
517 | 517 | 3664.835 | 170.329 | 397.675 | 45.4692 | -57.017 | -1.6 | -229.7778 | 0.9083496
518 | 518 | 3664.835 | 169.231 | 396.758 | 45.5054 | -58.296 | -1.6 | -230.2222 | 0.9081723
519 | 519 | 3664.835 | 169.231 | 396.397 | 45.4332 | -57.935 | -1.6 | -230.6667 | 0.907995
520 | 520 | 3663.736 | 168.132 | 395.659 | 45.5054 | -59.395 | -1.6 | -231.1111 | 0.9078178
521 | 521 | 3664.835 | 168.132 | 395.298 | 45.4332 | -59.034 | -1.6 | -231.5556 | 0.9076405
522 | 522 | 3663.736 | 165.934 | 393.461 | 45.5054 | -61.593 | -1.6 | -232 | 0.9074632
523 | 523 | 3661.539 | 168.132 | 395.478 | 45.4692 | -59.214 | -1.6 | -232.4444 | 0.9072859
524 | 524 | 3663.736 | 170.329 | 398.036 | 45.5414 | -57.378 | -1.6 | -232.8889 | 0.9071087
525 | 525 | 3663.736 | 168.132 | 395.659 | 45.5054 | -59.395 | -1.6 | -233.3333 | 0.9069314
526 | 526 | 3663.736 | 168.132 | 395.298 | 45.4332 | -59.034 | -1.6 | -233.7778 | 0.9067541
527 | 527 | 3663.736 | 167.033 | 394.74 | 45.5414 | -60.674 | -1.6 | -234.2222 | 0.9065768
528 | 528 | 3662.637 | 167.033 | 394.199 | 45.4332 | -60.133 | -1.6 | -234.6667 | 0.9063996
529 | 529 | 3663.736 | 168.132 | 395.298 | 45.4332 | -59.034 | -1.6 | -235.1111 | 0.9062223
530 | 530 | 3662.637 | 167.033 | 394.199 | 45.4332 | -60.133 | -1.6 | -235.5556 | 0.906045
531 | 531 | 3661.539 | 167.033 | 394.199 | 45.4332 | -60.133 | -1.6 | -236 | 0.9058678
532 | 532 | 3662.637 | 169.23 | 396.937 | 45.5414 | -58.477 | -1.6 | -236.4444 | 0.9056905
533 | 533 | 3661.539 | 168.132 | 395.839 | 45.5414 | -59.575 | -1.6 | -236.8889 | 0.9055132
534 | 534 | 3661.539 | 165.935 | 393.642 | 45.5414 | -61.772 | -1.6 | -237.3333 | 0.9053359
535 | 535 | 3663.736 | 169.23 | 396.937 | 45.5414 | -58.477 | -1.6 | -237.7778 | 0.9051587
536 | 536 | 3663.736 | 169.23 | 396.576 | 45.4692 | -58.116 | -1.6 | -238.2222 | 0.9049814
537 | 537 | 3663.736 | 168.132 | 395.118 | 45.3972 | -58.854 | -1.6 | -238.6667 | 0.9048041
538 | 538 | 3662.637 | 168.131 | 395.297 | 45.4332 | -59.035 | -1.6 | -239.1111 | 0.9046268
539 | 539 | 3662.637 | 168.131 | 395.658 | 45.5054 | -59.396 | -1.6 | -239.5556 | 0.9044496
540 | 540 | 3661.539 | 168.132 | 395.478 | 45.4692 | -59.214 | -1.6 | -240 | 0.9042723
541 | 541 | 3663.736 | 172.527 | 400.234 | 45.5414 | -55.18 | -1.6 | -240.4444 | 0.904095
542 | 542 | 3665.934 | 172.527 | 400.594 | 45.6134 | -55.54 | -1.6 | -240.8889 | 0.9039177
543 | 543 | 3661.539 | 169.231 | 396.577 | 45.4692 | -58.115 | -1.6 | -241.3333 | 0.9037405
544 | 544 | 3660.439 | 165.933 | 393.64 | 45.5414 | -61.774 | -1.6 | -241.7778 | 0.9035632
545 | 545 | 3661.539 | 165.935 | 392.921 | 45.3972 | -61.051 | -1.6 | -242.2222 | 0.9033859
546 | 546 | 3661.539 | 168.132 | 395.659 | 45.5054 | -59.395 | -1.6 | -242.6667 | 0.9032087
547 | 547 | 3661.539 | 167.033 | 394.379 | 45.4692 | -60.313 | -1.6 | -243.1111 | 0.9030314
548 | 548 | 3662.637 | 169.23 | 396.216 | 45.3972 | -57.756 | -1.6 | -243.5556 | 0.9028541
549 | 549 | 3661.539 | 167.033 | 394.199 | 45.4332 | -60.133 | -1.6 | -244 | 0.9026768
550 | 550 | 3659.341 | 167.033 | 394.74 | 45.5414 | -60.674 | -1.6 | -244.4444 | 0.9024996
551 | 551 | 3662.637 | 169.23 | 396.216 | 45.3972 | -57.756 | -1.6 | -244.8889 | 0.9023223
552 | 552 | 3661.539 | 168.132 | 394.938 | 45.3612 | -58.674 | -1.6 | -245.3333 | 0.902145
553 | 553 | 3660.439 | 165.933 | 392.919 | 45.3972 | -61.053 | -1.6 | -245.7778 | 0.9019677
554 | 554 | 3660.439 | 165.933 | 393.279 | 45.4692 | -61.413 | -1.6 | -246.2222 | 0.9017905
555 | 555 | 3660.439 | 167.032 | 394.378 | 45.4692 | -60.314 | -1.6 | -246.6667 | 0.9016132
556 | 556 | 3660.439 | 168.131 | 395.658 | 45.5054 | -59.396 | -1.6 | -247.1111 | 0.9014359
557 | 557 | 3660.439 | 164.835 | 391.641 | 45.3612 | -61.971 | -1.6 | -247.5556 | 0.9012586
558 | 558 | 3656.044 | 164.835 | 392.362 | 45.5054 | -62.692 | -1.6 | -248 | 0.9010814
559 | 559 | 3660.439 | 167.032 | 394.378 | 45.4692 | -60.314 | -1.6 | -248.4444 | 0.9009041
560 | 560 | 3660.439 | 167.032 | 394.378 | 45.4692 | -60.314 | -1.6 | -248.8889 | 0.9007268
561 | 561 | 3660.439 | 165.933 | 393.099 | 45.4332 | -61.233 | -1.6 | -249.3333 | 0.9005495
562 | 562 | 3660.439 | 168.131 | 395.477 | 45.4692 | -59.215 | -1.6 | -249.7778 | 0.9003723
563 | 563 | 3660.439 | 167.032 | 394.018 | 45.3972 | -59.954 | -1.6 | -250.2222 | 0.900195
564 | 564 | 3659.341 | 165.934 | 393.641 | 45.5414 | -61.773 | -1.6 | -250.6667 | 0.9000177
565 | 565 | 3659.341 | 168.132 | 395.298 | 45.4332 | -59.034 | -1.6 | -251.1111 | 0.8998405
566 | 566 | 3660.439 | 169.23 | 396.576 | 45.4692 | -58.116 | -1.6 | -251.5556 | 0.8996632
567 | 567 | 3660.439 | 168.131 | 395.477 | 45.4692 | -59.215 | -1.6 | -252 | 0.8994859
568 | 568 | 3660.439 | 168.131 | 395.117 | 45.3972 | -58.855 | -1.6 | -252.4444 | 0.8993086
569 | 569 | 3660.439 | 167.032 | 394.198 | 45.4332 | -60.134 | -1.6 | -252.8889 | 0.8991314
570 | 570 | 3656.044 | 163.736 | 391.082 | 45.4692 | -63.61 | -1.6 | -253.3333 | 0.8989541
571 | 571 | 3661.539 | 169.231 | 395.857 | 45.3252 | -57.395 | -1.6 | -253.7778 | 0.8987768
572 | 572 | 3660.439 | 168.131 | 394.757 | 45.3252 | -58.495 | -1.6 | -254.2222 | 0.8985995
573 | 573 | 3659.341 | 167.033 | 394.199 | 45.4332 | -60.133 | -1.6 | -254.6667 | 0.8984223
574 | 574 | 3659.341 | 167.033 | 394.379 | 45.4692 | -60.313 | -1.6 | -255.1111 | 0.898245
575 | 575 | 3658.242 | 167.033 | 394.379 | 45.4692 | -60.313 | -1.6 | -255.5556 | 0.8980677
576 | 576 | 3658.242 | 167.033 | 394.199 | 45.4332 | -60.133 | -1.6 | -256 | 0.8978904
577 | 577 | 3659.341 | 167.033 | 394.379 | 45.4692 | -60.313 | -1.6 | -256.4444 | 0.8977132
578 | 578 | 3659.341 | 168.132 | 395.118 | 45.3972 | -58.854 | -1.6 | -256.8889 | 0.8975359
579 | 579 | 3658.242 | 167.033 | 393.839 | 45.3612 | -59.773 | -1.6 | -257.3333 | 0.8973586
580 | 580 | 3659.341 | 168.132 | 395.298 | 45.4332 | -59.034 | -1.6 | -257.7778 | 0.8971814
581 | 581 | 3657.143 | 165.934 | 392.56 | 45.3252 | -60.692 | -1.6 | -258.2222 | 0.8970041
582 | 582 | 3658.242 | 167.033 | 394.019 | 45.3972 | -59.953 | -1.6 | -258.6667 | 0.8968268
583 | 583 | 3658.242 | 168.132 | 395.478 | 45.4692 | -59.214 | -1.6 | -259.1111 | 0.8966495
584 | 584 | 3658.242 | 167.033 | 394.199 | 45.4332 | -60.133 | -1.6 | -259.5556 | 0.8964723
585 | 585 | 3658.242 | 168.132 | 395.298 | 45.4332 | -59.034 | -1.6 | -260 | 0.896295
586 | 586 | 3659.341 | 169.231 | 396.037 | 45.3612 | -57.575 | -1.6 | -260.4444 | 0.8961177
587 | 587 | 3658.242 | 168.132 | 395.478 | 45.4692 | -59.214 | -1.6 | -260.8889 | 0.8959404
588 | 588 | 3657.143 | 165.934 | 393.1 | 45.4332 | -61.232 | -1.6 | -261.3333 | 0.8957632
589 | 589 | 3658.242 | 168.132 | 394.938 | 45.3612 | -58.674 | -1.6 | -261.7778 | 0.8955859
590 | 590 | 3658.242 | 169.231 | 396.037 | 45.3612 | -57.575 | -1.6 | -262.2222 | 0.8954086
591 | 591 | 3658.242 | 168.132 | 395.118 | 45.3972 | -58.854 | -1.6 | -262.6667 | 0.8952313
592 | 592 | 3657.143 | 164.835 | 392.542 | 45.5414 | -62.872 | -1.6 | -263.1111 | 0.8950541
593 | 593 | 3658.242 | 169.231 | 396.217 | 45.3972 | -57.755 | -1.6 | -263.5556 | 0.8948768
594 | 594 | 3654.945 | 168.132 | 394.578 | 45.2892 | -58.314 | -1.6 | -264 | 0.8946995
595 | 595 | 3657.143 | 168.132 | 395.298 | 45.4332 | -59.034 | -1.6 | -264.4444 | 0.8945222
596 | 596 | 3659.341 | 170.33 | 397.316 | 45.3972 | -56.656 | -1.6 | -264.8889 | 0.894345
597 | 597 | 3657.143 | 165.934 | 392.92 | 45.3972 | -61.052 | -1.6 | -265.3333 | 0.8941677
598 | 598 | 3658.242 | 170.33 | 397.136 | 45.3612 | -56.476 | -1.6 | -265.7778 | 0.8939904
599 | 599 | 3657.143 | 167.033 | 393.659 | 45.3252 | -59.593 | -1.6 | -266.2222 | 0.8938132
600 | 600 | 3657.143 | 168.132 | 394.758 | 45.3252 | -58.494 | -1.6 | -266.6667 | 0.8936359
601 | 601 | 3657.143 | 167.033 | 393.839 | 45.3612 | -59.773 | -1.6 | -267.1111 | 0.8934586
602 | 602 | 3658.242 | 169.231 | 395.857 | 45.3252 | -57.395 | -1.6 | -267.5556 | 0.8932813
603 | 603 | 3657.143 | 168.132 | 395.298 | 45.4332 | -59.034 | -1.6 | -268 | 0.8931041
604 | 604 | 3657.143 | 167.033 | 394.199 | 45.4332 | -60.133 | -1.6 | -268.4444 | 0.8929268
605 | 605 | 3656.044 | 168.132 | 395.298 | 45.4332 | -59.034 | -1.6 | -268.8889 | 0.8927495
606 | 606 | 3657.143 | 168.132 | 394.938 | 45.3612 | -58.674 | -1.6 | -269.3333 | 0.8925722
607 | 607 | 3657.143 | 169.231 | 395.857 | 45.3252 | -57.395 | -1.6 | -269.7778 | 0.892395
608 | 608 | 3656.044 | 167.033 | 393.299 | 45.2532 | -59.233 | -1.6 | -270.2222 | 0.8922177
609 | 609 | 3656.044 | 168.132 | 394.758 | 45.3252 | -58.494 | -1.6 | -270.6667 | 0.8920404
610 | 610 | 3654.945 | 165.934 | 392.56 | 45.3252 | -60.692 | -1.6 | -271.1111 | 0.8918631
611 | 611 | 3656.044 | 167.033 | 393.479 | 45.2892 | -59.413 | -1.6 | -271.5556 | 0.8916859
612 | 612 | 3652.747 | 164.835 | 391.461 | 45.3252 | -61.791 | -1.6 | -272 | 0.8915086
613 | 613 | 3657.143 | 168.132 | 394.758 | 45.3252 | -58.494 | -1.6 | -272.4444 | 0.8913313
614 | 614 | 3657.143 | 168.132 | 395.298 | 45.4332 | -59.034 | -1.6 | -272.8889 | 0.8911541
615 | 615 | 3656.044 | 167.033 | 393.659 | 45.3252 | -59.593 | -1.6 | -273.3333 | 0.8909768
616 | 616 | 3656.044 | 168.132 | 395.478 | 45.4692 | -59.214 | -1.6 | -273.7778 | 0.8907995
617 | 617 | 3654.945 | 165.934 | 392.56 | 45.3252 | -60.692 | -1.6 | -274.2222 | 0.8906222
618 | 618 | 3656.044 | 169.231 | 395.677 | 45.2892 | -57.215 | -1.6 | -274.6667 | 0.890445
619 | 619 | 3654.945 | 167.033 | 393.479 | 45.2892 | -59.413 | -1.6 | -275.1111 | 0.8902677
620 | 620 | 3656.044 | 169.231 | 396.217 | 45.3972 | -57.755 | -1.6 | -275.5556 | 0.8900904
621 | 621 | 3654.945 | 165.934 | 392.74 | 45.3612 | -60.872 | -1.6 | -276 | 0.8899131
622 | 622 | 3654.945 | 168.132 | 394.578 | 45.2892 | -58.314 | -1.6 | -276.4444 | 0.8897359
623 | 623 | 3653.846 | 169.231 | 395.497 | 45.2532 | -57.035 | -1.6 | -276.8889 | 0.8895586
624 | 624 | 3654.945 | 168.132 | 395.118 | 45.3972 | -58.854 | -1.6 | -277.3333 | 0.8893813
625 | 625 | 3654.945 | 167.033 | 393.479 | 45.2892 | -59.413 | -1.6 | -277.7778 | 0.889204
626 | 626 | 3653.846 | 164.835 | 392.001 | 45.4332 | -62.331 | -1.6 | -278.2222 | 0.8890268
627 | 627 | 3656.044 | 169.231 | 395.857 | 45.3252 | -57.395 | -1.6 | -278.6667 | 0.8888495
628 | 628 | 3654.945 | 167.033 | 393.659 | 45.3252 | -59.593 | -1.6 | -279.1111 | 0.8886722
629 | 629 | 3656.044 | 167.033 | 394.199 | 45.4332 | -60.133 | -1.6 | -279.5556 | 0.8884949
630 | 630 | 3654.945 | 168.132 | 394.938 | 45.3612 | -58.674 | -1.6 | -280 | 0.8883177
631 | 631 | 3654.945 | 168.132 | 394.938 | 45.3612 | -58.674 | -1.6 | -280.4444 | 0.8881404
632 | 632 | 3654.945 | 167.033 | 393.479 | 45.2892 | -59.413 | -1.6 | -280.8889 | 0.8879631
633 | 633 | 3654.945 | 167.033 | 394.019 | 45.3972 | -59.953 | -1.6 | -281.3333 | 0.8877859
634 | 634 | 3654.945 | 167.033 | 393.479 | 45.2892 | -59.413 | -1.6 | -281.7778 | 0.8876086
635 | 635 | 3654.945 | 171.428 | 398.414 | 45.3972 | -55.558 | -1.6 | -282.2222 | 0.8874313
636 | 636 | 3651.648 | 167.033 | 394.019 | 45.3972 | -59.953 | -1.6 | -282.6667 | 0.887254
637 | 637 | 3656.044 | 171.429 | 398.775 | 45.4692 | -55.917 | -1.6 | -283.1111 | 0.8870768
638 | 638 | 3653.846 | 169.231 | 395.857 | 45.3252 | -57.395 | -1.6 | -283.5556 | 0.8868995
639 | 639 | 3651.648 | 164.835 | 391.461 | 45.3252 | -61.791 | -1.6 | -284 | 0.8867222
640 | 640 | 3653.846 | 167.033 | 393.659 | 45.3252 | -59.593 | -1.6 | -284.4444 | 0.8865449
641 | 641 | 3654.945 | 169.231 | 395.857 | 45.3252 | -57.395 | -1.6 | -284.8889 | 0.8863677
642 | 642 | 3653.846 | 168.132 | 394.938 | 45.3612 | -58.674 | -1.6 | -285.3333 | 0.8861904
643 | 643 | 3652.747 | 167.033 | 393.839 | 45.3612 | -59.773 | -1.6 | -285.7778 | 0.8860131
644 | 644 | 3652.747 | 167.033 | 393.839 | 45.3612 | -59.773 | -1.6 | -286.2222 | 0.8858358
645 | 645 | 3653.846 | 165.934 | 392.38 | 45.2892 | -60.512 | -1.6 | -286.6667 | 0.8856586
646 | 646 | 3652.747 | 168.132 | 394.578 | 45.2892 | -58.314 | -1.6 | -287.1111 | 0.8854813
647 | 647 | 3653.846 | 169.231 | 395.497 | 45.2532 | -57.035 | -1.6 | -287.5556 | 0.885304
648 | 648 | 3652.747 | 168.132 | 393.857 | 45.145 | -57.593 | -1.6 | -288 | 0.8851268
649 | 649 | 3652.747 | 168.132 | 394.938 | 45.3612 | -58.674 | -1.6 | -288.4444 | 0.8849495
650 | 650 | 3653.846 | 168.132 | 394.938 | 45.3612 | -58.674 | -1.6 | -288.8889 | 0.8847722
651 | 651 | 3652.747 | 167.033 | 393.659 | 45.3252 | -59.593 | -1.6 | -289.3333 | 0.8845949
652 | 652 | 3651.648 | 165.934 | 392.92 | 45.3972 | -61.052 | -1.6 | -289.7778 | 0.8844177
653 | 653 | 3651.648 | 167.033 | 393.839 | 45.3612 | -59.773 | -1.6 | -290.2222 | 0.8842404
654 | 654 | 3652.747 | 167.033 | 393.839 | 45.3612 | -59.773 | -1.6 | -290.6667 | 0.8840631
655 | 655 | 3652.747 | 169.23 | 395.856 | 45.3252 | -57.396 | -1.6 | -291.1111 | 0.8838858
656 | 656 | 3649.451 | 164.836 | 391.822 | 45.3972 | -62.15 | -1.6 | -291.5556 | 0.8837086
657 | 657 | 3650.55 | 169.231 | 395.497 | 45.2532 | -57.035 | -1.6 | -292 | 0.8835313
658 | 658 | 3652.747 | 168.132 | 395.298 | 45.4332 | -59.034 | -1.6 | -292.4444 | 0.883354
659 | 659 | 3651.648 | 167.033 | 393.839 | 45.3612 | -59.773 | -1.6 | -292.8889 | 0.8831767
660 | 660 | 3652.747 | 168.132 | 394.578 | 45.2892 | -58.314 | -1.6 | -293.3333 | 0.8829995
661 | 661 | 3652.747 | 168.132 | 394.398 | 45.2532 | -58.134 | -1.6 | -293.7778 | 0.8828222
662 | 662 | 3651.648 | 165.934 | 392.56 | 45.3252 | -60.692 | -1.6 | -294.2222 | 0.8826449
663 | 663 | 3651.648 | 167.033 | 393.659 | 45.3252 | -59.593 | -1.6 | -294.6667 | 0.8824676
664 | 664 | 3650.55 | 165.935 | 392.381 | 45.2892 | -60.511 | -1.6 | -295.1111 | 0.8822904
665 | 665 | 3651.648 | 167.033 | 394.379 | 45.4692 | -60.313 | -1.6 | -295.5556 | 0.8821131
666 | 666 | 3652.747 | 168.132 | 394.758 | 45.3252 | -58.494 | -1.6 | -296 | 0.8819358
667 | 667 | 3651.648 | 168.131 | 394.397 | 45.2532 | -58.135 | -1.6 | -296.4444 | 0.8817586
668 | 668 | 3652.747 | 168.132 | 394.578 | 45.2892 | -58.314 | -1.6 | -296.8889 | 0.8815813
669 | 669 | 3651.648 | 169.23 | 395.856 | 45.3252 | -57.396 | -1.6 | -297.3333 | 0.881404
670 | 670 | 3648.352 | 161.539 | 387.444 | 45.181 | -64.366 | -1.6 | -297.7778 | 0.8812267
671 | 671 | 3649.451 | 167.033 | 393.839 | 45.3612 | -59.773 | -1.6 | -298.2222 | 0.8810495
672 | 672 | 3650.55 | 167.033 | 393.659 | 45.3252 | -59.593 | -1.6 | -298.6667 | 0.8808722
673 | 673 | 3650.55 | 167.033 | 393.479 | 45.2892 | -59.413 | -1.6 | -299.1111 | 0.8806949
674 | 674 | 3651.648 | 169.23 | 395.496 | 45.2532 | -57.036 | -1.6 | -299.5556 | 0.8805176
675 | 675 | 3651.648 | 169.23 | 395.315 | 45.217 | -56.855 | -1.6 | -300 | 0.8803404
676 | 676 | 3651.648 | 169.23 | 395.496 | 45.2532 | -57.036 | -1.6 | -300.4444 | 0.8801631
677 | 677 | 3650.55 | 169.231 | 395.497 | 45.2532 | -57.035 | -1.6 | -300.8889 | 0.8799858
678 | 678 | 3651.648 | 168.131 | 394.577 | 45.2892 | -58.315 | -1.6 | -301.3333 | 0.8798085
679 | 679 | 3650.55 | 168.132 | 394.938 | 45.3612 | -58.674 | -1.6 | -301.7778 | 0.8796313
680 | 680 | 3650.55 | 168.132 | 395.298 | 45.4332 | -59.034 | -1.6 | -302.2222 | 0.879454
681 | 681 | 3650.55 | 168.132 | 394.758 | 45.3252 | -58.494 | -1.6 | -302.6667 | 0.8792767
682 | 682 | 3650.55 | 169.231 | 395.677 | 45.2892 | -57.215 | -1.6 | -303.1111 | 0.8790995
683 | 683 | 3650.55 | 168.132 | 394.758 | 45.3252 | -58.494 | -1.6 | -303.5556 | 0.8789222
684 | 684 | 3647.253 | 163.736 | 389.641 | 45.181 | -62.169 | -1.6 | -304 | 0.8787449
685 | 685 | 3648.352 | 165.934 | 392.56 | 45.3252 | -60.692 | -1.6 | -304.4444 | 0.8785676
686 | 686 | 3649.451 | 167.033 | 394.019 | 45.3972 | -59.953 | -1.6 | -304.8889 | 0.8783904
687 | 687 | 3649.451 | 167.033 | 393.839 | 45.3612 | -59.773 | -1.6 | -305.3333 | 0.8782131
688 | 688 | 3650.55 | 169.231 | 395.857 | 45.3252 | -57.395 | -1.6 | -305.7778 | 0.8780358
689 | 689 | 3649.451 | 167.033 | 393.479 | 45.2892 | -59.413 | -1.6 | -306.2222 | 0.8778585
690 | 690 | 3649.451 | 169.231 | 395.857 | 45.3252 | -57.395 | -1.6 | -306.6667 | 0.8776813
691 | 691 | 3649.451 | 170.33 | 396.956 | 45.3252 | -56.296 | -1.6 | -307.1111 | 0.877504
692 | 692 | 3649.451 | 168.132 | 394.938 | 45.3612 | -58.674 | -1.6 | -307.5556 | 0.8773267
693 | 693 | 3649.451 | 167.033 | 393.839 | 45.3612 | -59.773 | -1.6 | -308 | 0.8771494
694 | 694 | 3648.352 | 168.132 | 394.578 | 45.2892 | -58.314 | -1.6 | -308.4444 | 0.8769722
695 | 695 | 3647.253 | 165.934 | 392.2 | 45.2532 | -60.332 | -1.6 | -308.8889 | 0.8767949
696 | 696 | 3649.451 | 168.132 | 394.938 | 45.3612 | -58.674 | -1.6 | -309.3333 | 0.8766176
697 | 697 | 3649.451 | 168.132 | 394.938 | 45.3612 | -58.674 | -1.6 | -309.7778 | 0.8764403
698 | 698 | 3647.253 | 165.934 | 392.92 | 45.3972 | -61.052 | -1.6 | -310.2222 | 0.8762631
699 | 699 | 3649.451 | 168.132 | 394.758 | 45.3252 | -58.494 | -1.6 | -310.6667 | 0.8760858
700 | 700 | 3648.352 | 168.132 | 394.398 | 45.2532 | -58.134 | -1.6 | -311.1111 | 0.8759085
701 | 701 | 3648.352 | 168.132 | 394.758 | 45.3252 | -58.494 | -1.6 | -311.5556 | 0.8757313
702 | 702 | 3648.352 | 168.132 | 394.758 | 45.3252 | -58.494 | -1.6 | -312 | 0.875554
703 | 703 | 3647.253 | 165.934 | 392.74 | 45.3612 | -60.872 | -1.6 | -312.4444 | 0.8753767
704 | 704 | 3648.352 | 168.132 | 394.758 | 45.3252 | -58.494 | -1.6 | -312.8889 | 0.8751994
705 | 705 | 3648.352 | 167.033 | 392.938 | 45.181 | -58.872 | -1.6 | -313.3333 | 0.8750222
706 | 706 | 3643.956 | 167.033 | 393.659 | 45.3252 | -59.593 | -1.6 | -313.7778 | 0.8748449
707 | 707 | 3648.352 | 169.231 | 395.497 | 45.2532 | -57.035 | -1.6 | -314.2222 | 0.8746676
708 | 708 | 3647.253 | 167.033 | 393.299 | 45.2532 | -59.233 | -1.6 | -314.6667 | 0.8744903
709 | 709 | 3647.253 | 167.033 | 393.479 | 45.2892 | -59.413 | -1.6 | -315.1111 | 0.8743131
710 | 710 | 3647.253 | 165.934 | 392.74 | 45.3612 | -60.872 | -1.6 | -315.5556 | 0.8741358
711 | 711 | 3646.154 | 167.033 | 393.659 | 45.3252 | -59.593 | -1.6 | -316 | 0.8739585
712 | 712 | 3647.253 | 168.132 | 394.758 | 45.3252 | -58.494 | -1.6 | -316.4444 | 0.8737812
713 | 713 | 3647.253 | 167.033 | 393.839 | 45.3612 | -59.773 | -1.6 | -316.8889 | 0.873604
714 | 714 | 3650.55 | 172.528 | 398.794 | 45.2532 | -53.738 | -1.6 | -317.3333 | 0.8734267
715 | 715 | 3645.055 | 167.033 | 393.299 | 45.2532 | -59.233 | -1.6 | -317.7778 | 0.8732494
716 | 716 | 3647.253 | 170.33 | 396.415 | 45.217 | -55.755 | -1.6 | -318.2222 | 0.8730722
717 | 717 | 3646.154 | 165.934 | 392.019 | 45.217 | -60.151 | -1.6 | -318.6667 | 0.8728949
718 | 718 | 3646.154 | 168.132 | 394.037 | 45.181 | -57.773 | -1.6 | -319.1111 | 0.8727176
719 | 719 | 3646.154 | 167.033 | 393.479 | 45.2892 | -59.413 | -1.6 | -319.5556 | 0.8725403
720 | 720 | 3647.253 | 168.132 | 394.578 | 45.2892 | -58.314 | -1.6 | -320 | 0.8723631
721 | 721 | 3645.055 | 164.835 | 391.461 | 45.3252 | -61.791 | -1.6 | -320.4444 | 0.8721858
722 | 722 | 3647.253 | 170.33 | 397.136 | 45.3612 | -56.476 | -1.6 | -320.8889 | 0.8720085
723 | 723 | 3646.154 | 168.132 | 393.857 | 45.145 | -57.593 | -1.6 | -321.3333 | 0.8718312
724 | 724 | 3645.055 | 165.934 | 392.56 | 45.3252 | -60.692 | -1.6 | -321.7778 | 0.871654
725 | 725 | 3646.154 | 167.033 | 393.659 | 45.3252 | -59.593 | -1.6 | -322.2222 | 0.8714767
726 | 726 | 3646.154 | 167.033 | 392.938 | 45.181 | -58.872 | -1.6 | -322.6667 | 0.8712994
727 | 727 | 3645.055 | 167.033 | 393.479 | 45.2892 | -59.413 | -1.6 | -323.1111 | 0.8711221
728 | 728 | 3645.055 | 165.934 | 392.56 | 45.3252 | -60.692 | -1.6 | -323.5556 | 0.8709449
729 | 729 | 3647.253 | 169.231 | 395.857 | 45.3252 | -57.395 | -1.6 | -324 | 0.8707676
730 | 730 | 3641.758 | 164.835 | 391.281 | 45.2892 | -61.611 | -1.6 | -324.4444 | 0.8705903
731 | 731 | 3645.055 | 164.835 | 391.101 | 45.2532 | -61.431 | -1.6 | -324.8889 | 0.870413
732 | 732 | 3645.055 | 168.132 | 394.578 | 45.2892 | -58.314 | -1.6 | -325.3333 | 0.8702358
733 | 733 | 3643.956 | 167.033 | 392.938 | 45.181 | -58.872 | -1.6 | -325.7778 | 0.8700585
734 | 734 | 3643.956 | 165.934 | 392.38 | 45.2892 | -60.512 | -1.6 | -326.2222 | 0.8698812
735 | 735 | 3643.956 | 165.934 | 392.38 | 45.2892 | -60.512 | -1.6 | -326.6667 | 0.869704
736 | 736 | 3645.055 | 168.132 | 394.578 | 45.2892 | -58.314 | -1.6 | -327.1111 | 0.8695267
737 | 737 | 3645.055 | 167.033 | 393.479 | 45.2892 | -59.413 | -1.6 | -327.5556 | 0.8693494
738 | 738 | 3642.857 | 168.131 | 394.757 | 45.3252 | -58.495 | -1.6 | -328 | 0.8691721
739 | 739 | 3645.055 | 168.132 | 394.758 | 45.3252 | -58.494 | -1.6 | -328.4444 | 0.8689949
740 | 740 | 3643.956 | 167.033 | 393.479 | 45.2892 | -59.413 | -1.6 | -328.8889 | 0.8688176
741 | 741 | 3643.956 | 167.033 | 393.479 | 45.2892 | -59.413 | -1.6 | -329.3333 | 0.8686403
742 | 742 | 3645.055 | 168.132 | 393.857 | 45.145 | -57.593 | -1.6 | -329.7778 | 0.868463
743 | 743 | 3645.055 | 169.231 | 395.497 | 45.2532 | -57.035 | -1.6 | -330.2222 | 0.8682858
744 | 744 | 3645.055 | 169.231 | 395.677 | 45.2892 | -57.215 | -1.6 | -330.6667 | 0.8681085
745 | 745 | 3645.055 | 167.033 | 393.118 | 45.217 | -59.052 | -1.6 | -331.1111 | 0.8679312
746 | 746 | 3643.956 | 169.23 | 396.036 | 45.3612 | -57.576 | -1.6 | -331.5556 | 0.8677539
747 | 747 | 3642.857 | 165.934 | 392.74 | 45.3612 | -60.872 | -1.6 | -332 | 0.8675767
748 | 748 | 3643.956 | 167.033 | 393.659 | 45.3252 | -59.593 | -1.6 | -332.4444 | 0.8673994
749 | 749 | 3642.857 | 165.934 | 391.839 | 45.181 | -59.971 | -1.6 | -332.8889 | 0.8672221
750 | 750 | 3643.956 | 167.033 | 392.938 | 45.181 | -58.872 | -1.6 | -333.3333 | 0.8670449
751 | 751 | 3643.956 | 165.934 | 392.38 | 45.2892 | -60.512 | -1.6 | -333.7778 | 0.8668676
752 | 752 | 3642.857 | 167.033 | 392.938 | 45.181 | -58.872 | -1.6 | -334.2222 | 0.8666903
753 | 753 | 3646.154 | 169.231 | 395.316 | 45.217 | -56.854 | -1.6 | -334.6667 | 0.866513
754 | 754 | 3642.857 | 168.131 | 394.036 | 45.181 | -57.774 | -1.6 | -335.1111 | 0.8663358
755 | 755 | 3642.857 | 165.934 | 392.38 | 45.2892 | -60.512 | -1.6 | -335.5556 | 0.8661585
756 | 756 | 3642.857 | 167.033 | 392.938 | 45.181 | -58.872 | -1.6 | -336 | 0.8659812
757 | 757 | 3642.857 | 167.033 | 393.118 | 45.217 | -59.052 | -1.6 | -336.4444 | 0.8658039
758 | 758 | 3642.857 | 168.131 | 394.577 | 45.2892 | -58.315 | -1.6 | -336.8889 | 0.8656267
759 | 759 | 3642.857 | 167.033 | 393.118 | 45.217 | -59.052 | -1.6 | -337.3333 | 0.8654494
760 | 760 | 3642.857 | 168.131 | 394.577 | 45.2892 | -58.315 | -1.6 | -337.7778 | 0.8652721
761 | 761 | 3642.857 | 168.131 | 394.036 | 45.181 | -57.774 | -1.6 | -338.2222 | 0.8650948
762 | 762 | 3641.758 | 167.032 | 393.117 | 45.217 | -59.053 | -1.6 | -338.6667 | 0.8649176
763 | 763 | 3641.758 | 163.736 | 390.182 | 45.2892 | -62.71 | -1.6 | -339.1111 | 0.8647403
764 | 764 | 3642.857 | 169.231 | 395.497 | 45.2532 | -57.035 | -1.6 | -339.5556 | 0.864563
765 | 765 | 3642.857 | 170.33 | 396.776 | 45.2892 | -56.116 | -1.6 | -340 | 0.8643857
766 | 766 | 3640.659 | 162.637 | 388.542 | 45.181 | -63.268 | -1.6 | -340.4444 | 0.8642085
767 | 767 | 3640.659 | 164.835 | 391.281 | 45.2892 | -61.611 | -1.6 | -340.8889 | 0.8640312
768 | 768 | 3641.758 | 167.032 | 393.298 | 45.2532 | -59.234 | -1.6 | -341.3333 | 0.8638539
769 | 769 | 3641.758 | 167.032 | 393.298 | 45.2532 | -59.234 | -1.6 | -341.7778 | 0.8636767
770 | 770 | 3641.758 | 169.231 | 394.956 | 45.145 | -56.494 | -1.6 | -342.2222 | 0.8634994
771 | 771 | 3640.659 | 168.132 | 394.037 | 45.181 | -57.773 | -1.6 | -342.6667 | 0.8633221
772 | 772 | 3639.561 | 165.935 | 392.381 | 45.2892 | -60.511 | -1.6 | -343.1111 | 0.8631448
773 | 773 | 3639.561 | 165.935 | 391.84 | 45.181 | -59.97 | -1.6 | -343.5556 | 0.8629676
774 | 774 | 3641.758 | 168.132 | 394.217 | 45.217 | -57.953 | -1.6 | -344 | 0.8627903
775 | 775 | 3641.758 | 168.132 | 394.398 | 45.2532 | -58.134 | -1.6 | -344.4444 | 0.862613
776 | 776 | 3640.659 | 167.033 | 393.118 | 45.217 | -59.052 | -1.6 | -344.8889 | 0.8624357
777 | 777 | 3639.561 | 165.935 | 392.561 | 45.3252 | -60.691 | -1.6 | -345.3333 | 0.8622585
778 | 778 | 3640.659 | 168.132 | 394.037 | 45.181 | -57.773 | -1.6 | -345.7778 | 0.8620812
779 | 779 | 3640.659 | 168.132 | 394.217 | 45.217 | -57.953 | -1.6 | -346.2222 | 0.8619039
780 | 780 | 3640.659 | 167.033 | 392.758 | 45.145 | -58.692 | -1.6 | -346.6667 | 0.8617266
781 | 781 | 3641.758 | 168.132 | 394.398 | 45.2532 | -58.134 | -1.6 | -347.1111 | 0.8615494
782 | 782 | 3639.561 | 168.133 | 394.399 | 45.2532 | -58.133 | -1.6 | -347.5556 | 0.8613721
783 | 783 | 3641.758 | 169.231 | 395.497 | 45.2532 | -57.035 | -1.6 | -348 | 0.8611948
784 | 784 | 3639.561 | 167.034 | 392.939 | 45.181 | -58.871 | -1.6 | -348.4444 | 0.8610176
785 | 785 | 3639.561 | 167.034 | 392.579 | 45.109 | -58.511 | -1.6 | -348.8889 | 0.8608403
786 | 786 | 3639.561 | 169.231 | 395.497 | 45.2532 | -57.035 | -1.6 | -349.3333 | 0.860663
787 | 787 | 3640.659 | 167.033 | 393.118 | 45.217 | -59.052 | -1.6 | -349.7778 | 0.8604857
788 | 788 | 3638.462 | 165.935 | 391.84 | 45.181 | -59.97 | -1.6 | -350.2222 | 0.8603085
789 | 789 | 3639.561 | 168.133 | 394.218 | 45.217 | -57.952 | -1.6 | -350.6667 | 0.8601312
790 | 790 | 3640.659 | 170.329 | 396.414 | 45.217 | -55.756 | -1.6 | -351.1111 | 0.8599539
791 | 791 | 3637.363 | 164.836 | 390.921 | 45.217 | -61.249 | -1.6 | -351.5556 | 0.8597766
792 | 792 | 3643.956 | 173.626 | 398.991 | 45.073 | -51.739 | -1.6 | -352 | 0.8595994
793 | 793 | 3639.561 | 165.935 | 392.381 | 45.2892 | -60.511 | -1.6 | -352.4444 | 0.8594221
794 | 794 | 3638.462 | 169.231 | 394.596 | 45.073 | -56.134 | -1.6 | -352.8889 | 0.8592448
795 | 795 | 3638.462 | 169.231 | 395.857 | 45.3252 | -57.395 | -1.6 | -353.3333 | 0.8590675
796 | 796 | 3638.462 | 168.132 | 394.578 | 45.2892 | -58.314 | -1.6 | -353.7778 | 0.8588903
797 | 797 | 3638.462 | 165.935 | 391.84 | 45.181 | -59.97 | -1.6 | -354.2222 | 0.858713
798 | 798 | 3638.462 | 165.935 | 391.48 | 45.109 | -59.61 | -1.6 | -354.6667 | 0.8585357
799 | 799 | 3637.363 | 164.836 | 391.102 | 45.2532 | -61.43 | -1.6 | -355.1111 | 0.8583584
800 | 800 | 3638.462 | 168.132 | 394.398 | 45.2532 | -58.134 | -1.6 | -355.5556 | 0.8581812
801 | 801 | 3638.462 | 165.935 | 392.201 | 45.2532 | -60.331 | -1.6 | -356 | 0.8580039
802 | 802 | 3637.363 | 165.935 | 392.201 | 45.2532 | -60.331 | -1.6 | -356.4444 | 0.8578266
803 | 803 | 3637.363 | 167.033 | 393.118 | 45.217 | -59.052 | -1.6 | -356.8889 | 0.8576494
804 | 804 | 3637.363 | 165.935 | 392.741 | 45.3612 | -60.871 | -1.6 | -357.3333 | 0.8574721
805 | 805 | 3638.462 | 167.034 | 393.119 | 45.217 | -59.051 | -1.6 | -357.7778 | 0.8572948
806 | 806 | 3637.363 | 167.033 | 393.479 | 45.2892 | -59.413 | -1.6 | -358.2222 | 0.8571175
807 | 807 | 3637.363 | 165.935 | 391.84 | 45.181 | -59.97 | -1.6 | -358.6667 | 0.8569403
808 | 808 | 3638.462 | 169.231 | 394.956 | 45.145 | -56.494 | -1.6 | -359.1111 | 0.856763
809 | 809 | 3636.264 | 165.934 | 392.019 | 45.217 | -60.151 | -1.6 | -359.5556 | 0.8565857
810 | 810 | 3638.462 | 171.429 | 397.334 | 45.181 | -54.476 | -1.6 | -360 | 0.8564084
811 | 811 | 3636.264 | 164.836 | 390.561 | 45.145 | -60.889 | -1.6 | -360.4444 | 0.8562312
812 | 812 | 3636.264 | 167.033 | 392.938 | 45.181 | -58.872 | -1.6 | -360.8889 | 0.8560539
813 | 813 | 3636.264 | 165.934 | 392.019 | 45.217 | -60.151 | -1.6 | -361.3333 | 0.8558766
814 | 814 | 3635.165 | 165.934 | 392.2 | 45.2532 | -60.332 | -1.6 | -361.7778 | 0.8556993
815 | 815 | 3637.363 | 167.033 | 392.938 | 45.181 | -58.872 | -1.6 | -362.2222 | 0.8555221
816 | 816 | 3635.165 | 165.934 | 391.839 | 45.181 | -59.971 | -1.6 | -362.6667 | 0.8553448
817 | 817 | 3636.264 | 165.934 | 391.839 | 45.181 | -59.971 | -1.6 | -363.1111 | 0.8551675
818 | 818 | 3637.363 | 168.132 | 394.578 | 45.2892 | -58.314 | -1.6 | -363.5556 | 0.8549902
819 | 819 | 3636.264 | 167.033 | 392.398 | 45.073 | -58.332 | -1.6 | -364 | 0.854813
820 | 820 | 3635.165 | 165.934 | 392.38 | 45.2892 | -60.512 | -1.6 | -364.4444 | 0.8546357
821 | 821 | 3636.264 | 167.033 | 392.938 | 45.181 | -58.872 | -1.6 | -364.8889 | 0.8544584
822 | 822 | 3636.264 | 165.934 | 391.839 | 45.181 | -59.971 | -1.6 | -365.3333 | 0.8542812
823 | 823 | 3636.264 | 167.033 | 393.299 | 45.2532 | -59.233 | -1.6 | -365.7778 | 0.8541039
824 | 824 | 3636.264 | 167.033 | 393.299 | 45.2532 | -59.233 | -1.6 | -366.2222 | 0.8539266
825 | 825 | 3635.165 | 167.033 | 393.118 | 45.217 | -59.052 | -1.6 | -366.6667 | 0.8537493
826 | 826 | 3632.967 | 165.934 | 392.74 | 45.3612 | -60.872 | -1.6 | -367.1111 | 0.8535721
827 | 827 | 3635.165 | 167.033 | 393.299 | 45.2532 | -59.233 | -1.6 | -367.5556 | 0.8533948
828 | 828 | 3634.066 | 165.934 | 391.839 | 45.181 | -59.971 | -1.6 | -368 | 0.8532175
829 | 829 | 3635.165 | 167.033 | 392.758 | 45.145 | -58.692 | -1.6 | -368.4444 | 0.8530402
830 | 830 | 3635.165 | 165.934 | 392.2 | 45.2532 | -60.332 | -1.6 | -368.8889 | 0.852863
831 | 831 | 3635.165 | 167.033 | 393.118 | 45.217 | -59.052 | -1.6 | -369.3333 | 0.8526857
832 | 832 | 3634.066 | 164.835 | 391.461 | 45.3252 | -61.791 | -1.6 | -369.7778 | 0.8525084
833 | 833 | 3631.868 | 163.736 | 390.182 | 45.2892 | -62.71 | -1.6 | -370.2222 | 0.8523311
834 | 834 | 3635.165 | 168.132 | 394.398 | 45.2532 | -58.134 | -1.6 | -370.6667 | 0.8521539
835 | 835 | 3635.165 | 168.132 | 394.217 | 45.217 | -57.953 | -1.6 | -371.1111 | 0.8519766
836 | 836 | 3634.066 | 165.934 | 392.74 | 45.3612 | -60.872 | -1.6 | -371.5556 | 0.8517993
837 | 837 | 3634.066 | 167.033 | 393.479 | 45.2892 | -59.413 | -1.6 | -372 | 0.8516221
838 | 838 | 3634.066 | 167.033 | 393.299 | 45.2532 | -59.233 | -1.6 | -372.4444 | 0.8514448
839 | 839 | 3637.363 | 168.132 | 394.037 | 45.181 | -57.773 | -1.6 | -372.8889 | 0.8512675
840 | 840 | 3635.165 | 163.737 | 389.822 | 45.217 | -62.348 | -1.6 | -373.3333 | 0.8510902
841 | 841 | 3634.066 | 167.033 | 392.578 | 45.109 | -58.512 | -1.6 | -373.7778 | 0.850913
842 | 842 | 3632.967 | 167.033 | 392.938 | 45.181 | -58.872 | -1.6 | -374.2222 | 0.8507357
843 | 843 | 3634.066 | 167.033 | 392.758 | 45.145 | -58.692 | -1.6 | -374.6667 | 0.8505584
844 | 844 | 3632.967 | 164.835 | 390.74 | 45.181 | -61.07 | -1.6 | -375.1111 | 0.8503811
845 | 845 | 3632.967 | 167.033 | 393.299 | 45.2532 | -59.233 | -1.6 | -375.5556 | 0.8502039
846 | 846 | 3631.868 | 164.835 | 390.38 | 45.109 | -60.71 | -1.6 | -376 | 0.8500266
847 | 847 | 3634.066 | 165.934 | 391.839 | 45.181 | -59.971 | -1.6 | -376.4444 | 0.8498493
848 | 848 | 3632.967 | 165.934 | 392.019 | 45.217 | -60.151 | -1.6 | -376.8889 | 0.849672
849 | 849 | 3634.066 | 169.231 | 395.136 | 45.181 | -56.674 | -1.6 | -377.3333 | 0.8494948
850 | 850 | 3634.066 | 168.132 | 394.037 | 45.181 | -57.773 | -1.6 | -377.7778 | 0.8493175
851 | 851 | 3634.066 | 168.132 | 394.217 | 45.217 | -57.953 | -1.6 | -378.2222 | 0.8491402
852 | 852 | 3634.066 | 171.428 | 397.694 | 45.2532 | -54.838 | -1.6 | -378.6667 | 0.8489629
853 | 853 | 3632.967 | 170.329 | 396.775 | 45.2892 | -56.117 | -1.6 | -379.1111 | 0.8487857
854 | 854 | 3631.868 | 167.033 | 393.118 | 45.217 | -59.052 | -1.6 | -379.5556 | 0.8486084
855 | 855 | 3631.868 | 167.033 | 393.299 | 45.2532 | -59.233 | -1.6 | -380 | 0.8484311
856 | 856 | 3632.967 | 168.132 | 394.398 | 45.2532 | -58.134 | -1.6 | -380.4444 | 0.8482539
857 | 857 | 3631.868 | 167.033 | 393.479 | 45.2892 | -59.413 | -1.6 | -380.8889 | 0.8480766
858 | 858 | 3631.868 | 168.132 | 394.398 | 45.2532 | -58.134 | -1.6 | -381.3333 | 0.8478993
859 | 859 | 3632.967 | 167.033 | 393.118 | 45.217 | -59.052 | -1.6 | -381.7778 | 0.847722
860 | 860 | 3632.967 | 167.033 | 393.479 | 45.2892 | -59.413 | -1.6 | -382.2222 | 0.8475448
861 | 861 | 3632.967 | 168.132 | 394.037 | 45.181 | -57.773 | -1.6 | -382.6667 | 0.8473675
862 | 862 | 3632.967 | 168.132 | 394.217 | 45.217 | -57.953 | -1.6 | -383.1111 | 0.8471902
863 | 863 | 3631.868 | 167.033 | 393.118 | 45.217 | -59.052 | -1.6 | -383.5556 | 0.8470129
864 | 864 | 3631.868 | 167.033 | 392.938 | 45.181 | -58.872 | -1.6 | -384 | 0.8468357
865 | 865 | 3631.868 | 168.132 | 394.217 | 45.217 | -57.953 | -1.6 | -384.4444 | 0.8466584
866 | 866 | 3630.77 | 167.034 | 392.579 | 45.109 | -58.511 | -1.6 | -384.8889 | 0.8464811
867 | 867 | 3631.868 | 167.033 | 392.758 | 45.145 | -58.692 | -1.6 | -385.3333 | 0.8463038
868 | 868 | 3630.77 | 165.935 | 392.561 | 45.3252 | -60.691 | -1.6 | -385.7778 | 0.8461266
869 | 869 | 3630.77 | 167.034 | 392.759 | 45.145 | -58.691 | -1.6 | -386.2222 | 0.8459493
870 | 870 | 3631.868 | 167.033 | 393.479 | 45.2892 | -59.413 | -1.6 | -386.6667 | 0.845772
871 | 871 | 3630.77 | 167.034 | 393.48 | 45.2892 | -59.412 | -1.6 | -387.1111 | 0.8455948
872 | 872 | 3629.67 | 167.032 | 392.397 | 45.073 | -58.333 | -1.6 | -387.5556 | 0.8454175
873 | 873 | 3628.571 | 169.23 | 395.315 | 45.217 | -56.855 | -1.6 | -388 | 0.8452402
874 | 874 | 3631.868 | 169.23 | 394.775 | 45.109 | -56.315 | -1.6 | -388.4444 | 0.8450629
875 | 875 | 3630.77 | 168.132 | 393.857 | 45.145 | -57.593 | -1.6 | -388.8889 | 0.8448857
876 | 876 | 3630.77 | 168.132 | 394.217 | 45.217 | -57.953 | -1.6 | -389.3333 | 0.8447084
877 | 877 | 3629.67 | 165.934 | 392.019 | 45.217 | -60.151 | -1.6 | -389.7778 | 0.8445311
878 | 878 | 3629.67 | 165.934 | 391.659 | 45.145 | -59.791 | -1.6 | -390.2222 | 0.8443538
879 | 879 | 3629.67 | 168.131 | 393.676 | 45.109 | -57.414 | -1.6 | -390.6667 | 0.8441766
880 | 880 | 3626.374 | 162.638 | 389.444 | 45.3612 | -64.168 | -1.6 | -391.1111 | 0.8439993
881 | 881 | 3629.67 | 167.032 | 393.117 | 45.217 | -59.053 | -1.6 | -391.5556 | 0.843822
882 | 882 | 3629.67 | 168.131 | 394.036 | 45.181 | -57.774 | -1.6 | -392 | 0.8436447
883 | 883 | 3629.67 | 167.032 | 393.478 | 45.2892 | -59.414 | -1.6 | -392.4444 | 0.8434675
884 | 884 | 3628.571 | 165.933 | 392.199 | 45.2532 | -60.333 | -1.6 | -392.8889 | 0.8432902
885 | 885 | 3629.67 | 169.231 | 394.956 | 45.145 | -56.494 | -1.6 | -393.3333 | 0.8431129
886 | 886 | 3628.571 | 165.933 | 392.018 | 45.217 | -60.152 | -1.6 | -393.7778 | 0.8429356
887 | 887 | 3628.571 | 167.032 | 393.298 | 45.2532 | -59.234 | -1.6 | -394.2222 | 0.8427584
888 | 888 | 3629.67 | 168.131 | 393.676 | 45.109 | -57.414 | -1.6 | -394.6667 | 0.8425811
889 | 889 | 3629.67 | 168.131 | 394.036 | 45.181 | -57.774 | -1.6 | -395.1111 | 0.8424038
890 | 890 | 3627.472 | 165.933 | 392.199 | 45.2532 | -60.333 | -1.6 | -395.5556 | 0.8422266
891 | 891 | 3627.472 | 165.933 | 392.018 | 45.217 | -60.152 | -1.6 | -396 | 0.8420493
892 | 892 | 3628.571 | 165.933 | 392.379 | 45.2892 | -60.513 | -1.6 | -396.4444 | 0.841872
893 | 893 | 3624.176 | 167.033 | 393.659 | 45.3252 | -59.593 | -1.6 | -396.8889 | 0.8416947
894 | 894 | 3628.571 | 167.032 | 392.937 | 45.181 | -58.873 | -1.6 | -397.3333 | 0.8415175
895 | 895 | 3627.472 | 165.933 | 392.018 | 45.217 | -60.152 | -1.6 | -397.7778 | 0.8413402
896 | 896 | 3626.374 | 164.835 | 390.92 | 45.217 | -61.25 | -1.6 | -398.2222 | 0.8411629
897 | 897 | 3628.571 | 168.132 | 394.398 | 45.2532 | -58.134 | -1.6 | -398.6667 | 0.8409856
898 | 898 | 3627.472 | 165.933 | 391.838 | 45.181 | -59.972 | -1.6 | -399.1111 | 0.8408084
899 | 899 | 3628.571 | 168.132 | 394.217 | 45.217 | -57.953 | -1.6 | -399.5556 | 0.8406311
900 | 900 | 3627.472 | 169.23 | 394.775 | 45.109 | -56.315 | -1.6 | -400 | 0.8404538
901 | 901 | 3627.472 | 167.033 | 393.299 | 45.2532 | -59.233 | -1.6 | -400.4444 | 0.8402765
902 | 902 | 3626.374 | 165.935 | 391.84 | 45.181 | -59.97 | -1.6 | -400.8889 | 0.8400993
903 | 903 | 3627.472 | 167.033 | 393.299 | 45.2532 | -59.233 | -1.6 | -401.3333 | 0.839922
904 | 904 | 3627.472 | 167.033 | 393.479 | 45.2892 | -59.413 | -1.6 | -401.7778 | 0.8397447
905 | 905 | 3627.472 | 169.23 | 395.135 | 45.181 | -56.675 | -1.6 | -402.2222 | 0.8395675
906 | 906 | 3628.571 | 171.428 | 397.333 | 45.181 | -54.477 | -1.6 | -402.6667 | 0.8393902
907 | 907 | 3626.374 | 169.231 | 394.776 | 45.109 | -56.314 | -1.6 | -403.1111 | 0.8392129
908 | 908 | 3625.275 | 165.934 | 392.38 | 45.2892 | -60.512 | -1.6 | -403.5556 | 0.8390356
909 | 909 | 3626.374 | 167.033 | 392.938 | 45.181 | -58.872 | -1.6 | -404 | 0.8388584
910 | 910 | 3626.374 | 167.033 | 392.938 | 45.181 | -58.872 | -1.6 | -404.4444 | 0.8386811
911 | 911 | 3627.472 | 168.131 | 393.856 | 45.145 | -57.594 | -1.6 | -404.8889 | 0.8385038
912 | 912 | 3626.374 | 167.033 | 392.758 | 45.145 | -58.692 | -1.6 | -405.3333 | 0.8383265
913 | 913 | 3625.275 | 169.231 | 394.956 | 45.145 | -56.494 | -1.6 | -405.7778 | 0.8381493
914 | 914 | 3627.472 | 171.428 | 397.153 | 45.145 | -54.297 | -1.6 | -406.2222 | 0.837972
915 | 915 | 3625.275 | 167.033 | 393.118 | 45.217 | -59.052 | -1.6 | -406.6667 | 0.8377947
916 | 916 | 3625.275 | 165.934 | 392.38 | 45.2892 | -60.512 | -1.6 | -407.1111 | 0.8376174
917 | 917 | 3626.374 | 168.132 | 394.037 | 45.181 | -57.773 | -1.6 | -407.5556 | 0.8374402
918 | 918 | 3625.275 | 165.934 | 392.019 | 45.217 | -60.151 | -1.6 | -408 | 0.8372629
919 | 919 | 3626.374 | 167.033 | 393.299 | 45.2532 | -59.233 | -1.6 | -408.4444 | 0.8370856
920 | 920 | 3625.275 | 168.132 | 393.857 | 45.145 | -57.593 | -1.6 | -408.8889 | 0.8369083
921 | 921 | 3624.176 | 167.033 | 392.938 | 45.181 | -58.872 | -1.6 | -409.3333 | 0.8367311
922 | 922 | 3623.077 | 164.835 | 391.281 | 45.2892 | -61.611 | -1.6 | -409.7778 | 0.8365538
923 | 923 | 3626.374 | 168.132 | 394.037 | 45.181 | -57.773 | -1.6 | -410.2222 | 0.8363765
924 | 924 | 3624.176 | 167.033 | 393.118 | 45.217 | -59.052 | -1.6 | -410.6667 | 0.8361993
925 | 925 | 3625.275 | 167.033 | 393.299 | 45.2532 | -59.233 | -1.6 | -411.1111 | 0.836022
926 | 926 | 3625.275 | 167.033 | 392.938 | 45.181 | -58.872 | -1.6 | -411.5556 | 0.8358447
927 | 927 | 3625.275 | 167.033 | 392.578 | 45.109 | -58.512 | -1.6 | -412 | 0.8356674
928 | 928 | 3625.275 | 165.934 | 391.839 | 45.181 | -59.971 | -1.6 | -412.4444 | 0.8354902
929 | 929 | 3626.374 | 171.429 | 397.154 | 45.145 | -54.296 | -1.6 | -412.8889 | 0.8353129
930 | 930 | 3623.077 | 165.934 | 392.56 | 45.3252 | -60.692 | -1.6 | -413.3333 | 0.8351356
931 | 931 | 3624.176 | 167.033 | 393.299 | 45.2532 | -59.233 | -1.6 | -413.7778 | 0.8349583
932 | 932 | 3624.176 | 167.033 | 393.479 | 45.2892 | -59.413 | -1.6 | -414.2222 | 0.8347811
933 | 933 | 3625.275 | 168.132 | 394.217 | 45.217 | -57.953 | -1.6 | -414.6667 | 0.8346038
934 | 934 | 3624.176 | 165.934 | 392.56 | 45.3252 | -60.692 | -1.6 | -415.1111 | 0.8344265
935 | 935 | 3624.176 | 165.934 | 392.019 | 45.217 | -60.151 | -1.6 | -415.5556 | 0.8342492
936 | 936 | 3620.879 | 164.835 | 390.74 | 45.181 | -61.07 | -1.6 | -416 | 0.834072
937 | 937 | 3623.077 | 165.934 | 392.019 | 45.217 | -60.151 | -1.6 | -416.4444 | 0.8338947
938 | 938 | 3624.176 | 170.33 | 396.055 | 45.145 | -55.395 | -1.6 | -416.8889 | 0.8337174
939 | 939 | 3623.077 | 165.934 | 392.2 | 45.2532 | -60.332 | -1.6 | -417.3333 | 0.8335402
940 | 940 | 3621.978 | 164.835 | 390.92 | 45.217 | -61.25 | -1.6 | -417.7778 | 0.8333629
941 | 941 | 3624.176 | 167.033 | 392.938 | 45.181 | -58.872 | -1.6 | -418.2222 | 0.8331856
942 | 942 | 3623.077 | 167.033 | 393.479 | 45.2892 | -59.413 | -1.6 | -418.6667 | 0.8330083
943 | 943 | 3623.077 | 167.033 | 392.758 | 45.145 | -58.692 | -1.6 | -419.1111 | 0.8328311
944 | 944 | 3621.978 | 167.033 | 393.299 | 45.2532 | -59.233 | -1.6 | -419.5556 | 0.8326538
945 | 945 | 3623.077 | 168.132 | 394.217 | 45.217 | -57.953 | -1.6 | -420 | 0.8324765
946 | 946 | 3621.978 | 168.132 | 394.037 | 45.181 | -57.773 | -1.6 | -420.4444 | 0.8322992
947 | 947 | 3623.077 | 168.132 | 393.857 | 45.145 | -57.593 | -1.6 | -420.8889 | 0.832122
948 | 948 | 3621.978 | 164.835 | 391.281 | 45.2892 | -61.611 | -1.6 | -421.3333 | 0.8319447
949 | 949 | 3623.077 | 167.033 | 392.758 | 45.145 | -58.692 | -1.6 | -421.7778 | 0.8317674
950 | 950 | 3623.077 | 168.132 | 394.758 | 45.3252 | -58.494 | -1.6 | -422.2222 | 0.8315901
951 | 951 | 3621.978 | 168.132 | 394.217 | 45.217 | -57.953 | -1.6 | -422.6667 | 0.8314129
952 | 952 | 3620.879 | 169.231 | 395.136 | 45.181 | -56.674 | -1.6 | -423.1111 | 0.8312356
953 | 953 | 3620.879 | 162.637 | 388.903 | 45.2532 | -63.629 | -1.6 | -423.5556 | 0.8310583
954 | 954 | 3621.978 | 165.934 | 392.019 | 45.217 | -60.151 | -1.6 | -424 | 0.830881
955 | 955 | 3621.978 | 167.033 | 392.938 | 45.181 | -58.872 | -1.6 | -424.4444 | 0.8307038
956 | 956 | 3621.978 | 167.033 | 393.118 | 45.217 | -59.052 | -1.6 | -424.8889 | 0.8305265
957 | 957 | 3620.879 | 167.033 | 393.299 | 45.2532 | -59.233 | -1.6 | -425.3333 | 0.8303492
958 | 958 | 3621.978 | 168.132 | 394.217 | 45.217 | -57.953 | -1.6 | -425.7778 | 0.830172
959 | 959 | 3621.978 | 167.033 | 393.118 | 45.217 | -59.052 | -1.6 | -426.2222 | 0.8299947
960 | 960 | 3619.78 | 165.934 | 391.839 | 45.181 | -59.971 | -1.6 | -426.6667 | 0.8298174
961 | 961 | 3620.879 | 167.033 | 393.299 | 45.2532 | -59.233 | -1.6 | -427.1111 | 0.8296401
962 | 962 | 3619.78 | 165.934 | 391.659 | 45.145 | -59.791 | -1.6 | -427.5556 | 0.8294629
963 | 963 | 3619.78 | 165.934 | 392.2 | 45.2532 | -60.332 | -1.6 | -428 | 0.8292856
964 | 964 | 3621.978 | 169.231 | 395.677 | 45.2892 | -57.215 | -1.6 | -428.4444 | 0.8291083
965 | 965 | 3619.78 | 167.033 | 393.659 | 45.3252 | -59.593 | -1.6 | -428.8889 | 0.828931
966 | 966 | 3620.879 | 168.132 | 394.037 | 45.181 | -57.773 | -1.6 | -429.3333 | 0.8287538
967 | 967 | 3619.78 | 167.033 | 393.299 | 45.2532 | -59.233 | -1.6 | -429.7778 | 0.8285765
968 | 968 | 3620.879 | 168.132 | 394.578 | 45.2892 | -58.314 | -1.6 | -430.2222 | 0.8283992
969 | 969 | 3619.78 | 167.033 | 393.118 | 45.217 | -59.052 | -1.6 | -430.6667 | 0.8282219
970 | 970 | 3619.78 | 165.934 | 392.019 | 45.217 | -60.151 | -1.6 | -431.1111 | 0.8280447
971 | 971 | 3618.682 | 165.935 | 392.561 | 45.3252 | -60.691 | -1.6 | -431.5556 | 0.8278674
972 | 972 | 3621.978 | 168.132 | 394.398 | 45.2532 | -58.134 | -1.6 | -432 | 0.8276901
973 | 973 | 3619.78 | 167.033 | 393.299 | 45.2532 | -59.233 | -1.6 | -432.4444 | 0.8275129
974 | 974 | 3619.78 | 168.132 | 394.578 | 45.2892 | -58.314 | -1.6 | -432.8889 | 0.8273356
975 | 975 | 3619.78 | 168.132 | 394.398 | 45.2532 | -58.134 | -1.6 | -433.3333 | 0.8271583
976 | 976 | 3619.78 | 168.132 | 394.398 | 45.2532 | -58.134 | -1.6 | -433.7778 | 0.826981
977 | 977 | 3618.682 | 167.034 | 393.119 | 45.217 | -59.051 | -1.6 | -434.2222 | 0.8268038
978 | 978 | 3618.682 | 165.935 | 392.561 | 45.3252 | -60.691 | -1.6 | -434.6667 | 0.8266265
979 | 979 | 3616.483 | 163.736 | 390.182 | 45.2892 | -62.71 | -1.6 | -435.1111 | 0.8264492
980 | 980 | 3619.78 | 168.132 | 394.938 | 45.3612 | -58.674 | -1.6 | -435.5556 | 0.8262719
981 | 981 | 3619.78 | 168.132 | 394.758 | 45.3252 | -58.494 | -1.6 | -436 | 0.8260947
982 | 982 | 3619.78 | 168.132 | 394.398 | 45.2532 | -58.134 | -1.6 | -436.4444 | 0.8259174
983 | 983 | 3618.682 | 168.132 | 394.037 | 45.181 | -57.773 | -1.6 | -436.8889 | 0.8257401
984 | 984 | 3618.682 | 168.132 | 394.398 | 45.2532 | -58.134 | -1.6 | -437.3333 | 0.8255628
985 | 985 | 3617.583 | 167.033 | 393.118 | 45.217 | -59.052 | -1.6 | -437.7778 | 0.8253856
986 | 986 | 3616.483 | 165.933 | 392.379 | 45.2892 | -60.513 | -1.6 | -438.2222 | 0.8252083
987 | 987 | 3616.483 | 164.835 | 391.281 | 45.2892 | -61.611 | -1.6 | -438.6667 | 0.825031
988 | 988 | 3618.682 | 168.132 | 394.037 | 45.181 | -57.773 | -1.6 | -439.1111 | 0.8248537
989 | 989 | 3618.682 | 168.132 | 394.938 | 45.3612 | -58.674 | -1.6 | -439.5556 | 0.8246765
990 | 990 | 3617.583 | 167.033 | 393.659 | 45.3252 | -59.593 | -1.6 | -440 | 0.8244992
991 | 991 | 3617.583 | 165.935 | 392.561 | 45.3252 | -60.691 | -1.6 | -440.4444 | 0.8243219
992 | 992 | 3616.483 | 165.933 | 392.199 | 45.2532 | -60.333 | -1.6 | -440.8889 | 0.8241447
993 | 993 | 3616.483 | 165.933 | 392.199 | 45.2532 | -60.333 | -1.6 | -441.3333 | 0.8239674
994 | 994 | 3619.78 | 169.23 | 395.315 | 45.217 | -56.855 | -1.6 | -441.7778 | 0.8237901
995 | 995 | 3616.483 | 168.131 | 394.397 | 45.2532 | -58.135 | -1.6 | -442.2222 | 0.8236128
996 | 996 | 3618.682 | 169.231 | 395.316 | 45.217 | -56.854 | -1.6 | -442.6667 | 0.8234356
997 | 997 | 3617.583 | 168.132 | 394.217 | 45.217 | -57.953 | -1.6 | -443.1111 | 0.8232583
998 | 998 | 3617.583 | 168.132 | 394.398 | 45.2532 | -58.134 | -1.6 | -443.5556 | 0.823081
999 | 999 | 3617.583 | 168.132 | 394.398 | 45.2532 | -58.134 | -1.6 | -444 | 0.8229037
1000 | 1000 | 3617.583 | 169.231 | 396.037 | 45.3612 | -57.575 | -1.6 | -444.4444 | 0.8227265
1001 | 1001 | 3615.385 | 164.835 | 391.281 | 45.2892 | -61.611 | -1.6 | -444.8889 | 0.8225492
1002 | 1002 | 3618.682 | 170.33 | 396.415 | 45.217 | -55.755 | -1.6 | -445.3333 | 0.8223719
1003 | 1003 | 3616.483 | 167.032 | 393.658 | 45.3252 | -59.594 | -1.6 | -445.7778 | 0.8221946
1004 | 1004 | 3616.483 | 167.032 | 393.478 | 45.2892 | -59.414 | -1.6 | -446.2222 | 0.8220174
1005 | 1005 | 3616.483 | 167.032 | 392.937 | 45.181 | -58.873 | -1.6 | -446.6667 | 0.8218401
1006 | 1006 | 3616.483 | 167.032 | 393.658 | 45.3252 | -59.594 | -1.6 | -447.1111 | 0.8216628
1007 | 1007 | 3615.385 | 167.033 | 393.479 | 45.2892 | -59.413 | -1.6 | -447.5556 | 0.8214856
1008 | 1008 | 3616.483 | 167.032 | 393.478 | 45.2892 | -59.414 | -1.6 | -448 | 0.8213083
1009 | 1009 | 3617.583 | 169.231 | 394.956 | 45.145 | -56.494 | -1.6 | -448.4444 | 0.821131
1010 | 1010 | 3615.385 | 167.033 | 393.118 | 45.217 | -59.052 | -1.6 | -448.8889 | 0.8209537
1011 | 1011 | 3616.483 | 169.23 | 395.496 | 45.2532 | -57.036 | -1.6 | -449.3333 | 0.8207765
1012 | 1012 | 3616.483 | 169.23 | 396.036 | 45.3612 | -57.576 | -1.6 | -449.7778 | 0.8205992
1013 | 1013 | 3614.286 | 165.934 | 392.019 | 45.217 | -60.151 | -1.6 | -450.2222 | 0.8204219
1014 | 1014 | 3614.286 | 165.934 | 392.38 | 45.2892 | -60.512 | -1.6 | -450.6667 | 0.8202446
1015 | 1015 | 3613.187 | 165.934 | 392.56 | 45.3252 | -60.692 | -1.6 | -451.1111 | 0.8200674
1016 | 1016 | 3617.583 | 170.33 | 396.055 | 45.145 | -55.395 | -1.6 | -451.5556 | 0.8198901
1017 | 1017 | 3614.286 | 167.033 | 393.659 | 45.3252 | -59.593 | -1.6 | -452 | 0.8197128
1018 | 1018 | 3614.286 | 167.033 | 393.299 | 45.2532 | -59.233 | -1.6 | -452.4444 | 0.8195355
1019 | 1019 | 3615.385 | 168.132 | 394.578 | 45.2892 | -58.314 | -1.6 | -452.8889 | 0.8193583
1020 | 1020 | 3615.385 | 169.231 | 395.677 | 45.2892 | -57.215 | -1.6 | -453.3333 | 0.819181
1021 | 1021 | 3613.187 | 167.033 | 392.938 | 45.181 | -58.872 | -1.6 | -453.7778 | 0.8190037
1022 | 1022 | 3612.088 | 165.934 | 392.92 | 45.3972 | -61.052 | -1.6 | -454.2222 | 0.8188264
1023 | 1023 | 3614.286 | 167.033 | 393.118 | 45.217 | -59.052 | -1.6 | -454.6667 | 0.8186492
1024 | 1024 | 3614.286 | 167.033 | 393.479 | 45.2892 | -59.413 | -1.6 | -455.1111 | 0.8184719
1025 | 1025 | 3614.286 | 168.132 | 394.578 | 45.2892 | -58.314 | -1.6 | -455.5556 | 0.8182946
1026 | 1026 | 3614.286 | 169.231 | 395.497 | 45.2532 | -57.035 | -1.6 | -456 | 0.8181174
1027 | 1027 | 3614.286 | 169.231 | 395.677 | 45.2892 | -57.215 | -1.6 | -456.4444 | 0.8179401
1028 | 1028 | 3614.286 | 167.033 | 393.479 | 45.2892 | -59.413 | -1.6 | -456.8889 | 0.8177628
1029 | 1029 | 3614.286 | 172.528 | 398.794 | 45.2532 | -53.738 | -1.6 | -457.3333 | 0.8175855
1030 | 1030 | 3610.989 | 164.835 | 391.101 | 45.2532 | -61.431 | -1.6 | -457.7778 | 0.8174083
1031 | 1031 | 3614.286 | 168.132 | 394.217 | 45.217 | -57.953 | -1.6 | -458.2222 | 0.817231
1032 | 1032 | 3612.088 | 164.835 | 391.641 | 45.3612 | -61.971 | -1.6 | -458.6667 | 0.8170537
1033 | 1033 | 3613.187 | 165.934 | 392.019 | 45.217 | -60.151 | -1.6 | -459.1111 | 0.8168764
1034 | 1034 | 3613.187 | 168.132 | 394.398 | 45.2532 | -58.134 | -1.6 | -459.5556 | 0.8166992
1035 | 1035 | 3613.187 | 168.132 | 394.217 | 45.217 | -57.953 | -1.6 | -460 | 0.8165219
1036 | 1036 | 3612.088 | 170.33 | 396.956 | 45.3252 | -56.296 | -1.6 | -460.4444 | 0.8163446
1037 | 1037 | 3610.989 | 167.033 | 392.578 | 45.109 | -58.512 | -1.6 | -460.8889 | 0.8161673
1038 | 1038 | 3610.989 | 165.934 | 392.2 | 45.2532 | -60.332 | -1.6 | -461.3333 | 0.8159901
1039 | 1039 | 3610.989 | 165.934 | 392.019 | 45.217 | -60.151 | -1.6 | -461.7778 | 0.8158128
1040 | 1040 | 3612.088 | 168.132 | 394.758 | 45.3252 | -58.494 | -1.6 | -462.2222 | 0.8156355
1041 | 1041 | 3612.088 | 168.132 | 394.578 | 45.2892 | -58.314 | -1.6 | -462.6667 | 0.8154583
1042 | 1042 | 3610.989 | 167.033 | 393.299 | 45.2532 | -59.233 | -1.6 | -463.1111 | 0.815281
1043 | 1043 | 3613.187 | 167.033 | 393.659 | 45.3252 | -59.593 | -1.6 | -463.5556 | 0.8151037
1044 | 1044 | 3612.088 | 167.033 | 394.019 | 45.3972 | -59.953 | -1.6 | -464 | 0.8149264
1045 | 1045 | 3610.989 | 165.934 | 392.38 | 45.2892 | -60.512 | -1.6 | -464.4444 | 0.8147492
1046 | 1046 | 3610.989 | 165.934 | 392.56 | 45.3252 | -60.692 | -1.6 | -464.8889 | 0.8145719
1047 | 1047 | 3610.989 | 167.033 | 393.659 | 45.3252 | -59.593 | -1.6 | -465.3333 | 0.8143946
1048 | 1048 | 3610.989 | 167.033 | 393.479 | 45.2892 | -59.413 | -1.6 | -465.7778 | 0.8142173
1049 | 1049 | 3613.187 | 169.231 | 395.316 | 45.217 | -56.854 | -1.6 | -466.2222 | 0.8140401
1050 | 1050 | 3607.692 | 161.538 | 387.443 | 45.181 | -64.367 | -1.6 | -466.6667 | 0.8138628
1051 | 1051 | 3613.187 | 170.33 | 395.515 | 45.037 | -54.855 | -1.6 | -467.1111 | 0.8136855
1052 | 1052 | 3610.989 | 167.033 | 393.659 | 45.3252 | -59.593 | -1.6 | -467.5556 | 0.8135082
1053 | 1053 | 3609.89 | 168.132 | 394.578 | 45.2892 | -58.314 | -1.6 | -468 | 0.813331
1054 | 1054 | 3608.791 | 164.835 | 391.821 | 45.3972 | -62.151 | -1.6 | -468.4444 | 0.8131537
1055 | 1055 | 3609.89 | 167.033 | 393.118 | 45.217 | -59.052 | -1.6 | -468.8889 | 0.8129764
1056 | 1056 | 3609.89 | 165.934 | 392.38 | 45.2892 | -60.512 | -1.6 | -469.3333 | 0.8127991
1057 | 1057 | 3609.89 | 165.934 | 392.56 | 45.3252 | -60.692 | -1.6 | -469.7778 | 0.8126219
1058 | 1058 | 3610.989 | 168.132 | 394.037 | 45.181 | -57.773 | -1.6 | -470.2222 | 0.8124446
1059 | 1059 | 3607.692 | 164.835 | 390.92 | 45.217 | -61.25 | -1.6 | -470.6667 | 0.8122673
1060 | 1060 | 3608.791 | 165.934 | 392.74 | 45.3612 | -60.872 | -1.6 | -471.1111 | 0.8120901
1061 | 1061 | 3608.791 | 165.934 | 392.56 | 45.3252 | -60.692 | -1.6 | -471.5556 | 0.8119128
1062 | 1062 | 3609.89 | 168.132 | 394.398 | 45.2532 | -58.134 | -1.6 | -472 | 0.8117355
1063 | 1063 | 3608.791 | 169.23 | 395.676 | 45.2892 | -57.216 | -1.6 | -472.4444 | 0.8115582
1064 | 1064 | 3609.89 | 165.934 | 391.659 | 45.145 | -59.791 | -1.6 | -472.8889 | 0.811381
1065 | 1065 | 3607.692 | 164.835 | 391.281 | 45.2892 | -61.611 | -1.6 | -473.3333 | 0.8112037
1066 | 1066 | 3608.791 | 167.033 | 393.659 | 45.3252 | -59.593 | -1.6 | -473.7778 | 0.8110264
1067 | 1067 | 3609.89 | 168.132 | 394.217 | 45.217 | -57.953 | -1.6 | -474.2222 | 0.8108491
1068 | 1068 | 3608.791 | 167.033 | 393.479 | 45.2892 | -59.413 | -1.6 | -474.6667 | 0.8106719
1069 | 1069 | 3608.791 | 167.033 | 393.118 | 45.217 | -59.052 | -1.6 | -475.1111 | 0.8104946
1070 | 1070 | 3607.692 | 168.131 | 394.757 | 45.3252 | -58.495 | -1.6 | -475.5556 | 0.8103173
1071 | 1071 | 3608.791 | 167.033 | 393.299 | 45.2532 | -59.233 | -1.6 | -476 | 0.81014
1072 | 1072 | 3610.989 | 169.231 | 395.497 | 45.2532 | -57.035 | -1.6 | -476.4444 | 0.8099628
1073 | 1073 | 3607.692 | 165.934 | 392.019 | 45.217 | -60.151 | -1.6 | -476.8889 | 0.8097855
1074 | 1074 | 3607.692 | 165.934 | 392.56 | 45.3252 | -60.692 | -1.6 | -477.3333 | 0.8096082
1075 | 1075 | 3607.692 | 165.934 | 391.839 | 45.181 | -59.971 | -1.6 | -477.7778 | 0.809431
1076 | 1076 | 3607.692 | 168.131 | 394.397 | 45.2532 | -58.135 | -1.6 | -478.2222 | 0.8092537
1077 | 1077 | 3607.692 | 167.033 | 393.479 | 45.2892 | -59.413 | -1.6 | -478.6667 | 0.8090764
1078 | 1078 | 3608.791 | 170.33 | 396.235 | 45.181 | -55.575 | -1.6 | -479.1111 | 0.8088991
1079 | 1079 | 3606.594 | 167.033 | 393.479 | 45.2892 | -59.413 | -1.6 | -479.5556 | 0.8087219
1080 | 1080 | 3606.594 | 165.935 | 392.02 | 45.217 | -60.15 | -1.6 | -480 | 0.8085446
1081 | 1081 | 3607.692 | 168.131 | 394.216 | 45.217 | -57.954 | -1.6 | -480.4444 | 0.8083673
1082 | 1082 | 3606.594 | 167.033 | 393.118 | 45.217 | -59.052 | -1.6 | -480.8889 | 0.80819
1083 | 1083 | 3607.692 | 168.131 | 394.577 | 45.2892 | -58.315 | -1.6 | -481.3333 | 0.8080128
1084 | 1084 | 3606.594 | 165.935 | 392.561 | 45.3252 | -60.691 | -1.6 | -481.7778 | 0.8078355
1085 | 1085 | 3603.297 | 163.736 | 390.362 | 45.3252 | -62.89 | -1.6 | -482.2222 | 0.8076582
1086 | 1086 | 3607.692 | 168.131 | 394.216 | 45.217 | -57.954 | -1.6 | -482.6667 | 0.8074809
1087 | 1087 | 3606.594 | 168.133 | 394.218 | 45.217 | -57.952 | -1.6 | -483.1111 | 0.8073037
1088 | 1088 | 3606.594 | 167.033 | 393.479 | 45.2892 | -59.413 | -1.6 | -483.5556 | 0.8071264
1089 | 1089 | 3606.594 | 164.836 | 391.282 | 45.2892 | -61.61 | -1.6 | -484 | 0.8069491
1090 | 1090 | 3605.495 | 164.836 | 391.282 | 45.2892 | -61.61 | -1.6 | -484.4444 | 0.8067718
1091 | 1091 | 3607.692 | 168.131 | 394.216 | 45.217 | -57.954 | -1.6 | -484.8889 | 0.8065946
1092 | 1092 | 3605.495 | 167.034 | 393.48 | 45.2892 | -59.412 | -1.6 | -485.3333 | 0.8064173
1093 | 1093 | 3605.495 | 165.934 | 391.839 | 45.181 | -59.971 | -1.6 | -485.7778 | 0.80624
1094 | 1094 | 3606.594 | 167.033 | 393.479 | 45.2892 | -59.413 | -1.6 | -486.2222 | 0.8060628
1095 | 1095 | 3605.495 | 167.034 | 393.66 | 45.3252 | -59.592 | -1.6 | -486.6667 | 0.8058855
1096 | 1096 | 3604.396 | 165.935 | 392.561 | 45.3252 | -60.691 | -1.6 | -487.1111 | 0.8057082
1097 | 1097 | 3604.396 | 165.935 | 392.921 | 45.3972 | -61.051 | -1.6 | -487.5556 | 0.8055309
1098 | 1098 | 3603.297 | 164.836 | 391.282 | 45.2892 | -61.61 | -1.6 | -488 | 0.8053537
1099 | 1099 | 3603.297 | 168.132 | 394.578 | 45.2892 | -58.314 | -1.6 | -488.4444 | 0.8051764
1100 | 1100 | 3604.396 | 168.132 | 394.398 | 45.2532 | -58.134 | -1.6 | -488.8889 | 0.8049991
1101 | 1101 | 3604.396 | 165.935 | 392.02 | 45.217 | -60.15 | -1.6 | -489.3333 | 0.8048218
1102 | 1102 | 3604.396 | 165.935 | 392.201 | 45.2532 | -60.331 | -1.6 | -489.7778 | 0.8046446
1103 | 1103 | 3604.396 | 167.033 | 393.659 | 45.3252 | -59.593 | -1.6 | -490.2222 | 0.8044673
1104 | 1104 | 3604.396 | 167.033 | 393.659 | 45.3252 | -59.593 | -1.6 | -490.6667 | 0.80429
1105 | 1105 | 3603.297 | 165.934 | 392.019 | 45.217 | -60.151 | -1.6 | -491.1111 | 0.8041127
1106 | 1106 | 3603.297 | 164.836 | 391.282 | 45.2892 | -61.61 | -1.6 | -491.5556 | 0.8039355
1107 | 1107 | 3603.297 | 165.934 | 392.56 | 45.3252 | -60.692 | -1.6 | -492 | 0.8037582
1108 | 1108 | 3603.297 | 167.033 | 393.299 | 45.2532 | -59.233 | -1.6 | -492.4444 | 0.8035809
1109 | 1109 | 3603.297 | 165.934 | 392.2 | 45.2532 | -60.332 | -1.6 | -492.8889 | 0.8034037
1110 | 1110 | 3603.297 | 167.033 | 394.019 | 45.3972 | -59.953 | -1.6 | -493.3333 | 0.8032264
1111 | 1111 | 3602.198 | 165.934 | 392.019 | 45.217 | -60.151 | -1.6 | -493.7778 | 0.8030491
1112 | 1112 | 3603.297 | 168.132 | 394.217 | 45.217 | -57.953 | -1.6 | -494.2222 | 0.8028718
1113 | 1113 | 3603.297 | 165.934 | 392.2 | 45.2532 | -60.332 | -1.6 | -494.6667 | 0.8026946
1114 | 1114 | 3602.198 | 167.033 | 393.118 | 45.217 | -59.052 | -1.6 | -495.1111 | 0.8025173
1115 | 1115 | 3600 | 164.835 | 391.821 | 45.3972 | -62.151 | -1.6 | -495.5556 | 0.80234
1116 | 1116 | 3600 | 163.736 | 389.821 | 45.217 | -62.349 | -1.6 | -496 | 0.8021627
1117 | 1117 | 3602.198 | 165.934 | 392.38 | 45.2892 | -60.512 | -1.6 | -496.4444 | 0.8019855
1118 | 1118 | 3602.198 | 167.033 | 393.299 | 45.2532 | -59.233 | -1.6 | -496.8889 | 0.8018082
1119 | 1119 | 3602.198 | 167.033 | 393.839 | 45.3612 | -59.773 | -1.6 | -497.3333 | 0.8016309
1120 | 1120 | 3602.198 | 167.033 | 393.659 | 45.3252 | -59.593 | -1.6 | -497.7778 | 0.8014536
1121 | 1121 | 3602.198 | 168.132 | 394.938 | 45.3612 | -58.674 | -1.6 | -498.2222 | 0.8012764
1122 | 1122 | 3602.198 | 165.934 | 392.92 | 45.3972 | -61.052 | -1.6 | -498.6667 | 0.8010991
1123 | 1123 | 3604.396 | 169.231 | 395.857 | 45.3252 | -57.395 | -1.6 | -499.1111 | 0.8009218
1124 | 1124 | 3601.099 | 169.231 | 395.316 | 45.217 | -56.854 | -1.6 | -499.5556 | 0.8007445
1125 | 1125 | 3601.099 | 165.934 | 392.019 | 45.217 | -60.151 | -1.6 | -500 | 0.8005673
1126 | 1126 | 3603.297 | 167.033 | 393.659 | 45.3252 | -59.593 | -1.6 | -500.4444 | 0.80039
1127 | 1127 | 3602.198 | 167.033 | 393.299 | 45.2532 | -59.233 | -1.6 | -500.8889 | 0.8002127
1128 | 1128 | 3601.099 | 165.934 | 392.56 | 45.3252 | -60.692 | -1.6 | -501.3333 | 0.8000355
1129 | 1129 | 3601.099 | 167.033 | 393.839 | 45.3612 | -59.773 | -1.6 | -501.7778 | 0.7998582
1130 | 1130 | 3600 | 165.934 | 392.38 | 45.2892 | -60.512 | -1.6 | -502.2222 | 0.7996809
1131 | 1131 | 3601.099 | 168.132 | 395.298 | 45.4332 | -59.034 | -1.6 | -502.6667 | 0.7995036
1132 | 1132 | 3601.099 | 167.033 | 393.299 | 45.2532 | -59.233 | -1.6 | -503.1111 | 0.7993264
1133 | 1133 | 3601.099 | 165.934 | 392.74 | 45.3612 | -60.872 | -1.6 | -503.5556 | 0.7991491
1134 | 1134 | 3598.901 | 165.934 | 392.38 | 45.2892 | -60.512 | -1.6 | -504 | 0.7989718
1135 | 1135 | 3600 | 167.033 | 393.839 | 45.3612 | -59.773 | -1.6 | -504.4444 | 0.7987945
1136 | 1136 | 3601.099 | 168.132 | 394.758 | 45.3252 | -58.494 | -1.6 | -504.8889 | 0.7986173
1137 | 1137 | 3601.099 | 168.132 | 394.758 | 45.3252 | -58.494 | -1.6 | -505.3333 | 0.79844
1138 | 1138 | 3601.099 | 167.033 | 393.839 | 45.3612 | -59.773 | -1.6 | -505.7778 | 0.7982627
1139 | 1139 | 3600 | 164.835 | 391.461 | 45.3252 | -61.791 | -1.6 | -506.2222 | 0.7980854
1140 | 1140 | 3598.901 | 167.033 | 393.479 | 45.2892 | -59.413 | -1.6 | -506.6667 | 0.7979082
1141 | 1141 | 3596.703 | 161.538 | 387.623 | 45.217 | -64.547 | -1.6 | -507.1111 | 0.7977309
1142 | 1142 | 3597.802 | 164.835 | 391.281 | 45.2892 | -61.611 | -1.6 | -507.5556 | 0.7975536
1143 | 1143 | 3600 | 167.033 | 393.659 | 45.3252 | -59.593 | -1.6 | -508 | 0.7973764
1144 | 1144 | 3598.901 | 165.934 | 392.92 | 45.3972 | -61.052 | -1.6 | -508.4444 | 0.7971991
1145 | 1145 | 3598.901 | 167.033 | 393.659 | 45.3252 | -59.593 | -1.6 | -508.8889 | 0.7970218
1146 | 1146 | 3597.802 | 165.934 | 393.1 | 45.4332 | -61.232 | -1.6 | -509.3333 | 0.7968445
1147 | 1147 | 3600 | 167.033 | 393.659 | 45.3252 | -59.593 | -1.6 | -509.7778 | 0.7966673
1148 | 1148 | 3598.901 | 167.033 | 393.479 | 45.2892 | -59.413 | -1.6 | -510.2222 | 0.79649
1149 | 1149 | 3597.802 | 167.033 | 393.299 | 45.2532 | -59.233 | -1.6 | -510.6667 | 0.7963127
1150 | 1150 | 3600 | 168.132 | 394.758 | 45.3252 | -58.494 | -1.6 | -511.1111 | 0.7961354
1151 | 1151 | 3598.901 | 167.033 | 393.659 | 45.3252 | -59.593 | -1.6 | -511.5556 | 0.7959582
1152 | 1152 | 3598.901 | 167.033 | 393.839 | 45.3612 | -59.773 | -1.6 | -512 | 0.7957809
1153 | 1153 | 3597.802 | 167.033 | 393.659 | 45.3252 | -59.593 | -1.6 | -512.4444 | 0.7956036
1154 | 1154 | 3598.901 | 168.132 | 394.398 | 45.2532 | -58.134 | -1.6 | -512.8889 | 0.7954263
1155 | 1155 | 3597.802 | 163.736 | 390.002 | 45.2532 | -62.53 | -1.6 | -513.3333 | 0.7952491
1156 | 1156 | 3595.604 | 163.736 | 390.362 | 45.3252 | -62.89 | -1.6 | -513.7778 | 0.7950718
1157 | 1157 | 3598.901 | 168.132 | 394.578 | 45.2892 | -58.314 | -1.6 | -514.2222 | 0.7948945
1158 | 1158 | 3597.802 | 167.033 | 393.659 | 45.3252 | -59.593 | -1.6 | -514.6667 | 0.7947172
1159 | 1159 | 3596.703 | 165.934 | 392.74 | 45.3612 | -60.872 | -1.6 | -515.1111 | 0.79454
1160 | 1160 | 3597.802 | 167.033 | 393.839 | 45.3612 | -59.773 | -1.6 | -515.5556 | 0.7943627
1161 | 1161 | 3598.901 | 168.132 | 394.758 | 45.3252 | -58.494 | -1.6 | -516 | 0.7941854
1162 | 1162 | 3596.703 | 167.033 | 394.019 | 45.3972 | -59.953 | -1.6 | -516.4444 | 0.7940082
1163 | 1163 | 3596.703 | 167.033 | 393.659 | 45.3252 | -59.593 | -1.6 | -516.8889 | 0.7938309
1164 | 1164 | 3593.407 | 163.737 | 390.363 | 45.3252 | -62.889 | -1.6 | -517.3333 | 0.7936536
1165 | 1165 | 3596.703 | 167.033 | 393.839 | 45.3612 | -59.773 | -1.6 | -517.7778 | 0.7934763
1166 | 1166 | 3597.802 | 167.033 | 394.199 | 45.4332 | -60.133 | -1.6 | -518.2222 | 0.7932991
1167 | 1167 | 3597.802 | 168.132 | 395.118 | 45.3972 | -58.854 | -1.6 | -518.6667 | 0.7931218
1168 | 1168 | 3595.604 | 165.934 | 392.56 | 45.3252 | -60.692 | -1.6 | -519.1111 | 0.7929445
1169 | 1169 | 3596.703 | 168.131 | 394.577 | 45.2892 | -58.315 | -1.6 | -519.5556 | 0.7927672
1170 | 1170 | 3596.703 | 167.033 | 393.659 | 45.3252 | -59.593 | -1.6 | -520 | 0.79259
1171 | 1171 | 3597.802 | 168.132 | 394.758 | 45.3252 | -58.494 | -1.6 | -520.4444 | 0.7924127
1172 | 1172 | 3596.703 | 168.131 | 394.577 | 45.2892 | -58.315 | -1.6 | -520.8889 | 0.7922354
1173 | 1173 | 3594.505 | 167.032 | 393.298 | 45.2532 | -59.234 | -1.6 | -521.3333 | 0.7920581
1174 | 1174 | 3595.604 | 165.934 | 392.56 | 45.3252 | -60.692 | -1.6 | -521.7778 | 0.7918809
1175 | 1175 | 3595.604 | 164.835 | 391.821 | 45.3972 | -62.151 | -1.6 | -522.2222 | 0.7917036
1176 | 1176 | 3594.505 | 165.933 | 392.559 | 45.3252 | -60.693 | -1.6 | -522.6667 | 0.7915263
1177 | 1177 | 3596.703 | 169.23 | 395.856 | 45.3252 | -57.396 | -1.6 | -523.1111 | 0.7913491
1178 | 1178 | 3594.505 | 165.933 | 392.559 | 45.3252 | -60.693 | -1.6 | -523.5556 | 0.7911718
1179 | 1179 | 3594.505 | 165.933 | 392.379 | 45.2892 | -60.513 | -1.6 | -524 | 0.7909945
1180 | 1180 | 3594.505 | 165.933 | 392.559 | 45.3252 | -60.693 | -1.6 | -524.4444 | 0.7908172
1181 | 1181 | 3595.604 | 168.131 | 394.577 | 45.2892 | -58.315 | -1.6 | -524.8889 | 0.79064
1182 | 1182 | 3596.703 | 169.23 | 395.676 | 45.2892 | -57.216 | -1.6 | -525.3333 | 0.7904627
1183 | 1183 | 3596.703 | 169.23 | 395.856 | 45.3252 | -57.396 | -1.6 | -525.7778 | 0.7902854
1184 | 1184 | 3592.308 | 168.132 | 394.938 | 45.3612 | -58.674 | -1.6 | -526.2222 | 0.7901081
1185 | 1185 | 3596.703 | 168.131 | 394.577 | 45.2892 | -58.315 | -1.6 | -526.6667 | 0.7899309
1186 | 1186 | 3591.209 | 164.835 | 391.281 | 45.2892 | -61.611 | -1.6 | -527.1111 | 0.7897536
1187 | 1187 | 3594.505 | 165.933 | 392.559 | 45.3252 | -60.693 | -1.6 | -527.5556 | 0.7895763
1188 | 1188 | 3594.505 | 168.131 | 394.577 | 45.2892 | -58.315 | -1.6 | -528 | 0.789399
1189 | 1189 | 3594.505 | 168.131 | 394.397 | 45.2532 | -58.135 | -1.6 | -528.4444 | 0.7892218
1190 | 1190 | 3593.407 | 167.033 | 393.299 | 45.2532 | -59.233 | -1.6 | -528.8889 | 0.7890445
1191 | 1191 | 3593.407 | 167.033 | 394.019 | 45.3972 | -59.953 | -1.6 | -529.3333 | 0.7888672
1192 | 1192 | 3592.308 | 165.934 | 392.74 | 45.3612 | -60.872 | -1.6 | -529.7778 | 0.7886899
1193 | 1193 | 3591.209 | 163.736 | 390.182 | 45.2892 | -62.71 | -1.6 | -530.2222 | 0.7885127
1194 | 1194 | 3593.407 | 164.835 | 391.281 | 45.2892 | -61.611 | -1.6 | -530.6667 | 0.7883354
1195 | 1195 | 3591.209 | 164.835 | 391.461 | 45.3252 | -61.791 | -1.6 | -531.1111 | 0.7881581
1196 | 1196 | 3591.209 | 164.835 | 391.281 | 45.2892 | -61.611 | -1.6 | -531.5556 | 0.7879809
1197 | 1197 | 3593.407 | 169.231 | 396.217 | 45.3972 | -57.755 | -1.6 | -532 | 0.7878036
1198 | 1198 | 3595.604 | 168.131 | 394.937 | 45.3612 | -58.675 | -1.6 | -532.4444 | 0.7876263
1199 | 1199 | 3593.407 | 168.132 | 394.758 | 45.3252 | -58.494 | -1.6 | -532.8889 | 0.787449
1200 | 1200 | 3591.209 | 165.934 | 392.74 | 45.3612 | -60.872 | -1.6 | -533.3333 | 0.7872718
1201 | 1201 | 3591.209 | 164.835 | 391.641 | 45.3612 | -61.971 | -1.6 | -533.7778 | 0.7870945
1202 | 1202 | 3593.407 | 170.33 | 396.776 | 45.2892 | -56.116 | -1.6 | -534.2222 | 0.7869172
1203 | 1203 | 3591.209 | 165.934 | 392.2 | 45.2532 | -60.332 | -1.6 | -534.6667 | 0.7867399
1204 | 1204 | 3592.308 | 168.132 | 394.938 | 45.3612 | -58.674 | -1.6 | -535.1111 | 0.7865627
1205 | 1205 | 3592.308 | 167.033 | 394.019 | 45.3972 | -59.953 | -1.6 | -535.5556 | 0.7863854
1206 | 1206 | 3591.209 | 164.835 | 391.641 | 45.3612 | -61.971 | -1.6 | -536 | 0.7862081
1207 | 1207 | 3591.209 | 167.033 | 393.659 | 45.3252 | -59.593 | -1.6 | -536.4444 | 0.7860308
1208 | 1208 | 3591.209 | 164.835 | 391.281 | 45.2892 | -61.611 | -1.6 | -536.8889 | 0.7858536
1209 | 1209 | 3591.209 | 167.033 | 393.659 | 45.3252 | -59.593 | -1.6 | -537.3333 | 0.7856763
1210 | 1210 | 3591.209 | 169.231 | 395.677 | 45.2892 | -57.215 | -1.6 | -537.7778 | 0.785499
1211 | 1211 | 3589.011 | 164.835 | 391.641 | 45.3612 | -61.971 | -1.6 | -538.2222 | 0.7853218
1212 | 1212 | 3589.011 | 163.736 | 390.182 | 45.2892 | -62.71 | -1.6 | -538.6667 | 0.7851445
1213 | 1213 | 3590.11 | 164.835 | 391.281 | 45.2892 | -61.611 | -1.6 | -539.1111 | 0.7849672
1214 | 1214 | 3590.11 | 165.934 | 392.92 | 45.3972 | -61.052 | -1.6 | -539.5556 | 0.7847899
1215 | 1215 | 3592.308 | 168.132 | 395.118 | 45.3972 | -58.854 | -1.6 | -540 | 0.7846127
1216 | 1216 | 3589.011 | 165.934 | 392.38 | 45.2892 | -60.512 | -1.6 | -540.4444 | 0.7844354
1217 | 1217 | 3591.209 | 168.132 | 395.298 | 45.4332 | -59.034 | -1.6 | -540.8889 | 0.7842581
1218 | 1218 | 3590.11 | 167.033 | 393.659 | 45.3252 | -59.593 | -1.6 | -541.3333 | 0.7840808
1219 | 1219 | 3590.11 | 167.033 | 393.659 | 45.3252 | -59.593 | -1.6 | -541.7778 | 0.7839036
1220 | 1220 | 3589.011 | 167.033 | 393.659 | 45.3252 | -59.593 | -1.6 | -542.2222 | 0.7837263
1221 | 1221 | 3590.11 | 167.033 | 393.299 | 45.2532 | -59.233 | -1.6 | -542.6667 | 0.783549
1222 | 1222 | 3589.011 | 164.835 | 391.101 | 45.2532 | -61.431 | -1.6 | -543.1111 | 0.7833717
1223 | 1223 | 3589.011 | 164.835 | 391.641 | 45.3612 | -61.971 | -1.6 | -543.5556 | 0.7831945
1224 | 1224 | 3589.011 | 165.934 | 392.56 | 45.3252 | -60.692 | -1.6 | -544 | 0.7830172
1225 | 1225 | 3587.912 | 164.835 | 391.281 | 45.2892 | -61.611 | -1.6 | -544.4444 | 0.7828399
1226 | 1226 | 3589.011 | 167.033 | 393.839 | 45.3612 | -59.773 | -1.6 | -544.8889 | 0.7826626
1227 | 1227 | 3589.011 | 168.132 | 395.298 | 45.4332 | -59.034 | -1.6 | -545.3333 | 0.7824854
1228 | 1228 | 3587.912 | 165.934 | 392.92 | 45.3972 | -61.052 | -1.6 | -545.7778 | 0.7823081
1229 | 1229 | 3587.912 | 165.934 | 392.74 | 45.3612 | -60.872 | -1.6 | -546.2222 | 0.7821308
1230 | 1230 | 3587.912 | 165.934 | 392.38 | 45.2892 | -60.512 | -1.6 | -546.6667 | 0.7819536
1231 | 1231 | 3589.011 | 167.033 | 393.299 | 45.2532 | -59.233 | -1.6 | -547.1111 | 0.7817763
1232 | 1232 | 3587.912 | 165.934 | 392.56 | 45.3252 | -60.692 | -1.6 | -547.5556 | 0.781599
1233 | 1233 | 3586.813 | 165.934 | 392.56 | 45.3252 | -60.692 | -1.6 | -548 | 0.7814217
1234 | 1234 | 3589.011 | 165.934 | 392.92 | 45.3972 | -61.052 | -1.6 | -548.4444 | 0.7812445
1235 | 1235 | 3589.011 | 165.934 | 392.56 | 45.3252 | -60.692 | -1.6 | -548.8889 | 0.7810672
1236 | 1236 | 3586.813 | 167.033 | 394.199 | 45.4332 | -60.133 | -1.6 | -549.3333 | 0.7808899
1237 | 1237 | 3587.912 | 167.033 | 393.839 | 45.3612 | -59.773 | -1.6 | -549.7778 | 0.7807126
1238 | 1238 | 3587.912 | 165.934 | 392.38 | 45.2892 | -60.512 | -1.6 | -550.2222 | 0.7805354
1239 | 1239 | 3586.813 | 165.934 | 392.2 | 45.2532 | -60.332 | -1.6 | -550.6667 | 0.7803581
1240 | 1240 | 3587.912 | 167.033 | 393.839 | 45.3612 | -59.773 | -1.6 | -551.1111 | 0.7801808
1241 | 1241 | 3586.813 | 165.934 | 392.92 | 45.3972 | -61.052 | -1.6 | -551.5556 | 0.7800035
1242 | 1242 | 3587.912 | 168.132 | 395.118 | 45.3972 | -58.854 | -1.6 | -552 | 0.7798263
1243 | 1243 | 3587.912 | 168.132 | 394.578 | 45.2892 | -58.314 | -1.6 | -552.4444 | 0.779649
1244 | 1244 | 3585.714 | 163.736 | 390.362 | 45.3252 | -62.89 | -1.6 | -552.8889 | 0.7794717
1245 | 1245 | 3586.813 | 165.934 | 392.74 | 45.3612 | -60.872 | -1.6 | -553.3333 | 0.7792945
1246 | 1246 | 3586.813 | 167.033 | 393.659 | 45.3252 | -59.593 | -1.6 | -553.7778 | 0.7791172
1247 | 1247 | 3586.813 | 165.934 | 392.74 | 45.3612 | -60.872 | -1.6 | -554.2222 | 0.7789399
1248 | 1248 | 3585.714 | 165.934 | 392.74 | 45.3612 | -60.872 | -1.6 | -554.6667 | 0.7787626
1249 | 1249 | 3586.813 | 168.132 | 395.118 | 45.3972 | -58.854 | -1.6 | -555.1111 | 0.7785854
1250 | 1250 | 3585.714 | 167.033 | 394.199 | 45.4332 | -60.133 | -1.6 | -555.5556 | 0.7784081
1251 | 1251 | 3585.714 | 165.934 | 392.74 | 45.3612 | -60.872 | -1.6 | -556 | 0.7782308
1252 | 1252 | 3583.517 | 164.836 | 391.282 | 45.2892 | -61.61 | -1.6 | -556.4444 | 0.7780535
1253 | 1253 | 3585.714 | 165.934 | 393.1 | 45.4332 | -61.232 | -1.6 | -556.8889 | 0.7778763
1254 | 1254 | 3584.615 | 164.835 | 391.641 | 45.3612 | -61.971 | -1.6 | -557.3333 | 0.777699
1255 | 1255 | 3584.615 | 165.934 | 393.28 | 45.4692 | -61.412 | -1.6 | -557.7778 | 0.7775217
1256 | 1256 | 3586.813 | 168.132 | 394.938 | 45.3612 | -58.674 | -1.6 | -558.2222 | 0.7773444
1257 | 1257 | 3584.615 | 168.131 | 395.297 | 45.4332 | -59.035 | -1.6 | -558.6667 | 0.7771672
1258 | 1258 | 3587.912 | 170.329 | 396.775 | 45.2892 | -56.117 | -1.6 | -559.1111 | 0.7769899
1259 | 1259 | 3587.912 | 170.329 | 397.315 | 45.3972 | -56.657 | -1.6 | -559.5556 | 0.7768126
1260 | 1260 | 3583.517 | 164.836 | 392.002 | 45.4332 | -62.33 | -1.6 | -560 | 0.7766353
1261 | 1261 | 3585.714 | 167.033 | 394.019 | 45.3972 | -59.953 | -1.6 | -560.4444 | 0.7764581
1262 | 1262 | 3585.714 | 167.033 | 394.019 | 45.3972 | -59.953 | -1.6 | -560.8889 | 0.7762808
1263 | 1263 | 3585.714 | 168.131 | 394.577 | 45.2892 | -58.315 | -1.6 | -561.3333 | 0.7761035
1264 | 1264 | 3584.615 | 165.934 | 392.92 | 45.3972 | -61.052 | -1.6 | -561.7778 | 0.7759263
1265 | 1265 | 3584.615 | 168.131 | 394.757 | 45.3252 | -58.495 | -1.6 | -562.2222 | 0.775749
1266 | 1266 | 3584.615 | 167.032 | 393.838 | 45.3612 | -59.774 | -1.6 | -562.6667 | 0.7755717
1267 | 1267 | 3585.714 | 167.033 | 393.659 | 45.3252 | -59.593 | -1.6 | -563.1111 | 0.7753944
1268 | 1268 | 3585.714 | 169.23 | 395.856 | 45.3252 | -57.396 | -1.6 | -563.5556 | 0.7752172
1269 | 1269 | 3583.517 | 167.033 | 393.659 | 45.3252 | -59.593 | -1.6 | -564 | 0.7750399
1270 | 1270 | 3583.517 | 165.934 | 392.38 | 45.2892 | -60.512 | -1.6 | -564.4444 | 0.7748626
1271 | 1271 | 3583.517 | 164.836 | 391.822 | 45.3972 | -62.15 | -1.6 | -564.8889 | 0.7746853
1272 | 1272 | 3583.517 | 165.934 | 393.1 | 45.4332 | -61.232 | -1.6 | -565.3333 | 0.7745081
1273 | 1273 | 3582.417 | 167.032 | 393.838 | 45.3612 | -59.774 | -1.6 | -565.7778 | 0.7743308
1274 | 1274 | 3582.417 | 165.933 | 392.199 | 45.2532 | -60.333 | -1.6 | -566.2222 | 0.7741535
1275 | 1275 | 3583.517 | 169.231 | 395.316 | 45.217 | -56.854 | -1.6 | -566.6667 | 0.7739762
1276 | 1276 | 3581.319 | 165.934 | 392.56 | 45.3252 | -60.692 | -1.6 | -567.1111 | 0.773799
1277 | 1277 | 3583.517 | 168.132 | 394.578 | 45.2892 | -58.314 | -1.6 | -567.5556 | 0.7736217
1278 | 1278 | 3582.417 | 165.933 | 392.739 | 45.3612 | -60.873 | -1.6 | -568 | 0.7734444
1279 | 1279 | 3582.417 | 165.933 | 393.279 | 45.4692 | -61.413 | -1.6 | -568.4444 | 0.7732672
1280 | 1280 | 3582.417 | 165.933 | 392.379 | 45.2892 | -60.513 | -1.6 | -568.8889 | 0.7730899
1281 | 1281 | 3583.517 | 168.132 | 395.118 | 45.3972 | -58.854 | -1.6 | -569.3333 | 0.7729126
1282 | 1282 | 3580.22 | 165.934 | 393.28 | 45.4692 | -61.412 | -1.6 | -569.7778 | 0.7727353
1283 | 1283 | 3582.417 | 168.131 | 395.117 | 45.3972 | -58.855 | -1.6 | -570.2222 | 0.7725581
1284 | 1284 | 3579.121 | 167.033 | 394.74 | 45.5414 | -60.674 | -1.6 | -570.6667 | 0.7723808
1285 | 1285 | 3583.517 | 168.132 | 394.578 | 45.2892 | -58.314 | -1.6 | -571.1111 | 0.7722035
1286 | 1286 | 3581.319 | 165.934 | 392.56 | 45.3252 | -60.692 | -1.6 | -571.5556 | 0.7720262
1287 | 1287 | 3582.417 | 167.032 | 393.658 | 45.3252 | -59.594 | -1.6 | -572 | 0.771849
1288 | 1288 | 3581.319 | 167.033 | 393.659 | 45.3252 | -59.593 | -1.6 | -572.4444 | 0.7716717
1289 | 1289 | 3581.319 | 167.033 | 393.659 | 45.3252 | -59.593 | -1.6 | -572.8889 | 0.7714944
1290 | 1290 | 3582.417 | 169.23 | 396.216 | 45.3972 | -57.756 | -1.6 | -573.3333 | 0.7713171
1291 | 1291 | 3580.22 | 167.033 | 394.199 | 45.4332 | -60.133 | -1.6 | -573.7778 | 0.7711399
1292 | 1292 | 3581.319 | 170.33 | 397.316 | 45.3972 | -56.656 | -1.6 | -574.2222 | 0.7709626
1293 | 1293 | 3581.319 | 168.132 | 395.298 | 45.4332 | -59.034 | -1.6 | -574.6667 | 0.7707853
1294 | 1294 | 3581.319 | 168.132 | 394.758 | 45.3252 | -58.494 | -1.6 | -575.1111 | 0.770608
1295 | 1295 | 3581.319 | 167.033 | 394.56 | 45.5054 | -60.494 | -1.6 | -575.5556 | 0.7704308
1296 | 1296 | 3580.22 | 165.934 | 392.74 | 45.3612 | -60.872 | -1.6 | -576 | 0.7702535
1297 | 1297 | 3581.319 | 169.231 | 395.857 | 45.3252 | -57.395 | -1.6 | -576.4444 | 0.7700762
1298 | 1298 | 3580.22 | 163.736 | 390.722 | 45.3972 | -63.25 | -1.6 | -576.8889 | 0.769899
1299 | 1299 | 3579.121 | 168.132 | 393.677 | 45.109 | -57.413 | -1.6 | -577.3333 | 0.7697217
1300 | 1300 | 3580.22 | 168.132 | 395.298 | 45.4332 | -59.034 | -1.6 | -577.7778 | 0.7695444
1301 | 1301 | 3580.22 | 167.033 | 394.019 | 45.3972 | -59.953 | -1.6 | -578.2222 | 0.7693671
1302 | 1302 | 3580.22 | 168.132 | 395.118 | 45.3972 | -58.854 | -1.6 | -578.6667 | 0.7691899
1303 | 1303 | 3579.121 | 165.934 | 393.28 | 45.4692 | -61.412 | -1.6 | -579.1111 | 0.7690126
1304 | 1304 | 3580.22 | 167.033 | 393.839 | 45.3612 | -59.773 | -1.6 | -579.5556 | 0.7688353
1305 | 1305 | 3581.319 | 169.231 | 395.677 | 45.2892 | -57.215 | -1.6 | -580 | 0.768658
1306 | 1306 | 3580.22 | 169.231 | 396.217 | 45.3972 | -57.755 | -1.6 | -580.4444 | 0.7684808
1307 | 1307 | 3579.121 | 167.033 | 394.199 | 45.4332 | -60.133 | -1.6 | -580.8889 | 0.7683035
1308 | 1308 | 3580.22 | 168.132 | 395.118 | 45.3972 | -58.854 | -1.6 | -581.3333 | 0.7681262
1309 | 1309 | 3579.121 | 168.132 | 395.298 | 45.4332 | -59.034 | -1.6 | -581.7778 | 0.7679489
1310 | 1310 | 3580.22 | 168.132 | 394.938 | 45.3612 | -58.674 | -1.6 | -582.2222 | 0.7677717
1311 | 1311 | 3578.022 | 164.835 | 391.641 | 45.3612 | -61.971 | -1.6 | -582.6667 | 0.7675944
1312 | 1312 | 3579.121 | 168.132 | 395.298 | 45.4332 | -59.034 | -1.6 | -583.1111 | 0.7674171
1313 | 1313 | 3575.824 | 164.835 | 391.461 | 45.3252 | -61.791 | -1.6 | -583.5556 | 0.7672399
1314 | 1314 | 3580.22 | 170.33 | 397.316 | 45.3972 | -56.656 | -1.6 | -584 | 0.7670626
1315 | 1315 | 3579.121 | 168.132 | 395.298 | 45.4332 | -59.034 | -1.6 | -584.4444 | 0.7668853
1316 | 1316 | 3578.022 | 165.934 | 393.461 | 45.5054 | -61.593 | -1.6 | -584.8889 | 0.766708
1317 | 1317 | 3578.022 | 167.033 | 394.199 | 45.4332 | -60.133 | -1.6 | -585.3333 | 0.7665308
1318 | 1318 | 3576.923 | 165.934 | 392.74 | 45.3612 | -60.872 | -1.6 | -585.7778 | 0.7663535
1319 | 1319 | 3579.121 | 169.231 | 396.217 | 45.3972 | -57.755 | -1.6 | -586.2222 | 0.7661762
1320 | 1320 | 3579.121 | 168.132 | 395.659 | 45.5054 | -59.395 | -1.6 | -586.6667 | 0.7659989
1321 | 1321 | 3578.022 | 167.033 | 393.479 | 45.2892 | -59.413 | -1.6 | -587.1111 | 0.7658217
1322 | 1322 | 3579.121 | 169.231 | 396.217 | 45.3972 | -57.755 | -1.6 | -587.5556 | 0.7656444
1323 | 1323 | 3578.022 | 168.132 | 394.938 | 45.3612 | -58.674 | -1.6 | -588 | 0.7654671
1324 | 1324 | 3576.923 | 167.033 | 394.379 | 45.4692 | -60.313 | -1.6 | -588.4444 | 0.7652898
1325 | 1325 | 3578.022 | 169.23 | 395.856 | 45.3252 | -57.396 | -1.6 | -588.8889 | 0.7651126
1326 | 1326 | 3576.923 | 168.131 | 394.757 | 45.3252 | -58.495 | -1.6 | -589.3333 | 0.7649353
1327 | 1327 | 3578.022 | 163.736 | 390.722 | 45.3972 | -63.25 | -1.6 | -589.7778 | 0.764758
1328 | 1328 | 3579.121 | 169.231 | 395.857 | 45.3252 | -57.395 | -1.6 | -590.2222 | 0.7645807
1329 | 1329 | 3576.923 | 165.934 | 392.92 | 45.3972 | -61.052 | -1.6 | -590.6667 | 0.7644035
1330 | 1330 | 3575.824 | 165.934 | 393.28 | 45.4692 | -61.412 | -1.6 | -591.1111 | 0.7642262
1331 | 1331 | 3575.824 | 167.032 | 394.198 | 45.4332 | -60.134 | -1.6 | -591.5556 | 0.7640489
1332 | 1332 | 3574.725 | 165.933 | 392.739 | 45.3612 | -60.873 | -1.6 | -592 | 0.7638717
1333 | 1333 | 3575.824 | 165.934 | 392.92 | 45.3972 | -61.052 | -1.6 | -592.4444 | 0.7636944
1334 | 1334 | 3572.528 | 161.539 | 388.165 | 45.3252 | -65.087 | -1.6 | -592.8889 | 0.7635171
1335 | 1335 | 3574.725 | 165.933 | 392.199 | 45.2532 | -60.333 | -1.6 | -593.3333 | 0.7633398
1336 | 1336 | 3574.725 | 164.835 | 391.461 | 45.3252 | -61.791 | -1.6 | -593.7778 | 0.7631626
1337 | 1337 | 3574.725 | 165.933 | 392.919 | 45.3972 | -61.053 | -1.6 | -594.2222 | 0.7629853
1338 | 1338 | 3574.725 | 164.835 | 392.181 | 45.4692 | -62.511 | -1.6 | -594.6667 | 0.762808
1339 | 1339 | 3574.725 | 165.933 | 392.919 | 45.3972 | -61.053 | -1.6 | -595.1111 | 0.7626307
1340 | 1340 | 3575.824 | 168.132 | 395.478 | 45.4692 | -59.214 | -1.6 | -595.5556 | 0.7624535
1341 | 1341 | 3576.923 | 170.33 | 397.316 | 45.3972 | -56.656 | -1.6 | -596 | 0.7622762
1342 | 1342 | 3575.824 | 170.329 | 397.135 | 45.3612 | -56.477 | -1.6 | -596.4444 | 0.7620989
1343 | 1343 | 3573.626 | 164.834 | 391.82 | 45.3972 | -62.152 | -1.6 | -596.8889 | 0.7619216
1344 | 1344 | 3573.626 | 165.934 | 392.92 | 45.3972 | -61.052 | -1.6 | -597.3333 | 0.7617444
1345 | 1345 | 3573.626 | 165.934 | 392.92 | 45.3972 | -61.052 | -1.6 | -597.7778 | 0.7615671
1346 | 1346 | 3572.528 | 164.836 | 392.543 | 45.5414 | -62.871 | -1.6 | -598.2222 | 0.7613898
1347 | 1347 | 3573.626 | 167.033 | 394.199 | 45.4332 | -60.133 | -1.6 | -598.6667 | 0.7612126
1348 | 1348 | 3574.725 | 169.23 | 396.216 | 45.3972 | -57.756 | -1.6 | -599.1111 | 0.7610353
1349 | 1349 | 3576.923 | 171.428 | 397.874 | 45.2892 | -55.018 | -1.6 | -599.5556 | 0.760858
1350 | 1350 | 3575.824 | 169.231 | 395.857 | 45.3252 | -57.395 | -1.6 | -600 | 0.7606807
1351 | 1351 | 3573.626 | 165.934 | 392.56 | 45.3252 | -60.692 | -1.6 | -600.4444 | 0.7605035
1352 | 1352 | 3573.626 | 165.934 | 393.1 | 45.4332 | -61.232 | -1.6 | -600.8889 | 0.7603262
1353 | 1353 | 3573.626 | 167.033 | 394.199 | 45.4332 | -60.133 | -1.6 | -601.3333 | 0.7601489
1354 | 1354 | 3571.429 | 164.836 | 391.822 | 45.3972 | -62.15 | -1.6 | -601.7778 | 0.7599716
1355 | 1355 | 3574.725 | 167.033 | 394.74 | 45.5414 | -60.674 | -1.6 | -602.2222 | 0.7597944
1356 | 1356 | 3570.33 | 162.638 | 390.525 | 45.5774 | -65.249 | -1.6 | -602.6667 | 0.7596171
1357 | 1357 | 3574.725 | 168.132 | 395.118 | 45.3972 | -58.854 | -1.6 | -603.1111 | 0.7594398
1358 | 1358 | 3573.626 | 168.131 | 395.117 | 45.3972 | -58.855 | -1.6 | -603.5556 | 0.7592625
1359 | 1359 | 3572.528 | 165.935 | 392.741 | 45.3612 | -60.871 | -1.6 | -604 | 0.7590853
1360 | 1360 | 3572.528 | 165.935 | 392.741 | 45.3612 | -60.871 | -1.6 | -604.4444 | 0.758908
1361 | 1361 | 3572.528 | 167.033 | 393.839 | 45.3612 | -59.773 | -1.6 | -604.8889 | 0.7587307
1362 | 1362 | 3573.626 | 172.527 | 398.973 | 45.2892 | -53.919 | -1.6 | -605.3333 | 0.7585534
1363 | 1363 | 3573.626 | 168.131 | 395.117 | 45.3972 | -58.855 | -1.6 | -605.7778 | 0.7583762
1364 | 1364 | 3572.528 | 168.132 | 395.118 | 45.3972 | -58.854 | -1.6 | -606.2222 | 0.7581989
1365 | 1365 | 3572.528 | 167.033 | 394.199 | 45.4332 | -60.133 | -1.6 | -606.6667 | 0.7580216
1366 | 1366 | 3571.429 | 164.836 | 392.182 | 45.4692 | -62.51 | -1.6 | -607.1111 | 0.7578444
1367 | 1367 | 3572.528 | 167.033 | 393.659 | 45.3252 | -59.593 | -1.6 | -607.5556 | 0.7576671
1368 | 1368 | 3572.528 | 169.231 | 396.397 | 45.4332 | -57.935 | -1.6 | -608 | 0.7574898
1369 | 1369 | 3568.132 | 167.033 | 394.019 | 45.3972 | -59.953 | -1.6 | -608.4444 | 0.7573125
1370 | 1370 | 3572.528 | 169.231 | 396.037 | 45.3612 | -57.575 | -1.6 | -608.8889 | 0.7571353
1371 | 1371 | 3571.429 | 167.033 | 394.199 | 45.4332 | -60.133 | -1.6 | -609.3333 | 0.756958
1372 | 1372 | 3571.429 | 165.934 | 392.92 | 45.3972 | -61.052 | -1.6 | -609.7778 | 0.7567807
1373 | 1373 | 3571.429 | 165.934 | 393.28 | 45.4692 | -61.412 | -1.6 | -610.2222 | 0.7566034
1374 | 1374 | 3570.33 | 165.934 | 393.1 | 45.4332 | -61.232 | -1.6 | -610.6667 | 0.7564262
1375 | 1375 | 3571.429 | 167.033 | 394.379 | 45.4692 | -60.313 | -1.6 | -611.1111 | 0.7562489
1376 | 1376 | 3568.132 | 163.736 | 390.902 | 45.4332 | -63.43 | -1.6 | -611.5556 | 0.7560716
1377 | 1377 | 3570.33 | 167.033 | 394.199 | 45.4332 | -60.133 | -1.6 | -612 | 0.7558943
1378 | 1378 | 3569.231 | 164.835 | 391.821 | 45.3972 | -62.151 | -1.6 | -612.4444 | 0.7557171
1379 | 1379 | 3570.33 | 168.132 | 395.298 | 45.4332 | -59.034 | -1.6 | -612.8889 | 0.7555398
1380 | 1380 | 3569.231 | 165.934 | 393.1 | 45.4332 | -61.232 | -1.6 | -613.3333 | 0.7553625
1381 | 1381 | 3570.33 | 167.033 | 394.379 | 45.4692 | -60.313 | -1.6 | -613.7778 | 0.7551853
1382 | 1382 | 3570.33 | 165.934 | 393.641 | 45.5414 | -61.773 | -1.6 | -614.2222 | 0.755008
1383 | 1383 | 3569.231 | 167.033 | 393.479 | 45.2892 | -59.413 | -1.6 | -614.6667 | 0.7548307
1384 | 1384 | 3569.231 | 165.934 | 392.38 | 45.2892 | -60.512 | -1.6 | -615.1111 | 0.7546534
1385 | 1385 | 3569.231 | 165.934 | 393.1 | 45.4332 | -61.232 | -1.6 | -615.5556 | 0.7544762
1386 | 1386 | 3569.231 | 167.033 | 393.659 | 45.3252 | -59.593 | -1.6 | -616 | 0.7542989
1387 | 1387 | 3569.231 | 167.033 | 394.199 | 45.4332 | -60.133 | -1.6 | -616.4444 | 0.7541216
1388 | 1388 | 3569.231 | 168.132 | 395.118 | 45.3972 | -58.854 | -1.6 | -616.8889 | 0.7539443
1389 | 1389 | 3568.132 | 167.033 | 394.379 | 45.4692 | -60.313 | -1.6 | -617.3333 | 0.7537671
1390 | 1390 | 3569.231 | 168.132 | 395.478 | 45.4692 | -59.214 | -1.6 | -617.7778 | 0.7535898
1391 | 1391 | 3569.231 | 164.835 | 392.001 | 45.4332 | -62.331 | -1.6 | -618.2222 | 0.7534125
1392 | 1392 | 3568.132 | 165.934 | 393.1 | 45.4332 | -61.232 | -1.6 | -618.6667 | 0.7532352
1393 | 1393 | 3568.132 | 165.934 | 393.1 | 45.4332 | -61.232 | -1.6 | -619.1111 | 0.753058
1394 | 1394 | 3567.033 | 165.934 | 393.28 | 45.4692 | -61.412 | -1.6 | -619.5556 | 0.7528807
1395 | 1395 | 3569.231 | 167.033 | 393.839 | 45.3612 | -59.773 | -1.6 | -620 | 0.7527034
1396 | 1396 | 3568.132 | 168.132 | 395.298 | 45.4332 | -59.034 | -1.6 | -620.4444 | 0.7525261
1397 | 1397 | 3569.231 | 168.132 | 395.298 | 45.4332 | -59.034 | -1.6 | -620.8889 | 0.7523489
1398 | 1398 | 3567.033 | 165.934 | 393.1 | 45.4332 | -61.232 | -1.6 | -621.3333 | 0.7521716
1399 | 1399 | 3568.132 | 167.033 | 394.199 | 45.4332 | -60.133 | -1.6 | -621.7778 | 0.7519943
1400 | 1400 | 3567.033 | 167.033 | 394.019 | 45.3972 | -59.953 | -1.6 | -622.2222 | 0.7518171
1401 | 1401 | 3567.033 | 167.033 | 394.74 | 45.5414 | -60.674 | -1.6 | -622.6667 | 0.7516398
1402 | 1402 | 3567.033 | 165.934 | 392.92 | 45.3972 | -61.052 | -1.6 | -623.1111 | 0.7514625
1403 | 1403 | 3567.033 | 167.033 | 394.019 | 45.3972 | -59.953 | -1.6 | -623.5556 | 0.7512852
1404 | 1404 | 3568.132 | 167.033 | 394.379 | 45.4692 | -60.313 | -1.6 | -624 | 0.751108
1405 | 1405 | 3565.934 | 165.934 | 392.92 | 45.3972 | -61.052 | -1.6 | -624.4444 | 0.7509307
1406 | 1406 | 3567.033 | 167.033 | 394.019 | 45.3972 | -59.953 | -1.6 | -624.8889 | 0.7507534
1407 | 1407 | 3567.033 | 167.033 | 394.199 | 45.4332 | -60.133 | -1.6 | -625.3333 | 0.7505761
1408 | 1408 | 3567.033 | 167.033 | 394.379 | 45.4692 | -60.313 | -1.6 | -625.7778 | 0.7503989
1409 | 1409 | 3564.835 | 164.835 | 392.181 | 45.4692 | -62.511 | -1.6 | -626.2222 | 0.7502216
1410 | 1410 | 3565.934 | 167.033 | 393.839 | 45.3612 | -59.773 | -1.6 | -626.6667 | 0.7500443
1411 | 1411 | 3568.132 | 169.231 | 396.397 | 45.4332 | -57.935 | -1.6 | -627.1111 | 0.749867
1412 | 1412 | 3567.033 | 168.132 | 394.938 | 45.3612 | -58.674 | -1.6 | -627.5556 | 0.7496898
1413 | 1413 | 3565.934 | 167.033 | 394.199 | 45.4332 | -60.133 | -1.6 | -628 | 0.7495125
1414 | 1414 | 3564.835 | 165.934 | 393.28 | 45.4692 | -61.412 | -1.6 | -628.4444 | 0.7493352
1415 | 1415 | 3565.934 | 167.033 | 394.199 | 45.4332 | -60.133 | -1.6 | -628.8889 | 0.749158
1416 | 1416 | 3563.736 | 163.736 | 390.362 | 45.3252 | -62.89 | -1.6 | -629.3333 | 0.7489807
1417 | 1417 | 3563.736 | 168.132 | 395.118 | 45.3972 | -58.854 | -1.6 | -629.7778 | 0.7488034
1418 | 1418 | 3564.835 | 168.131 | 395.117 | 45.3972 | -58.855 | -1.6 | -630.2222 | 0.7486261
1419 | 1419 | 3564.835 | 167.033 | 393.839 | 45.3612 | -59.773 | -1.6 | -630.6667 | 0.7484489
1420 | 1420 | 3563.736 | 165.934 | 392.56 | 45.3252 | -60.692 | -1.6 | -631.1111 | 0.7482716
1421 | 1421 | 3563.736 | 165.934 | 393.28 | 45.4692 | -61.412 | -1.6 | -631.5556 | 0.7480943
1422 | 1422 | 3563.736 | 164.835 | 392.181 | 45.4692 | -62.511 | -1.6 | -632 | 0.747917
1423 | 1423 | 3565.934 | 170.33 | 397.496 | 45.4332 | -56.836 | -1.6 | -632.4444 | 0.7477398
1424 | 1424 | 3563.736 | 167.032 | 394.378 | 45.4692 | -60.314 | -1.6 | -632.8889 | 0.7475625
1425 | 1425 | 3564.835 | 167.033 | 394.74 | 45.5414 | -60.674 | -1.6 | -633.3333 | 0.7473852
1426 | 1426 | 3564.835 | 167.033 | 394.56 | 45.5054 | -60.494 | -1.6 | -633.7778 | 0.7472079
1427 | 1427 | 3563.736 | 165.934 | 393.28 | 45.4692 | -61.412 | -1.6 | -634.2222 | 0.7470307
1428 | 1428 | 3563.736 | 165.934 | 393.641 | 45.5414 | -61.773 | -1.6 | -634.6667 | 0.7468534
1429 | 1429 | 3563.736 | 164.835 | 392.001 | 45.4332 | -62.331 | -1.6 | -635.1111 | 0.7466761
1430 | 1430 | 3561.539 | 162.638 | 390.165 | 45.5054 | -64.889 | -1.6 | -635.5556 | 0.7464988
1431 | 1431 | 3561.539 | 164.835 | 392.001 | 45.4332 | -62.331 | -1.6 | -636 | 0.7463216
1432 | 1432 | 3563.736 | 167.032 | 394.198 | 45.4332 | -60.134 | -1.6 | -636.4444 | 0.7461443
1433 | 1433 | 3564.835 | 168.131 | 394.937 | 45.3612 | -58.675 | -1.6 | -636.8889 | 0.745967
1434 | 1434 | 3562.637 | 165.933 | 392.919 | 45.3972 | -61.053 | -1.6 | -637.3333 | 0.7457898
1435 | 1435 | 3561.539 | 165.935 | 393.462 | 45.5054 | -61.592 | -1.6 | -637.7778 | 0.7456125
1436 | 1436 | 3562.637 | 162.637 | 390.524 | 45.5774 | -65.25 | -1.6 | -638.2222 | 0.7454352
1437 | 1437 | 3561.539 | 167.034 | 394.38 | 45.4692 | -60.312 | -1.6 | -638.6667 | 0.7452579
1438 | 1438 | 3563.736 | 168.132 | 395.298 | 45.4332 | -59.034 | -1.6 | -639.1111 | 0.7450807
1439 | 1439 | 3562.637 | 167.033 | 394.019 | 45.3972 | -59.953 | -1.6 | -639.5556 | 0.7449034
1440 | 1440 | 3563.736 | 169.231 | 396.577 | 45.4692 | -58.115 | -1.6 | -640 | 0.7447261
1441 | 1441 | 3561.539 | 164.835 | 392.001 | 45.4332 | -62.331 | -1.6 | -640.4444 | 0.7445488
1442 | 1442 | 3560.44 | 167.034 | 394.38 | 45.4692 | -60.312 | -1.6 | -640.8889 | 0.7443716
1443 | 1443 | 3561.539 | 167.034 | 394.02 | 45.3972 | -59.952 | -1.6 | -641.3333 | 0.7441943
1444 | 1444 | 3562.637 | 168.132 | 394.578 | 45.2892 | -58.314 | -1.6 | -641.7778 | 0.744017
1445 | 1445 | 3560.44 | 163.736 | 390.542 | 45.3612 | -63.07 | -1.6 | -642.2222 | 0.7438397
1446 | 1446 | 3561.539 | 167.034 | 394.02 | 45.3972 | -59.952 | -1.6 | -642.6667 | 0.7436625
1447 | 1447 | 3560.44 | 165.935 | 392.921 | 45.3972 | -61.051 | -1.6 | -643.1111 | 0.7434852
1448 | 1448 | 3560.44 | 165.935 | 392.741 | 45.3612 | -60.871 | -1.6 | -643.5556 | 0.7433079
1449 | 1449 | 3562.637 | 167.033 | 394.199 | 45.4332 | -60.133 | -1.6 | -644 | 0.7431307
1450 | 1450 | 3560.44 | 169.231 | 396.938 | 45.5414 | -58.476 | -1.6 | -644.4444 | 0.7429534
1451 | 1451 | 3561.539 | 165.935 | 393.281 | 45.4692 | -61.411 | -1.6 | -644.8889 | 0.7427761
1452 | 1452 | 3560.44 | 165.935 | 392.741 | 45.3612 | -60.871 | -1.6 | -645.3333 | 0.7425988
1453 | 1453 | 3561.539 | 168.133 | 395.119 | 45.3972 | -58.853 | -1.6 | -645.7778 | 0.7424216
1454 | 1454 | 3560.44 | 167.034 | 394.2 | 45.4332 | -60.132 | -1.6 | -646.2222 | 0.7422443
1455 | 1455 | 3558.242 | 164.836 | 391.642 | 45.3612 | -61.97 | -1.6 | -646.6667 | 0.742067
1456 | 1456 | 3560.44 | 169.231 | 396.938 | 45.5414 | -58.476 | -1.6 | -647.1111 | 0.7418897
1457 | 1457 | 3557.143 | 163.737 | 390.543 | 45.3612 | -63.069 | -1.6 | -647.5556 | 0.7417125
1458 | 1458 | 3559.341 | 164.836 | 392.002 | 45.4332 | -62.33 | -1.6 | -648 | 0.7415352
1459 | 1459 | 3559.341 | 165.935 | 393.281 | 45.4692 | -61.411 | -1.6 | -648.4444 | 0.7413579
1460 | 1460 | 3559.341 | 167.033 | 394.56 | 45.5054 | -60.494 | -1.6 | -648.8889 | 0.7411806
1461 | 1461 | 3559.341 | 165.935 | 392.921 | 45.3972 | -61.051 | -1.6 | -649.3333 | 0.7410034
1462 | 1462 | 3560.44 | 167.034 | 394.561 | 45.5054 | -60.493 | -1.6 | -649.7778 | 0.7408261
1463 | 1463 | 3560.44 | 169.231 | 396.397 | 45.4332 | -57.935 | -1.6 | -650.2222 | 0.7406488
1464 | 1464 | 3558.242 | 165.934 | 393.28 | 45.4692 | -61.412 | -1.6 | -650.6667 | 0.7404715
1465 | 1465 | 3559.341 | 165.935 | 393.281 | 45.4692 | -61.411 | -1.6 | -651.1111 | 0.7402943
1466 | 1466 | 3559.341 | 167.033 | 394.56 | 45.5054 | -60.494 | -1.6 | -651.5556 | 0.740117
1467 | 1467 | 3559.341 | 165.935 | 393.281 | 45.4692 | -61.411 | -1.6 | -652 | 0.7399397
1468 | 1468 | 3558.242 | 167.033 | 393.839 | 45.3612 | -59.773 | -1.6 | -652.4444 | 0.7397625
1469 | 1469 | 3559.341 | 165.935 | 392.921 | 45.3972 | -61.051 | -1.6 | -652.8889 | 0.7395852
1470 | 1470 | 3557.143 | 165.934 | 393.461 | 45.5054 | -61.593 | -1.6 | -653.3333 | 0.7394079
1471 | 1471 | 3558.242 | 165.934 | 393.461 | 45.5054 | -61.593 | -1.6 | -653.7778 | 0.7392306
1472 | 1472 | 3557.143 | 165.934 | 392.92 | 45.3972 | -61.052 | -1.6 | -654.2222 | 0.7390534
1473 | 1473 | 3559.341 | 167.033 | 394.56 | 45.5054 | -60.494 | -1.6 | -654.6667 | 0.7388761
1474 | 1474 | 3558.242 | 167.033 | 394.019 | 45.3972 | -59.953 | -1.6 | -655.1111 | 0.7386988
1475 | 1475 | 3557.143 | 167.033 | 394.199 | 45.4332 | -60.133 | -1.6 | -655.5556 | 0.7385215
1476 | 1476 | 3556.044 | 167.033 | 394.019 | 45.3972 | -59.953 | -1.6 | -656 | 0.7383443
1477 | 1477 | 3557.143 | 167.033 | 394.379 | 45.4692 | -60.313 | -1.6 | -656.4444 | 0.738167
1478 | 1478 | 3556.044 | 167.033 | 393.839 | 45.3612 | -59.773 | -1.6 | -656.8889 | 0.7379897
1479 | 1479 | 3557.143 | 165.934 | 393.461 | 45.5054 | -61.593 | -1.6 | -657.3333 | 0.7378124
1480 | 1480 | 3556.044 | 165.934 | 392.92 | 45.3972 | -61.052 | -1.6 | -657.7778 | 0.7376352
1481 | 1481 | 3557.143 | 167.033 | 394.199 | 45.4332 | -60.133 | -1.6 | -658.2222 | 0.7374579
1482 | 1482 | 3556.044 | 165.934 | 393.28 | 45.4692 | -61.412 | -1.6 | -658.6667 | 0.7372806
1483 | 1483 | 3557.143 | 168.132 | 395.478 | 45.4692 | -59.214 | -1.6 | -659.1111 | 0.7371034
1484 | 1484 | 3554.945 | 164.835 | 392.181 | 45.4692 | -62.511 | -1.6 | -659.5556 | 0.7369261
1485 | 1485 | 3556.044 | 167.033 | 394.019 | 45.3972 | -59.953 | -1.6 | -660 | 0.7367488
1486 | 1486 | 3556.044 | 168.132 | 395.298 | 45.4332 | -59.034 | -1.6 | -660.4444 | 0.7365715
1487 | 1487 | 3556.044 | 164.835 | 391.641 | 45.3612 | -61.971 | -1.6 | -660.8889 | 0.7363943
1488 | 1488 | 3554.945 | 165.934 | 393.28 | 45.4692 | -61.412 | -1.6 | -661.3333 | 0.736217
1489 | 1489 | 3554.945 | 165.934 | 393.641 | 45.5414 | -61.773 | -1.6 | -661.7778 | 0.7360397
1490 | 1490 | 3549.45 | 159.34 | 387.047 | 45.5414 | -68.367 | -1.6 | -662.2222 | 0.7358624
1491 | 1491 | 3556.044 | 169.231 | 396.217 | 45.3972 | -57.755 | -1.6 | -662.6667 | 0.7356852
1492 | 1492 | 3554.945 | 167.033 | 394.199 | 45.4332 | -60.133 | -1.6 | -663.1111 | 0.7355079
1493 | 1493 | 3554.945 | 167.033 | 393.839 | 45.3612 | -59.773 | -1.6 | -663.5556 | 0.7353306
1494 | 1494 | 3554.945 | 165.934 | 393.28 | 45.4692 | -61.412 | -1.6 | -664 | 0.7351533
1495 | 1495 | 3556.044 | 168.132 | 395.118 | 45.3972 | -58.854 | -1.6 | -664.4444 | 0.7349761
1496 | 1496 | 3556.044 | 167.033 | 393.479 | 45.2892 | -59.413 | -1.6 | -664.8889 | 0.7347988
1497 | 1497 | 3559.341 | 170.33 | 397.857 | 45.5054 | -57.197 | -1.6 | -665.3333 | 0.7346215
1498 | 1498 | 3553.846 | 165.934 | 393.1 | 45.4332 | -61.232 | -1.6 | -665.7778 | 0.7344442
1499 | 1499 | 3554.945 | 165.934 | 393.641 | 45.5414 | -61.773 | -1.6 | -666.2222 | 0.734267
1500 | 1500 | 3553.846 | 165.934 | 393.461 | 45.5054 | -61.593 | -1.6 | -666.6667 | 0.7340897
1501 | 1501 | 3554.945 | 167.033 | 394.019 | 45.3972 | -59.953 | -1.6 | -667.1111 | 0.7339124
1502 | 1502 | 3553.846 | 165.934 | 392.92 | 45.3972 | -61.052 | -1.6 | -667.5556 | 0.7337352
1503 | 1503 | 3551.648 | 165.934 | 393.461 | 45.5054 | -61.593 | -1.6 | -668 | 0.7335579
1504 | 1504 | 3554.945 | 168.132 | 395.478 | 45.4692 | -59.214 | -1.6 | -668.4444 | 0.7333806
1505 | 1505 | 3554.945 | 165.934 | 393.1 | 45.4332 | -61.232 | -1.6 | -668.8889 | 0.7332033
1506 | 1506 | 3553.846 | 168.132 | 395.298 | 45.4332 | -59.034 | -1.6 | -669.3333 | 0.7330261
1507 | 1507 | 3552.748 | 165.935 | 392.921 | 45.3972 | -61.051 | -1.6 | -669.7778 | 0.7328488
1508 | 1508 | 3552.748 | 165.935 | 392.741 | 45.3612 | -60.871 | -1.6 | -670.2222 | 0.7326715
1509 | 1509 | 3552.748 | 163.737 | 390.903 | 45.4332 | -63.429 | -1.6 | -670.6667 | 0.7324942
1510 | 1510 | 3551.648 | 165.934 | 392.56 | 45.3252 | -60.692 | -1.6 | -671.1111 | 0.732317
1511 | 1511 | 3552.748 | 164.836 | 391.822 | 45.3972 | -62.15 | -1.6 | -671.5556 | 0.7321397
1512 | 1512 | 3553.846 | 168.132 | 395.659 | 45.5054 | -59.395 | -1.6 | -672 | 0.7319624
1513 | 1513 | 3551.648 | 164.835 | 392.001 | 45.4332 | -62.331 | -1.6 | -672.4444 | 0.7317851
1514 | 1514 | 3551.648 | 165.934 | 392.92 | 45.3972 | -61.052 | -1.6 | -672.8889 | 0.7316079
1515 | 1515 | 3552.748 | 167.034 | 393.84 | 45.3612 | -59.772 | -1.6 | -673.3333 | 0.7314306
1516 | 1516 | 3551.648 | 165.934 | 393.1 | 45.4332 | -61.232 | -1.6 | -673.7778 | 0.7312533
1517 | 1517 | 3554.945 | 167.033 | 394.379 | 45.4692 | -60.313 | -1.6 | -674.2222 | 0.7310761
1518 | 1518 | 3551.648 | 165.934 | 393.821 | 45.5774 | -61.953 | -1.6 | -674.6667 | 0.7308988
1519 | 1519 | 3552.748 | 168.132 | 395.118 | 45.3972 | -58.854 | -1.6 | -675.1111 | 0.7307215
1520 | 1520 | 3551.648 | 165.934 | 393.461 | 45.5054 | -61.593 | -1.6 | -675.5556 | 0.7305442
1521 | 1521 | 3551.648 | 168.131 | 395.838 | 45.5414 | -59.576 | -1.6 | -676 | 0.730367
1522 | 1522 | 3550.549 | 165.933 | 393.099 | 45.4332 | -61.233 | -1.6 | -676.4444 | 0.7301897
1523 | 1523 | 3550.549 | 164.835 | 392.181 | 45.4692 | -62.511 | -1.6 | -676.8889 | 0.7300124
1524 | 1524 | 3548.352 | 163.736 | 391.263 | 45.5054 | -63.791 | -1.6 | -677.3333 | 0.7298351
1525 | 1525 | 3551.648 | 167.032 | 394.018 | 45.3972 | -59.954 | -1.6 | -677.7778 | 0.7296579
1526 | 1526 | 3550.549 | 165.933 | 393.46 | 45.5054 | -61.594 | -1.6 | -678.2222 | 0.7294806
1527 | 1527 | 3550.549 | 165.933 | 392.919 | 45.3972 | -61.053 | -1.6 | -678.6667 | 0.7293033
1528 | 1528 | 3550.549 | 167.032 | 394.559 | 45.5054 | -60.495 | -1.6 | -679.1111 | 0.729126
1529 | 1529 | 3550.549 | 167.032 | 394.198 | 45.4332 | -60.134 | -1.6 | -679.5556 | 0.7289488
1530 | 1530 | 3551.648 | 164.835 | 392.722 | 45.5774 | -63.052 | -1.6 | -680 | 0.7287715
1531 | 1531 | 3550.549 | 164.835 | 392.181 | 45.4692 | -62.511 | -1.6 | -680.4444 | 0.7285942
1532 | 1532 | 3550.549 | 167.032 | 394.559 | 45.5054 | -60.495 | -1.6 | -680.8889 | 0.7284169
1533 | 1533 | 3550.549 | 165.933 | 393.279 | 45.4692 | -61.413 | -1.6 | -681.3333 | 0.7282397
1534 | 1534 | 3549.45 | 165.933 | 393.279 | 45.4692 | -61.413 | -1.6 | -681.7778 | 0.7280624
1535 | 1535 | 3549.45 | 163.736 | 390.722 | 45.3972 | -63.25 | -1.6 | -682.2222 | 0.7278851
1536 | 1536 | 3550.549 | 165.933 | 392.919 | 45.3972 | -61.053 | -1.6 | -682.6667 | 0.7277079
1537 | 1537 | 3548.352 | 165.935 | 393.642 | 45.5414 | -61.772 | -1.6 | -683.1111 | 0.7275306
1538 | 1538 | 3550.549 | 167.032 | 394.559 | 45.5054 | -60.495 | -1.6 | -683.5556 | 0.7273533
1539 | 1539 | 3550.549 | 168.132 | 395.478 | 45.4692 | -59.214 | -1.6 | -684 | 0.727176
1540 | 1540 | 3549.45 | 167.033 | 394.74 | 45.5414 | -60.674 | -1.6 | -684.4444 | 0.7269988
1541 | 1541 | 3549.45 | 167.033 | 394.74 | 45.5414 | -60.674 | -1.6 | -684.8889 | 0.7268215
1542 | 1542 | 3549.45 | 167.033 | 394.74 | 45.5414 | -60.674 | -1.6 | -685.3333 | 0.7266442
1543 | 1543 | 3547.253 | 165.934 | 392.92 | 45.3972 | -61.052 | -1.6 | -685.7778 | 0.7264669
1544 | 1544 | 3548.352 | 169.231 | 396.217 | 45.3972 | -57.755 | -1.6 | -686.2222 | 0.7262897
1545 | 1545 | 3548.352 | 167.033 | 394.379 | 45.4692 | -60.313 | -1.6 | -686.6667 | 0.7261124
1546 | 1546 | 3548.352 | 165.935 | 393.281 | 45.4692 | -61.411 | -1.6 | -687.1111 | 0.7259351
1547 | 1547 | 3549.45 | 167.033 | 394.74 | 45.5414 | -60.674 | -1.6 | -687.5556 | 0.7257578
1548 | 1548 | 3548.352 | 165.935 | 393.642 | 45.5414 | -61.772 | -1.6 | -688 | 0.7255806
1549 | 1549 | 3549.45 | 165.933 | 393.099 | 45.4332 | -61.233 | -1.6 | -688.4444 | 0.7254033
1550 | 1550 | 3548.352 | 169.231 | 396.397 | 45.4332 | -57.935 | -1.6 | -688.8889 | 0.725226
1551 | 1551 | 3549.45 | 169.23 | 396.576 | 45.4692 | -58.116 | -1.6 | -689.3333 | 0.7250488
1552 | 1552 | 3548.352 | 167.033 | 394.199 | 45.4332 | -60.133 | -1.6 | -689.7778 | 0.7248715
1553 | 1553 | 3547.253 | 167.033 | 394.56 | 45.5054 | -60.494 | -1.6 | -690.2222 | 0.7246942
1554 | 1554 | 3548.352 | 168.132 | 395.659 | 45.5054 | -59.395 | -1.6 | -690.6667 | 0.7245169
1555 | 1555 | 3546.154 | 165.934 | 393.461 | 45.5054 | -61.593 | -1.6 | -691.1111 | 0.7243397
1556 | 1556 | 3547.253 | 167.033 | 394.199 | 45.4332 | -60.133 | -1.6 | -691.5556 | 0.7241624
1557 | 1557 | 3545.055 | 167.033 | 394.74 | 45.5414 | -60.674 | -1.6 | -692 | 0.7239851
1558 | 1558 | 3548.352 | 168.132 | 395.118 | 45.3972 | -58.854 | -1.6 | -692.4444 | 0.7238078
1559 | 1559 | 3546.154 | 165.934 | 393.461 | 45.5054 | -61.593 | -1.6 | -692.8889 | 0.7236306
1560 | 1560 | 3547.253 | 168.132 | 395.659 | 45.5054 | -59.395 | -1.6 | -693.3333 | 0.7234533
1561 | 1561 | 3548.352 | 168.132 | 396.199 | 45.6134 | -59.935 | -1.6 | -693.7778 | 0.723276
1562 | 1562 | 3547.253 | 167.033 | 394.56 | 45.5054 | -60.494 | -1.6 | -694.2222 | 0.7230987
1563 | 1563 | 3545.055 | 165.934 | 393.821 | 45.5774 | -61.953 | -1.6 | -694.6667 | 0.7229215
1564 | 1564 | 3545.055 | 162.638 | 390.165 | 45.5054 | -64.889 | -1.6 | -695.1111 | 0.7227442
1565 | 1565 | 3548.352 | 169.231 | 396.938 | 45.5414 | -58.476 | -1.6 | -695.5556 | 0.7225669
1566 | 1566 | 3546.154 | 167.033 | 394.019 | 45.3972 | -59.953 | -1.6 | -696 | 0.7223896
1567 | 1567 | 3545.055 | 164.835 | 392.001 | 45.4332 | -62.331 | -1.6 | -696.4444 | 0.7222124
1568 | 1568 | 3546.154 | 167.033 | 394.199 | 45.4332 | -60.133 | -1.6 | -696.8889 | 0.7220351
1569 | 1569 | 3545.055 | 164.835 | 392.722 | 45.5774 | -63.052 | -1.6 | -697.3333 | 0.7218578
1570 | 1570 | 3541.758 | 162.637 | 390.524 | 45.5774 | -65.25 | -1.6 | -697.7778 | 0.7216806
1571 | 1571 | 3545.055 | 165.934 | 393.641 | 45.5414 | -61.773 | -1.6 | -698.2222 | 0.7215033
1572 | 1572 | 3545.055 | 168.132 | 395.478 | 45.4692 | -59.214 | -1.6 | -698.6667 | 0.721326
1573 | 1573 | 3545.055 | 165.934 | 393.641 | 45.5414 | -61.773 | -1.6 | -699.1111 | 0.7211487
1574 | 1574 | 3543.956 | 165.934 | 393.821 | 45.5774 | -61.953 | -1.6 | -699.5556 | 0.7209715
1575 | 1575 | 3545.055 | 168.132 | 395.659 | 45.5054 | -59.395 | -1.6 | -700 | 0.7207942
1576 | 1576 | 3543.956 | 169.231 | 396.938 | 45.5414 | -58.476 | -1.6 | -700.4444 | 0.7206169
1577 | 1577 | 3540.66 | 161.539 | 389.426 | 45.5774 | -66.348 | -1.6 | -700.8889 | 0.7204396
1578 | 1578 | 3543.956 | 167.033 | 394.56 | 45.5054 | -60.494 | -1.6 | -701.3333 | 0.7202624
1579 | 1579 | 3545.055 | 168.132 | 395.839 | 45.5414 | -59.575 | -1.6 | -701.7778 | 0.7200851
1580 | 1580 | 3543.956 | 167.033 | 394.74 | 45.5414 | -60.674 | -1.6 | -702.2222 | 0.7199078
1581 | 1581 | 3543.956 | 165.934 | 393.641 | 45.5414 | -61.773 | -1.6 | -702.6667 | 0.7197305
1582 | 1582 | 3542.857 | 167.033 | 394.92 | 45.5774 | -60.854 | -1.6 | -703.1111 | 0.7195533
1583 | 1583 | 3543.956 | 165.934 | 394.001 | 45.6134 | -62.133 | -1.6 | -703.5556 | 0.719376
1584 | 1584 | 3539.561 | 163.737 | 391.804 | 45.6134 | -64.33 | -1.6 | -704 | 0.7191987
1585 | 1585 | 3542.857 | 169.231 | 396.758 | 45.5054 | -58.296 | -1.6 | -704.4444 | 0.7190215
1586 | 1586 | 3542.857 | 167.033 | 394.379 | 45.4692 | -60.313 | -1.6 | -704.8889 | 0.7188442
1587 | 1587 | 3543.956 | 167.033 | 394.74 | 45.5414 | -60.674 | -1.6 | -705.3333 | 0.7186669
1588 | 1588 | 3542.857 | 167.033 | 394.379 | 45.4692 | -60.313 | -1.6 | -705.7778 | 0.7184896
1589 | 1589 | 3543.956 | 167.033 | 394.92 | 45.5774 | -60.854 | -1.6 | -706.2222 | 0.7183124
1590 | 1590 | 3542.857 | 167.033 | 394.92 | 45.5774 | -60.854 | -1.6 | -706.6667 | 0.7181351
1591 | 1591 | 3541.758 | 169.23 | 396.396 | 45.4332 | -57.936 | -1.6 | -707.1111 | 0.7179578
1592 | 1592 | 3542.857 | 165.934 | 393.461 | 45.5054 | -61.593 | -1.6 | -707.5556 | 0.7177805
1593 | 1593 | 3542.857 | 167.033 | 394.56 | 45.5054 | -60.494 | -1.6 | -708 | 0.7176033
1594 | 1594 | 3541.758 | 167.033 | 395.28 | 45.6494 | -61.214 | -1.6 | -708.4444 | 0.717426
1595 | 1595 | 3543.956 | 169.231 | 397.118 | 45.5774 | -58.656 | -1.6 | -708.8889 | 0.7172487
1596 | 1596 | 3540.66 | 164.836 | 392.543 | 45.5414 | -62.871 | -1.6 | -709.3333 | 0.7170714
1597 | 1597 | 3542.857 | 169.231 | 396.397 | 45.4332 | -57.935 | -1.6 | -709.7778 | 0.7168942
1598 | 1598 | 3541.758 | 167.033 | 394.199 | 45.4332 | -60.133 | -1.6 | -710.2222 | 0.7167169
1599 | 1599 | 3540.66 | 164.836 | 392.363 | 45.5054 | -62.691 | -1.6 | -710.6667 | 0.7165396
1600 | 1600 | 3541.758 | 167.033 | 394.56 | 45.5054 | -60.494 | -1.6 | -711.1111 | 0.7163623
1601 | 1601 | 3540.66 | 167.034 | 394.741 | 45.5414 | -60.673 | -1.6 | -711.5556 | 0.7161851
1602 | 1602 | 3541.758 | 168.132 | 395.839 | 45.5414 | -59.575 | -1.6 | -712 | 0.7160078
1603 | 1603 | 3540.66 | 167.034 | 394.921 | 45.5774 | -60.853 | -1.6 | -712.4444 | 0.7158305
1604 | 1604 | 3541.758 | 165.934 | 393.641 | 45.5414 | -61.773 | -1.6 | -712.8889 | 0.7156533
1605 | 1605 | 3538.461 | 162.637 | 390.164 | 45.5054 | -64.89 | -1.6 | -713.3333 | 0.715476
1606 | 1606 | 3540.66 | 168.132 | 395.839 | 45.5414 | -59.575 | -1.6 | -713.7778 | 0.7152987
1607 | 1607 | 3540.66 | 167.034 | 394.921 | 45.5774 | -60.853 | -1.6 | -714.2222 | 0.7151214
1608 | 1608 | 3541.758 | 168.132 | 395.839 | 45.5414 | -59.575 | -1.6 | -714.6667 | 0.7149442
1609 | 1609 | 3540.66 | 168.132 | 395.659 | 45.5054 | -59.395 | -1.6 | -715.1111 | 0.7147669
1610 | 1610 | 3540.66 | 169.231 | 396.938 | 45.5414 | -58.476 | -1.6 | -715.5556 | 0.7145896
1611 | 1611 | 3539.561 | 168.132 | 395.839 | 45.5414 | -59.575 | -1.6 | -716 | 0.7144123
1612 | 1612 | 3539.561 | 169.231 | 397.298 | 45.6134 | -58.836 | -1.6 | -716.4444 | 0.7142351
1613 | 1613 | 3539.561 | 167.033 | 394.199 | 45.4332 | -60.133 | -1.6 | -716.8889 | 0.7140578
1614 | 1614 | 3539.561 | 168.132 | 395.478 | 45.4692 | -59.214 | -1.6 | -717.3333 | 0.7138805
1615 | 1615 | 3539.561 | 168.132 | 395.659 | 45.5054 | -59.395 | -1.6 | -717.7778 | 0.7137032
1616 | 1616 | 3539.561 | 167.033 | 394.74 | 45.5414 | -60.674 | -1.6 | -718.2222 | 0.713526
1617 | 1617 | 3538.461 | 165.933 | 393.279 | 45.4692 | -61.413 | -1.6 | -718.6667 | 0.7133487
1618 | 1618 | 3538.461 | 167.032 | 394.739 | 45.5414 | -60.675 | -1.6 | -719.1111 | 0.7131714
1619 | 1619 | 3538.461 | 165.933 | 394.18 | 45.6494 | -62.314 | -1.6 | -719.5556 | 0.7129941
1620 | 1620 | 3541.758 | 171.428 | 399.495 | 45.6134 | -56.639 | -1.6 | -720 | 0.7128169
1621 | 1621 | 3538.461 | 164.835 | 392.362 | 45.5054 | -62.692 | -1.6 | -720.4444 | 0.7126396
1622 | 1622 | 3535.165 | 162.637 | 390.344 | 45.5414 | -65.07 | -1.6 | -720.8889 | 0.7124623
1623 | 1623 | 3538.461 | 165.933 | 393.82 | 45.5774 | -61.954 | -1.6 | -721.3333 | 0.7122851
1624 | 1624 | 3538.461 | 167.032 | 394.559 | 45.5054 | -60.495 | -1.6 | -721.7778 | 0.7121078
1625 | 1625 | 3538.461 | 167.032 | 394.919 | 45.5774 | -60.855 | -1.6 | -722.2222 | 0.7119305
1626 | 1626 | 3539.561 | 168.132 | 395.478 | 45.4692 | -59.214 | -1.6 | -722.6667 | 0.7117532
1627 | 1627 | 3537.363 | 167.033 | 394.74 | 45.5414 | -60.674 | -1.6 | -723.1111 | 0.711576
1628 | 1628 | 3536.264 | 164.835 | 392.362 | 45.5054 | -62.692 | -1.6 | -723.5556 | 0.7113987
1629 | 1629 | 3536.264 | 165.934 | 393.821 | 45.5774 | -61.953 | -1.6 | -724 | 0.7112214
1630 | 1630 | 3537.363 | 165.934 | 393.641 | 45.5414 | -61.773 | -1.6 | -724.4444 | 0.7110441
1631 | 1631 | 3539.561 | 170.33 | 397.857 | 45.5054 | -57.197 | -1.6 | -724.8889 | 0.7108669
1632 | 1632 | 3535.165 | 163.736 | 391.263 | 45.5054 | -63.791 | -1.6 | -725.3333 | 0.7106896
1633 | 1633 | 3536.264 | 167.033 | 394.74 | 45.5414 | -60.674 | -1.6 | -725.7778 | 0.7105123
1634 | 1634 | 3536.264 | 165.934 | 393.461 | 45.5054 | -61.593 | -1.6 | -726.2222 | 0.710335
1635 | 1635 | 3537.363 | 167.033 | 394.56 | 45.5054 | -60.494 | -1.6 | -726.6667 | 0.7101578
1636 | 1636 | 3537.363 | 167.033 | 395.1 | 45.6134 | -61.034 | -1.6 | -727.1111 | 0.7099805
1637 | 1637 | 3536.264 | 167.033 | 394.74 | 45.5414 | -60.674 | -1.6 | -727.5556 | 0.7098032
1638 | 1638 | 3536.264 | 165.934 | 393.461 | 45.5054 | -61.593 | -1.6 | -728 | 0.709626
1639 | 1639 | 3536.264 | 167.033 | 394.74 | 45.5414 | -60.674 | -1.6 | -728.4444 | 0.7094487
1640 | 1640 | 3536.264 | 168.132 | 395.839 | 45.5414 | -59.575 | -1.6 | -728.8889 | 0.7092714
1641 | 1641 | 3535.165 | 164.835 | 392.902 | 45.6134 | -63.232 | -1.6 | -729.3333 | 0.7090941
1642 | 1642 | 3537.363 | 167.033 | 394.56 | 45.5054 | -60.494 | -1.6 | -729.7778 | 0.7089169
1643 | 1643 | 3537.363 | 168.132 | 396.559 | 45.6854 | -60.295 | -1.6 | -730.2222 | 0.7087396
1644 | 1644 | 3537.363 | 168.132 | 395.659 | 45.5054 | -59.395 | -1.6 | -730.6667 | 0.7085623
1645 | 1645 | 3536.264 | 167.033 | 394.379 | 45.4692 | -60.313 | -1.6 | -731.1111 | 0.708385
1646 | 1646 | 3534.066 | 164.835 | 392.001 | 45.4332 | -62.331 | -1.6 | -731.5556 | 0.7082078
1647 | 1647 | 3536.264 | 167.033 | 394.92 | 45.5774 | -60.854 | -1.6 | -732 | 0.7080305
1648 | 1648 | 3535.165 | 165.934 | 394.001 | 45.6134 | -62.133 | -1.6 | -732.4444 | 0.7078532
1649 | 1649 | 3535.165 | 167.033 | 395.1 | 45.6134 | -61.034 | -1.6 | -732.8889 | 0.7076759
1650 | 1650 | 3535.165 | 167.033 | 394.92 | 45.5774 | -60.854 | -1.6 | -733.3333 | 0.7074987
1651 | 1651 | 3535.165 | 167.033 | 394.92 | 45.5774 | -60.854 | -1.6 | -733.7778 | 0.7073214
1652 | 1652 | 3535.165 | 167.033 | 394.92 | 45.5774 | -60.854 | -1.6 | -734.2222 | 0.7071441
1653 | 1653 | 3535.165 | 167.033 | 394.56 | 45.5054 | -60.494 | -1.6 | -734.6667 | 0.7069668
1654 | 1654 | 3534.066 | 168.132 | 395.478 | 45.4692 | -59.214 | -1.6 | -735.1111 | 0.7067896
1655 | 1655 | 3532.967 | 164.835 | 392.542 | 45.5414 | -62.872 | -1.6 | -735.5556 | 0.7066123
1656 | 1656 | 3531.868 | 162.637 | 390.704 | 45.6134 | -65.43 | -1.6 | -736 | 0.706435
1657 | 1657 | 3531.868 | 167.033 | 395.1 | 45.6134 | -61.034 | -1.6 | -736.4444 | 0.7062578
1658 | 1658 | 3534.066 | 164.835 | 392.542 | 45.5414 | -62.872 | -1.6 | -736.8889 | 0.7060805
1659 | 1659 | 3532.967 | 165.934 | 393.28 | 45.4692 | -61.412 | -1.6 | -737.3333 | 0.7059032
1660 | 1660 | 3534.066 | 167.033 | 394.56 | 45.5054 | -60.494 | -1.6 | -737.7778 | 0.7057259
1661 | 1661 | 3534.066 | 167.033 | 394.56 | 45.5054 | -60.494 | -1.6 | -738.2222 | 0.7055487
1662 | 1662 | 3532.967 | 167.033 | 394.74 | 45.5414 | -60.674 | -1.6 | -738.6667 | 0.7053714
1663 | 1663 | 3532.967 | 168.132 | 395.659 | 45.5054 | -59.395 | -1.6 | -739.1111 | 0.7051941
1664 | 1664 | 3531.868 | 165.934 | 394.001 | 45.6134 | -62.133 | -1.6 | -739.5556 | 0.7050168
1665 | 1665 | 3532.967 | 167.033 | 395.28 | 45.6494 | -61.214 | -1.6 | -740 | 0.7048396
1666 | 1666 | 3532.967 | 167.033 | 395.1 | 45.6134 | -61.034 | -1.6 | -740.4444 | 0.7046623
1667 | 1667 | 3531.868 | 167.033 | 394.74 | 45.5414 | -60.674 | -1.6 | -740.8889 | 0.704485
1668 | 1668 | 3532.967 | 167.033 | 394.56 | 45.5054 | -60.494 | -1.6 | -741.3333 | 0.7043077
1669 | 1669 | 3531.868 | 165.934 | 393.1 | 45.4332 | -61.232 | -1.6 | -741.7778 | 0.7041305
1670 | 1670 | 3530.769 | 164.835 | 392.722 | 45.5774 | -63.052 | -1.6 | -742.2222 | 0.7039532
1671 | 1671 | 3530.769 | 164.835 | 393.082 | 45.6494 | -63.412 | -1.6 | -742.6667 | 0.7037759
1672 | 1672 | 3531.868 | 167.033 | 394.74 | 45.5414 | -60.674 | -1.6 | -743.1111 | 0.7035987
1673 | 1673 | 3531.868 | 167.033 | 395.1 | 45.6134 | -61.034 | -1.6 | -743.5556 | 0.7034214
1674 | 1674 | 3535.165 | 172.528 | 400.055 | 45.5054 | -54.999 | -1.6 | -744 | 0.7032441
1675 | 1675 | 3531.868 | 167.033 | 395.1 | 45.6134 | -61.034 | -1.6 | -744.4444 | 0.7030668
1676 | 1676 | 3531.868 | 167.033 | 394.92 | 45.5774 | -60.854 | -1.6 | -744.8889 | 0.7028896
1677 | 1677 | 3530.769 | 167.033 | 395.1 | 45.6134 | -61.034 | -1.6 | -745.3333 | 0.7027123
1678 | 1678 | 3530.769 | 167.033 | 394.92 | 45.5774 | -60.854 | -1.6 | -745.7778 | 0.702535
1679 | 1679 | 3530.769 | 165.934 | 393.821 | 45.5774 | -61.953 | -1.6 | -746.2222 | 0.7023577
1680 | 1680 | 3530.769 | 168.132 | 395.659 | 45.5054 | -59.395 | -1.6 | -746.6667 | 0.7021805
1681 | 1681 | 3530.769 | 167.033 | 395.28 | 45.6494 | -61.214 | -1.6 | -747.1111 | 0.7020032
1682 | 1682 | 3530.769 | 162.637 | 390.344 | 45.5414 | -65.07 | -1.6 | -747.5556 | 0.7018259
1683 | 1683 | 3532.967 | 168.132 | 396.199 | 45.6134 | -59.935 | -1.6 | -748 | 0.7016486
1684 | 1684 | 3529.67 | 165.934 | 393.821 | 45.5774 | -61.953 | -1.6 | -748.4444 | 0.7014714
1685 | 1685 | 3529.67 | 167.033 | 394.92 | 45.5774 | -60.854 | -1.6 | -748.8889 | 0.7012941
1686 | 1686 | 3529.67 | 165.934 | 393.461 | 45.5054 | -61.593 | -1.6 | -749.3333 | 0.7011168
1687 | 1687 | 3530.769 | 167.033 | 394.74 | 45.5414 | -60.674 | -1.6 | -749.7778 | 0.7009395
1688 | 1688 | 3530.769 | 169.23 | 396.576 | 45.4692 | -58.116 | -1.6 | -750.2222 | 0.7007623
1689 | 1689 | 3528.572 | 165.935 | 393.822 | 45.5774 | -61.952 | -1.6 | -750.6667 | 0.700585
1690 | 1690 | 3531.868 | 171.429 | 399.136 | 45.5414 | -56.278 | -1.6 | -751.1111 | 0.7004077
1691 | 1691 | 3530.769 | 169.23 | 397.117 | 45.5774 | -58.657 | -1.6 | -751.5556 | 0.7002305
1692 | 1692 | 3528.572 | 167.033 | 395.1 | 45.6134 | -61.034 | -1.6 | -752 | 0.7000532
1693 | 1693 | 3528.572 | 167.033 | 394.56 | 45.5054 | -60.494 | -1.6 | -752.4444 | 0.6998759
1694 | 1694 | 3527.473 | 164.836 | 392.543 | 45.5414 | -62.871 | -1.6 | -752.8889 | 0.6996986
1695 | 1695 | 3527.473 | 164.836 | 393.083 | 45.6494 | -63.411 | -1.6 | -753.3333 | 0.6995214
1696 | 1696 | 3529.67 | 168.131 | 395.477 | 45.4692 | -59.215 | -1.6 | -753.7778 | 0.6993441
1697 | 1697 | 3527.473 | 165.934 | 394.001 | 45.6134 | -62.133 | -1.6 | -754.2222 | 0.6991668
1698 | 1698 | 3527.473 | 167.034 | 394.561 | 45.5054 | -60.493 | -1.6 | -754.6667 | 0.6989895
1699 | 1699 | 3528.572 | 168.133 | 396.2 | 45.6134 | -59.934 | -1.6 | -755.1111 | 0.6988123
1700 | 1700 | 3528.572 | 167.033 | 394.92 | 45.5774 | -60.854 | -1.6 | -755.5556 | 0.698635
1701 | 1701 | 3527.473 | 165.934 | 393.461 | 45.5054 | -61.593 | -1.6 | -756 | 0.6984577
1702 | 1702 | 3528.572 | 167.033 | 394.92 | 45.5774 | -60.854 | -1.6 | -756.4444 | 0.6982804
1703 | 1703 | 3528.572 | 164.836 | 392.723 | 45.5774 | -63.051 | -1.6 | -756.8889 | 0.6981032
1704 | 1704 | 3527.473 | 168.132 | 395.478 | 45.4692 | -59.214 | -1.6 | -757.3333 | 0.6979259
1705 | 1705 | 3526.374 | 164.835 | 392.902 | 45.6134 | -63.232 | -1.6 | -757.7778 | 0.6977486
1706 | 1706 | 3527.473 | 167.034 | 394.741 | 45.5414 | -60.673 | -1.6 | -758.2222 | 0.6975714
1707 | 1707 | 3527.473 | 167.034 | 394.921 | 45.5774 | -60.853 | -1.6 | -758.6667 | 0.6973941
1708 | 1708 | 3527.473 | 167.034 | 395.101 | 45.6134 | -61.033 | -1.6 | -759.1111 | 0.6972168
1709 | 1709 | 3526.374 | 165.935 | 394.002 | 45.6134 | -62.132 | -1.6 | -759.5556 | 0.6970395
1710 | 1710 | 3525.275 | 164.836 | 392.903 | 45.6134 | -63.231 | -1.6 | -760 | 0.6968623
1711 | 1711 | 3527.473 | 168.132 | 395.478 | 45.4692 | -59.214 | -1.6 | -760.4444 | 0.696685
1712 | 1712 | 3527.473 | 169.231 | 396.397 | 45.4332 | -57.935 | -1.6 | -760.8889 | 0.6965077
1713 | 1713 | 3528.572 | 170.33 | 397.857 | 45.5054 | -57.197 | -1.6 | -761.3333 | 0.6963304
1714 | 1714 | 3525.275 | 167.033 | 394.56 | 45.5054 | -60.494 | -1.6 | -761.7778 | 0.6961532
1715 | 1715 | 3525.275 | 167.033 | 394.74 | 45.5414 | -60.674 | -1.6 | -762.2222 | 0.6959759
1716 | 1716 | 3526.374 | 167.033 | 395.1 | 45.6134 | -61.034 | -1.6 | -762.6667 | 0.6957986
1717 | 1717 | 3525.275 | 165.934 | 393.821 | 45.5774 | -61.953 | -1.6 | -763.1111 | 0.6956213
1718 | 1718 | 3526.374 | 169.231 | 396.938 | 45.5414 | -58.476 | -1.6 | -763.5556 | 0.6954441
1719 | 1719 | 3526.374 | 170.33 | 398.397 | 45.6134 | -57.737 | -1.6 | -764 | 0.6952668
1720 | 1720 | 3526.374 | 168.132 | 396.019 | 45.5774 | -59.755 | -1.6 | -764.4444 | 0.6950895
1721 | 1721 | 3527.473 | 169.231 | 397.298 | 45.6134 | -58.836 | -1.6 | -764.8889 | 0.6949122
1722 | 1722 | 3525.275 | 168.132 | 396.019 | 45.5774 | -59.755 | -1.6 | -765.3333 | 0.694735
1723 | 1723 | 3525.275 | 167.033 | 394.92 | 45.5774 | -60.854 | -1.6 | -765.7778 | 0.6945577
1724 | 1724 | 3524.176 | 165.934 | 394.001 | 45.6134 | -62.133 | -1.6 | -766.2222 | 0.6943804
1725 | 1725 | 3525.275 | 167.033 | 394.92 | 45.5774 | -60.854 | -1.6 | -766.6667 | 0.6942032
1726 | 1726 | 3525.275 | 167.033 | 394.56 | 45.5054 | -60.494 | -1.6 | -767.1111 | 0.6940259
1727 | 1727 | 3523.077 | 164.835 | 392.362 | 45.5054 | -62.692 | -1.6 | -767.5556 | 0.6938486
1728 | 1728 | 3525.275 | 169.231 | 396.938 | 45.5414 | -58.476 | -1.6 | -768 | 0.6936713
1729 | 1729 | 3527.473 | 169.231 | 397.118 | 45.5774 | -58.656 | -1.6 | -768.4444 | 0.6934941
1730 | 1730 | 3521.978 | 162.637 | 391.064 | 45.6854 | -65.79 | -1.6 | -768.8889 | 0.6933168
1731 | 1731 | 3520.879 | 163.736 | 391.803 | 45.6134 | -64.331 | -1.6 | -769.3333 | 0.6931395
1732 | 1732 | 3523.077 | 167.033 | 394.74 | 45.5414 | -60.674 | -1.6 | -769.7778 | 0.6929622
1733 | 1733 | 3524.176 | 167.033 | 395.46 | 45.6854 | -61.394 | -1.6 | -770.2222 | 0.692785
1734 | 1734 | 3523.077 | 167.033 | 395.46 | 45.6854 | -61.394 | -1.6 | -770.6667 | 0.6926077
1735 | 1735 | 3523.077 | 165.934 | 394.181 | 45.6494 | -62.313 | -1.6 | -771.1111 | 0.6924304
1736 | 1736 | 3523.077 | 165.934 | 393.641 | 45.5414 | -61.773 | -1.6 | -771.5556 | 0.6922531
1737 | 1737 | 3523.077 | 167.033 | 394.92 | 45.5774 | -60.854 | -1.6 | -772 | 0.6920759
1738 | 1738 | 3520.879 | 165.934 | 393.641 | 45.5414 | -61.773 | -1.6 | -772.4444 | 0.6918986
1739 | 1739 | 3523.077 | 165.934 | 394.361 | 45.6854 | -62.493 | -1.6 | -772.8889 | 0.6917213
1740 | 1740 | 3523.077 | 167.033 | 395.64 | 45.7214 | -61.574 | -1.6 | -773.3333 | 0.6915441
1741 | 1741 | 3525.275 | 171.429 | 399.496 | 45.6134 | -56.638 | -1.6 | -773.7778 | 0.6913668
1742 | 1742 | 3523.077 | 167.033 | 395.1 | 45.6134 | -61.034 | -1.6 | -774.2222 | 0.6911895
1743 | 1743 | 3523.077 | 168.132 | 396.199 | 45.6134 | -59.935 | -1.6 | -774.6667 | 0.6910122
1744 | 1744 | 3521.978 | 167.033 | 395.1 | 45.6134 | -61.034 | -1.6 | -775.1111 | 0.690835
1745 | 1745 | 3520.879 | 165.934 | 394.001 | 45.6134 | -62.133 | -1.6 | -775.5556 | 0.6906577
1746 | 1746 | 3520.879 | 165.934 | 394.001 | 45.6134 | -62.133 | -1.6 | -776 | 0.6904804
1747 | 1747 | 3520.879 | 165.934 | 394.181 | 45.6494 | -62.313 | -1.6 | -776.4444 | 0.6903031
1748 | 1748 | 3520.879 | 165.934 | 394.001 | 45.6134 | -62.133 | -1.6 | -776.8889 | 0.6901259
1749 | 1749 | 3521.978 | 165.934 | 393.641 | 45.5414 | -61.773 | -1.6 | -777.3333 | 0.6899486
1750 | 1750 | 3520.879 | 167.033 | 394.92 | 45.5774 | -60.854 | -1.6 | -777.7778 | 0.6897713
1751 | 1751 | 3521.978 | 168.132 | 396.199 | 45.6134 | -59.935 | -1.6 | -778.2222 | 0.689594
1752 | 1752 | 3519.78 | 167.033 | 394.56 | 45.5054 | -60.494 | -1.6 | -778.6667 | 0.6894168
1753 | 1753 | 3519.78 | 163.736 | 391.983 | 45.6494 | -64.511 | -1.6 | -779.1111 | 0.6892395
1754 | 1754 | 3524.176 | 169.231 | 397.658 | 45.6854 | -59.196 | -1.6 | -779.5556 | 0.6890622
1755 | 1755 | 3520.879 | 165.934 | 393.821 | 45.5774 | -61.953 | -1.6 | -780 | 0.6888849
1756 | 1756 | 3519.78 | 165.934 | 393.821 | 45.5774 | -61.953 | -1.6 | -780.4444 | 0.6887077
1757 | 1757 | 3520.879 | 165.934 | 394.181 | 45.6494 | -62.313 | -1.6 | -780.8889 | 0.6885304
1758 | 1758 | 3519.78 | 165.934 | 394.001 | 45.6134 | -62.133 | -1.6 | -781.3333 | 0.6883531
1759 | 1759 | 3519.78 | 167.033 | 394.92 | 45.5774 | -60.854 | -1.6 | -781.7778 | 0.6881759
1760 | 1760 | 3518.681 | 167.033 | 394.74 | 45.5414 | -60.674 | -1.6 | -782.2222 | 0.6879986
1761 | 1761 | 3519.78 | 168.132 | 396.379 | 45.6494 | -60.115 | -1.6 | -782.6667 | 0.6878213
1762 | 1762 | 3516.483 | 165.933 | 394.36 | 45.6854 | -62.494 | -1.6 | -783.1111 | 0.687644
1763 | 1763 | 3517.583 | 167.033 | 395.1 | 45.6134 | -61.034 | -1.6 | -783.5556 | 0.6874668
1764 | 1764 | 3520.879 | 167.033 | 395.1 | 45.6134 | -61.034 | -1.6 | -784 | 0.6872895
1765 | 1765 | 3518.681 | 167.033 | 394.92 | 45.5774 | -60.854 | -1.6 | -784.4444 | 0.6871122
1766 | 1766 | 3518.681 | 165.934 | 394.361 | 45.6854 | -62.493 | -1.6 | -784.8889 | 0.6869349
1767 | 1767 | 3518.681 | 165.934 | 394.361 | 45.6854 | -62.493 | -1.6 | -785.3333 | 0.6867577
1768 | 1768 | 3518.681 | 167.033 | 395.46 | 45.6854 | -61.394 | -1.6 | -785.7778 | 0.6865804
1769 | 1769 | 3518.681 | 168.131 | 396.198 | 45.6134 | -59.936 | -1.6 | -786.2222 | 0.6864031
1770 | 1770 | 3518.681 | 167.033 | 394.92 | 45.5774 | -60.854 | -1.6 | -786.6667 | 0.6862258
1771 | 1771 | 3516.483 | 164.835 | 393.082 | 45.6494 | -63.412 | -1.6 | -787.1111 | 0.6860486
1772 | 1772 | 3517.583 | 165.935 | 393.822 | 45.5774 | -61.952 | -1.6 | -787.5556 | 0.6858713
1773 | 1773 | 3518.681 | 167.033 | 394.92 | 45.5774 | -60.854 | -1.6 | -788 | 0.685694
1774 | 1774 | 3517.583 | 165.935 | 393.822 | 45.5774 | -61.952 | -1.6 | -788.4444 | 0.6855168
1775 | 1775 | 3516.483 | 163.736 | 391.983 | 45.6494 | -64.511 | -1.6 | -788.8889 | 0.6853395
1776 | 1776 | 3514.286 | 163.736 | 392.704 | 45.7936 | -65.232 | -1.6 | -789.3333 | 0.6851622
1777 | 1777 | 3516.483 | 165.933 | 393.64 | 45.5414 | -61.774 | -1.6 | -789.7778 | 0.6849849
1778 | 1778 | 3517.583 | 167.033 | 395.46 | 45.6854 | -61.394 | -1.6 | -790.2222 | 0.6848077
1779 | 1779 | 3517.583 | 165.935 | 393.822 | 45.5774 | -61.952 | -1.6 | -790.6667 | 0.6846304
1780 | 1780 | 3516.483 | 167.032 | 394.919 | 45.5774 | -60.855 | -1.6 | -791.1111 | 0.6844531
1781 | 1781 | 3517.583 | 168.132 | 396.379 | 45.6494 | -60.115 | -1.6 | -791.5556 | 0.6842758
1782 | 1782 | 3517.583 | 168.132 | 396.559 | 45.6854 | -60.295 | -1.6 | -792 | 0.6840986
1783 | 1783 | 3514.286 | 163.736 | 391.443 | 45.5414 | -63.971 | -1.6 | -792.4444 | 0.6839213
1784 | 1784 | 3515.385 | 162.638 | 391.065 | 45.6854 | -65.789 | -1.6 | -792.8889 | 0.683744
1785 | 1785 | 3515.385 | 165.934 | 393.821 | 45.5774 | -61.953 | -1.6 | -793.3333 | 0.6835667
1786 | 1786 | 3516.483 | 167.032 | 395.099 | 45.6134 | -61.035 | -1.6 | -793.7778 | 0.6833895
1787 | 1787 | 3516.483 | 167.032 | 395.279 | 45.6494 | -61.215 | -1.6 | -794.2222 | 0.6832122
1788 | 1788 | 3515.385 | 165.934 | 394.001 | 45.6134 | -62.133 | -1.6 | -794.6667 | 0.6830349
1789 | 1789 | 3515.385 | 164.835 | 393.082 | 45.6494 | -63.412 | -1.6 | -795.1111 | 0.6828576
1790 | 1790 | 3512.088 | 163.736 | 392.343 | 45.7214 | -64.871 | -1.6 | -795.5556 | 0.6826804
1791 | 1791 | 3514.286 | 165.934 | 394.722 | 45.7576 | -62.854 | -1.6 | -796 | 0.6825031
1792 | 1792 | 3515.385 | 165.934 | 394.001 | 45.6134 | -62.133 | -1.6 | -796.4444 | 0.6823258
1793 | 1793 | 3515.385 | 167.033 | 394.92 | 45.5774 | -60.854 | -1.6 | -796.8889 | 0.6821486
1794 | 1794 | 3515.385 | 165.934 | 393.821 | 45.5774 | -61.953 | -1.6 | -797.3333 | 0.6819713
1795 | 1795 | 3515.385 | 167.033 | 395.1 | 45.6134 | -61.034 | -1.6 | -797.7778 | 0.681794
1796 | 1796 | 3517.583 | 170.33 | 398.397 | 45.6134 | -57.737 | -1.6 | -798.2222 | 0.6816167
1797 | 1797 | 3513.187 | 167.033 | 395.1 | 45.6134 | -61.034 | -1.6 | -798.6667 | 0.6814395
1798 | 1798 | 3514.286 | 167.033 | 395.46 | 45.6854 | -61.394 | -1.6 | -799.1111 | 0.6812622
1799 | 1799 | 3515.385 | 167.033 | 394.92 | 45.5774 | -60.854 | -1.6 | -799.5556 | 0.6810849
1800 | 1800 | 3514.286 | 165.934 | 393.821 | 45.5774 | -61.953 | -1.6 | -800 | 0.6809076
1801 | 1801 | 3514.286 | 165.934 | 394.541 | 45.7214 | -62.673 | -1.6 | -800.4444 | 0.6807304
1802 | 1802 | 3513.187 | 165.934 | 394.361 | 45.6854 | -62.493 | -1.6 | -800.8889 | 0.6805531
1803 | 1803 | 3514.286 | 168.132 | 396.379 | 45.6494 | -60.115 | -1.6 | -801.3333 | 0.6803758
1804 | 1804 | 3514.286 | 165.934 | 393.821 | 45.5774 | -61.953 | -1.6 | -801.7778 | 0.6801985
1805 | 1805 | 3513.187 | 167.033 | 395.64 | 45.7214 | -61.574 | -1.6 | -802.2222 | 0.6800213
1806 | 1806 | 3514.286 | 168.132 | 395.839 | 45.5414 | -59.575 | -1.6 | -802.6667 | 0.679844
1807 | 1807 | 3512.088 | 164.835 | 392.902 | 45.6134 | -63.232 | -1.6 | -803.1111 | 0.6796667
1808 | 1808 | 3512.088 | 165.934 | 393.821 | 45.5774 | -61.953 | -1.6 | -803.5556 | 0.6794895
1809 | 1809 | 3514.286 | 168.132 | 396.559 | 45.6854 | -60.295 | -1.6 | -804 | 0.6793122
1810 | 1810 | 3514.286 | 171.429 | 399.676 | 45.6494 | -56.818 | -1.6 | -804.4444 | 0.6791349
1811 | 1811 | 3514.286 | 167.033 | 395.46 | 45.6854 | -61.394 | -1.6 | -804.8889 | 0.6789576
1812 | 1812 | 3510.989 | 165.934 | 394.181 | 45.6494 | -62.313 | -1.6 | -805.3333 | 0.6787804
1813 | 1813 | 3512.088 | 167.033 | 395.1 | 45.6134 | -61.034 | -1.6 | -805.7778 | 0.6786031
1814 | 1814 | 3512.088 | 165.934 | 394.181 | 45.6494 | -62.313 | -1.6 | -806.2222 | 0.6784258
1815 | 1815 | 3512.088 | 165.934 | 394.361 | 45.6854 | -62.493 | -1.6 | -806.6667 | 0.6782485
1816 | 1816 | 3512.088 | 167.033 | 395.28 | 45.6494 | -61.214 | -1.6 | -807.1111 | 0.6780713
1817 | 1817 | 3509.89 | 164.835 | 392.902 | 45.6134 | -63.232 | -1.6 | -807.5556 | 0.677894
1818 | 1818 | 3513.187 | 169.231 | 397.118 | 45.5774 | -58.656 | -1.6 | -808 | 0.6777167
1819 | 1819 | 3512.088 | 167.033 | 395.46 | 45.6854 | -61.394 | -1.6 | -808.4444 | 0.6775394
1820 | 1820 | 3512.088 | 168.132 | 396.019 | 45.5774 | -59.755 | -1.6 | -808.8889 | 0.6773622
1821 | 1821 | 3510.989 | 165.934 | 394.541 | 45.7214 | -62.673 | -1.6 | -809.3333 | 0.6771849
1822 | 1822 | 3510.989 | 165.934 | 394.181 | 45.6494 | -62.313 | -1.6 | -809.7778 | 0.6770076
1823 | 1823 | 3512.088 | 167.033 | 395.28 | 45.6494 | -61.214 | -1.6 | -810.2222 | 0.6768303
1824 | 1824 | 3509.89 | 167.033 | 395.28 | 45.6494 | -61.214 | -1.6 | -810.6667 | 0.6766531
1825 | 1825 | 3513.187 | 165.934 | 394.181 | 45.6494 | -62.313 | -1.6 | -811.1111 | 0.6764758
1826 | 1826 | 3512.088 | 168.132 | 396.739 | 45.7214 | -60.475 | -1.6 | -811.5556 | 0.6762985
1827 | 1827 | 3510.989 | 167.033 | 395.28 | 45.6494 | -61.214 | -1.6 | -812 | 0.6761213
1828 | 1828 | 3509.89 | 167.033 | 395.46 | 45.6854 | -61.394 | -1.6 | -812.4444 | 0.675944
1829 | 1829 | 3510.989 | 167.033 | 395.1 | 45.6134 | -61.034 | -1.6 | -812.8889 | 0.6757667
1830 | 1830 | 3509.89 | 167.033 | 395.1 | 45.6134 | -61.034 | -1.6 | -813.3333 | 0.6755894
1831 | 1831 | 3513.187 | 170.33 | 398.397 | 45.6134 | -57.737 | -1.6 | -813.7778 | 0.6754122
1832 | 1832 | 3507.692 | 163.736 | 391.623 | 45.5774 | -64.151 | -1.6 | -814.2222 | 0.6752349
1833 | 1833 | 3507.692 | 165.934 | 394.541 | 45.7214 | -62.673 | -1.6 | -814.6667 | 0.6750576
1834 | 1834 | 3509.89 | 167.033 | 395.64 | 45.7214 | -61.574 | -1.6 | -815.1111 | 0.6748803
1835 | 1835 | 3509.89 | 167.033 | 395.46 | 45.6854 | -61.394 | -1.6 | -815.5556 | 0.6747031
1836 | 1836 | 3509.89 | 167.033 | 394.92 | 45.5774 | -60.854 | -1.6 | -816 | 0.6745258
1837 | 1837 | 3510.989 | 168.132 | 396.559 | 45.6854 | -60.295 | -1.6 | -816.4444 | 0.6743485
1838 | 1838 | 3509.89 | 167.033 | 395.28 | 45.6494 | -61.214 | -1.6 | -816.8889 | 0.6741712
1839 | 1839 | 3509.89 | 165.934 | 394.181 | 45.6494 | -62.313 | -1.6 | -817.3333 | 0.673994
1840 | 1840 | 3505.495 | 164.836 | 393.083 | 45.6494 | -63.411 | -1.6 | -817.7778 | 0.6738167
1841 | 1841 | 3510.989 | 169.231 | 396.758 | 45.5054 | -58.296 | -1.6 | -818.2222 | 0.6736394
1842 | 1842 | 3508.791 | 167.033 | 395.46 | 45.6854 | -61.394 | -1.6 | -818.6667 | 0.6734622
1843 | 1843 | 3507.692 | 164.835 | 393.262 | 45.6854 | -63.592 | -1.6 | -819.1111 | 0.6732849
1844 | 1844 | 3508.791 | 167.033 | 395.28 | 45.6494 | -61.214 | -1.6 | -819.5556 | 0.6731076
1845 | 1845 | 3508.791 | 167.033 | 395.46 | 45.6854 | -61.394 | -1.6 | -820 | 0.6729303
1846 | 1846 | 3508.791 | 168.132 | 396.379 | 45.6494 | -60.115 | -1.6 | -820.4444 | 0.6727531
1847 | 1847 | 3507.692 | 167.033 | 395.46 | 45.6854 | -61.394 | -1.6 | -820.8889 | 0.6725758
1848 | 1848 | 3507.692 | 167.033 | 395.46 | 45.6854 | -61.394 | -1.6 | -821.3333 | 0.6723985
1849 | 1849 | 3508.791 | 168.132 | 396.379 | 45.6494 | -60.115 | -1.6 | -821.7778 | 0.6722212
1850 | 1850 | 3504.396 | 165.934 | 394.722 | 45.7576 | -62.854 | -1.6 | -822.2222 | 0.672044
1851 | 1851 | 3506.594 | 164.836 | 393.624 | 45.7576 | -63.952 | -1.6 | -822.6667 | 0.6718667
1852 | 1852 | 3507.692 | 167.033 | 395.1 | 45.6134 | -61.034 | -1.6 | -823.1111 | 0.6716894
1853 | 1853 | 3506.594 | 167.033 | 395.46 | 45.6854 | -61.394 | -1.6 | -823.5556 | 0.6715121
1854 | 1854 | 3507.692 | 168.131 | 396.198 | 45.6134 | -59.936 | -1.6 | -824 | 0.6713349
1855 | 1855 | 3506.594 | 167.033 | 395.28 | 45.6494 | -61.214 | -1.6 | -824.4444 | 0.6711576
1856 | 1856 | 3507.692 | 168.131 | 396.198 | 45.6134 | -59.936 | -1.6 | -824.8889 | 0.6709803
1857 | 1857 | 3505.495 | 165.934 | 394.001 | 45.6134 | -62.133 | -1.6 | -825.3333 | 0.670803
1858 | 1858 | 3506.594 | 165.935 | 394.362 | 45.6854 | -62.492 | -1.6 | -825.7778 | 0.6706258
1859 | 1859 | 3506.594 | 165.935 | 394.182 | 45.6494 | -62.312 | -1.6 | -826.2222 | 0.6704485
1860 | 1860 | 3505.495 | 164.836 | 393.443 | 45.7214 | -63.771 | -1.6 | -826.6667 | 0.6702712
1861 | 1861 | 3505.495 | 167.033 | 395.1 | 45.6134 | -61.034 | -1.6 | -827.1111 | 0.670094
1862 | 1862 | 3504.396 | 165.934 | 393.821 | 45.5774 | -61.953 | -1.6 | -827.5556 | 0.6699167
1863 | 1863 | 3505.495 | 163.737 | 392.164 | 45.6854 | -64.69 | -1.6 | -828 | 0.6697394
1864 | 1864 | 3506.594 | 167.033 | 395.1 | 45.6134 | -61.034 | -1.6 | -828.4444 | 0.6695621
1865 | 1865 | 3504.396 | 163.737 | 392.344 | 45.7214 | -64.87 | -1.6 | -828.8889 | 0.6693849
1866 | 1866 | 3505.495 | 165.934 | 394.001 | 45.6134 | -62.133 | -1.6 | -829.3333 | 0.6692076
1867 | 1867 | 3505.495 | 167.033 | 395.1 | 45.6134 | -61.034 | -1.6 | -829.7778 | 0.6690303
1868 | 1868 | 3504.396 | 167.033 | 395.1 | 45.6134 | -61.034 | -1.6 | -830.2222 | 0.668853
1869 | 1869 | 3504.396 | 165.934 | 394.181 | 45.6494 | -62.313 | -1.6 | -830.6667 | 0.6686758
1870 | 1870 | 3504.396 | 165.934 | 394.181 | 45.6494 | -62.313 | -1.6 | -831.1111 | 0.6684985
1871 | 1871 | 3506.594 | 168.132 | 396.379 | 45.6494 | -60.115 | -1.6 | -831.5556 | 0.6683212
1872 | 1872 | 3503.297 | 165.934 | 394.001 | 45.6134 | -62.133 | -1.6 | -832 | 0.6681439
1873 | 1873 | 3504.396 | 165.934 | 394.361 | 45.6854 | -62.493 | -1.6 | -832.4444 | 0.6679667
1874 | 1874 | 3504.396 | 165.934 | 394.181 | 45.6494 | -62.313 | -1.6 | -832.8889 | 0.6677894
1875 | 1875 | 3504.396 | 167.033 | 395.28 | 45.6494 | -61.214 | -1.6 | -833.3333 | 0.6676121
1876 | 1876 | 3503.297 | 165.934 | 394.361 | 45.6854 | -62.493 | -1.6 | -833.7778 | 0.6674349
1877 | 1877 | 3505.495 | 167.033 | 395.1 | 45.6134 | -61.034 | -1.6 | -834.2222 | 0.6672576
1878 | 1878 | 3503.297 | 168.132 | 396.559 | 45.6854 | -60.295 | -1.6 | -834.6667 | 0.6670803
1879 | 1879 | 3504.396 | 168.132 | 396.379 | 45.6494 | -60.115 | -1.6 | -835.1111 | 0.666903
1880 | 1880 | 3501.099 | 162.637 | 391.064 | 45.6854 | -65.79 | -1.6 | -835.5556 | 0.6667258
1881 | 1881 | 3503.297 | 165.934 | 394.541 | 45.7214 | -62.673 | -1.6 | -836 | 0.6665485
1882 | 1882 | 3503.297 | 167.033 | 395.64 | 45.7214 | -61.574 | -1.6 | -836.4444 | 0.6663712
1883 | 1883 | 3504.396 | 168.132 | 396.379 | 45.6494 | -60.115 | -1.6 | -836.8889 | 0.6661939
1884 | 1884 | 3503.297 | 168.132 | 396.379 | 45.6494 | -60.115 | -1.6 | -837.3333 | 0.6660167
1885 | 1885 | 3502.198 | 165.934 | 394.722 | 45.7576 | -62.854 | -1.6 | -837.7778 | 0.6658394
1886 | 1886 | 3503.297 | 165.934 | 394.001 | 45.6134 | -62.133 | -1.6 | -838.2222 | 0.6656621
1887 | 1887 | 3503.297 | 167.033 | 395.1 | 45.6134 | -61.034 | -1.6 | -838.6667 | 0.6654848
1888 | 1888 | 3502.198 | 165.934 | 394.001 | 45.6134 | -62.133 | -1.6 | -839.1111 | 0.6653076
1889 | 1889 | 3501.099 | 164.835 | 393.082 | 45.6494 | -63.412 | -1.6 | -839.5556 | 0.6651303
1890 | 1890 | 3502.198 | 165.934 | 394.361 | 45.6854 | -62.493 | -1.6 | -840 | 0.664953
1891 | 1891 | 3502.198 | 167.033 | 395.28 | 45.6494 | -61.214 | -1.6 | -840.4444 | 0.6647757
1892 | 1892 | 3502.198 | 168.132 | 396.379 | 45.6494 | -60.115 | -1.6 | -840.8889 | 0.6645985
1893 | 1893 | 3501.099 | 167.033 | 395.1 | 45.6134 | -61.034 | -1.6 | -841.3333 | 0.6644212
1894 | 1894 | 3502.198 | 167.033 | 395.46 | 45.6854 | -61.394 | -1.6 | -841.7778 | 0.6642439
1895 | 1895 | 3498.901 | 167.033 | 394.92 | 45.5774 | -60.854 | -1.6 | -842.2222 | 0.6640667
1896 | 1896 | 3502.198 | 165.934 | 394.001 | 45.6134 | -62.133 | -1.6 | -842.6667 | 0.6638894
1897 | 1897 | 3501.099 | 165.934 | 394.361 | 45.6854 | -62.493 | -1.6 | -843.1111 | 0.6637121
1898 | 1898 | 3501.099 | 167.033 | 395.64 | 45.7214 | -61.574 | -1.6 | -843.5556 | 0.6635348
1899 | 1899 | 3501.099 | 167.033 | 395.64 | 45.7214 | -61.574 | -1.6 | -844 | 0.6633576
1900 | 1900 | 3501.099 | 165.934 | 394.361 | 45.6854 | -62.493 | -1.6 | -844.4444 | 0.6631803
1901 | 1901 | 3500 | 165.934 | 394.181 | 45.6494 | -62.313 | -1.6 | -844.8889 | 0.663003
1902 | 1902 | 3500 | 169.23 | 398.198 | 45.7936 | -59.738 | -1.6 | -845.3333 | 0.6628257
1903 | 1903 | 3497.802 | 162.637 | 390.884 | 45.6494 | -65.61 | -1.6 | -845.7778 | 0.6626485
1904 | 1904 | 3501.099 | 167.033 | 395.28 | 45.6494 | -61.214 | -1.6 | -846.2222 | 0.6624712
1905 | 1905 | 3500 | 167.033 | 395.46 | 45.6854 | -61.394 | -1.6 | -846.6667 | 0.6622939
1906 | 1906 | 3500 | 165.934 | 394.722 | 45.7576 | -62.854 | -1.6 | -847.1111 | 0.6621166
1907 | 1907 | 3500 | 165.934 | 394.722 | 45.7576 | -62.854 | -1.6 | -847.5556 | 0.6619394
1908 | 1908 | 3498.901 | 164.835 | 393.623 | 45.7576 | -63.953 | -1.6 | -848 | 0.6617621
1909 | 1909 | 3501.099 | 169.231 | 396.758 | 45.5054 | -58.296 | -1.6 | -848.4444 | 0.6615848
1910 | 1910 | 3498.901 | 165.934 | 394.902 | 45.7936 | -63.034 | -1.6 | -848.8889 | 0.6614076
1911 | 1911 | 3501.099 | 167.033 | 395.46 | 45.6854 | -61.394 | -1.6 | -849.3333 | 0.6612303
1912 | 1912 | 3500 | 167.033 | 395.28 | 45.6494 | -61.214 | -1.6 | -849.7778 | 0.661053
1913 | 1913 | 3498.901 | 164.835 | 393.262 | 45.6854 | -63.592 | -1.6 | -850.2222 | 0.6608757
1914 | 1914 | 3498.901 | 167.033 | 396.001 | 45.7936 | -61.935 | -1.6 | -850.6667 | 0.6606985
1915 | 1915 | 3498.901 | 168.131 | 396.558 | 45.6854 | -60.296 | -1.6 | -851.1111 | 0.6605212
1916 | 1916 | 3498.901 | 167.033 | 395.28 | 45.6494 | -61.214 | -1.6 | -851.5556 | 0.6603439
1917 | 1917 | 3497.802 | 165.934 | 394.541 | 45.7214 | -62.673 | -1.6 | -852 | 0.6601666
1918 | 1918 | 3502.198 | 167.033 | 395.46 | 45.6854 | -61.394 | -1.6 | -852.4444 | 0.6599894
1919 | 1919 | 3496.703 | 164.835 | 392.902 | 45.6134 | -63.232 | -1.6 | -852.8889 | 0.6598121
1920 | 1920 | 3498.901 | 168.131 | 396.919 | 45.7576 | -60.657 | -1.6 | -853.3333 | 0.6596348
1921 | 1921 | 3497.802 | 165.934 | 394.541 | 45.7214 | -62.673 | -1.6 | -853.7778 | 0.6594575
1922 | 1922 | 3496.703 | 165.933 | 394.721 | 45.7576 | -62.855 | -1.6 | -854.2222 | 0.6592803
1923 | 1923 | 3497.802 | 167.032 | 395.459 | 45.6854 | -61.395 | -1.6 | -854.6667 | 0.659103
1924 | 1924 | 3496.703 | 165.933 | 394.18 | 45.6494 | -62.314 | -1.6 | -855.1111 | 0.6589257
1925 | 1925 | 3497.802 | 164.835 | 393.623 | 45.7576 | -63.953 | -1.6 | -855.5556 | 0.6587484
1926 | 1926 | 3497.802 | 165.934 | 394.541 | 45.7214 | -62.673 | -1.6 | -856 | 0.6585712
1927 | 1927 | 3495.604 | 165.934 | 395.082 | 45.8296 | -63.214 | -1.6 | -856.4444 | 0.6583939
1928 | 1928 | 3494.506 | 164.836 | 393.624 | 45.7576 | -63.952 | -1.6 | -856.8889 | 0.6582166
1929 | 1929 | 3497.802 | 168.132 | 396.739 | 45.7214 | -60.475 | -1.6 | -857.3333 | 0.6580394
1930 | 1930 | 3495.604 | 165.934 | 394.722 | 45.7576 | -62.854 | -1.6 | -857.7778 | 0.6578621
1931 | 1931 | 3495.604 | 164.834 | 393.622 | 45.7576 | -63.954 | -1.6 | -858.2222 | 0.6576848
1932 | 1932 | 3495.604 | 167.033 | 395.46 | 45.6854 | -61.394 | -1.6 | -858.6667 | 0.6575075
1933 | 1933 | 3496.703 | 165.933 | 394.721 | 45.7576 | -62.855 | -1.6 | -859.1111 | 0.6573303
1934 | 1934 | 3496.703 | 167.033 | 395.64 | 45.7214 | -61.574 | -1.6 | -859.5556 | 0.657153
1935 | 1935 | 3495.604 | 167.033 | 395.46 | 45.6854 | -61.394 | -1.6 | -860 | 0.6569757
1936 | 1936 | 3496.703 | 167.033 | 395.28 | 45.6494 | -61.214 | -1.6 | -860.4444 | 0.6567984
1937 | 1937 | 3495.604 | 165.934 | 394.541 | 45.7214 | -62.673 | -1.6 | -860.8889 | 0.6566212
1938 | 1938 | 3495.604 | 167.033 | 395.28 | 45.6494 | -61.214 | -1.6 | -861.3333 | 0.6564439
1939 | 1939 | 3494.506 | 165.935 | 394.903 | 45.7936 | -63.033 | -1.6 | -861.7778 | 0.6562666
1940 | 1940 | 3495.604 | 167.033 | 395.821 | 45.7576 | -61.755 | -1.6 | -862.2222 | 0.6560893
1941 | 1941 | 3494.506 | 167.033 | 395.1 | 45.6134 | -61.034 | -1.6 | -862.6667 | 0.6559121
1942 | 1942 | 3495.604 | 167.033 | 395.64 | 45.7214 | -61.574 | -1.6 | -863.1111 | 0.6557348
1943 | 1943 | 3495.604 | 168.131 | 396.558 | 45.6854 | -60.296 | -1.6 | -863.5556 | 0.6555575
1944 | 1944 | 3494.506 | 165.935 | 394.723 | 45.7576 | -62.853 | -1.6 | -864 | 0.6553803
1945 | 1945 | 3494.506 | 167.033 | 395.64 | 45.7214 | -61.574 | -1.6 | -864.4444 | 0.655203
1946 | 1946 | 3494.506 | 168.132 | 396.559 | 45.6854 | -60.295 | -1.6 | -864.8889 | 0.6550257
1947 | 1947 | 3493.407 | 167.033 | 395.46 | 45.6854 | -61.394 | -1.6 | -865.3333 | 0.6548484
1948 | 1948 | 3494.506 | 165.935 | 394.542 | 45.7214 | -62.672 | -1.6 | -865.7778 | 0.6546712
1949 | 1949 | 3493.407 | 168.132 | 396.559 | 45.6854 | -60.295 | -1.6 | -866.2222 | 0.6544939
1950 | 1950 | 3494.506 | 167.033 | 395.46 | 45.6854 | -61.394 | -1.6 | -866.6667 | 0.6543166
1951 | 1951 | 3492.308 | 163.737 | 392.164 | 45.6854 | -64.69 | -1.6 | -867.1111 | 0.6541393
1952 | 1952 | 3492.308 | 164.835 | 393.262 | 45.6854 | -63.592 | -1.6 | -867.5556 | 0.6539621
1953 | 1953 | 3492.308 | 164.835 | 393.803 | 45.7936 | -64.133 | -1.6 | -868 | 0.6537848
1954 | 1954 | 3493.407 | 169.231 | 397.838 | 45.7214 | -59.376 | -1.6 | -868.4444 | 0.6536075
1955 | 1955 | 3494.506 | 169.231 | 398.559 | 45.8656 | -60.097 | -1.6 | -868.8889 | 0.6534302
1956 | 1956 | 3493.407 | 165.934 | 394.181 | 45.6494 | -62.313 | -1.6 | -869.3333 | 0.653253
1957 | 1957 | 3490.11 | 163.736 | 392.704 | 45.7936 | -65.232 | -1.6 | -869.7778 | 0.6530757
1958 | 1958 | 3492.308 | 167.033 | 395.46 | 45.6854 | -61.394 | -1.6 | -870.2222 | 0.6528984
1959 | 1959 | 3492.308 | 165.934 | 394.181 | 45.6494 | -62.313 | -1.6 | -870.6667 | 0.6527211
1960 | 1960 | 3491.209 | 163.736 | 392.163 | 45.6854 | -64.691 | -1.6 | -871.1111 | 0.6525439
1961 | 1961 | 3492.308 | 169.231 | 397.838 | 45.7214 | -59.376 | -1.6 | -871.5556 | 0.6523666
1962 | 1962 | 3492.308 | 167.033 | 395.64 | 45.7214 | -61.574 | -1.6 | -872 | 0.6521893
1963 | 1963 | 3492.308 | 167.033 | 396.001 | 45.7936 | -61.935 | -1.6 | -872.4444 | 0.6520121
1964 | 1964 | 3490.11 | 163.736 | 392.163 | 45.6854 | -64.691 | -1.6 | -872.8889 | 0.6518348
1965 | 1965 | 3493.407 | 168.132 | 397.1 | 45.7936 | -60.836 | -1.6 | -873.3333 | 0.6516575
1966 | 1966 | 3490.11 | 165.934 | 394.541 | 45.7214 | -62.673 | -1.6 | -873.7778 | 0.6514802
1967 | 1967 | 3490.11 | 163.736 | 392.163 | 45.6854 | -64.691 | -1.6 | -874.2222 | 0.651303
1968 | 1968 | 3490.11 | 163.736 | 392.163 | 45.6854 | -64.691 | -1.6 | -874.6667 | 0.6511257
1969 | 1969 | 3493.407 | 168.132 | 397.1 | 45.7936 | -60.836 | -1.6 | -875.1111 | 0.6509484
1970 | 1970 | 3491.209 | 167.033 | 395.821 | 45.7576 | -61.755 | -1.6 | -875.5556 | 0.6507711
1971 | 1971 | 3492.308 | 167.033 | 395.64 | 45.7214 | -61.574 | -1.6 | -876 | 0.6505939
1972 | 1972 | 3492.308 | 169.231 | 398.019 | 45.7576 | -59.557 | -1.6 | -876.4444 | 0.6504166
1973 | 1973 | 3491.209 | 167.033 | 395.46 | 45.6854 | -61.394 | -1.6 | -876.8889 | 0.6502393
1974 | 1974 | 3490.11 | 165.934 | 394.361 | 45.6854 | -62.493 | -1.6 | -877.3333 | 0.650062
1975 | 1975 | 3490.11 | 167.033 | 395.46 | 45.6854 | -61.394 | -1.6 | -877.7778 | 0.6498848
1976 | 1976 | 3490.11 | 167.033 | 395.28 | 45.6494 | -61.214 | -1.6 | -878.2222 | 0.6497075
1977 | 1977 | 3491.209 | 167.033 | 396.001 | 45.7936 | -61.935 | -1.6 | -878.6667 | 0.6495302
1978 | 1978 | 3490.11 | 167.033 | 395.821 | 45.7576 | -61.755 | -1.6 | -879.1111 | 0.649353
1979 | 1979 | 3491.209 | 167.033 | 395.46 | 45.6854 | -61.394 | -1.6 | -879.5556 | 0.6491757
1980 | 1980 | 3490.11 | 167.033 | 395.46 | 45.6854 | -61.394 | -1.6 | -880 | 0.6489984
1981 | 1981 | 3489.011 | 165.934 | 394.361 | 45.6854 | -62.493 | -1.6 | -880.4444 | 0.6488211
1982 | 1982 | 3489.011 | 165.934 | 394.361 | 45.6854 | -62.493 | -1.6 | -880.8889 | 0.6486439
1983 | 1983 | 3487.912 | 164.835 | 393.623 | 45.7576 | -63.953 | -1.6 | -881.3333 | 0.6484666
1984 | 1984 | 3489.011 | 165.934 | 394.541 | 45.7214 | -62.673 | -1.6 | -881.7778 | 0.6482893
1985 | 1985 | 3489.011 | 165.934 | 394.902 | 45.7936 | -63.034 | -1.6 | -882.2222 | 0.648112
1986 | 1986 | 3489.011 | 165.934 | 394.361 | 45.6854 | -62.493 | -1.6 | -882.6667 | 0.6479348
1987 | 1987 | 3489.011 | 165.934 | 394.541 | 45.7214 | -62.673 | -1.6 | -883.1111 | 0.6477575
1988 | 1988 | 3489.011 | 167.033 | 396.181 | 45.8296 | -62.115 | -1.6 | -883.5556 | 0.6475802
1989 | 1989 | 3490.11 | 169.231 | 398.379 | 45.8296 | -59.917 | -1.6 | -884 | 0.6474029
1990 | 1990 | 3489.011 | 165.934 | 395.082 | 45.8296 | -63.214 | -1.6 | -884.4444 | 0.6472257
1991 | 1991 | 3487.912 | 164.835 | 393.803 | 45.7936 | -64.133 | -1.6 | -884.8889 | 0.6470484
1992 | 1992 | 3489.011 | 168.132 | 396.92 | 45.7576 | -60.656 | -1.6 | -885.3333 | 0.6468711
1993 | 1993 | 3489.011 | 167.033 | 396.001 | 45.7936 | -61.935 | -1.6 | -885.7778 | 0.6466938
1994 | 1994 | 3487.912 | 164.835 | 393.623 | 45.7576 | -63.953 | -1.6 | -886.2222 | 0.6465166
1995 | 1995 | 3489.011 | 164.835 | 393.983 | 45.8296 | -64.313 | -1.6 | -886.6667 | 0.6463393
1996 | 1996 | 3484.615 | 162.637 | 391.605 | 45.7936 | -66.331 | -1.6 | -887.1111 | 0.646162
1997 | 1997 | 3485.714 | 168.131 | 396.558 | 45.6854 | -60.296 | -1.6 | -887.5556 | 0.6459848
1998 | 1998 | 3484.615 | 165.933 | 394.721 | 45.7576 | -62.855 | -1.6 | -888 | 0.6458075
1999 | 1999 | 3484.615 | 163.736 | 392.704 | 45.7936 | -65.232 | -1.6 | -888.4444 | 0.6456302
2000 | 2000 | 3489.011 | 167.033 | 395.46 | 45.6854 | -61.394 | -1.6 | -888.8889 | 0.6454529
2001 | 2001 | 3486.813 | 165.934 | 394.722 | 45.7576 | -62.854 | -1.6 | -889.3333 | 0.6452757
2002 | 2002 | 3486.813 | 165.934 | 394.361 | 45.6854 | -62.493 | -1.6 | -889.7778 | 0.6450984
2003 | 2003 | 3485.714 | 165.934 | 394.361 | 45.6854 | -62.493 | -1.6 | -890.2222 | 0.6449211
2004 | 2004 | 3485.714 | 165.934 | 394.902 | 45.7936 | -63.034 | -1.6 | -890.6667 | 0.6447438
2005 | 2005 | 3485.714 | 165.934 | 394.902 | 45.7936 | -63.034 | -1.6 | -891.1111 | 0.6445666
2006 | 2006 | 3486.813 | 168.131 | 396.738 | 45.7214 | -60.476 | -1.6 | -891.5556 | 0.6443893
2007 | 2007 | 3485.714 | 167.032 | 395.279 | 45.6494 | -61.215 | -1.6 | -892 | 0.644212
2008 | 2008 | 3485.714 | 165.934 | 394.902 | 45.7936 | -63.034 | -1.6 | -892.4444 | 0.6440347
2009 | 2009 | 3483.517 | 164.835 | 393.442 | 45.7214 | -63.772 | -1.6 | -892.8889 | 0.6438575
2010 | 2010 | 3486.813 | 168.131 | 396.919 | 45.7576 | -60.657 | -1.6 | -893.3333 | 0.6436802
2011 | 2011 | 3484.615 | 167.032 | 396 | 45.7936 | -61.936 | -1.6 | -893.7778 | 0.6435029
2012 | 2012 | 3484.615 | 167.032 | 395.459 | 45.6854 | -61.395 | -1.6 | -894.2222 | 0.6433257
2013 | 2013 | 3487.912 | 167.033 | 395.46 | 45.6854 | -61.394 | -1.6 | -894.6667 | 0.6431484
2014 | 2014 | 3485.714 | 164.835 | 393.262 | 45.6854 | -63.592 | -1.6 | -895.1111 | 0.6429711
2015 | 2015 | 3486.813 | 168.131 | 396.558 | 45.6854 | -60.296 | -1.6 | -895.5556 | 0.6427938
2016 | 2016 | 3484.615 | 165.933 | 394.721 | 45.7576 | -62.855 | -1.6 | -896 | 0.6426166
2017 | 2017 | 3484.615 | 165.933 | 394.54 | 45.7214 | -62.674 | -1.6 | -896.4444 | 0.6424393
2018 | 2018 | 3484.615 | 165.933 | 395.081 | 45.8296 | -63.215 | -1.6 | -896.8889 | 0.642262
2019 | 2019 | 3484.615 | 165.933 | 394.54 | 45.7214 | -62.674 | -1.6 | -897.3333 | 0.6420847
2020 | 2020 | 3483.517 | 165.934 | 395.082 | 45.8296 | -63.214 | -1.6 | -897.7778 | 0.6419075
2021 | 2021 | 3483.517 | 167.034 | 396.542 | 45.9016 | -62.474 | -1.6 | -898.2222 | 0.6417302
2022 | 2022 | 3483.517 | 164.835 | 393.442 | 45.7214 | -63.772 | -1.6 | -898.6667 | 0.6415529
2023 | 2023 | 3484.615 | 165.933 | 395.081 | 45.8296 | -63.215 | -1.6 | -899.1111 | 0.6413756
2024 | 2024 | 3483.517 | 167.034 | 395.461 | 45.6854 | -61.393 | -1.6 | -899.5556 | 0.6411984
2025 | 2025 | 3484.615 | 165.933 | 394.54 | 45.7214 | -62.674 | -1.6 | -900 | 0.6410211
2026 | 2026 | 3482.418 | 167.033 | 396.001 | 45.7936 | -61.935 | -1.6 | -900.4444 | 0.6408438
2027 | 2027 | 3483.517 | 168.132 | 397.28 | 45.8296 | -61.016 | -1.6 | -900.8889 | 0.6406665
2028 | 2028 | 3484.615 | 167.032 | 395.459 | 45.6854 | -61.395 | -1.6 | -901.3333 | 0.6404893
2029 | 2029 | 3483.517 | 167.034 | 396.002 | 45.7936 | -61.934 | -1.6 | -901.7778 | 0.640312
2030 | 2030 | 3482.418 | 165.935 | 394.723 | 45.7576 | -62.853 | -1.6 | -902.2222 | 0.6401347
2031 | 2031 | 3482.418 | 165.935 | 394.542 | 45.7214 | -62.672 | -1.6 | -902.6667 | 0.6399575
2032 | 2032 | 3482.418 | 164.835 | 393.442 | 45.7214 | -63.772 | -1.6 | -903.1111 | 0.6397802
2033 | 2033 | 3482.418 | 167.033 | 396.361 | 45.8656 | -62.295 | -1.6 | -903.5556 | 0.6396029
2034 | 2034 | 3481.319 | 164.836 | 393.984 | 45.8296 | -64.312 | -1.6 | -904 | 0.6394256
2035 | 2035 | 3480.22 | 163.737 | 392.525 | 45.7576 | -65.051 | -1.6 | -904.4444 | 0.6392484
2036 | 2036 | 3481.319 | 165.934 | 395.262 | 45.8656 | -63.394 | -1.6 | -904.8889 | 0.6390711
2037 | 2037 | 3481.319 | 165.934 | 394.902 | 45.7936 | -63.034 | -1.6 | -905.3333 | 0.6388938
2038 | 2038 | 3481.319 | 165.934 | 395.082 | 45.8296 | -63.214 | -1.6 | -905.7778 | 0.6387165
2039 | 2039 | 3481.319 | 167.033 | 396.001 | 45.7936 | -61.935 | -1.6 | -906.2222 | 0.6385393
2040 | 2040 | 3481.319 | 165.934 | 394.541 | 45.7214 | -62.673 | -1.6 | -906.6667 | 0.638362
2041 | 2041 | 3482.418 | 170.33 | 399.118 | 45.7576 | -58.458 | -1.6 | -907.1111 | 0.6381847
2042 | 2042 | 3478.022 | 164.835 | 393.442 | 45.7214 | -63.772 | -1.6 | -907.5556 | 0.6380074
2043 | 2043 | 3481.319 | 167.033 | 395.46 | 45.6854 | -61.394 | -1.6 | -908 | 0.6378302
2044 | 2044 | 3480.22 | 164.835 | 393.623 | 45.7576 | -63.953 | -1.6 | -908.4444 | 0.6376529
2045 | 2045 | 3481.319 | 167.033 | 396.361 | 45.8656 | -62.295 | -1.6 | -908.8889 | 0.6374756
2046 | 2046 | 3480.22 | 167.033 | 395.46 | 45.6854 | -61.394 | -1.6 | -909.3333 | 0.6372984
2047 | 2047 | 3480.22 | 165.934 | 394.722 | 45.7576 | -62.854 | -1.6 | -909.7778 | 0.6371211
2048 | 2048 | 3478.022 | 165.934 | 394.361 | 45.6854 | -62.493 | -1.6 | -910.2222 | 0.6369438
2049 | 2049 | 3478.022 | 165.934 | 394.541 | 45.7214 | -62.673 | -1.6 | -910.6667 | 0.6367665
2050 | 2050 | 3480.22 | 164.835 | 393.803 | 45.7936 | -64.133 | -1.6 | -911.1111 | 0.6365893
2051 | 2051 | 3480.22 | 165.934 | 394.902 | 45.7936 | -63.034 | -1.6 | -911.5556 | 0.636412
2052 | 2052 | 3480.22 | 167.033 | 395.46 | 45.6854 | -61.394 | -1.6 | -912 | 0.6362347
2053 | 2053 | 3480.22 | 167.033 | 396.181 | 45.8296 | -62.115 | -1.6 | -912.4444 | 0.6360574
2054 | 2054 | 3480.22 | 168.132 | 397.1 | 45.7936 | -60.836 | -1.6 | -912.8889 | 0.6358802
2055 | 2055 | 3480.22 | 167.033 | 395.821 | 45.7576 | -61.755 | -1.6 | -913.3333 | 0.6357029
2056 | 2056 | 3479.121 | 165.934 | 395.082 | 45.8296 | -63.214 | -1.6 | -913.7778 | 0.6355256
2057 | 2057 | 3480.22 | 165.934 | 394.902 | 45.7936 | -63.034 | -1.6 | -914.2222 | 0.6353483
2058 | 2058 | 3479.121 | 165.934 | 394.902 | 45.7936 | -63.034 | -1.6 | -914.6667 | 0.6351711
2059 | 2059 | 3479.121 | 167.033 | 395.64 | 45.7214 | -61.574 | -1.6 | -915.1111 | 0.6349938
2060 | 2060 | 3479.121 | 168.132 | 397.28 | 45.8296 | -61.016 | -1.6 | -915.5556 | 0.6348165
2061 | 2061 | 3480.22 | 167.033 | 396.181 | 45.8296 | -62.115 | -1.6 | -916 | 0.6346392
2062 | 2062 | 3478.022 | 167.033 | 396.001 | 45.7936 | -61.935 | -1.6 | -916.4444 | 0.634462
2063 | 2063 | 3478.022 | 161.539 | 390.327 | 45.7576 | -67.249 | -1.6 | -916.8889 | 0.6342847
2064 | 2064 | 3475.824 | 162.637 | 391.965 | 45.8656 | -66.691 | -1.6 | -917.3333 | 0.6341074
2065 | 2065 | 3476.923 | 164.835 | 393.803 | 45.7936 | -64.133 | -1.6 | -917.7778 | 0.6339302
2066 | 2066 | 3478.022 | 167.033 | 396.361 | 45.8656 | -62.295 | -1.6 | -918.2222 | 0.6337529
2067 | 2067 | 3478.022 | 168.132 | 396.739 | 45.7214 | -60.475 | -1.6 | -918.6667 | 0.6335756
2068 | 2068 | 3478.022 | 167.033 | 396.001 | 45.7936 | -61.935 | -1.6 | -919.1111 | 0.6333983
2069 | 2069 | 3478.022 | 168.132 | 397.46 | 45.8656 | -61.196 | -1.6 | -919.5556 | 0.6332211
2070 | 2070 | 3476.923 | 165.934 | 394.541 | 45.7214 | -62.673 | -1.6 | -920 | 0.6330438
2071 | 2071 | 3475.824 | 163.736 | 392.704 | 45.7936 | -65.232 | -1.6 | -920.4444 | 0.6328665
2072 | 2072 | 3474.726 | 162.638 | 392.146 | 45.9016 | -66.87 | -1.6 | -920.8889 | 0.6326892
2073 | 2073 | 3478.022 | 167.033 | 396.181 | 45.8296 | -62.115 | -1.6 | -921.3333 | 0.632512
2074 | 2074 | 3478.022 | 168.132 | 396.739 | 45.7214 | -60.475 | -1.6 | -921.7778 | 0.6323347
2075 | 2075 | 3475.824 | 165.934 | 395.082 | 45.8296 | -63.214 | -1.6 | -922.2222 | 0.6321574
2076 | 2076 | 3476.923 | 168.132 | 397.1 | 45.7936 | -60.836 | -1.6 | -922.6667 | 0.6319801
2077 | 2077 | 3476.923 | 165.934 | 395.622 | 45.9376 | -63.754 | -1.6 | -923.1111 | 0.6318029
2078 | 2078 | 3476.923 | 168.132 | 397.64 | 45.9016 | -61.376 | -1.6 | -923.5556 | 0.6316256
2079 | 2079 | 3476.923 | 169.231 | 398.019 | 45.7576 | -59.557 | -1.6 | -924 | 0.6314483
2080 | 2080 | 3478.022 | 165.934 | 395.262 | 45.8656 | -63.394 | -1.6 | -924.4444 | 0.6312711
2081 | 2081 | 3479.121 | 170.33 | 399.118 | 45.7576 | -58.458 | -1.6 | -924.8889 | 0.6310938
2082 | 2082 | 3475.824 | 165.934 | 395.082 | 45.8296 | -63.214 | -1.6 | -925.3333 | 0.6309165
2083 | 2083 | 3476.923 | 168.132 | 397.46 | 45.8656 | -61.196 | -1.6 | -925.7778 | 0.6307392
2084 | 2084 | 3475.824 | 168.132 | 397.28 | 45.8296 | -61.016 | -1.6 | -926.2222 | 0.630562
2085 | 2085 | 3475.824 | 167.033 | 396.001 | 45.7936 | -61.935 | -1.6 | -926.6667 | 0.6303847
2086 | 2086 | 3475.824 | 168.132 | 397.46 | 45.8656 | -61.196 | -1.6 | -927.1111 | 0.6302074
2087 | 2087 | 3473.626 | 163.736 | 393.064 | 45.8656 | -65.592 | -1.6 | -927.5556 | 0.6300301
2088 | 2088 | 3474.726 | 167.034 | 396.002 | 45.7936 | -61.934 | -1.6 | -928 | 0.6298529
2089 | 2089 | 3476.923 | 168.132 | 396.92 | 45.7576 | -60.656 | -1.6 | -928.4444 | 0.6296756
2090 | 2090 | 3474.726 | 167.034 | 396.182 | 45.8296 | -62.114 | -1.6 | -928.8889 | 0.6294983
2091 | 2091 | 3474.726 | 167.034 | 396.362 | 45.8656 | -62.294 | -1.6 | -929.3333 | 0.629321
2092 | 2092 | 3474.726 | 168.132 | 397.28 | 45.8296 | -61.016 | -1.6 | -929.7778 | 0.6291438
2093 | 2093 | 3474.726 | 167.034 | 396.722 | 45.9376 | -62.654 | -1.6 | -930.2222 | 0.6289665
2094 | 2094 | 3473.626 | 164.835 | 394.343 | 45.9016 | -64.673 | -1.6 | -930.6667 | 0.6287892
2095 | 2095 | 3473.626 | 169.23 | 398.378 | 45.8296 | -59.918 | -1.6 | -931.1111 | 0.6286119
2096 | 2096 | 3474.726 | 168.132 | 396.559 | 45.6854 | -60.295 | -1.6 | -931.5556 | 0.6284347
2097 | 2097 | 3474.726 | 167.034 | 396.002 | 45.7936 | -61.934 | -1.6 | -932 | 0.6282574
2098 | 2098 | 3473.626 | 167.032 | 396.18 | 45.8296 | -62.116 | -1.6 | -932.4444 | 0.6280801
2099 | 2099 | 3473.626 | 167.032 | 395.82 | 45.7576 | -61.756 | -1.6 | -932.8889 | 0.6279029
2100 | 2100 | 3473.626 | 167.032 | 395.82 | 45.7576 | -61.756 | -1.6 | -933.3333 | 0.6277256
2101 | 2101 | 3473.626 | 167.032 | 396.54 | 45.9016 | -62.476 | -1.6 | -933.7778 | 0.6275483
2102 | 2102 | 3473.626 | 168.131 | 397.099 | 45.7936 | -60.837 | -1.6 | -934.2222 | 0.627371
2103 | 2103 | 3473.626 | 169.23 | 398.198 | 45.7936 | -59.738 | -1.6 | -934.6667 | 0.6271938
2104 | 2104 | 3474.726 | 168.132 | 397.46 | 45.8656 | -61.196 | -1.6 | -935.1111 | 0.6270165
2105 | 2105 | 3471.428 | 167.032 | 396.36 | 45.8656 | -62.296 | -1.6 | -935.5556 | 0.6268392
2106 | 2106 | 3472.527 | 164.835 | 393.623 | 45.7576 | -63.953 | -1.6 | -936 | 0.6266619
2107 | 2107 | 3472.527 | 167.032 | 396.54 | 45.9016 | -62.476 | -1.6 | -936.4444 | 0.6264847
2108 | 2108 | 3472.527 | 167.032 | 396.54 | 45.9016 | -62.476 | -1.6 | -936.8889 | 0.6263074
2109 | 2109 | 3471.428 | 165.933 | 395.261 | 45.8656 | -63.395 | -1.6 | -937.3333 | 0.6261301
2110 | 2110 | 3473.626 | 169.23 | 398.558 | 45.8656 | -60.098 | -1.6 | -937.7778 | 0.6259528
2111 | 2111 | 3472.527 | 167.032 | 396.54 | 45.9016 | -62.476 | -1.6 | -938.2222 | 0.6257756
2112 | 2112 | 3471.428 | 165.933 | 395.081 | 45.8296 | -63.215 | -1.6 | -938.6667 | 0.6255983
2113 | 2113 | 3471.428 | 167.032 | 396 | 45.7936 | -61.936 | -1.6 | -939.1111 | 0.625421
2114 | 2114 | 3473.626 | 169.23 | 398.558 | 45.8656 | -60.098 | -1.6 | -939.5556 | 0.6252438
2115 | 2115 | 3470.33 | 165.934 | 395.082 | 45.8296 | -63.214 | -1.6 | -940 | 0.6250665
2116 | 2116 | 3471.428 | 165.933 | 395.441 | 45.9016 | -63.575 | -1.6 | -940.4444 | 0.6248892
2117 | 2117 | 3471.428 | 168.131 | 397.459 | 45.8656 | -61.197 | -1.6 | -940.8889 | 0.6247119
2118 | 2118 | 3471.428 | 168.131 | 397.099 | 45.7936 | -60.837 | -1.6 | -941.3333 | 0.6245347
2119 | 2119 | 3469.231 | 164.835 | 394.163 | 45.8656 | -64.493 | -1.6 | -941.7778 | 0.6243574
2120 | 2120 | 3470.33 | 165.934 | 395.262 | 45.8656 | -63.394 | -1.6 | -942.2222 | 0.6241801
2121 | 2121 | 3470.33 | 165.934 | 395.262 | 45.8656 | -63.394 | -1.6 | -942.6667 | 0.6240028
2122 | 2122 | 3467.033 | 162.637 | 392.145 | 45.9016 | -66.871 | -1.6 | -943.1111 | 0.6238256
2123 | 2123 | 3472.527 | 168.131 | 397.279 | 45.8296 | -61.017 | -1.6 | -943.5556 | 0.6236483
2124 | 2124 | 3470.33 | 168.132 | 397.28 | 45.8296 | -61.016 | -1.6 | -944 | 0.623471
2125 | 2125 | 3470.33 | 167.033 | 396.361 | 45.8656 | -62.295 | -1.6 | -944.4444 | 0.6232937
2126 | 2126 | 3469.231 | 165.934 | 394.902 | 45.7936 | -63.034 | -1.6 | -944.8889 | 0.6231165
2127 | 2127 | 3469.231 | 165.934 | 395.262 | 45.8656 | -63.394 | -1.6 | -945.3333 | 0.6229392
2128 | 2128 | 3468.132 | 164.835 | 393.803 | 45.7936 | -64.133 | -1.6 | -945.7778 | 0.6227619
2129 | 2129 | 3469.231 | 164.835 | 394.163 | 45.8656 | -64.493 | -1.6 | -946.2222 | 0.6225846
2130 | 2130 | 3469.231 | 165.934 | 395.082 | 45.8296 | -63.214 | -1.6 | -946.6667 | 0.6224074
2131 | 2131 | 3467.033 | 165.934 | 395.262 | 45.8656 | -63.394 | -1.6 | -947.1111 | 0.6222301
2132 | 2132 | 3470.33 | 167.033 | 396.721 | 45.9376 | -62.655 | -1.6 | -947.5556 | 0.6220528
2133 | 2133 | 3469.231 | 168.132 | 397.64 | 45.9016 | -61.376 | -1.6 | -948 | 0.6218756
2134 | 2134 | 3469.231 | 167.033 | 396.541 | 45.9016 | -62.475 | -1.6 | -948.4444 | 0.6216983
2135 | 2135 | 3470.33 | 168.132 | 397.64 | 45.9016 | -61.376 | -1.6 | -948.8889 | 0.621521
2136 | 2136 | 3468.132 | 165.934 | 395.082 | 45.8296 | -63.214 | -1.6 | -949.3333 | 0.6213437
2137 | 2137 | 3468.132 | 165.934 | 395.082 | 45.8296 | -63.214 | -1.6 | -949.7778 | 0.6211665
2138 | 2138 | 3468.132 | 167.033 | 396.001 | 45.7936 | -61.935 | -1.6 | -950.2222 | 0.6209892
2139 | 2139 | 3467.033 | 167.033 | 396.001 | 45.7936 | -61.935 | -1.6 | -950.6667 | 0.6208119
2140 | 2140 | 3468.132 | 165.934 | 395.082 | 45.8296 | -63.214 | -1.6 | -951.1111 | 0.6206346
2141 | 2141 | 3468.132 | 167.033 | 396.181 | 45.8296 | -62.115 | -1.6 | -951.5556 | 0.6204574
2142 | 2142 | 3468.132 | 165.934 | 395.262 | 45.8656 | -63.394 | -1.6 | -952 | 0.6202801
2143 | 2143 | 3468.132 | 169.231 | 398.019 | 45.7576 | -59.557 | -1.6 | -952.4444 | 0.6201028
2144 | 2144 | 3465.934 | 165.934 | 395.082 | 45.8296 | -63.214 | -1.6 | -952.8889 | 0.6199255
2145 | 2145 | 3465.934 | 165.934 | 395.262 | 45.8656 | -63.394 | -1.6 | -953.3333 | 0.6197483
2146 | 2146 | 3468.132 | 169.231 | 398.559 | 45.8656 | -60.097 | -1.6 | -953.7778 | 0.619571
2147 | 2147 | 3468.132 | 168.132 | 397.1 | 45.7936 | -60.836 | -1.6 | -954.2222 | 0.6193937
2148 | 2148 | 3467.033 | 165.934 | 395.262 | 45.8656 | -63.394 | -1.6 | -954.6667 | 0.6192165
2149 | 2149 | 3468.132 | 168.132 | 397.64 | 45.9016 | -61.376 | -1.6 | -955.1111 | 0.6190392
2150 | 2150 | 3465.934 | 164.835 | 394.343 | 45.9016 | -64.673 | -1.6 | -955.5556 | 0.6188619
2151 | 2151 | 3467.033 | 167.033 | 396.181 | 45.8296 | -62.115 | -1.6 | -956 | 0.6186846
2152 | 2152 | 3465.934 | 164.835 | 393.623 | 45.7576 | -63.953 | -1.6 | -956.4444 | 0.6185074
2153 | 2153 | 3467.033 | 167.033 | 396.541 | 45.9016 | -62.475 | -1.6 | -956.8889 | 0.6183301
2154 | 2154 | 3464.835 | 167.033 | 396.541 | 45.9016 | -62.475 | -1.6 | -957.3333 | 0.6181528
2155 | 2155 | 3463.736 | 164.835 | 393.623 | 45.7576 | -63.953 | -1.6 | -957.7778 | 0.6179755
2156 | 2156 | 3464.835 | 167.033 | 396.181 | 45.8296 | -62.115 | -1.6 | -958.2222 | 0.6177983
2157 | 2157 | 3468.132 | 169.231 | 398.379 | 45.8296 | -59.917 | -1.6 | -958.6667 | 0.617621
2158 | 2158 | 3465.934 | 165.934 | 394.902 | 45.7936 | -63.034 | -1.6 | -959.1111 | 0.6174437
2159 | 2159 | 3465.934 | 167.033 | 395.821 | 45.7576 | -61.755 | -1.6 | -959.5556 | 0.6172664
2160 | 2160 | 3463.736 | 164.835 | 393.803 | 45.7936 | -64.133 | -1.6 | -960 | 0.6170892
2161 | 2161 | 3464.835 | 167.033 | 396.001 | 45.7936 | -61.935 | -1.6 | -960.4444 | 0.6169119
2162 | 2162 | 3465.934 | 168.132 | 397.64 | 45.9016 | -61.376 | -1.6 | -960.8889 | 0.6167346
2163 | 2163 | 3464.835 | 165.934 | 395.622 | 45.9376 | -63.754 | -1.6 | -961.3333 | 0.6165573
2164 | 2164 | 3464.835 | 167.033 | 396.001 | 45.7936 | -61.935 | -1.6 | -961.7778 | 0.6163801
2165 | 2165 | 3464.835 | 164.835 | 394.163 | 45.8656 | -64.493 | -1.6 | -962.2222 | 0.6162028
2166 | 2166 | 3463.736 | 167.033 | 396.541 | 45.9016 | -62.475 | -1.6 | -962.6667 | 0.6160255
2167 | 2167 | 3465.934 | 168.132 | 397.28 | 45.8296 | -61.016 | -1.6 | -963.1111 | 0.6158483
2168 | 2168 | 3463.736 | 168.132 | 397.46 | 45.8656 | -61.196 | -1.6 | -963.5556 | 0.615671
2169 | 2169 | 3463.736 | 164.835 | 394.703 | 45.9736 | -65.033 | -1.6 | -964 | 0.6154937
2170 | 2170 | 3461.539 | 164.836 | 393.443 | 45.7214 | -63.771 | -1.6 | -964.4444 | 0.6153164
2171 | 2171 | 3461.539 | 161.539 | 391.047 | 45.9016 | -67.969 | -1.6 | -964.8889 | 0.6151392
2172 | 2172 | 3465.934 | 170.33 | 398.937 | 45.7214 | -58.277 | -1.6 | -965.3333 | 0.6149619
2173 | 2173 | 3462.638 | 170.33 | 399.658 | 45.8656 | -58.998 | -1.6 | -965.7778 | 0.6147846
2174 | 2174 | 3462.638 | 164.836 | 393.984 | 45.8296 | -64.312 | -1.6 | -966.2222 | 0.6146073
2175 | 2175 | 3461.539 | 164.836 | 394.164 | 45.8656 | -64.492 | -1.6 | -966.6667 | 0.6144301
2176 | 2176 | 3461.539 | 164.836 | 393.624 | 45.7576 | -63.952 | -1.6 | -967.1111 | 0.6142528
2177 | 2177 | 3463.736 | 164.835 | 394.703 | 45.9736 | -65.033 | -1.6 | -967.5556 | 0.6140755
2178 | 2178 | 3464.835 | 170.329 | 399.297 | 45.7936 | -58.639 | -1.6 | -968 | 0.6138982
2179 | 2179 | 3464.835 | 165.934 | 394.902 | 45.7936 | -63.034 | -1.6 | -968.4444 | 0.613721
2180 | 2180 | 3459.341 | 162.638 | 392.867 | 46.0458 | -67.591 | -1.6 | -968.8889 | 0.6135437
2181 | 2181 | 3460.439 | 164.835 | 393.623 | 45.7576 | -63.953 | -1.6 | -969.3333 | 0.6133664
2182 | 2182 | 3462.638 | 167.034 | 397.623 | 46.1178 | -63.555 | -1.6 | -969.7778 | 0.6131892
2183 | 2183 | 3460.439 | 167.032 | 396.36 | 45.8656 | -62.296 | -1.6 | -970.2222 | 0.6130119
2184 | 2184 | 3459.341 | 165.934 | 395.622 | 45.9376 | -63.754 | -1.6 | -970.6667 | 0.6128346
2185 | 2185 | 3462.638 | 165.935 | 395.263 | 45.8656 | -63.393 | -1.6 | -971.1111 | 0.6126573
2186 | 2186 | 3462.638 | 168.132 | 397.46 | 45.8656 | -61.196 | -1.6 | -971.5556 | 0.6124801
2187 | 2187 | 3459.341 | 162.638 | 392.326 | 45.9376 | -67.05 | -1.6 | -972 | 0.6123028
2188 | 2188 | 3462.638 | 167.034 | 396.182 | 45.8296 | -62.114 | -1.6 | -972.4444 | 0.6121255
2189 | 2189 | 3460.439 | 167.032 | 396.54 | 45.9016 | -62.476 | -1.6 | -972.8889 | 0.6119482
2190 | 2190 | 3460.439 | 165.933 | 395.621 | 45.9376 | -63.755 | -1.6 | -973.3333 | 0.611771
2191 | 2191 | 3460.439 | 165.933 | 395.261 | 45.8656 | -63.395 | -1.6 | -973.7778 | 0.6115937
2192 | 2192 | 3460.439 | 167.032 | 396.36 | 45.8656 | -62.296 | -1.6 | -974.2222 | 0.6114164
2193 | 2193 | 3460.439 | 165.933 | 395.621 | 45.9376 | -63.755 | -1.6 | -974.6667 | 0.6112391
2194 | 2194 | 3460.439 | 165.933 | 395.441 | 45.9016 | -63.575 | -1.6 | -975.1111 | 0.6110619
2195 | 2195 | 3460.439 | 167.032 | 396.36 | 45.8656 | -62.296 | -1.6 | -975.5556 | 0.6108846
2196 | 2196 | 3459.341 | 165.934 | 395.082 | 45.8296 | -63.214 | -1.6 | -976 | 0.6107073
2197 | 2197 | 3460.439 | 167.032 | 397.081 | 46.0098 | -63.017 | -1.6 | -976.4444 | 0.61053
2198 | 2198 | 3460.439 | 167.032 | 396.36 | 45.8656 | -62.296 | -1.6 | -976.8889 | 0.6103528
2199 | 2199 | 3460.439 | 168.131 | 397.819 | 45.9376 | -61.557 | -1.6 | -977.3333 | 0.6101755
2200 | 2200 | 3460.439 | 167.032 | 396.18 | 45.8296 | -62.116 | -1.6 | -977.7778 | 0.6099982
2201 | 2201 | 3460.439 | 167.032 | 396.54 | 45.9016 | -62.476 | -1.6 | -978.2222 | 0.609821
2202 | 2202 | 3459.341 | 165.934 | 395.262 | 45.8656 | -63.394 | -1.6 | -978.6667 | 0.6096437
2203 | 2203 | 3459.341 | 167.033 | 396.541 | 45.9016 | -62.475 | -1.6 | -979.1111 | 0.6094664
2204 | 2204 | 3458.242 | 165.934 | 395.622 | 45.9376 | -63.754 | -1.6 | -979.5556 | 0.6092891
2205 | 2205 | 3459.341 | 167.033 | 396.361 | 45.8656 | -62.295 | -1.6 | -980 | 0.6091119
2206 | 2206 | 3459.341 | 167.033 | 396.541 | 45.9016 | -62.475 | -1.6 | -980.4444 | 0.6089346
2207 | 2207 | 3459.341 | 167.033 | 396.901 | 45.9736 | -62.835 | -1.6 | -980.8889 | 0.6087573
2208 | 2208 | 3459.341 | 167.033 | 396.721 | 45.9376 | -62.655 | -1.6 | -981.3333 | 0.60858
2209 | 2209 | 3458.242 | 165.934 | 395.622 | 45.9376 | -63.754 | -1.6 | -981.7778 | 0.6084028
2210 | 2210 | 3457.143 | 165.934 | 395.262 | 45.8656 | -63.394 | -1.6 | -982.2222 | 0.6082255
2211 | 2211 | 3458.242 | 167.033 | 397.442 | 46.0818 | -63.376 | -1.6 | -982.6667 | 0.6080482
2212 | 2212 | 3458.242 | 167.033 | 397.082 | 46.0098 | -63.016 | -1.6 | -983.1111 | 0.6078709
2213 | 2213 | 3458.242 | 168.132 | 397.64 | 45.9016 | -61.376 | -1.6 | -983.5556 | 0.6076937
2214 | 2214 | 3457.143 | 167.033 | 396.721 | 45.9376 | -62.655 | -1.6 | -984 | 0.6075164
2215 | 2215 | 3457.143 | 167.033 | 396.541 | 45.9016 | -62.475 | -1.6 | -984.4444 | 0.6073391
2216 | 2216 | 3457.143 | 165.934 | 395.442 | 45.9016 | -63.574 | -1.6 | -984.8889 | 0.6071619
2217 | 2217 | 3458.242 | 168.132 | 398 | 45.9736 | -61.736 | -1.6 | -985.3333 | 0.6069846
2218 | 2218 | 3457.143 | 165.934 | 395.442 | 45.9016 | -63.574 | -1.6 | -985.7778 | 0.6068073
2219 | 2219 | 3457.143 | 167.033 | 396.361 | 45.8656 | -62.295 | -1.6 | -986.2222 | 0.60663
2220 | 2220 | 3457.143 | 167.033 | 396.541 | 45.9016 | -62.475 | -1.6 | -986.6667 | 0.6064528
2221 | 2221 | 3457.143 | 168.132 | 397.82 | 45.9376 | -61.556 | -1.6 | -987.1111 | 0.6062755
2222 | 2222 | 3456.044 | 164.835 | 394.343 | 45.9016 | -64.673 | -1.6 | -987.5556 | 0.6060982
2223 | 2223 | 3454.945 | 167.033 | 396.721 | 45.9376 | -62.655 | -1.6 | -988 | 0.6059209
2224 | 2224 | 3452.747 | 162.637 | 392.325 | 45.9376 | -67.051 | -1.6 | -988.4444 | 0.6057437
2225 | 2225 | 3456.044 | 169.231 | 398.919 | 45.9376 | -60.457 | -1.6 | -988.8889 | 0.6055664
2226 | 2226 | 3456.044 | 165.934 | 395.442 | 45.9016 | -63.574 | -1.6 | -989.3333 | 0.6053891
2227 | 2227 | 3457.143 | 167.033 | 396.361 | 45.8656 | -62.295 | -1.6 | -989.7778 | 0.6052118
2228 | 2228 | 3456.044 | 167.033 | 396.721 | 45.9376 | -62.655 | -1.6 | -990.2222 | 0.6050346
2229 | 2229 | 3456.044 | 168.132 | 397.64 | 45.9016 | -61.376 | -1.6 | -990.6667 | 0.6048573
2230 | 2230 | 3456.044 | 168.132 | 398.181 | 46.0098 | -61.917 | -1.6 | -991.1111 | 0.60468
2231 | 2231 | 3454.945 | 169.231 | 398.739 | 45.9016 | -60.277 | -1.6 | -991.5556 | 0.6045027
2232 | 2232 | 3452.747 | 164.835 | 394.884 | 46.0098 | -65.214 | -1.6 | -992 | 0.6043255
2233 | 2233 | 3454.945 | 167.033 | 396.541 | 45.9016 | -62.475 | -1.6 | -992.4444 | 0.6041482
2234 | 2234 | 3453.846 | 163.736 | 393.424 | 45.9376 | -65.952 | -1.6 | -992.8889 | 0.6039709
2235 | 2235 | 3454.945 | 165.934 | 395.802 | 45.9736 | -63.934 | -1.6 | -993.3333 | 0.6037937
2236 | 2236 | 3454.945 | 167.033 | 396.361 | 45.8656 | -62.295 | -1.6 | -993.7778 | 0.6036164
2237 | 2237 | 3454.945 | 165.934 | 395.442 | 45.9016 | -63.574 | -1.6 | -994.2222 | 0.6034391
2238 | 2238 | 3453.846 | 167.033 | 396.541 | 45.9016 | -62.475 | -1.6 | -994.6667 | 0.6032618
2239 | 2239 | 3453.846 | 165.934 | 395.802 | 45.9736 | -63.934 | -1.6 | -995.1111 | 0.6030846
2240 | 2240 | 3453.846 | 164.835 | 394.523 | 45.9376 | -64.853 | -1.6 | -995.5556 | 0.6029073
2241 | 2241 | 3454.945 | 167.033 | 396.541 | 45.9016 | -62.475 | -1.6 | -996 | 0.60273
2242 | 2242 | 3453.846 | 165.934 | 395.622 | 45.9376 | -63.754 | -1.6 | -996.4444 | 0.6025527
2243 | 2243 | 3453.846 | 168.132 | 398 | 45.9736 | -61.736 | -1.6 | -996.8889 | 0.6023755
2244 | 2244 | 3451.648 | 164.835 | 395.064 | 46.0458 | -65.394 | -1.6 | -997.3333 | 0.6021982
2245 | 2245 | 3451.648 | 167.033 | 396.541 | 45.9016 | -62.475 | -1.6 | -997.7778 | 0.6020209
2246 | 2246 | 3451.648 | 165.934 | 395.622 | 45.9376 | -63.754 | -1.6 | -998.2222 | 0.6018436
2247 | 2247 | 3452.747 | 165.934 | 395.262 | 45.8656 | -63.394 | -1.6 | -998.6667 | 0.6016664
2248 | 2248 | 3452.747 | 167.033 | 396.901 | 45.9736 | -62.835 | -1.6 | -999.1111 | 0.6014891
2249 | 2249 | 3452.747 | 165.934 | 395.262 | 45.8656 | -63.394 | -1.6 | -999.5556 | 0.6013118
2250 | 2250 | 3451.648 | 165.934 | 395.442 | 45.9016 | -63.574 | -1.6 | -1000 | 0.6011346
2251 | 2251 | 3450.55 | 164.836 | 394.524 | 45.9376 | -64.852 | -1.6 | -1000.444 | 0.6009573
2252 | 2252 | 3450.55 | 164.836 | 394.704 | 45.9736 | -65.032 | -1.6 | -1000.889 | 0.60078
2253 | 2253 | 3452.747 | 167.033 | 396.901 | 45.9736 | -62.835 | -1.6 | -1001.333 | 0.6006027
2254 | 2254 | 3452.747 | 167.033 | 396.721 | 45.9376 | -62.655 | -1.6 | -1001.778 | 0.6004255
2255 | 2255 | 3451.648 | 165.934 | 395.622 | 45.9376 | -63.754 | -1.6 | -1002.222 | 0.6002482
2256 | 2256 | 3451.648 | 165.934 | 395.802 | 45.9736 | -63.934 | -1.6 | -1002.667 | 0.6000709
2257 | 2257 | 3450.55 | 164.836 | 395.065 | 46.0458 | -65.393 | -1.6 | -1003.111 | 0.5998936
2258 | 2258 | 3449.451 | 162.638 | 392.146 | 45.9016 | -66.87 | -1.6 | -1003.556 | 0.5997164
2259 | 2259 | 3450.55 | 165.935 | 395.263 | 45.8656 | -63.393 | -1.6 | -1004 | 0.5995391
2260 | 2260 | 3450.55 | 167.033 | 396.721 | 45.9376 | -62.655 | -1.6 | -1004.444 | 0.5993618
2261 | 2261 | 3450.55 | 167.033 | 396.541 | 45.9016 | -62.475 | -1.6 | -1004.889 | 0.5991845
2262 | 2262 | 3450.55 | 167.033 | 396.721 | 45.9376 | -62.655 | -1.6 | -1005.333 | 0.5990073
2263 | 2263 | 3449.451 | 164.836 | 394.885 | 46.0098 | -65.213 | -1.6 | -1005.778 | 0.59883
2264 | 2264 | 3450.55 | 165.935 | 395.623 | 45.9376 | -63.753 | -1.6 | -1006.222 | 0.5986527
2265 | 2265 | 3449.451 | 167.034 | 396.722 | 45.9376 | -62.654 | -1.6 | -1006.667 | 0.5984754
2266 | 2266 | 3447.253 | 163.736 | 393.244 | 45.9016 | -65.772 | -1.6 | -1007.111 | 0.5982982
2267 | 2267 | 3451.648 | 169.231 | 399.28 | 46.0098 | -60.818 | -1.6 | -1007.556 | 0.5981209
2268 | 2268 | 3449.451 | 167.034 | 396.722 | 45.9376 | -62.654 | -1.6 | -1008 | 0.5979436
2269 | 2269 | 3448.352 | 164.835 | 394.884 | 46.0098 | -65.214 | -1.6 | -1008.444 | 0.5977664
2270 | 2270 | 3450.55 | 167.033 | 396.541 | 45.9016 | -62.475 | -1.6 | -1008.889 | 0.5975891
2271 | 2271 | 3449.451 | 165.934 | 395.983 | 46.0098 | -64.115 | -1.6 | -1009.333 | 0.5974118
2272 | 2272 | 3448.352 | 164.835 | 394.523 | 45.9376 | -64.853 | -1.6 | -1009.778 | 0.5972345
2273 | 2273 | 3450.55 | 165.935 | 395.803 | 45.9736 | -63.933 | -1.6 | -1010.222 | 0.5970573
2274 | 2274 | 3447.253 | 164.836 | 394.704 | 45.9736 | -65.032 | -1.6 | -1010.667 | 0.59688
2275 | 2275 | 3448.352 | 164.835 | 394.884 | 46.0098 | -65.214 | -1.6 | -1011.111 | 0.5967027
2276 | 2276 | 3448.352 | 165.935 | 395.623 | 45.9376 | -63.753 | -1.6 | -1011.556 | 0.5965254
2277 | 2277 | 3449.451 | 165.934 | 395.802 | 45.9736 | -63.934 | -1.6 | -1012 | 0.5963482
2278 | 2278 | 3449.451 | 167.034 | 396.362 | 45.8656 | -62.294 | -1.6 | -1012.444 | 0.5961709
2279 | 2279 | 3447.253 | 165.934 | 395.802 | 45.9736 | -63.934 | -1.6 | -1012.889 | 0.5959936
2280 | 2280 | 3447.253 | 164.836 | 394.344 | 45.9016 | -64.672 | -1.6 | -1013.333 | 0.5958163
2281 | 2281 | 3448.352 | 167.033 | 397.082 | 46.0098 | -63.016 | -1.6 | -1013.778 | 0.5956391
2282 | 2282 | 3446.154 | 164.835 | 394.703 | 45.9736 | -65.033 | -1.6 | -1014.222 | 0.5954618
2283 | 2283 | 3447.253 | 165.934 | 395.983 | 46.0098 | -64.115 | -1.6 | -1014.667 | 0.5952845
2284 | 2284 | 3448.352 | 167.033 | 397.082 | 46.0098 | -63.016 | -1.6 | -1015.111 | 0.5951073
2285 | 2285 | 3448.352 | 167.033 | 397.082 | 46.0098 | -63.016 | -1.6 | -1015.556 | 0.59493
2286 | 2286 | 3446.154 | 164.835 | 395.244 | 46.0818 | -65.574 | -1.6 | -1016 | 0.5947527
2287 | 2287 | 3448.352 | 169.231 | 399.099 | 45.9736 | -60.637 | -1.6 | -1016.444 | 0.5945754
2288 | 2288 | 3447.253 | 167.033 | 396.901 | 45.9736 | -62.835 | -1.6 | -1016.889 | 0.5943982
2289 | 2289 | 3447.253 | 165.934 | 395.622 | 45.9376 | -63.754 | -1.6 | -1017.333 | 0.5942209
2290 | 2290 | 3447.253 | 168.132 | 398 | 45.9736 | -61.736 | -1.6 | -1017.778 | 0.5940436
2291 | 2291 | 3446.154 | 164.835 | 394.884 | 46.0098 | -65.214 | -1.6 | -1018.222 | 0.5938663
2292 | 2292 | 3447.253 | 167.033 | 397.082 | 46.0098 | -63.016 | -1.6 | -1018.667 | 0.5936891
2293 | 2293 | 3446.154 | 165.934 | 395.622 | 45.9376 | -63.754 | -1.6 | -1019.111 | 0.5935118
2294 | 2294 | 3445.055 | 165.934 | 395.622 | 45.9376 | -63.754 | -1.6 | -1019.556 | 0.5933345
2295 | 2295 | 3446.154 | 163.737 | 393.425 | 45.9376 | -65.951 | -1.6 | -1020 | 0.5931572
2296 | 2296 | 3445.055 | 167.033 | 396.901 | 45.9736 | -62.835 | -1.6 | -1020.444 | 0.59298
2297 | 2297 | 3446.154 | 165.934 | 395.802 | 45.9736 | -63.934 | -1.6 | -1020.889 | 0.5928027
2298 | 2298 | 3445.055 | 165.934 | 396.163 | 46.0458 | -64.295 | -1.6 | -1021.333 | 0.5926254
2299 | 2299 | 3445.055 | 164.835 | 395.064 | 46.0458 | -65.394 | -1.6 | -1021.778 | 0.5924481
2300 | 2300 | 3445.055 | 165.934 | 395.622 | 45.9376 | -63.754 | -1.6 | -1022.222 | 0.5922709
2301 | 2301 | 3445.055 | 165.934 | 395.622 | 45.9376 | -63.754 | -1.6 | -1022.667 | 0.5920936
2302 | 2302 | 3446.154 | 167.033 | 396.361 | 45.8656 | -62.295 | -1.6 | -1023.111 | 0.5919163
2303 | 2303 | 3446.154 | 167.033 | 397.262 | 46.0458 | -63.196 | -1.6 | -1023.556 | 0.5917391
2304 | 2304 | 3443.956 | 165.934 | 395.983 | 46.0098 | -64.115 | -1.6 | -1024 | 0.5915618
2305 | 2305 | 3445.055 | 169.231 | 399.46 | 46.0458 | -60.998 | -1.6 | -1024.444 | 0.5913845
2306 | 2306 | 3445.055 | 167.033 | 397.262 | 46.0458 | -63.196 | -1.6 | -1024.889 | 0.5912072
2307 | 2307 | 3446.154 | 168.132 | 398 | 45.9736 | -61.736 | -1.6 | -1025.333 | 0.59103
2308 | 2308 | 3446.154 | 168.132 | 397.82 | 45.9376 | -61.556 | -1.6 | -1025.778 | 0.5908527
2309 | 2309 | 3445.055 | 167.033 | 397.442 | 46.0818 | -63.376 | -1.6 | -1026.222 | 0.5906754
2310 | 2310 | 3443.956 | 165.934 | 395.983 | 46.0098 | -64.115 | -1.6 | -1026.667 | 0.5904981
2311 | 2311 | 3443.956 | 165.934 | 395.442 | 45.9016 | -63.574 | -1.6 | -1027.111 | 0.5903209
2312 | 2312 | 3443.956 | 168.132 | 397.46 | 45.8656 | -61.196 | -1.6 | -1027.556 | 0.5901436
2313 | 2313 | 3443.956 | 165.934 | 395.983 | 46.0098 | -64.115 | -1.6 | -1028 | 0.5899663
2314 | 2314 | 3445.055 | 167.033 | 397.442 | 46.0818 | -63.376 | -1.6 | -1028.444 | 0.589789
2315 | 2315 | 3443.956 | 169.231 | 399.46 | 46.0458 | -60.998 | -1.6 | -1028.889 | 0.5896118
2316 | 2316 | 3442.857 | 164.835 | 394.703 | 45.9736 | -65.033 | -1.6 | -1029.333 | 0.5894345
2317 | 2317 | 3443.956 | 169.231 | 399.099 | 45.9736 | -60.637 | -1.6 | -1029.778 | 0.5892572
2318 | 2318 | 3442.857 | 167.033 | 396.901 | 45.9736 | -62.835 | -1.6 | -1030.222 | 0.58908
2319 | 2319 | 3442.857 | 167.033 | 397.082 | 46.0098 | -63.016 | -1.6 | -1030.667 | 0.5889027
2320 | 2320 | 3442.857 | 167.033 | 397.082 | 46.0098 | -63.016 | -1.6 | -1031.111 | 0.5887254
2321 | 2321 | 3442.857 | 167.033 | 397.622 | 46.1178 | -63.556 | -1.6 | -1031.556 | 0.5885481
2322 | 2322 | 3442.857 | 167.033 | 397.262 | 46.0458 | -63.196 | -1.6 | -1032 | 0.5883709
2323 | 2323 | 3441.758 | 164.835 | 394.703 | 45.9736 | -65.033 | -1.6 | -1032.444 | 0.5881936
2324 | 2324 | 3441.758 | 167.033 | 396.901 | 45.9736 | -62.835 | -1.6 | -1032.889 | 0.5880163
2325 | 2325 | 3442.857 | 167.033 | 396.901 | 45.9736 | -62.835 | -1.6 | -1033.333 | 0.587839
2326 | 2326 | 3442.857 | 167.033 | 396.901 | 45.9736 | -62.835 | -1.6 | -1033.778 | 0.5876618
2327 | 2327 | 3441.758 | 165.934 | 396.163 | 46.0458 | -64.295 | -1.6 | -1034.222 | 0.5874845
2328 | 2328 | 3440.659 | 165.934 | 396.343 | 46.0818 | -64.475 | -1.6 | -1034.667 | 0.5873072
2329 | 2329 | 3440.659 | 167.033 | 396.721 | 45.9376 | -62.655 | -1.6 | -1035.111 | 0.5871299
2330 | 2330 | 3440.659 | 164.835 | 395.784 | 46.1898 | -66.114 | -1.6 | -1035.556 | 0.5869527
2331 | 2331 | 3439.561 | 162.638 | 392.867 | 46.0458 | -67.591 | -1.6 | -1036 | 0.5867754
2332 | 2332 | 3442.857 | 167.033 | 397.262 | 46.0458 | -63.196 | -1.6 | -1036.444 | 0.5865981
2333 | 2333 | 3440.659 | 164.835 | 395.064 | 46.0458 | -65.394 | -1.6 | -1036.889 | 0.5864208
2334 | 2334 | 3442.857 | 169.231 | 399.099 | 45.9736 | -60.637 | -1.6 | -1037.333 | 0.5862436
2335 | 2335 | 3441.758 | 168.132 | 397.82 | 45.9376 | -61.556 | -1.6 | -1037.778 | 0.5860663
2336 | 2336 | 3440.659 | 167.033 | 397.082 | 46.0098 | -63.016 | -1.6 | -1038.222 | 0.585889
2337 | 2337 | 3440.659 | 167.033 | 397.262 | 46.0458 | -63.196 | -1.6 | -1038.667 | 0.5857118
2338 | 2338 | 3440.659 | 167.033 | 397.262 | 46.0458 | -63.196 | -1.6 | -1039.111 | 0.5855345
2339 | 2339 | 3441.758 | 168.132 | 398.361 | 46.0458 | -62.097 | -1.6 | -1039.556 | 0.5853572
2340 | 2340 | 3439.561 | 165.935 | 395.984 | 46.0098 | -64.114 | -1.6 | -1040 | 0.5851799
2341 | 2341 | 3441.758 | 169.23 | 399.819 | 46.1178 | -61.359 | -1.6 | -1040.444 | 0.5850027
2342 | 2342 | 3439.561 | 164.836 | 394.704 | 45.9736 | -65.032 | -1.6 | -1040.889 | 0.5848254
2343 | 2343 | 3438.461 | 164.835 | 395.604 | 46.1538 | -65.934 | -1.6 | -1041.333 | 0.5846481
2344 | 2344 | 3438.461 | 165.933 | 395.982 | 46.0098 | -64.116 | -1.6 | -1041.778 | 0.5844708
2345 | 2345 | 3440.659 | 168.131 | 398.18 | 46.0098 | -61.918 | -1.6 | -1042.222 | 0.5842936
2346 | 2346 | 3439.561 | 167.033 | 397.082 | 46.0098 | -63.016 | -1.6 | -1042.667 | 0.5841163
2347 | 2347 | 3439.561 | 167.033 | 396.901 | 45.9736 | -62.835 | -1.6 | -1043.111 | 0.583939
2348 | 2348 | 3439.561 | 167.033 | 397.082 | 46.0098 | -63.016 | -1.6 | -1043.556 | 0.5837617
2349 | 2349 | 3439.561 | 168.132 | 398 | 45.9736 | -61.736 | -1.6 | -1044 | 0.5835845
2350 | 2350 | 3438.461 | 164.835 | 394.703 | 45.9736 | -65.033 | -1.6 | -1044.444 | 0.5834072
2351 | 2351 | 3438.461 | 162.637 | 393.226 | 46.1178 | -67.952 | -1.6 | -1044.889 | 0.5832299
2352 | 2352 | 3437.363 | 164.835 | 395.064 | 46.0458 | -65.394 | -1.6 | -1045.333 | 0.5830527
2353 | 2353 | 3439.561 | 168.132 | 398.541 | 46.0818 | -62.277 | -1.6 | -1045.778 | 0.5828754
2354 | 2354 | 3439.561 | 168.132 | 398 | 45.9736 | -61.736 | -1.6 | -1046.222 | 0.5826981
2355 | 2355 | 3438.461 | 167.032 | 397.261 | 46.0458 | -63.197 | -1.6 | -1046.667 | 0.5825208
2356 | 2356 | 3438.461 | 168.131 | 397.999 | 45.9736 | -61.737 | -1.6 | -1047.111 | 0.5823436
2357 | 2357 | 3439.561 | 168.132 | 398.541 | 46.0818 | -62.277 | -1.6 | -1047.556 | 0.5821663
2358 | 2358 | 3437.363 | 165.934 | 395.983 | 46.0098 | -64.115 | -1.6 | -1048 | 0.581989
2359 | 2359 | 3439.561 | 169.231 | 399.64 | 46.0818 | -61.178 | -1.6 | -1048.444 | 0.5818117
2360 | 2360 | 3438.461 | 168.131 | 397.819 | 45.9376 | -61.557 | -1.6 | -1048.889 | 0.5816345
2361 | 2361 | 3438.461 | 168.131 | 398.9 | 46.1538 | -62.638 | -1.6 | -1049.333 | 0.5814572
2362 | 2362 | 3435.165 | 164.835 | 395.244 | 46.0818 | -65.574 | -1.6 | -1049.778 | 0.5812799
2363 | 2363 | 3437.363 | 167.033 | 397.622 | 46.1178 | -63.556 | -1.6 | -1050.222 | 0.5811026
2364 | 2364 | 3435.165 | 162.637 | 392.866 | 46.0458 | -67.592 | -1.6 | -1050.667 | 0.5809254
2365 | 2365 | 3436.264 | 167.033 | 397.442 | 46.0818 | -63.376 | -1.6 | -1051.111 | 0.5807481
2366 | 2366 | 3436.264 | 165.934 | 396.343 | 46.0818 | -64.475 | -1.6 | -1051.556 | 0.5805708
2367 | 2367 | 3437.363 | 168.132 | 398.181 | 46.0098 | -61.917 | -1.6 | -1052 | 0.5803935
2368 | 2368 | 3437.363 | 168.132 | 398 | 45.9736 | -61.736 | -1.6 | -1052.444 | 0.5802163
2369 | 2369 | 3436.264 | 167.033 | 397.082 | 46.0098 | -63.016 | -1.6 | -1052.889 | 0.580039
2370 | 2370 | 3436.264 | 167.033 | 397.082 | 46.0098 | -63.016 | -1.6 | -1053.333 | 0.5798617
2371 | 2371 | 3435.165 | 165.934 | 396.703 | 46.1538 | -64.835 | -1.6 | -1053.778 | 0.5796845
2372 | 2372 | 3434.066 | 164.835 | 395.424 | 46.1178 | -65.754 | -1.6 | -1054.222 | 0.5795072
2373 | 2373 | 3436.264 | 167.033 | 397.802 | 46.1538 | -63.736 | -1.6 | -1054.667 | 0.5793299
2374 | 2374 | 3436.264 | 168.132 | 398.721 | 46.1178 | -62.457 | -1.6 | -1055.111 | 0.5791526
2375 | 2375 | 3436.264 | 168.132 | 398.181 | 46.0098 | -61.917 | -1.6 | -1055.556 | 0.5789754
2376 | 2376 | 3434.066 | 164.835 | 395.244 | 46.0818 | -65.574 | -1.6 | -1056 | 0.5787981
2377 | 2377 | 3434.066 | 164.835 | 395.064 | 46.0458 | -65.394 | -1.6 | -1056.444 | 0.5786208
2378 | 2378 | 3431.868 | 164.835 | 394.523 | 45.9376 | -64.853 | -1.6 | -1056.889 | 0.5784435
2379 | 2379 | 3432.967 | 164.835 | 395.064 | 46.0458 | -65.394 | -1.6 | -1057.333 | 0.5782663
2380 | 2380 | 3435.165 | 167.033 | 397.802 | 46.1538 | -63.736 | -1.6 | -1057.778 | 0.578089
2381 | 2381 | 3434.066 | 165.934 | 396.163 | 46.0458 | -64.295 | -1.6 | -1058.222 | 0.5779117
2382 | 2382 | 3434.066 | 165.934 | 396.343 | 46.0818 | -64.475 | -1.6 | -1058.667 | 0.5777344
2383 | 2383 | 3434.066 | 168.132 | 398.721 | 46.1178 | -62.457 | -1.6 | -1059.111 | 0.5775572
2384 | 2384 | 3432.967 | 163.736 | 393.965 | 46.0458 | -66.493 | -1.6 | -1059.556 | 0.5773799
2385 | 2385 | 3431.868 | 167.033 | 397.082 | 46.0098 | -63.016 | -1.6 | -1060 | 0.5772026
2386 | 2386 | 3435.165 | 168.132 | 397.82 | 45.9376 | -61.556 | -1.6 | -1060.444 | 0.5770254
2387 | 2387 | 3432.967 | 165.934 | 396.163 | 46.0458 | -64.295 | -1.6 | -1060.889 | 0.5768481
2388 | 2388 | 3434.066 | 168.132 | 398.361 | 46.0458 | -62.097 | -1.6 | -1061.333 | 0.5766708
2389 | 2389 | 3434.066 | 168.132 | 398.181 | 46.0098 | -61.917 | -1.6 | -1061.778 | 0.5764935
2390 | 2390 | 3431.868 | 164.835 | 395.424 | 46.1178 | -65.754 | -1.6 | -1062.222 | 0.5763163
2391 | 2391 | 3431.868 | 162.637 | 392.866 | 46.0458 | -67.592 | -1.6 | -1062.667 | 0.576139
2392 | 2392 | 3436.264 | 169.231 | 399.64 | 46.0818 | -61.178 | -1.6 | -1063.111 | 0.5759617
2393 | 2393 | 3432.967 | 165.934 | 396.523 | 46.1178 | -64.655 | -1.6 | -1063.556 | 0.5757844
2394 | 2394 | 3432.967 | 165.934 | 396.163 | 46.0458 | -64.295 | -1.6 | -1064 | 0.5756072
2395 | 2395 | 3432.967 | 168.132 | 398.901 | 46.1538 | -62.637 | -1.6 | -1064.444 | 0.5754299
2396 | 2396 | 3432.967 | 168.132 | 398.361 | 46.0458 | -62.097 | -1.6 | -1064.889 | 0.5752526
2397 | 2397 | 3432.967 | 167.033 | 397.442 | 46.0818 | -63.376 | -1.6 | -1065.333 | 0.5750753
2398 | 2398 | 3432.967 | 165.934 | 396.523 | 46.1178 | -64.655 | -1.6 | -1065.778 | 0.5748981
2399 | 2399 | 3434.066 | 170.33 | 401.099 | 46.1538 | -60.439 | -1.6 | -1066.222 | 0.5747208
2400 | 2400 | 3432.967 | 168.132 | 398 | 45.9736 | -61.736 | -1.6 | -1066.667 | 0.5745435
2401 | 2401 | 3430.769 | 164.835 | 395.064 | 46.0458 | -65.394 | -1.6 | -1067.111 | 0.5743662
2402 | 2402 | 3431.868 | 167.033 | 397.982 | 46.1898 | -63.916 | -1.6 | -1067.556 | 0.574189
2403 | 2403 | 3430.769 | 164.835 | 395.784 | 46.1898 | -66.114 | -1.6 | -1068 | 0.5740117
2404 | 2404 | 3429.67 | 162.637 | 393.406 | 46.1538 | -68.132 | -1.6 | -1068.444 | 0.5738344
2405 | 2405 | 3430.769 | 165.934 | 396.523 | 46.1178 | -64.655 | -1.6 | -1068.889 | 0.5736572
2406 | 2406 | 3431.868 | 165.934 | 396.343 | 46.0818 | -64.475 | -1.6 | -1069.333 | 0.5734799
2407 | 2407 | 3431.868 | 168.132 | 398.901 | 46.1538 | -62.637 | -1.6 | -1069.778 | 0.5733026
2408 | 2408 | 3431.868 | 167.033 | 397.262 | 46.0458 | -63.196 | -1.6 | -1070.222 | 0.5731253
2409 | 2409 | 3430.769 | 167.033 | 397.262 | 46.0458 | -63.196 | -1.6 | -1070.667 | 0.5729481
2410 | 2410 | 3430.769 | 167.033 | 397.262 | 46.0458 | -63.196 | -1.6 | -1071.111 | 0.5727708
2411 | 2411 | 3430.769 | 168.132 | 398.181 | 46.0098 | -61.917 | -1.6 | -1071.556 | 0.5725935
2412 | 2412 | 3429.67 | 168.131 | 398.18 | 46.0098 | -61.918 | -1.6 | -1072 | 0.5724162
2413 | 2413 | 3431.868 | 167.033 | 397.802 | 46.1538 | -63.736 | -1.6 | -1072.444 | 0.572239
2414 | 2414 | 3429.67 | 165.934 | 396.523 | 46.1178 | -64.655 | -1.6 | -1072.889 | 0.5720617
2415 | 2415 | 3429.67 | 165.934 | 396.703 | 46.1538 | -64.835 | -1.6 | -1073.333 | 0.5718844
2416 | 2416 | 3429.67 | 165.934 | 396.523 | 46.1178 | -64.655 | -1.6 | -1073.778 | 0.5717071
2417 | 2417 | 3429.67 | 167.033 | 397.442 | 46.0818 | -63.376 | -1.6 | -1074.222 | 0.5715299
2418 | 2418 | 3429.67 | 167.033 | 397.622 | 46.1178 | -63.556 | -1.6 | -1074.667 | 0.5713526
2419 | 2419 | 3426.374 | 161.539 | 392.128 | 46.1178 | -69.05 | -1.6 | -1075.111 | 0.5711753
2420 | 2420 | 3429.67 | 169.23 | 400.179 | 46.1898 | -61.719 | -1.6 | -1075.556 | 0.570998
2421 | 2421 | 3429.67 | 168.131 | 398.36 | 46.0458 | -62.098 | -1.6 | -1076 | 0.5708208
2422 | 2422 | 3427.473 | 163.737 | 393.966 | 46.0458 | -66.492 | -1.6 | -1076.444 | 0.5706435
2423 | 2423 | 3429.67 | 167.033 | 397.442 | 46.0818 | -63.376 | -1.6 | -1076.889 | 0.5704662
2424 | 2424 | 3428.572 | 165.935 | 396.344 | 46.0818 | -64.474 | -1.6 | -1077.333 | 0.570289
2425 | 2425 | 3428.572 | 164.836 | 395.425 | 46.1178 | -65.753 | -1.6 | -1077.778 | 0.5701117
2426 | 2426 | 3429.67 | 170.329 | 401.098 | 46.1538 | -60.44 | -1.6 | -1078.222 | 0.5699344
2427 | 2427 | 3428.572 | 167.033 | 397.982 | 46.1898 | -63.916 | -1.6 | -1078.667 | 0.5697571
2428 | 2428 | 3427.473 | 165.934 | 396.703 | 46.1538 | -64.835 | -1.6 | -1079.111 | 0.5695799
2429 | 2429 | 3427.473 | 165.934 | 396.343 | 46.0818 | -64.475 | -1.6 | -1079.556 | 0.5694026
2430 | 2430 | 3428.572 | 167.033 | 397.982 | 46.1898 | -63.916 | -1.6 | -1080 | 0.5692253
2431 | 2431 | 3428.572 | 167.033 | 397.802 | 46.1538 | -63.736 | -1.6 | -1080.444 | 0.569048
2432 | 2432 | 3427.473 | 168.132 | 398.721 | 46.1178 | -62.457 | -1.6 | -1080.889 | 0.5688708
2433 | 2433 | 3426.374 | 167.033 | 397.802 | 46.1538 | -63.736 | -1.6 | -1081.333 | 0.5686935
2434 | 2434 | 3424.176 | 163.736 | 394.866 | 46.226 | -67.394 | -1.6 | -1081.778 | 0.5685162
2435 | 2435 | 3427.473 | 167.033 | 397.622 | 46.1178 | -63.556 | -1.6 | -1082.222 | 0.5683389
2436 | 2436 | 3426.374 | 165.934 | 396.883 | 46.1898 | -65.015 | -1.6 | -1082.667 | 0.5681617
2437 | 2437 | 3426.374 | 165.934 | 396.883 | 46.1898 | -65.015 | -1.6 | -1083.111 | 0.5679844
2438 | 2438 | 3426.374 | 165.934 | 396.163 | 46.0458 | -64.295 | -1.6 | -1083.556 | 0.5678071
2439 | 2439 | 3426.374 | 165.934 | 396.523 | 46.1178 | -64.655 | -1.6 | -1084 | 0.5676299
2440 | 2440 | 3428.572 | 170.33 | 400.739 | 46.0818 | -60.079 | -1.6 | -1084.444 | 0.5674526
2441 | 2441 | 3428.572 | 168.132 | 398.541 | 46.0818 | -62.277 | -1.6 | -1084.889 | 0.5672753
2442 | 2442 | 3426.374 | 168.132 | 398.901 | 46.1538 | -62.637 | -1.6 | -1085.333 | 0.567098
2443 | 2443 | 3425.275 | 165.934 | 396.883 | 46.1898 | -65.015 | -1.6 | -1085.778 | 0.5669208
2444 | 2444 | 3425.275 | 167.033 | 398.343 | 46.262 | -64.277 | -1.6 | -1086.222 | 0.5667435
2445 | 2445 | 3425.275 | 165.934 | 396.523 | 46.1178 | -64.655 | -1.6 | -1086.667 | 0.5665662
2446 | 2446 | 3425.275 | 167.033 | 397.982 | 46.1898 | -63.916 | -1.6 | -1087.111 | 0.5663889
2447 | 2447 | 3425.275 | 167.033 | 397.442 | 46.0818 | -63.376 | -1.6 | -1087.556 | 0.5662117
2448 | 2448 | 3426.374 | 168.132 | 398.721 | 46.1178 | -62.457 | -1.6 | -1088 | 0.5660344
2449 | 2449 | 3426.374 | 168.132 | 398.541 | 46.0818 | -62.277 | -1.6 | -1088.444 | 0.5658571
2450 | 2450 | 3425.275 | 167.033 | 397.982 | 46.1898 | -63.916 | -1.6 | -1088.889 | 0.5656798
2451 | 2451 | 3424.176 | 165.934 | 396.703 | 46.1538 | -64.835 | -1.6 | -1089.333 | 0.5655026
2452 | 2452 | 3424.176 | 167.033 | 398.163 | 46.226 | -64.097 | -1.6 | -1089.778 | 0.5653253
2453 | 2453 | 3424.176 | 165.934 | 396.343 | 46.0818 | -64.475 | -1.6 | -1090.222 | 0.565148
2454 | 2454 | 3425.275 | 167.033 | 397.262 | 46.0458 | -63.196 | -1.6 | -1090.667 | 0.5649707
2455 | 2455 | 3424.176 | 165.934 | 396.163 | 46.0458 | -64.295 | -1.6 | -1091.111 | 0.5647935
2456 | 2456 | 3425.275 | 169.231 | 399.46 | 46.0458 | -60.998 | -1.6 | -1091.556 | 0.5646162
2457 | 2457 | 3424.176 | 167.033 | 398.163 | 46.226 | -64.097 | -1.6 | -1092 | 0.5644389
2458 | 2458 | 3424.176 | 168.132 | 399.081 | 46.1898 | -62.817 | -1.6 | -1092.444 | 0.5642617
2459 | 2459 | 3423.077 | 165.934 | 396.523 | 46.1178 | -64.655 | -1.6 | -1092.889 | 0.5640844
2460 | 2460 | 3424.176 | 167.033 | 397.622 | 46.1178 | -63.556 | -1.6 | -1093.333 | 0.5639071
2461 | 2461 | 3424.176 | 168.132 | 398.901 | 46.1538 | -62.637 | -1.6 | -1093.778 | 0.5637298
2462 | 2462 | 3421.978 | 165.934 | 396.883 | 46.1898 | -65.015 | -1.6 | -1094.222 | 0.5635526
2463 | 2463 | 3423.077 | 167.033 | 398.163 | 46.226 | -64.097 | -1.6 | -1094.667 | 0.5633753
2464 | 2464 | 3423.077 | 168.132 | 399.081 | 46.1898 | -62.817 | -1.6 | -1095.111 | 0.563198
2465 | 2465 | 3423.077 | 167.033 | 397.622 | 46.1178 | -63.556 | -1.6 | -1095.556 | 0.5630207
2466 | 2466 | 3423.077 | 167.033 | 398.163 | 46.226 | -64.097 | -1.6 | -1096 | 0.5628435
2467 | 2467 | 3423.077 | 167.033 | 397.622 | 46.1178 | -63.556 | -1.6 | -1096.444 | 0.5626662
2468 | 2468 | 3419.78 | 165.934 | 396.703 | 46.1538 | -64.835 | -1.6 | -1096.889 | 0.5624889
2469 | 2469 | 3421.978 | 167.033 | 397.442 | 46.0818 | -63.376 | -1.6 | -1097.333 | 0.5623116
2470 | 2470 | 3421.978 | 167.033 | 397.622 | 46.1178 | -63.556 | -1.6 | -1097.778 | 0.5621344
2471 | 2471 | 3421.978 | 165.934 | 396.883 | 46.1898 | -65.015 | -1.6 | -1098.222 | 0.5619571
2472 | 2472 | 3421.978 | 165.934 | 396.883 | 46.1898 | -65.015 | -1.6 | -1098.667 | 0.5617798
2473 | 2473 | 3421.978 | 165.934 | 396.523 | 46.1178 | -64.655 | -1.6 | -1099.111 | 0.5616026
2474 | 2474 | 3420.879 | 165.934 | 397.244 | 46.262 | -65.376 | -1.6 | -1099.556 | 0.5614253
2475 | 2475 | 3419.78 | 167.032 | 397.801 | 46.1538 | -63.737 | -1.6 | -1100 | 0.561248
2476 | 2476 | 3421.978 | 168.132 | 398.541 | 46.0818 | -62.277 | -1.6 | -1100.444 | 0.5610707
2477 | 2477 | 3421.978 | 167.033 | 397.622 | 46.1178 | -63.556 | -1.6 | -1100.889 | 0.5608935
2478 | 2478 | 3421.978 | 165.934 | 396.883 | 46.1898 | -65.015 | -1.6 | -1101.333 | 0.5607162
2479 | 2479 | 3420.879 | 165.934 | 397.064 | 46.226 | -65.196 | -1.6 | -1101.778 | 0.5605389
2480 | 2480 | 3421.978 | 167.033 | 398.163 | 46.226 | -64.097 | -1.6 | -1102.222 | 0.5603616
2481 | 2481 | 3420.879 | 165.934 | 397.424 | 46.298 | -65.556 | -1.6 | -1102.667 | 0.5601844
2482 | 2482 | 3421.978 | 168.132 | 399.081 | 46.1898 | -62.817 | -1.6 | -1103.111 | 0.5600071
2483 | 2483 | 3418.681 | 165.933 | 397.243 | 46.262 | -65.377 | -1.6 | -1103.556 | 0.5598298
2484 | 2484 | 3419.78 | 168.132 | 398.901 | 46.1538 | -62.637 | -1.6 | -1104 | 0.5596525
2485 | 2485 | 3418.681 | 164.835 | 395.784 | 46.1898 | -66.114 | -1.6 | -1104.444 | 0.5594753
2486 | 2486 | 3419.78 | 165.934 | 396.523 | 46.1178 | -64.655 | -1.6 | -1104.889 | 0.559298
2487 | 2487 | 3420.879 | 167.033 | 398.163 | 46.226 | -64.097 | -1.6 | -1105.333 | 0.5591207
2488 | 2488 | 3419.78 | 167.032 | 397.981 | 46.1898 | -63.917 | -1.6 | -1105.778 | 0.5589434
2489 | 2489 | 3419.78 | 165.934 | 397.064 | 46.226 | -65.196 | -1.6 | -1106.222 | 0.5587662
2490 | 2490 | 3419.78 | 167.032 | 398.162 | 46.226 | -64.098 | -1.6 | -1106.667 | 0.5585889
2491 | 2491 | 3419.78 | 168.132 | 399.262 | 46.226 | -62.998 | -1.6 | -1107.111 | 0.5584116
2492 | 2492 | 3420.879 | 169.231 | 400.721 | 46.298 | -62.259 | -1.6 | -1107.556 | 0.5582344
2493 | 2493 | 3417.583 | 165.935 | 396.344 | 46.0818 | -64.474 | -1.6 | -1108 | 0.5580571
2494 | 2494 | 3419.78 | 167.032 | 398.162 | 46.226 | -64.098 | -1.6 | -1108.444 | 0.5578798
2495 | 2495 | 3419.78 | 167.032 | 397.621 | 46.1178 | -63.557 | -1.6 | -1108.889 | 0.5577025
2496 | 2496 | 3418.681 | 165.933 | 396.702 | 46.1538 | -64.836 | -1.6 | -1109.333 | 0.5575253
2497 | 2497 | 3418.681 | 168.132 | 398.721 | 46.1178 | -62.457 | -1.6 | -1109.778 | 0.557348
2498 | 2498 | 3417.583 | 165.935 | 397.065 | 46.226 | -65.195 | -1.6 | -1110.222 | 0.5571707
2499 | 2499 | 3417.583 | 165.935 | 397.065 | 46.226 | -65.195 | -1.6 | -1110.667 | 0.5569934
2500 | 2500 | 3418.681 | 168.132 | 398.901 | 46.1538 | -62.637 | -1.6 | -1111.111 | 0.5568162
2501 | 2501 | 3417.583 | 165.935 | 397.065 | 46.226 | -65.195 | -1.6 | -1111.556 | 0.5566389
2502 | 2502 | 3416.484 | 162.638 | 393.407 | 46.1538 | -68.131 | -1.6 | -1112 | 0.5564616
2503 | 2503 | 3418.681 | 167.033 | 397.982 | 46.1898 | -63.916 | -1.6 | -1112.444 | 0.5562843
2504 | 2504 | 3418.681 | 168.132 | 398.901 | 46.1538 | -62.637 | -1.6 | -1112.889 | 0.5561071
2505 | 2505 | 3417.583 | 167.034 | 398.524 | 46.298 | -64.456 | -1.6 | -1113.333 | 0.5559298
2506 | 2506 | 3416.484 | 167.033 | 398.343 | 46.262 | -64.277 | -1.6 | -1113.778 | 0.5557525
2507 | 2507 | 3416.484 | 165.935 | 397.425 | 46.298 | -65.555 | -1.6 | -1114.222 | 0.5555753
2508 | 2508 | 3417.583 | 168.132 | 399.081 | 46.1898 | -62.817 | -1.6 | -1114.667 | 0.555398
2509 | 2509 | 3416.484 | 165.935 | 396.884 | 46.1898 | -65.014 | -1.6 | -1115.111 | 0.5552207
2510 | 2510 | 3416.484 | 167.033 | 398.703 | 46.334 | -64.637 | -1.6 | -1115.556 | 0.5550434
2511 | 2511 | 3416.484 | 165.935 | 397.605 | 46.334 | -65.735 | -1.6 | -1116 | 0.5548662
2512 | 2512 | 3416.484 | 167.033 | 398.523 | 46.298 | -64.457 | -1.6 | -1116.444 | 0.5546889
2513 | 2513 | 3416.484 | 167.033 | 397.802 | 46.1538 | -63.736 | -1.6 | -1116.889 | 0.5545116
2514 | 2514 | 3413.187 | 164.835 | 395.784 | 46.1898 | -66.114 | -1.6 | -1117.333 | 0.5543343
2515 | 2515 | 3415.385 | 167.033 | 397.802 | 46.1538 | -63.736 | -1.6 | -1117.778 | 0.5541571
2516 | 2516 | 3415.385 | 167.033 | 398.163 | 46.226 | -64.097 | -1.6 | -1118.222 | 0.5539798
2517 | 2517 | 3415.385 | 165.934 | 396.883 | 46.1898 | -65.015 | -1.6 | -1118.667 | 0.5538025
2518 | 2518 | 3414.286 | 164.835 | 396.145 | 46.262 | -66.475 | -1.6 | -1119.111 | 0.5536252
2519 | 2519 | 3416.484 | 167.033 | 398.163 | 46.226 | -64.097 | -1.6 | -1119.556 | 0.553448
2520 | 2520 | 3413.187 | 163.736 | 394.685 | 46.1898 | -67.213 | -1.6 | -1120 | 0.5532707
2521 | 2521 | 3410.989 | 162.637 | 393.947 | 46.262 | -68.673 | -1.6 | -1120.444 | 0.5530934
2522 | 2522 | 3413.187 | 163.736 | 394.505 | 46.1538 | -67.033 | -1.6 | -1120.889 | 0.5529161
2523 | 2523 | 3415.385 | 167.033 | 398.163 | 46.226 | -64.097 | -1.6 | -1121.333 | 0.5527389
2524 | 2524 | 3415.385 | 168.132 | 399.262 | 46.226 | -62.998 | -1.6 | -1121.778 | 0.5525616
2525 | 2525 | 3413.187 | 163.736 | 394.685 | 46.1898 | -67.213 | -1.6 | -1122.222 | 0.5523843
2526 | 2526 | 3413.187 | 164.835 | 396.145 | 46.262 | -66.475 | -1.6 | -1122.667 | 0.5522071
2527 | 2527 | 3413.187 | 165.934 | 396.883 | 46.1898 | -65.015 | -1.6 | -1123.111 | 0.5520298
2528 | 2528 | 3413.187 | 165.934 | 396.883 | 46.1898 | -65.015 | -1.6 | -1123.556 | 0.5518525
2529 | 2529 | 3416.484 | 167.033 | 398.523 | 46.298 | -64.457 | -1.6 | -1124 | 0.5516752
2530 | 2530 | 3412.088 | 165.934 | 396.703 | 46.1538 | -64.835 | -1.6 | -1124.444 | 0.551498
2531 | 2531 | 3414.286 | 167.033 | 397.982 | 46.1898 | -63.916 | -1.6 | -1124.889 | 0.5513207
2532 | 2532 | 3413.187 | 167.033 | 398.343 | 46.262 | -64.277 | -1.6 | -1125.333 | 0.5511434
2533 | 2533 | 3412.088 | 165.934 | 397.064 | 46.226 | -65.196 | -1.6 | -1125.778 | 0.5509661
2534 | 2534 | 3413.187 | 165.934 | 396.883 | 46.1898 | -65.015 | -1.6 | -1126.222 | 0.5507889
2535 | 2535 | 3413.187 | 167.033 | 397.982 | 46.1898 | -63.916 | -1.6 | -1126.667 | 0.5506116
2536 | 2536 | 3412.088 | 164.835 | 395.965 | 46.226 | -66.295 | -1.6 | -1127.111 | 0.5504343
2537 | 2537 | 3410.989 | 165.934 | 397.064 | 46.226 | -65.196 | -1.6 | -1127.556 | 0.550257
2538 | 2538 | 3412.088 | 165.934 | 397.244 | 46.262 | -65.376 | -1.6 | -1128 | 0.5500798
2539 | 2539 | 3412.088 | 165.934 | 397.064 | 46.226 | -65.196 | -1.6 | -1128.444 | 0.5499025
2540 | 2540 | 3412.088 | 164.835 | 395.604 | 46.1538 | -65.934 | -1.6 | -1128.889 | 0.5497252
2541 | 2541 | 3410.989 | 164.835 | 396.325 | 46.298 | -66.655 | -1.6 | -1129.333 | 0.549548
2542 | 2542 | 3410.989 | 165.934 | 397.244 | 46.262 | -65.376 | -1.6 | -1129.778 | 0.5493707
2543 | 2543 | 3407.692 | 161.538 | 393.208 | 46.334 | -70.132 | -1.6 | -1130.222 | 0.5491934
2544 | 2544 | 3413.187 | 169.231 | 400.361 | 46.226 | -61.899 | -1.6 | -1130.667 | 0.5490161
2545 | 2545 | 3410.989 | 165.934 | 397.064 | 46.226 | -65.196 | -1.6 | -1131.111 | 0.5488389
2546 | 2546 | 3409.89 | 164.835 | 395.965 | 46.226 | -66.295 | -1.6 | -1131.556 | 0.5486616
2547 | 2547 | 3412.088 | 167.033 | 398.343 | 46.262 | -64.277 | -1.6 | -1132 | 0.5484843
2548 | 2548 | 3410.989 | 167.033 | 397.802 | 46.1538 | -63.736 | -1.6 | -1132.444 | 0.548307
2549 | 2549 | 3409.89 | 164.835 | 396.505 | 46.334 | -66.835 | -1.6 | -1132.889 | 0.5481298
2550 | 2550 | 3407.692 | 163.736 | 395.046 | 46.262 | -67.574 | -1.6 | -1133.333 | 0.5479525
2551 | 2551 | 3410.989 | 167.033 | 398.523 | 46.298 | -64.457 | -1.6 | -1133.778 | 0.5477752
2552 | 2552 | 3410.989 | 167.033 | 398.163 | 46.226 | -64.097 | -1.6 | -1134.222 | 0.5475979
2553 | 2553 | 3410.989 | 167.033 | 398.523 | 46.298 | -64.457 | -1.6 | -1134.667 | 0.5474207
2554 | 2554 | 3409.89 | 165.934 | 397.244 | 46.262 | -65.376 | -1.6 | -1135.111 | 0.5472434
2555 | 2555 | 3410.989 | 167.033 | 398.163 | 46.226 | -64.097 | -1.6 | -1135.556 | 0.5470661
2556 | 2556 | 3409.89 | 167.033 | 398.343 | 46.262 | -64.277 | -1.6 | -1136 | 0.5468888
2557 | 2557 | 3408.792 | 163.737 | 394.326 | 46.1178 | -66.852 | -1.6 | -1136.444 | 0.5467116
2558 | 2558 | 3407.692 | 165.934 | 397.244 | 46.262 | -65.376 | -1.6 | -1136.889 | 0.5465343
2559 | 2559 | 3409.89 | 167.033 | 397.982 | 46.1898 | -63.916 | -1.6 | -1137.333 | 0.546357
2560 | 2560 | 3408.792 | 165.935 | 397.605 | 46.334 | -65.735 | -1.6 | -1137.778 | 0.5461798
2561 | 2561 | 3409.89 | 168.132 | 399.081 | 46.1898 | -62.817 | -1.6 | -1138.222 | 0.5460025
2562 | 2562 | 3408.792 | 167.034 | 398.164 | 46.226 | -64.096 | -1.6 | -1138.667 | 0.5458252
2563 | 2563 | 3407.692 | 164.835 | 395.965 | 46.226 | -66.295 | -1.6 | -1139.111 | 0.5456479
2564 | 2564 | 3407.692 | 165.934 | 397.064 | 46.226 | -65.196 | -1.6 | -1139.556 | 0.5454707
2565 | 2565 | 3408.792 | 165.935 | 397.605 | 46.334 | -65.735 | -1.6 | -1140 | 0.5452934
2566 | 2566 | 3408.792 | 165.935 | 396.884 | 46.1898 | -65.014 | -1.6 | -1140.444 | 0.5451161
2567 | 2567 | 3407.692 | 164.835 | 395.784 | 46.1898 | -66.114 | -1.6 | -1140.889 | 0.5449388
2568 | 2568 | 3408.792 | 167.034 | 398.164 | 46.226 | -64.096 | -1.6 | -1141.333 | 0.5447616
2569 | 2569 | 3408.792 | 168.132 | 399.622 | 46.298 | -63.358 | -1.6 | -1141.778 | 0.5445843
2570 | 2570 | 3406.593 | 163.736 | 395.046 | 46.262 | -67.574 | -1.6 | -1142.222 | 0.544407
2571 | 2571 | 3408.792 | 167.034 | 398.524 | 46.298 | -64.456 | -1.6 | -1142.667 | 0.5442297
2572 | 2572 | 3408.792 | 168.132 | 399.622 | 46.298 | -63.358 | -1.6 | -1143.111 | 0.5440525
2573 | 2573 | 3407.692 | 165.934 | 397.244 | 46.262 | -65.376 | -1.6 | -1143.556 | 0.5438752
2574 | 2574 | 3407.692 | 167.032 | 398.342 | 46.262 | -64.278 | -1.6 | -1144 | 0.5436979
2575 | 2575 | 3406.593 | 165.933 | 397.243 | 46.262 | -65.377 | -1.6 | -1144.444 | 0.5435207
2576 | 2576 | 3408.792 | 169.231 | 400.361 | 46.226 | -61.899 | -1.6 | -1144.889 | 0.5433434
2577 | 2577 | 3403.297 | 161.539 | 393.209 | 46.334 | -70.131 | -1.6 | -1145.333 | 0.5431661
2578 | 2578 | 3408.792 | 169.231 | 399.82 | 46.1178 | -61.358 | -1.6 | -1145.778 | 0.5429888
2579 | 2579 | 3405.495 | 167.034 | 398.344 | 46.262 | -64.276 | -1.6 | -1146.222 | 0.5428116
2580 | 2580 | 3406.593 | 168.132 | 399.622 | 46.298 | -63.358 | -1.6 | -1146.667 | 0.5426343
2581 | 2581 | 3406.593 | 165.933 | 397.783 | 46.37 | -65.917 | -1.6 | -1147.111 | 0.542457
2582 | 2582 | 3406.593 | 167.032 | 398.522 | 46.298 | -64.458 | -1.6 | -1147.556 | 0.5422797
2583 | 2583 | 3405.495 | 167.034 | 398.704 | 46.334 | -64.636 | -1.6 | -1148 | 0.5421025
2584 | 2584 | 3408.792 | 168.132 | 399.982 | 46.37 | -63.718 | -1.6 | -1148.444 | 0.5419252
2585 | 2585 | 3407.692 | 168.131 | 399.261 | 46.226 | -62.999 | -1.6 | -1148.889 | 0.5417479
2586 | 2586 | 3404.396 | 165.935 | 397.065 | 46.226 | -65.195 | -1.6 | -1149.333 | 0.5415706
2587 | 2587 | 3406.593 | 168.132 | 399.442 | 46.262 | -63.178 | -1.6 | -1149.778 | 0.5413934
2588 | 2588 | 3405.495 | 167.034 | 398.884 | 46.37 | -64.816 | -1.6 | -1150.222 | 0.5412161
2589 | 2589 | 3406.593 | 169.23 | 400.9 | 46.334 | -62.44 | -1.6 | -1150.667 | 0.5410388
2590 | 2590 | 3404.396 | 165.935 | 397.245 | 46.262 | -65.375 | -1.6 | -1151.111 | 0.5408615
2591 | 2591 | 3404.396 | 164.835 | 396.325 | 46.298 | -66.655 | -1.6 | -1151.556 | 0.5406843
2592 | 2592 | 3404.396 | 165.935 | 397.245 | 46.262 | -65.375 | -1.6 | -1152 | 0.540507
2593 | 2593 | 3406.593 | 169.23 | 401.08 | 46.37 | -62.62 | -1.6 | -1152.444 | 0.5403297
2594 | 2594 | 3405.495 | 168.132 | 399.262 | 46.226 | -62.998 | -1.6 | -1152.889 | 0.5401525
2595 | 2595 | 3406.593 | 170.329 | 401.459 | 46.226 | -60.801 | -1.6 | -1153.333 | 0.5399752
2596 | 2596 | 3404.396 | 168.132 | 399.982 | 46.37 | -63.718 | -1.6 | -1153.778 | 0.5397979
2597 | 2597 | 3403.297 | 163.736 | 395.046 | 46.262 | -67.574 | -1.6 | -1154.222 | 0.5396206
2598 | 2598 | 3402.198 | 165.934 | 397.064 | 46.226 | -65.196 | -1.6 | -1154.667 | 0.5394434
2599 | 2599 | 3406.593 | 169.23 | 400.54 | 46.262 | -62.08 | -1.6 | -1155.111 | 0.5392661
2600 | 2600 | 3403.297 | 167.033 | 398.703 | 46.334 | -64.637 | -1.6 | -1155.556 | 0.5390888
2601 | 2601 | 3404.396 | 168.132 | 399.802 | 46.334 | -63.538 | -1.6 | -1156 | 0.5389115
2602 | 2602 | 3404.396 | 168.132 | 399.982 | 46.37 | -63.718 | -1.6 | -1156.444 | 0.5387343
2603 | 2603 | 3404.396 | 168.132 | 399.442 | 46.262 | -63.178 | -1.6 | -1156.889 | 0.538557
2604 | 2604 | 3403.297 | 167.033 | 398.703 | 46.334 | -64.637 | -1.6 | -1157.333 | 0.5383797
2605 | 2605 | 3406.593 | 172.527 | 404.017 | 46.298 | -58.963 | -1.6 | -1157.778 | 0.5382024
2606 | 2606 | 3403.297 | 168.132 | 399.802 | 46.334 | -63.538 | -1.6 | -1158.222 | 0.5380252
2607 | 2607 | 3403.297 | 165.934 | 397.784 | 46.37 | -65.916 | -1.6 | -1158.667 | 0.5378479
2608 | 2608 | 3401.099 | 164.835 | 396.145 | 46.262 | -66.475 | -1.6 | -1159.111 | 0.5376706
2609 | 2609 | 3402.198 | 165.934 | 397.244 | 46.262 | -65.376 | -1.6 | -1159.556 | 0.5374934
2610 | 2610 | 3403.297 | 167.033 | 398.523 | 46.298 | -64.457 | -1.6 | -1160 | 0.5373161
2611 | 2611 | 3402.198 | 167.033 | 398.883 | 46.37 | -64.817 | -1.6 | -1160.444 | 0.5371388
2612 | 2612 | 3400 | 165.934 | 397.424 | 46.298 | -65.556 | -1.6 | -1160.889 | 0.5369615
2613 | 2613 | 3400 | 164.835 | 396.865 | 46.406 | -67.195 | -1.6 | -1161.333 | 0.5367843
2614 | 2614 | 3402.198 | 168.132 | 399.802 | 46.334 | -63.538 | -1.6 | -1161.778 | 0.536607
2615 | 2615 | 3402.198 | 167.033 | 399.063 | 46.406 | -64.997 | -1.6 | -1162.222 | 0.5364297
2616 | 2616 | 3401.099 | 165.934 | 397.244 | 46.262 | -65.376 | -1.6 | -1162.667 | 0.5362524
2617 | 2617 | 3402.198 | 167.033 | 398.703 | 46.334 | -64.637 | -1.6 | -1163.111 | 0.5360752
2618 | 2618 | 3400 | 164.835 | 396.685 | 46.37 | -67.015 | -1.6 | -1163.556 | 0.5358979
2619 | 2619 | 3401.099 | 165.934 | 397.424 | 46.298 | -65.556 | -1.6 | -1164 | 0.5357206
2620 | 2620 | 3401.099 | 165.934 | 397.064 | 46.226 | -65.196 | -1.6 | -1164.444 | 0.5355433
2621 | 2621 | 3401.099 | 167.033 | 398.703 | 46.334 | -64.637 | -1.6 | -1164.889 | 0.5353661
2622 | 2622 | 3401.099 | 168.132 | 399.622 | 46.298 | -63.358 | -1.6 | -1165.333 | 0.5351888
2623 | 2623 | 3402.198 | 168.132 | 399.802 | 46.334 | -63.538 | -1.6 | -1165.778 | 0.5350115
2624 | 2624 | 3398.901 | 164.835 | 396.325 | 46.298 | -66.655 | -1.6 | -1166.222 | 0.5348342
2625 | 2625 | 3401.099 | 168.132 | 399.442 | 46.262 | -63.178 | -1.6 | -1166.667 | 0.534657
2626 | 2626 | 3398.901 | 163.736 | 395.226 | 46.298 | -67.754 | -1.6 | -1167.111 | 0.5344797
2627 | 2627 | 3396.704 | 163.737 | 395.407 | 46.334 | -67.933 | -1.6 | -1167.556 | 0.5343024
2628 | 2628 | 3398.901 | 167.033 | 399.243 | 46.442 | -65.177 | -1.6 | -1168 | 0.5341252
2629 | 2629 | 3398.901 | 167.033 | 398.523 | 46.298 | -64.457 | -1.6 | -1168.444 | 0.5339479
2630 | 2630 | 3400 | 167.033 | 399.063 | 46.406 | -64.997 | -1.6 | -1168.889 | 0.5337706
2631 | 2631 | 3400 | 167.033 | 398.703 | 46.334 | -64.637 | -1.6 | -1169.333 | 0.5335933
2632 | 2632 | 3400 | 168.132 | 399.982 | 46.37 | -63.718 | -1.6 | -1169.778 | 0.5334161
2633 | 2633 | 3401.099 | 168.132 | 398.901 | 46.1538 | -62.637 | -1.6 | -1170.222 | 0.5332388
2634 | 2634 | 3400 | 169.231 | 401.081 | 46.37 | -62.619 | -1.6 | -1170.667 | 0.5330615
2635 | 2635 | 3400 | 167.033 | 398.883 | 46.37 | -64.817 | -1.6 | -1171.111 | 0.5328842
2636 | 2636 | 3398.901 | 167.033 | 398.523 | 46.298 | -64.457 | -1.6 | -1171.556 | 0.532707
2637 | 2637 | 3397.802 | 165.934 | 397.964 | 46.406 | -66.096 | -1.6 | -1172 | 0.5325297
2638 | 2638 | 3397.802 | 165.934 | 397.424 | 46.298 | -65.556 | -1.6 | -1172.444 | 0.5323524
2639 | 2639 | 3397.802 | 165.934 | 398.325 | 46.4782 | -66.457 | -1.6 | -1172.889 | 0.5321751
2640 | 2640 | 3400 | 165.934 | 398.144 | 46.442 | -66.276 | -1.6 | -1173.333 | 0.5319979
2641 | 2641 | 3397.802 | 165.934 | 397.424 | 46.298 | -65.556 | -1.6 | -1173.778 | 0.5318206
2642 | 2642 | 3397.802 | 164.835 | 396.325 | 46.298 | -66.655 | -1.6 | -1174.222 | 0.5316433
2643 | 2643 | 3397.802 | 165.934 | 397.784 | 46.37 | -65.916 | -1.6 | -1174.667 | 0.5314661
2644 | 2644 | 3397.802 | 165.934 | 397.244 | 46.262 | -65.376 | -1.6 | -1175.111 | 0.5312888
2645 | 2645 | 3397.802 | 168.132 | 399.802 | 46.334 | -63.538 | -1.6 | -1175.556 | 0.5311115
2646 | 2646 | 3396.704 | 164.836 | 396.326 | 46.298 | -66.654 | -1.6 | -1176 | 0.5309342
2647 | 2647 | 3397.802 | 169.23 | 400.9 | 46.334 | -62.44 | -1.6 | -1176.444 | 0.530757
2648 | 2648 | 3400 | 172.527 | 403.837 | 46.262 | -58.783 | -1.6 | -1176.889 | 0.5305797
2649 | 2649 | 3398.901 | 169.231 | 401.261 | 46.406 | -62.799 | -1.6 | -1177.333 | 0.5304024
2650 | 2650 | 3398.901 | 168.132 | 399.442 | 46.262 | -63.178 | -1.6 | -1177.778 | 0.5302251
2651 | 2651 | 3397.802 | 168.132 | 399.802 | 46.334 | -63.538 | -1.6 | -1178.222 | 0.5300479
2652 | 2652 | 3396.704 | 165.935 | 398.145 | 46.442 | -66.275 | -1.6 | -1178.667 | 0.5298706
2653 | 2653 | 3396.704 | 167.034 | 398.704 | 46.334 | -64.636 | -1.6 | -1179.111 | 0.5296933
2654 | 2654 | 3395.604 | 165.934 | 397.604 | 46.334 | -65.736 | -1.6 | -1179.556 | 0.529516
2655 | 2655 | 3394.505 | 163.736 | 395.586 | 46.37 | -68.114 | -1.6 | -1180 | 0.5293388
2656 | 2656 | 3396.704 | 165.935 | 397.785 | 46.37 | -65.915 | -1.6 | -1180.444 | 0.5291615
2657 | 2657 | 3394.505 | 165.933 | 397.963 | 46.406 | -66.097 | -1.6 | -1180.889 | 0.5289842
2658 | 2658 | 3394.505 | 165.933 | 397.423 | 46.298 | -65.557 | -1.6 | -1181.333 | 0.5288069
2659 | 2659 | 3396.704 | 169.231 | 401.441 | 46.442 | -62.979 | -1.6 | -1181.778 | 0.5286297
2660 | 2660 | 3395.604 | 167.032 | 399.242 | 46.442 | -65.178 | -1.6 | -1182.222 | 0.5284524
2661 | 2661 | 3394.505 | 165.933 | 397.963 | 46.406 | -66.097 | -1.6 | -1182.667 | 0.5282751
2662 | 2662 | 3395.604 | 167.032 | 398.882 | 46.37 | -64.818 | -1.6 | -1183.111 | 0.5280979
2663 | 2663 | 3394.505 | 165.933 | 397.603 | 46.334 | -65.737 | -1.6 | -1183.556 | 0.5279206
2664 | 2664 | 3395.604 | 168.131 | 399.981 | 46.37 | -63.719 | -1.6 | -1184 | 0.5277433
2665 | 2665 | 3395.604 | 167.032 | 398.702 | 46.334 | -64.638 | -1.6 | -1184.444 | 0.527566
2666 | 2666 | 3392.308 | 165.934 | 397.964 | 46.406 | -66.096 | -1.6 | -1184.889 | 0.5273888
2667 | 2667 | 3394.505 | 167.032 | 398.882 | 46.37 | -64.818 | -1.6 | -1185.333 | 0.5272115
2668 | 2668 | 3394.505 | 167.032 | 399.062 | 46.406 | -64.998 | -1.6 | -1185.778 | 0.5270342
2669 | 2669 | 3394.505 | 167.032 | 398.702 | 46.334 | -64.638 | -1.6 | -1186.222 | 0.5268569
2670 | 2670 | 3394.505 | 167.032 | 398.522 | 46.298 | -64.458 | -1.6 | -1186.667 | 0.5266797
2671 | 2671 | 3393.406 | 165.933 | 397.423 | 46.298 | -65.557 | -1.6 | -1187.111 | 0.5265024
2672 | 2672 | 3393.406 | 168.131 | 400.161 | 46.406 | -63.899 | -1.6 | -1187.556 | 0.5263251
2673 | 2673 | 3393.406 | 165.933 | 398.143 | 46.442 | -66.277 | -1.6 | -1188 | 0.5261478
2674 | 2674 | 3394.505 | 167.032 | 398.702 | 46.334 | -64.638 | -1.6 | -1188.444 | 0.5259706
2675 | 2675 | 3393.406 | 167.032 | 399.242 | 46.442 | -65.178 | -1.6 | -1188.889 | 0.5257933
2676 | 2676 | 3394.505 | 167.032 | 398.882 | 46.37 | -64.818 | -1.6 | -1189.333 | 0.525616
2677 | 2677 | 3392.308 | 165.934 | 397.424 | 46.298 | -65.556 | -1.6 | -1189.778 | 0.5254388
2678 | 2678 | 3392.308 | 165.934 | 397.784 | 46.37 | -65.916 | -1.6 | -1190.222 | 0.5252615
2679 | 2679 | 3393.406 | 167.032 | 399.062 | 46.406 | -64.998 | -1.6 | -1190.667 | 0.5250842
2680 | 2680 | 3394.505 | 169.23 | 400.9 | 46.334 | -62.44 | -1.6 | -1191.111 | 0.5249069
2681 | 2681 | 3393.406 | 167.032 | 399.062 | 46.406 | -64.998 | -1.6 | -1191.556 | 0.5247297
2682 | 2682 | 3392.308 | 167.033 | 398.703 | 46.334 | -64.637 | -1.6 | -1192 | 0.5245524
2683 | 2683 | 3392.308 | 165.934 | 398.144 | 46.442 | -66.276 | -1.6 | -1192.444 | 0.5243751
2684 | 2684 | 3392.308 | 165.934 | 398.144 | 46.442 | -66.276 | -1.6 | -1192.889 | 0.5241978
2685 | 2685 | 3392.308 | 167.033 | 399.063 | 46.406 | -64.997 | -1.6 | -1193.333 | 0.5240206
2686 | 2686 | 3392.308 | 165.934 | 398.505 | 46.5142 | -66.637 | -1.6 | -1193.778 | 0.5238433
2687 | 2687 | 3391.209 | 165.934 | 397.604 | 46.334 | -65.736 | -1.6 | -1194.222 | 0.523666
2688 | 2688 | 3390.11 | 164.835 | 396.865 | 46.406 | -67.195 | -1.6 | -1194.667 | 0.5234887
2689 | 2689 | 3391.209 | 165.934 | 397.604 | 46.334 | -65.736 | -1.6 | -1195.111 | 0.5233115
2690 | 2690 | 3390.11 | 164.835 | 397.045 | 46.442 | -67.375 | -1.6 | -1195.556 | 0.5231342
2691 | 2691 | 3391.209 | 167.033 | 399.243 | 46.442 | -65.177 | -1.6 | -1196 | 0.5229569
2692 | 2692 | 3390.11 | 165.934 | 397.784 | 46.37 | -65.916 | -1.6 | -1196.444 | 0.5227796
2693 | 2693 | 3392.308 | 167.033 | 399.063 | 46.406 | -64.997 | -1.6 | -1196.889 | 0.5226024
2694 | 2694 | 3390.11 | 165.934 | 397.784 | 46.37 | -65.916 | -1.6 | -1197.333 | 0.5224251
2695 | 2695 | 3390.11 | 165.934 | 398.325 | 46.4782 | -66.457 | -1.6 | -1197.778 | 0.5222478
2696 | 2696 | 3390.11 | 165.934 | 397.964 | 46.406 | -66.096 | -1.6 | -1198.222 | 0.5220706
2697 | 2697 | 3391.209 | 168.132 | 400.342 | 46.442 | -64.078 | -1.6 | -1198.667 | 0.5218933
2698 | 2698 | 3391.209 | 168.132 | 400.523 | 46.4782 | -64.259 | -1.6 | -1199.111 | 0.521716
2699 | 2699 | 3390.11 | 165.934 | 398.144 | 46.442 | -66.276 | -1.6 | -1199.556 | 0.5215387
2700 | 2700 | 3390.11 | 165.934 | 398.144 | 46.442 | -66.276 | -1.6 | -1200 | 0.5213615
2701 | 2701 | 3390.11 | 167.033 | 399.424 | 46.4782 | -65.358 | -1.6 | -1200.444 | 0.5211842
2702 | 2702 | 3390.11 | 168.132 | 400.342 | 46.442 | -64.078 | -1.6 | -1200.889 | 0.5210069
2703 | 2703 | 3389.011 | 167.033 | 399.063 | 46.406 | -64.997 | -1.6 | -1201.333 | 0.5208296
2704 | 2704 | 3390.11 | 168.132 | 400.342 | 46.442 | -64.078 | -1.6 | -1201.778 | 0.5206524
2705 | 2705 | 3391.209 | 169.231 | 401.081 | 46.37 | -62.619 | -1.6 | -1202.222 | 0.5204751
2706 | 2706 | 3390.11 | 168.132 | 399.982 | 46.37 | -63.718 | -1.6 | -1202.667 | 0.5202978
2707 | 2707 | 3390.11 | 167.033 | 399.243 | 46.442 | -65.177 | -1.6 | -1203.111 | 0.5201205
2708 | 2708 | 3385.714 | 162.637 | 394.667 | 46.406 | -69.393 | -1.6 | -1203.556 | 0.5199433
2709 | 2709 | 3387.912 | 165.934 | 398.505 | 46.5142 | -66.637 | -1.6 | -1204 | 0.519766
2710 | 2710 | 3386.813 | 164.835 | 397.406 | 46.5142 | -67.736 | -1.6 | -1204.444 | 0.5195887
2711 | 2711 | 3389.011 | 167.033 | 399.243 | 46.442 | -65.177 | -1.6 | -1204.889 | 0.5194115
2712 | 2712 | 3389.011 | 167.033 | 399.243 | 46.442 | -65.177 | -1.6 | -1205.333 | 0.5192342
2713 | 2713 | 3387.912 | 168.132 | 400.162 | 46.406 | -63.898 | -1.6 | -1205.778 | 0.5190569
2714 | 2714 | 3387.912 | 164.835 | 396.685 | 46.37 | -67.015 | -1.6 | -1206.222 | 0.5188796
2715 | 2715 | 3386.813 | 165.934 | 398.325 | 46.4782 | -66.457 | -1.6 | -1206.667 | 0.5187024
2716 | 2716 | 3387.912 | 167.033 | 398.883 | 46.37 | -64.817 | -1.6 | -1207.111 | 0.5185251
2717 | 2717 | 3386.813 | 164.835 | 397.406 | 46.5142 | -67.736 | -1.6 | -1207.556 | 0.5183478
2718 | 2718 | 3386.813 | 167.033 | 399.243 | 46.442 | -65.177 | -1.6 | -1208 | 0.5181705
2719 | 2719 | 3386.813 | 165.934 | 398.144 | 46.442 | -66.276 | -1.6 | -1208.444 | 0.5179933
2720 | 2720 | 3384.616 | 163.737 | 395.587 | 46.37 | -68.113 | -1.6 | -1208.889 | 0.517816
2721 | 2721 | 3386.813 | 167.033 | 399.243 | 46.442 | -65.177 | -1.6 | -1209.333 | 0.5176387
2722 | 2722 | 3386.813 | 165.934 | 398.325 | 46.4782 | -66.457 | -1.6 | -1209.778 | 0.5174614
2723 | 2723 | 3386.813 | 165.934 | 398.144 | 46.442 | -66.276 | -1.6 | -1210.222 | 0.5172842
2724 | 2724 | 3387.912 | 169.231 | 401.982 | 46.5502 | -63.52 | -1.6 | -1210.667 | 0.5171069
2725 | 2725 | 3386.813 | 167.033 | 399.243 | 46.442 | -65.177 | -1.6 | -1211.111 | 0.5169296
2726 | 2726 | 3386.813 | 167.033 | 399.243 | 46.442 | -65.177 | -1.6 | -1211.556 | 0.5167523
2727 | 2727 | 3385.714 | 167.033 | 399.784 | 46.5502 | -65.718 | -1.6 | -1212 | 0.5165751
2728 | 2728 | 3384.616 | 165.935 | 397.965 | 46.406 | -66.095 | -1.6 | -1212.444 | 0.5163978
2729 | 2729 | 3386.813 | 167.033 | 399.063 | 46.406 | -64.997 | -1.6 | -1212.889 | 0.5162205
2730 | 2730 | 3385.714 | 167.033 | 399.424 | 46.4782 | -65.358 | -1.6 | -1213.333 | 0.5160433
2731 | 2731 | 3385.714 | 165.934 | 398.144 | 46.442 | -66.276 | -1.6 | -1213.778 | 0.515866
2732 | 2732 | 3385.714 | 167.033 | 399.243 | 46.442 | -65.177 | -1.6 | -1214.222 | 0.5156887
2733 | 2733 | 3385.714 | 167.033 | 399.784 | 46.5502 | -65.718 | -1.6 | -1214.667 | 0.5155114
2734 | 2734 | 3383.517 | 165.934 | 398.505 | 46.5142 | -66.637 | -1.6 | -1215.111 | 0.5153342
2735 | 2735 | 3383.517 | 165.934 | 397.784 | 46.37 | -65.916 | -1.6 | -1215.556 | 0.5151569
2736 | 2736 | 3384.616 | 165.935 | 398.506 | 46.5142 | -66.636 | -1.6 | -1216 | 0.5149796
2737 | 2737 | 3385.714 | 168.131 | 400.161 | 46.406 | -63.899 | -1.6 | -1216.444 | 0.5148023
2738 | 2738 | 3386.813 | 169.23 | 401.26 | 46.406 | -62.8 | -1.6 | -1216.889 | 0.5146251
2739 | 2739 | 3384.616 | 168.132 | 400.162 | 46.406 | -63.898 | -1.6 | -1217.333 | 0.5144478
2740 | 2740 | 3383.517 | 164.836 | 397.046 | 46.442 | -67.374 | -1.6 | -1217.778 | 0.5142705
2741 | 2741 | 3384.616 | 168.132 | 400.523 | 46.4782 | -64.259 | -1.6 | -1218.222 | 0.5140932
2742 | 2742 | 3382.417 | 164.834 | 396.864 | 46.406 | -67.196 | -1.6 | -1218.667 | 0.513916
2743 | 2743 | 3383.517 | 165.934 | 398.505 | 46.5142 | -66.637 | -1.6 | -1219.111 | 0.5137387
2744 | 2744 | 3384.616 | 168.132 | 400.883 | 46.5502 | -64.619 | -1.6 | -1219.556 | 0.5135614
2745 | 2745 | 3384.616 | 168.132 | 400.523 | 46.4782 | -64.259 | -1.6 | -1220 | 0.5133842
2746 | 2746 | 3383.517 | 167.033 | 399.243 | 46.442 | -65.177 | -1.6 | -1220.444 | 0.5132069
2747 | 2747 | 3383.517 | 167.033 | 399.424 | 46.4782 | -65.358 | -1.6 | -1220.889 | 0.5130296
2748 | 2748 | 3383.517 | 169.231 | 401.622 | 46.4782 | -63.16 | -1.6 | -1221.333 | 0.5128523
2749 | 2749 | 3382.417 | 168.131 | 400.341 | 46.442 | -64.079 | -1.6 | -1221.778 | 0.5126751
2750 | 2750 | 3381.319 | 163.736 | 396.487 | 46.5502 | -69.015 | -1.6 | -1222.222 | 0.5124978
2751 | 2751 | 3382.417 | 164.834 | 397.225 | 46.4782 | -67.557 | -1.6 | -1222.667 | 0.5123205
2752 | 2752 | 3383.517 | 167.033 | 399.424 | 46.4782 | -65.358 | -1.6 | -1223.111 | 0.5121432
2753 | 2753 | 3382.417 | 167.032 | 399.423 | 46.4782 | -65.359 | -1.6 | -1223.556 | 0.511966
2754 | 2754 | 3382.417 | 167.032 | 398.702 | 46.334 | -64.638 | -1.6 | -1224 | 0.5117887
2755 | 2755 | 3384.616 | 170.33 | 402.54 | 46.442 | -61.88 | -1.6 | -1224.444 | 0.5116114
2756 | 2756 | 3380.22 | 163.736 | 396.307 | 46.5142 | -68.835 | -1.6 | -1224.889 | 0.5114341
2757 | 2757 | 3382.417 | 165.933 | 398.143 | 46.442 | -66.277 | -1.6 | -1225.333 | 0.5112569
2758 | 2758 | 3381.319 | 165.934 | 398.505 | 46.5142 | -66.637 | -1.6 | -1225.778 | 0.5110796
2759 | 2759 | 3381.319 | 165.934 | 398.325 | 46.4782 | -66.457 | -1.6 | -1226.222 | 0.5109023
2760 | 2760 | 3380.22 | 164.835 | 397.045 | 46.442 | -67.375 | -1.6 | -1226.667 | 0.510725
2761 | 2761 | 3380.22 | 169.231 | 401.982 | 46.5502 | -63.52 | -1.6 | -1227.111 | 0.5105478
2762 | 2762 | 3380.22 | 169.231 | 401.441 | 46.442 | -62.979 | -1.6 | -1227.556 | 0.5103705
2763 | 2763 | 3382.417 | 168.131 | 400.341 | 46.442 | -64.079 | -1.6 | -1228 | 0.5101932
2764 | 2764 | 3380.22 | 165.934 | 398.685 | 46.5502 | -66.817 | -1.6 | -1228.444 | 0.510016
2765 | 2765 | 3379.121 | 164.835 | 397.045 | 46.442 | -67.375 | -1.6 | -1228.889 | 0.5098387
2766 | 2766 | 3380.22 | 165.934 | 398.685 | 46.5502 | -66.817 | -1.6 | -1229.333 | 0.5096614
2767 | 2767 | 3380.22 | 168.132 | 401.063 | 46.5862 | -64.799 | -1.6 | -1229.778 | 0.5094841
2768 | 2768 | 3383.517 | 170.33 | 402.721 | 46.4782 | -62.061 | -1.6 | -1230.222 | 0.5093069
2769 | 2769 | 3380.22 | 167.033 | 399.604 | 46.5142 | -65.538 | -1.6 | -1230.667 | 0.5091296
2770 | 2770 | 3379.121 | 167.033 | 399.243 | 46.442 | -65.177 | -1.6 | -1231.111 | 0.5089523
2771 | 2771 | 3380.22 | 168.132 | 400.523 | 46.4782 | -64.259 | -1.6 | -1231.556 | 0.508775
2772 | 2772 | 3379.121 | 165.934 | 398.144 | 46.442 | -66.276 | -1.6 | -1232 | 0.5085978
2773 | 2773 | 3379.121 | 167.033 | 399.604 | 46.5142 | -65.538 | -1.6 | -1232.444 | 0.5084205
2774 | 2774 | 3379.121 | 164.835 | 397.406 | 46.5142 | -67.736 | -1.6 | -1232.889 | 0.5082432
2775 | 2775 | 3381.319 | 170.33 | 403.261 | 46.5862 | -62.601 | -1.6 | -1233.333 | 0.5080659
2776 | 2776 | 3379.121 | 168.132 | 400.162 | 46.406 | -63.898 | -1.6 | -1233.778 | 0.5078887
2777 | 2777 | 3379.121 | 167.033 | 399.424 | 46.4782 | -65.358 | -1.6 | -1234.222 | 0.5077114
2778 | 2778 | 3378.022 | 167.033 | 399.243 | 46.442 | -65.177 | -1.6 | -1234.667 | 0.5075341
2779 | 2779 | 3378.022 | 165.934 | 398.685 | 46.5502 | -66.817 | -1.6 | -1235.111 | 0.5073569
2780 | 2780 | 3376.923 | 164.835 | 397.586 | 46.5502 | -67.916 | -1.6 | -1235.556 | 0.5071796
2781 | 2781 | 3373.626 | 162.637 | 395.028 | 46.4782 | -69.754 | -1.6 | -1236 | 0.5070023
2782 | 2782 | 3375.824 | 164.835 | 397.586 | 46.5502 | -67.916 | -1.6 | -1236.444 | 0.506825
2783 | 2783 | 3376.923 | 164.835 | 397.766 | 46.5862 | -68.096 | -1.6 | -1236.889 | 0.5066478
2784 | 2784 | 3378.022 | 165.934 | 398.505 | 46.5142 | -66.637 | -1.6 | -1237.333 | 0.5064705
2785 | 2785 | 3378.022 | 167.033 | 399.784 | 46.5502 | -65.718 | -1.6 | -1237.778 | 0.5062932
2786 | 2786 | 3376.923 | 165.934 | 398.685 | 46.5502 | -66.817 | -1.6 | -1238.222 | 0.5061159
2787 | 2787 | 3378.022 | 168.132 | 400.523 | 46.4782 | -64.259 | -1.6 | -1238.667 | 0.5059387
2788 | 2788 | 3379.121 | 171.429 | 403.459 | 46.406 | -60.601 | -1.6 | -1239.111 | 0.5057614
2789 | 2789 | 3378.022 | 167.033 | 399.604 | 46.5142 | -65.538 | -1.6 | -1239.556 | 0.5055841
2790 | 2790 | 3376.923 | 167.033 | 399.243 | 46.442 | -65.177 | -1.6 | -1240 | 0.5054068
2791 | 2791 | 3375.824 | 167.033 | 399.063 | 46.406 | -64.997 | -1.6 | -1240.444 | 0.5052296
2792 | 2792 | 3376.923 | 167.033 | 399.243 | 46.442 | -65.177 | -1.6 | -1240.889 | 0.5050523
2793 | 2793 | 3375.824 | 164.835 | 397.406 | 46.5142 | -67.736 | -1.6 | -1241.333 | 0.504875
2794 | 2794 | 3374.725 | 163.736 | 395.946 | 46.442 | -68.474 | -1.6 | -1241.778 | 0.5046977
2795 | 2795 | 3378.022 | 169.231 | 402.162 | 46.5862 | -63.7 | -1.6 | -1242.222 | 0.5045205
2796 | 2796 | 3376.923 | 167.033 | 399.784 | 46.5502 | -65.718 | -1.6 | -1242.667 | 0.5043432
2797 | 2797 | 3374.725 | 165.934 | 398.144 | 46.442 | -66.276 | -1.6 | -1243.111 | 0.5041659
2798 | 2798 | 3375.824 | 165.934 | 398.865 | 46.5862 | -66.997 | -1.6 | -1243.556 | 0.5039887
2799 | 2799 | 3375.824 | 165.934 | 398.865 | 46.5862 | -66.997 | -1.6 | -1244 | 0.5038114
2800 | 2800 | 3375.824 | 165.934 | 398.505 | 46.5142 | -66.637 | -1.6 | -1244.444 | 0.5036341
2801 | 2801 | 3374.725 | 167.033 | 399.424 | 46.4782 | -65.358 | -1.6 | -1244.889 | 0.5034568
2802 | 2802 | 3374.725 | 165.934 | 398.685 | 46.5502 | -66.817 | -1.6 | -1245.333 | 0.5032796
2803 | 2803 | 3375.824 | 167.033 | 399.964 | 46.5862 | -65.898 | -1.6 | -1245.778 | 0.5031023
2804 | 2804 | 3374.725 | 165.934 | 398.325 | 46.4782 | -66.457 | -1.6 | -1246.222 | 0.502925
2805 | 2805 | 3374.725 | 167.033 | 399.784 | 46.5502 | -65.718 | -1.6 | -1246.667 | 0.5027477
2806 | 2806 | 3373.626 | 165.934 | 398.685 | 46.5502 | -66.817 | -1.6 | -1247.111 | 0.5025705
2807 | 2807 | 3374.725 | 168.131 | 401.062 | 46.5862 | -64.8 | -1.6 | -1247.556 | 0.5023932
2808 | 2808 | 3373.626 | 167.032 | 399.603 | 46.5142 | -65.539 | -1.6 | -1248 | 0.5022159
2809 | 2809 | 3376.923 | 170.329 | 403.08 | 46.5502 | -62.422 | -1.6 | -1248.444 | 0.5020386
2810 | 2810 | 3373.626 | 165.934 | 399.045 | 46.6222 | -67.177 | -1.6 | -1248.889 | 0.5018614
2811 | 2811 | 3373.626 | 167.032 | 399.783 | 46.5502 | -65.719 | -1.6 | -1249.333 | 0.5016841
2812 | 2812 | 3373.626 | 167.032 | 399.423 | 46.4782 | -65.359 | -1.6 | -1249.778 | 0.5015068
2813 | 2813 | 3372.528 | 165.934 | 398.685 | 46.5502 | -66.817 | -1.6 | -1250.222 | 0.5013296
2814 | 2814 | 3374.725 | 167.033 | 400.324 | 46.6582 | -66.258 | -1.6 | -1250.667 | 0.5011523
2815 | 2815 | 3372.528 | 167.033 | 399.243 | 46.442 | -65.177 | -1.6 | -1251.111 | 0.500975
2816 | 2816 | 3372.528 | 167.033 | 399.424 | 46.4782 | -65.358 | -1.6 | -1251.556 | 0.5007977
2817 | 2817 | 3372.528 | 167.033 | 399.424 | 46.4782 | -65.358 | -1.6 | -1252 | 0.5006205
2818 | 2818 | 3372.528 | 165.934 | 398.325 | 46.4782 | -66.457 | -1.6 | -1252.444 | 0.5004432
2819 | 2819 | 3373.626 | 167.032 | 400.143 | 46.6222 | -66.079 | -1.6 | -1252.889 | 0.5002659
2820 | 2820 | 3374.725 | 170.329 | 402.539 | 46.442 | -61.881 | -1.6 | -1253.333 | 0.5000886
2821 | 2821 | 3373.626 | 168.131 | 401.242 | 46.6222 | -64.98 | -1.6 | -1253.778 | 0.4999114
2822 | 2822 | 3375.824 | 170.329 | 402.72 | 46.4782 | -62.062 | -1.6 | -1254.222 | 0.4997341
2823 | 2823 | 3371.429 | 167.033 | 399.784 | 46.5502 | -65.718 | -1.6 | -1254.667 | 0.4995568
2824 | 2824 | 3371.429 | 167.033 | 400.144 | 46.6222 | -66.078 | -1.6 | -1255.111 | 0.4993795
2825 | 2825 | 3371.429 | 164.835 | 397.586 | 46.5502 | -67.916 | -1.6 | -1255.556 | 0.4992023
2826 | 2826 | 3372.528 | 167.033 | 399.964 | 46.5862 | -65.898 | -1.6 | -1256 | 0.499025
2827 | 2827 | 3371.429 | 167.033 | 399.604 | 46.5142 | -65.538 | -1.6 | -1256.444 | 0.4988477
2828 | 2828 | 3371.429 | 168.132 | 400.703 | 46.5142 | -64.439 | -1.6 | -1256.889 | 0.4986704
2829 | 2829 | 3371.429 | 167.033 | 399.784 | 46.5502 | -65.718 | -1.6 | -1257.333 | 0.4984932
2830 | 2830 | 3371.429 | 168.132 | 400.883 | 46.5502 | -64.619 | -1.6 | -1257.778 | 0.4983159
2831 | 2831 | 3371.429 | 167.033 | 399.424 | 46.4782 | -65.358 | -1.6 | -1258.222 | 0.4981386
2832 | 2832 | 3371.429 | 167.033 | 399.964 | 46.5862 | -65.898 | -1.6 | -1258.667 | 0.4979614
2833 | 2833 | 3371.429 | 168.132 | 400.883 | 46.5502 | -64.619 | -1.6 | -1259.111 | 0.4977841
2834 | 2834 | 3369.231 | 161.539 | 394.11 | 46.5142 | -71.032 | -1.6 | -1259.556 | 0.4976068
2835 | 2835 | 3369.231 | 164.835 | 397.226 | 46.4782 | -67.556 | -1.6 | -1260 | 0.4974295
2836 | 2836 | 3371.429 | 168.132 | 400.703 | 46.5142 | -64.439 | -1.6 | -1260.444 | 0.4972523
2837 | 2837 | 3371.429 | 168.132 | 400.523 | 46.4782 | -64.259 | -1.6 | -1260.889 | 0.497075
2838 | 2838 | 3370.33 | 167.033 | 399.784 | 46.5502 | -65.718 | -1.6 | -1261.333 | 0.4968977
2839 | 2839 | 3368.132 | 164.835 | 397.946 | 46.6222 | -68.276 | -1.6 | -1261.778 | 0.4967204
2840 | 2840 | 3369.231 | 169.231 | 401.622 | 46.4782 | -63.16 | -1.6 | -1262.222 | 0.4965432
2841 | 2841 | 3370.33 | 169.231 | 401.982 | 46.5502 | -63.52 | -1.6 | -1262.667 | 0.4963659
2842 | 2842 | 3369.231 | 168.132 | 400.523 | 46.4782 | -64.259 | -1.6 | -1263.111 | 0.4961886
2843 | 2843 | 3368.132 | 164.835 | 397.586 | 46.5502 | -67.916 | -1.6 | -1263.556 | 0.4960113
2844 | 2844 | 3369.231 | 167.033 | 399.784 | 46.5502 | -65.718 | -1.6 | -1264 | 0.4958341
2845 | 2845 | 3369.231 | 165.934 | 398.865 | 46.5862 | -66.997 | -1.6 | -1264.444 | 0.4956568
2846 | 2846 | 3369.231 | 167.033 | 399.964 | 46.5862 | -65.898 | -1.6 | -1264.889 | 0.4954795
2847 | 2847 | 3369.231 | 169.231 | 402.162 | 46.5862 | -63.7 | -1.6 | -1265.333 | 0.4953023
2848 | 2848 | 3369.231 | 165.934 | 398.685 | 46.5502 | -66.817 | -1.6 | -1265.778 | 0.495125
2849 | 2849 | 3368.132 | 165.934 | 398.865 | 46.5862 | -66.997 | -1.6 | -1266.222 | 0.4949477
2850 | 2850 | 3368.132 | 165.934 | 398.325 | 46.4782 | -66.457 | -1.6 | -1266.667 | 0.4947704
2851 | 2851 | 3368.132 | 167.033 | 400.324 | 46.6582 | -66.258 | -1.6 | -1267.111 | 0.4945932
2852 | 2852 | 3368.132 | 167.033 | 399.964 | 46.5862 | -65.898 | -1.6 | -1267.556 | 0.4944159
2853 | 2853 | 3368.132 | 165.934 | 399.045 | 46.6222 | -67.177 | -1.6 | -1268 | 0.4942386
2854 | 2854 | 3365.934 | 165.934 | 399.045 | 46.6222 | -67.177 | -1.6 | -1268.444 | 0.4940613
2855 | 2855 | 3369.231 | 169.231 | 402.342 | 46.6222 | -63.88 | -1.6 | -1268.889 | 0.4938841
2856 | 2856 | 3369.231 | 167.033 | 399.784 | 46.5502 | -65.718 | -1.6 | -1269.333 | 0.4937068
2857 | 2857 | 3368.132 | 168.132 | 400.883 | 46.5502 | -64.619 | -1.6 | -1269.778 | 0.4935295
2858 | 2858 | 3368.132 | 167.033 | 400.144 | 46.6222 | -66.078 | -1.6 | -1270.222 | 0.4933522
2859 | 2859 | 3367.033 | 167.033 | 399.784 | 46.5502 | -65.718 | -1.6 | -1270.667 | 0.493175
2860 | 2860 | 3367.033 | 167.033 | 400.324 | 46.6582 | -66.258 | -1.6 | -1271.111 | 0.4929977
2861 | 2861 | 3364.835 | 164.835 | 397.586 | 46.5502 | -67.916 | -1.6 | -1271.556 | 0.4928204
2862 | 2862 | 3367.033 | 167.033 | 399.784 | 46.5502 | -65.718 | -1.6 | -1272 | 0.4926431
2863 | 2863 | 3367.033 | 165.934 | 398.685 | 46.5502 | -66.817 | -1.6 | -1272.444 | 0.4924659
2864 | 2864 | 3367.033 | 165.934 | 398.685 | 46.5502 | -66.817 | -1.6 | -1272.889 | 0.4922886
2865 | 2865 | 3367.033 | 168.132 | 400.883 | 46.5502 | -64.619 | -1.6 | -1273.333 | 0.4921113
2866 | 2866 | 3367.033 | 168.132 | 401.243 | 46.6222 | -64.979 | -1.6 | -1273.778 | 0.4919341
2867 | 2867 | 3365.934 | 164.835 | 397.766 | 46.5862 | -68.096 | -1.6 | -1274.222 | 0.4917568
2868 | 2868 | 3368.132 | 171.429 | 404.36 | 46.5862 | -61.502 | -1.6 | -1274.667 | 0.4915795
2869 | 2869 | 3367.033 | 165.934 | 398.685 | 46.5502 | -66.817 | -1.6 | -1275.111 | 0.4914022
2870 | 2870 | 3365.934 | 167.033 | 399.964 | 46.5862 | -65.898 | -1.6 | -1275.556 | 0.491225
2871 | 2871 | 3365.934 | 167.033 | 399.964 | 46.5862 | -65.898 | -1.6 | -1276 | 0.4910477
2872 | 2872 | 3364.835 | 165.934 | 399.045 | 46.6222 | -67.177 | -1.6 | -1276.444 | 0.4908704
2873 | 2873 | 3364.835 | 164.835 | 397.586 | 46.5502 | -67.916 | -1.6 | -1276.889 | 0.4906931
2874 | 2874 | 3364.835 | 165.934 | 399.045 | 46.6222 | -67.177 | -1.6 | -1277.333 | 0.4905159
2875 | 2875 | 3363.736 | 165.934 | 398.505 | 46.5142 | -66.637 | -1.6 | -1277.778 | 0.4903386
2876 | 2876 | 3364.835 | 167.033 | 399.604 | 46.5142 | -65.538 | -1.6 | -1278.222 | 0.4901613
2877 | 2877 | 3364.835 | 167.033 | 400.504 | 46.6942 | -66.438 | -1.6 | -1278.667 | 0.489984
2878 | 2878 | 3363.736 | 164.835 | 397.946 | 46.6222 | -68.276 | -1.6 | -1279.111 | 0.4898068
2879 | 2879 | 3364.835 | 165.934 | 398.865 | 46.5862 | -66.997 | -1.6 | -1279.556 | 0.4896295
2880 | 2880 | 3364.835 | 165.934 | 399.225 | 46.6582 | -67.357 | -1.6 | -1280 | 0.4894522
2881 | 2881 | 3363.736 | 165.934 | 399.405 | 46.6942 | -67.537 | -1.6 | -1280.444 | 0.489275
2882 | 2882 | 3362.637 | 167.033 | 400.144 | 46.6222 | -66.078 | -1.6 | -1280.889 | 0.4890977
2883 | 2883 | 3363.736 | 168.132 | 401.423 | 46.6582 | -65.159 | -1.6 | -1281.333 | 0.4889204
2884 | 2884 | 3362.637 | 164.835 | 398.126 | 46.6582 | -68.456 | -1.6 | -1281.778 | 0.4887431
2885 | 2885 | 3363.736 | 167.033 | 399.964 | 46.5862 | -65.898 | -1.6 | -1282.222 | 0.4885659
2886 | 2886 | 3362.637 | 165.934 | 399.045 | 46.6222 | -67.177 | -1.6 | -1282.667 | 0.4883886
2887 | 2887 | 3362.637 | 168.131 | 401.242 | 46.6222 | -64.98 | -1.6 | -1283.111 | 0.4882113
2888 | 2888 | 3361.539 | 164.836 | 398.488 | 46.7304 | -68.816 | -1.6 | -1283.556 | 0.488034
2889 | 2889 | 3365.934 | 169.231 | 402.342 | 46.6222 | -63.88 | -1.6 | -1284 | 0.4878568
2890 | 2890 | 3362.637 | 165.934 | 398.865 | 46.5862 | -66.997 | -1.6 | -1284.444 | 0.4876795
2891 | 2891 | 3361.539 | 165.935 | 399.406 | 46.6942 | -67.536 | -1.6 | -1284.889 | 0.4875022
2892 | 2892 | 3362.637 | 167.033 | 400.324 | 46.6582 | -66.258 | -1.6 | -1285.333 | 0.4873249
2893 | 2893 | 3362.637 | 167.033 | 400.324 | 46.6582 | -66.258 | -1.6 | -1285.778 | 0.4871477
2894 | 2894 | 3363.736 | 169.23 | 403.062 | 46.7664 | -64.602 | -1.6 | -1286.222 | 0.4869704
2895 | 2895 | 3360.439 | 164.835 | 398.126 | 46.6582 | -68.456 | -1.6 | -1286.667 | 0.4867931
2896 | 2896 | 3361.539 | 165.935 | 399.046 | 46.6222 | -67.176 | -1.6 | -1287.111 | 0.4866158
2897 | 2897 | 3361.539 | 165.935 | 398.686 | 46.5502 | -66.816 | -1.6 | -1287.556 | 0.4864386
2898 | 2898 | 3362.637 | 168.131 | 401.422 | 46.6582 | -65.16 | -1.6 | -1288 | 0.4862613
2899 | 2899 | 3362.637 | 168.131 | 400.882 | 46.5502 | -64.62 | -1.6 | -1288.444 | 0.486084
2900 | 2900 | 3361.539 | 167.033 | 400.144 | 46.6222 | -66.078 | -1.6 | -1288.889 | 0.4859068
2901 | 2901 | 3359.341 | 163.737 | 396.668 | 46.5862 | -69.194 | -1.6 | -1289.333 | 0.4857295
2902 | 2902 | 3362.637 | 168.131 | 401.242 | 46.6222 | -64.98 | -1.6 | -1289.778 | 0.4855522
2903 | 2903 | 3361.539 | 167.033 | 400.324 | 46.6582 | -66.258 | -1.6 | -1290.222 | 0.4853749
2904 | 2904 | 3359.341 | 164.835 | 398.487 | 46.7304 | -68.817 | -1.6 | -1290.667 | 0.4851977
2905 | 2905 | 3360.439 | 165.933 | 399.585 | 46.7304 | -67.719 | -1.6 | -1291.111 | 0.4850204
2906 | 2906 | 3360.439 | 167.032 | 399.963 | 46.5862 | -65.899 | -1.6 | -1291.556 | 0.4848431
2907 | 2907 | 3360.439 | 165.933 | 399.224 | 46.6582 | -67.358 | -1.6 | -1292 | 0.4846658
2908 | 2908 | 3360.439 | 167.032 | 400.503 | 46.6942 | -66.439 | -1.6 | -1292.444 | 0.4844886
2909 | 2909 | 3360.439 | 167.032 | 400.323 | 46.6582 | -66.259 | -1.6 | -1292.889 | 0.4843113
2910 | 2910 | 3359.341 | 165.934 | 399.586 | 46.7304 | -67.718 | -1.6 | -1293.333 | 0.484134
2911 | 2911 | 3359.341 | 164.835 | 398.667 | 46.7664 | -68.997 | -1.6 | -1293.778 | 0.4839567
2912 | 2912 | 3359.341 | 165.934 | 399.045 | 46.6222 | -67.177 | -1.6 | -1294.222 | 0.4837795
2913 | 2913 | 3360.439 | 167.032 | 400.684 | 46.7304 | -66.62 | -1.6 | -1294.667 | 0.4836022
2914 | 2914 | 3359.341 | 164.835 | 398.306 | 46.6942 | -68.636 | -1.6 | -1295.111 | 0.4834249
2915 | 2915 | 3359.341 | 171.429 | 404 | 46.5142 | -61.142 | -1.6 | -1295.556 | 0.4832477
2916 | 2916 | 3359.341 | 167.033 | 400.144 | 46.6222 | -66.078 | -1.6 | -1296 | 0.4830704
2917 | 2917 | 3359.341 | 167.033 | 400.144 | 46.6222 | -66.078 | -1.6 | -1296.444 | 0.4828931
2918 | 2918 | 3358.242 | 167.033 | 400.504 | 46.6942 | -66.438 | -1.6 | -1296.889 | 0.4827158
2919 | 2919 | 3358.242 | 164.835 | 398.306 | 46.6942 | -68.636 | -1.6 | -1297.333 | 0.4825386
2920 | 2920 | 3358.242 | 165.934 | 399.225 | 46.6582 | -67.357 | -1.6 | -1297.778 | 0.4823613
2921 | 2921 | 3358.242 | 168.132 | 400.883 | 46.5502 | -64.619 | -1.6 | -1298.222 | 0.482184
2922 | 2922 | 3359.341 | 168.132 | 400.883 | 46.5502 | -64.619 | -1.6 | -1298.667 | 0.4820067
2923 | 2923 | 3356.044 | 164.835 | 398.126 | 46.6582 | -68.456 | -1.6 | -1299.111 | 0.4818295
2924 | 2924 | 3358.242 | 167.033 | 400.324 | 46.6582 | -66.258 | -1.6 | -1299.556 | 0.4816522
2925 | 2925 | 3358.242 | 167.033 | 400.685 | 46.7304 | -66.619 | -1.6 | -1300 | 0.4814749
2926 | 2926 | 3358.242 | 168.132 | 401.964 | 46.7664 | -65.7 | -1.6 | -1300.444 | 0.4812976
2927 | 2927 | 3357.143 | 167.033 | 400.685 | 46.7304 | -66.619 | -1.6 | -1300.889 | 0.4811204
2928 | 2928 | 3358.242 | 167.033 | 400.504 | 46.6942 | -66.438 | -1.6 | -1301.333 | 0.4809431
2929 | 2929 | 3359.341 | 169.231 | 403.243 | 46.8024 | -64.781 | -1.6 | -1301.778 | 0.4807658
2930 | 2930 | 3356.044 | 163.736 | 397.027 | 46.6582 | -69.555 | -1.6 | -1302.222 | 0.4805885
2931 | 2931 | 3357.143 | 165.934 | 399.225 | 46.6582 | -67.357 | -1.6 | -1302.667 | 0.4804113
2932 | 2932 | 3356.044 | 163.736 | 396.847 | 46.6222 | -69.375 | -1.6 | -1303.111 | 0.480234
2933 | 2933 | 3357.143 | 168.132 | 401.784 | 46.7304 | -65.52 | -1.6 | -1303.556 | 0.4800567
2934 | 2934 | 3357.143 | 168.132 | 401.603 | 46.6942 | -65.339 | -1.6 | -1304 | 0.4798795
2935 | 2935 | 3356.044 | 168.132 | 401.423 | 46.6582 | -65.159 | -1.6 | -1304.444 | 0.4797022
2936 | 2936 | 3354.945 | 167.033 | 400.504 | 46.6942 | -66.438 | -1.6 | -1304.889 | 0.4795249
2937 | 2937 | 3354.945 | 165.934 | 399.405 | 46.6942 | -67.537 | -1.6 | -1305.333 | 0.4793476
2938 | 2938 | 3357.143 | 168.132 | 401.243 | 46.6222 | -64.979 | -1.6 | -1305.778 | 0.4791704
2939 | 2939 | 3356.044 | 165.934 | 399.405 | 46.6942 | -67.537 | -1.6 | -1306.222 | 0.4789931
2940 | 2940 | 3356.044 | 167.033 | 400.144 | 46.6222 | -66.078 | -1.6 | -1306.667 | 0.4788158
2941 | 2941 | 3357.143 | 168.132 | 402.324 | 46.8384 | -66.06 | -1.6 | -1307.111 | 0.4786385
2942 | 2942 | 3353.846 | 163.736 | 396.667 | 46.5862 | -69.195 | -1.6 | -1307.556 | 0.4784613
2943 | 2943 | 3352.747 | 167.033 | 400.144 | 46.6222 | -66.078 | -1.6 | -1308 | 0.478284
2944 | 2944 | 3354.945 | 167.033 | 400.324 | 46.6582 | -66.258 | -1.6 | -1308.444 | 0.4781067
2945 | 2945 | 3354.945 | 167.033 | 400.144 | 46.6222 | -66.078 | -1.6 | -1308.889 | 0.4779294
2946 | 2946 | 3354.945 | 167.033 | 400.504 | 46.6942 | -66.438 | -1.6 | -1309.333 | 0.4777522
2947 | 2947 | 3352.747 | 164.835 | 398.487 | 46.7304 | -68.817 | -1.6 | -1309.778 | 0.4775749
2948 | 2948 | 3353.846 | 167.033 | 401.045 | 46.8024 | -66.979 | -1.6 | -1310.222 | 0.4773976
2949 | 2949 | 3352.747 | 164.835 | 397.946 | 46.6222 | -68.276 | -1.6 | -1310.667 | 0.4772204
2950 | 2950 | 3354.945 | 167.033 | 401.045 | 46.8024 | -66.979 | -1.6 | -1311.111 | 0.4770431
2951 | 2951 | 3352.747 | 164.835 | 398.487 | 46.7304 | -68.817 | -1.6 | -1311.556 | 0.4768658
2952 | 2952 | 3352.747 | 165.934 | 399.405 | 46.6942 | -67.537 | -1.6 | -1312 | 0.4766885
2953 | 2953 | 3354.945 | 168.132 | 401.423 | 46.6582 | -65.159 | -1.6 | -1312.444 | 0.4765113
2954 | 2954 | 3353.846 | 165.934 | 399.225 | 46.6582 | -67.357 | -1.6 | -1312.889 | 0.476334
2955 | 2955 | 3354.945 | 168.132 | 401.423 | 46.6582 | -65.159 | -1.6 | -1313.333 | 0.4761567
2956 | 2956 | 3351.648 | 168.131 | 401.963 | 46.7664 | -65.701 | -1.6 | -1313.778 | 0.4759794
2957 | 2957 | 3353.846 | 170.329 | 404.521 | 46.8384 | -63.863 | -1.6 | -1314.222 | 0.4758022
2958 | 2958 | 3350.55 | 163.737 | 397.389 | 46.7304 | -69.915 | -1.6 | -1314.667 | 0.4756249
2959 | 2959 | 3353.846 | 167.033 | 401.045 | 46.8024 | -66.979 | -1.6 | -1315.111 | 0.4754476
2960 | 2960 | 3352.747 | 165.934 | 399.405 | 46.6942 | -67.537 | -1.6 | -1315.556 | 0.4752703
2961 | 2961 | 3352.747 | 165.934 | 398.865 | 46.5862 | -66.997 | -1.6 | -1316 | 0.4750931
2962 | 2962 | 3352.747 | 167.033 | 400.504 | 46.6942 | -66.438 | -1.6 | -1316.444 | 0.4749158
2963 | 2963 | 3351.648 | 169.23 | 402.521 | 46.6582 | -64.061 | -1.6 | -1316.889 | 0.4747385
2964 | 2964 | 3349.451 | 162.638 | 395.929 | 46.6582 | -70.653 | -1.6 | -1317.333 | 0.4745612
2965 | 2965 | 3352.747 | 168.132 | 401.603 | 46.6942 | -65.339 | -1.6 | -1317.778 | 0.474384
2966 | 2966 | 3351.648 | 167.033 | 400.324 | 46.6582 | -66.258 | -1.6 | -1318.222 | 0.4742067
2967 | 2967 | 3352.747 | 165.934 | 399.225 | 46.6582 | -67.357 | -1.6 | -1318.667 | 0.4740294
2968 | 2968 | 3351.648 | 165.934 | 399.586 | 46.7304 | -67.718 | -1.6 | -1319.111 | 0.4738522
2969 | 2969 | 3352.747 | 167.033 | 400.504 | 46.6942 | -66.438 | -1.6 | -1319.556 | 0.4736749
2970 | 2970 | 3352.747 | 167.033 | 400.324 | 46.6582 | -66.258 | -1.6 | -1320 | 0.4734976
2971 | 2971 | 3350.55 | 167.033 | 401.225 | 46.8384 | -67.159 | -1.6 | -1320.444 | 0.4733203
2972 | 2972 | 3350.55 | 167.033 | 400.685 | 46.7304 | -66.619 | -1.6 | -1320.889 | 0.4731431
2973 | 2973 | 3351.648 | 167.033 | 400.685 | 46.7304 | -66.619 | -1.6 | -1321.333 | 0.4729658
2974 | 2974 | 3350.55 | 165.935 | 399.947 | 46.8024 | -68.077 | -1.6 | -1321.778 | 0.4727885
2975 | 2975 | 3351.648 | 167.033 | 400.685 | 46.7304 | -66.619 | -1.6 | -1322.222 | 0.4726112
2976 | 2976 | 3350.55 | 165.935 | 399.406 | 46.6942 | -67.536 | -1.6 | -1322.667 | 0.472434
2977 | 2977 | 3352.747 | 168.132 | 401.423 | 46.6582 | -65.159 | -1.6 | -1323.111 | 0.4722567
2978 | 2978 | 3349.451 | 164.836 | 398.127 | 46.6582 | -68.455 | -1.6 | -1323.556 | 0.4720794
2979 | 2979 | 3351.648 | 165.934 | 399.225 | 46.6582 | -67.357 | -1.6 | -1324 | 0.4719021
2980 | 2980 | 3351.648 | 168.131 | 401.602 | 46.6942 | -65.34 | -1.6 | -1324.444 | 0.4717249
2981 | 2981 | 3349.451 | 164.836 | 398.848 | 46.8024 | -69.176 | -1.6 | -1324.889 | 0.4715476
2982 | 2982 | 3349.451 | 165.934 | 399.946 | 46.8024 | -68.078 | -1.6 | -1325.333 | 0.4713703
2983 | 2983 | 3349.451 | 164.836 | 398.668 | 46.7664 | -68.996 | -1.6 | -1325.778 | 0.4711931
2984 | 2984 | 3347.253 | 164.835 | 398.306 | 46.6942 | -68.636 | -1.6 | -1326.222 | 0.4710158
2985 | 2985 | 3351.648 | 171.428 | 404.539 | 46.6222 | -61.683 | -1.6 | -1326.667 | 0.4708385
2986 | 2986 | 3349.451 | 167.033 | 400.504 | 46.6942 | -66.438 | -1.6 | -1327.111 | 0.4706612
2987 | 2987 | 3349.451 | 165.934 | 399.586 | 46.7304 | -67.718 | -1.6 | -1327.556 | 0.470484
2988 | 2988 | 3350.55 | 168.132 | 401.603 | 46.6942 | -65.339 | -1.6 | -1328 | 0.4703067
2989 | 2989 | 3348.352 | 167.033 | 401.045 | 46.8024 | -66.979 | -1.6 | -1328.444 | 0.4701294
2990 | 2990 | 3348.352 | 165.934 | 399.766 | 46.7664 | -67.898 | -1.6 | -1328.889 | 0.4699521
2991 | 2991 | 3348.352 | 165.934 | 399.766 | 46.7664 | -67.898 | -1.6 | -1329.333 | 0.4697749
2992 | 2992 | 3347.253 | 167.033 | 401.045 | 46.8024 | -66.979 | -1.6 | -1329.778 | 0.4695976
2993 | 2993 | 3349.451 | 168.132 | 401.964 | 46.7664 | -65.7 | -1.6 | -1330.222 | 0.4694203
2994 | 2994 | 3348.352 | 167.033 | 400.865 | 46.7664 | -66.799 | -1.6 | -1330.667 | 0.469243
2995 | 2995 | 3347.253 | 167.033 | 400.685 | 46.7304 | -66.619 | -1.6 | -1331.111 | 0.4690658
2996 | 2996 | 3347.253 | 165.934 | 399.946 | 46.8024 | -68.078 | -1.6 | -1331.556 | 0.4688885
2997 | 2997 | 3347.253 | 167.033 | 400.685 | 46.7304 | -66.619 | -1.6 | -1332 | 0.4687112
2998 | 2998 | 3348.352 | 168.132 | 402.144 | 46.8024 | -65.88 | -1.6 | -1332.444 | 0.4685339
2999 | 2999 | 3351.648 | 169.23 | 402.882 | 46.7304 | -64.422 | -1.6 | -1332.889 | 0.4683567
3000 | 3000 | 3347.253 | 165.934 | 399.766 | 46.7664 | -67.898 | -1.6 | -1333.333 | 0.4681794
3001 | 3001 | 3347.253 | 165.934 | 399.405 | 46.6942 | -67.537 | -1.6 | -1333.778 | 0.4680021
3002 | 3002 | 3346.154 | 165.934 | 399.586 | 46.7304 | -67.718 | -1.6 | -1334.222 | 0.4678249
3003 | 3003 | 3346.154 | 165.934 | 400.306 | 46.8744 | -68.438 | -1.6 | -1334.667 | 0.4676476
3004 | 3004 | 3346.154 | 165.934 | 399.946 | 46.8024 | -68.078 | -1.6 | -1335.111 | 0.4674703
3005 | 3005 | 3345.055 | 165.934 | 400.306 | 46.8744 | -68.438 | -1.6 | -1335.556 | 0.467293
3006 | 3006 | 3342.857 | 163.736 | 397.388 | 46.7304 | -69.916 | -1.6 | -1336 | 0.4671158
3007 | 3007 | 3343.956 | 163.736 | 397.027 | 46.6582 | -69.555 | -1.6 | -1336.444 | 0.4669385
3008 | 3008 | 3347.253 | 167.033 | 400.865 | 46.7664 | -66.799 | -1.6 | -1336.889 | 0.4667612
3009 | 3009 | 3346.154 | 167.033 | 400.324 | 46.6582 | -66.258 | -1.6 | -1337.333 | 0.4665839
3010 | 3010 | 3346.154 | 167.033 | 400.685 | 46.7304 | -66.619 | -1.6 | -1337.778 | 0.4664067
3011 | 3011 | 3346.154 | 167.033 | 401.045 | 46.8024 | -66.979 | -1.6 | -1338.222 | 0.4662294
3012 | 3012 | 3345.055 | 165.934 | 399.405 | 46.6942 | -67.537 | -1.6 | -1338.667 | 0.4660521
3013 | 3013 | 3346.154 | 167.033 | 401.045 | 46.8024 | -66.979 | -1.6 | -1339.111 | 0.4658748
3014 | 3014 | 3343.956 | 167.033 | 400.685 | 46.7304 | -66.619 | -1.6 | -1339.556 | 0.4656976
3015 | 3015 | 3343.956 | 164.835 | 398.667 | 46.7664 | -68.997 | -1.6 | -1340 | 0.4655203
3016 | 3016 | 3343.956 | 165.934 | 400.126 | 46.8384 | -68.258 | -1.6 | -1340.444 | 0.465343
3017 | 3017 | 3345.055 | 167.033 | 401.405 | 46.8744 | -67.339 | -1.6 | -1340.889 | 0.4651658
3018 | 3018 | 3343.956 | 165.934 | 399.766 | 46.7664 | -67.898 | -1.6 | -1341.333 | 0.4649885
3019 | 3019 | 3346.154 | 169.231 | 403.063 | 46.7664 | -64.601 | -1.6 | -1341.778 | 0.4648112
3020 | 3020 | 3343.956 | 168.132 | 401.423 | 46.6582 | -65.159 | -1.6 | -1342.222 | 0.4646339
3021 | 3021 | 3342.857 | 165.934 | 399.586 | 46.7304 | -67.718 | -1.6 | -1342.667 | 0.4644567
3022 | 3022 | 3343.956 | 167.033 | 401.585 | 46.9104 | -67.519 | -1.6 | -1343.111 | 0.4642794
3023 | 3023 | 3343.956 | 167.033 | 400.504 | 46.6942 | -66.438 | -1.6 | -1343.556 | 0.4641021
3024 | 3024 | 3343.956 | 167.033 | 401.225 | 46.8384 | -67.159 | -1.6 | -1344 | 0.4639248
3025 | 3025 | 3342.857 | 167.033 | 400.685 | 46.7304 | -66.619 | -1.6 | -1344.444 | 0.4637476
3026 | 3026 | 3343.956 | 165.934 | 400.306 | 46.8744 | -68.438 | -1.6 | -1344.889 | 0.4635703
3027 | 3027 | 3343.956 | 170.33 | 404.522 | 46.8384 | -63.862 | -1.6 | -1345.333 | 0.463393
3028 | 3028 | 3340.659 | 162.637 | 397.009 | 46.8744 | -71.735 | -1.6 | -1345.778 | 0.4632157
3029 | 3029 | 3342.857 | 165.934 | 400.126 | 46.8384 | -68.258 | -1.6 | -1346.222 | 0.4630385
3030 | 3030 | 3342.857 | 165.934 | 400.486 | 46.9104 | -68.618 | -1.6 | -1346.667 | 0.4628612
3031 | 3031 | 3342.857 | 165.934 | 399.766 | 46.7664 | -67.898 | -1.6 | -1347.111 | 0.4626839
3032 | 3032 | 3343.956 | 167.033 | 401.405 | 46.8744 | -67.339 | -1.6 | -1347.556 | 0.4625066
3033 | 3033 | 3341.758 | 167.032 | 401.584 | 46.9104 | -67.52 | -1.6 | -1348 | 0.4623294
3034 | 3034 | 3342.857 | 169.231 | 402.342 | 46.6222 | -63.88 | -1.6 | -1348.444 | 0.4621521
3035 | 3035 | 3342.857 | 167.033 | 400.865 | 46.7664 | -66.799 | -1.6 | -1348.889 | 0.4619748
3036 | 3036 | 3341.758 | 167.032 | 401.404 | 46.8744 | -67.34 | -1.6 | -1349.333 | 0.4617976
3037 | 3037 | 3341.758 | 165.934 | 400.126 | 46.8384 | -68.258 | -1.6 | -1349.778 | 0.4616203
3038 | 3038 | 3340.659 | 167.033 | 400.685 | 46.7304 | -66.619 | -1.6 | -1350.222 | 0.461443
3039 | 3039 | 3340.659 | 165.933 | 399.585 | 46.7304 | -67.719 | -1.6 | -1350.667 | 0.4612657
3040 | 3040 | 3341.758 | 164.835 | 399.567 | 46.9464 | -69.897 | -1.6 | -1351.111 | 0.4610885
3041 | 3041 | 3341.758 | 170.329 | 403.981 | 46.7304 | -63.323 | -1.6 | -1351.556 | 0.4609112
3042 | 3042 | 3340.659 | 165.933 | 399.945 | 46.8024 | -68.079 | -1.6 | -1352 | 0.4607339
3043 | 3043 | 3340.659 | 167.033 | 401.045 | 46.8024 | -66.979 | -1.6 | -1352.444 | 0.4605566
3044 | 3044 | 3340.659 | 167.033 | 400.865 | 46.7664 | -66.799 | -1.6 | -1352.889 | 0.4603794
3045 | 3045 | 3340.659 | 165.933 | 399.585 | 46.7304 | -67.719 | -1.6 | -1353.333 | 0.4602021
3046 | 3046 | 3340.659 | 167.033 | 401.405 | 46.8744 | -67.339 | -1.6 | -1353.778 | 0.4600248
3047 | 3047 | 3340.659 | 165.933 | 400.305 | 46.8744 | -68.439 | -1.6 | -1354.222 | 0.4598475
3048 | 3048 | 3336.264 | 162.638 | 396.29 | 46.7304 | -71.014 | -1.6 | -1354.667 | 0.4596703
3049 | 3049 | 3340.659 | 167.033 | 401.225 | 46.8384 | -67.159 | -1.6 | -1355.111 | 0.459493
3050 | 3050 | 3339.561 | 165.935 | 400.127 | 46.8384 | -68.257 | -1.6 | -1355.556 | 0.4593157
3051 | 3051 | 3340.659 | 167.033 | 401.585 | 46.9104 | -67.519 | -1.6 | -1356 | 0.4591385
3052 | 3052 | 3340.659 | 169.23 | 403.062 | 46.7664 | -64.602 | -1.6 | -1356.444 | 0.4589612
3053 | 3053 | 3339.561 | 167.034 | 401.046 | 46.8024 | -66.978 | -1.6 | -1356.889 | 0.4587839
3054 | 3054 | 3338.462 | 164.836 | 398.127 | 46.6582 | -68.455 | -1.6 | -1357.333 | 0.4586066
3055 | 3055 | 3338.462 | 163.736 | 398.288 | 46.9104 | -70.816 | -1.6 | -1357.778 | 0.4584294
3056 | 3056 | 3338.462 | 165.935 | 399.767 | 46.7664 | -67.897 | -1.6 | -1358.222 | 0.4582521
3057 | 3057 | 3338.462 | 167.033 | 401.405 | 46.8744 | -67.339 | -1.6 | -1358.667 | 0.4580748
3058 | 3058 | 3338.462 | 165.935 | 400.127 | 46.8384 | -68.257 | -1.6 | -1359.111 | 0.4578975
3059 | 3059 | 3339.561 | 168.132 | 402.144 | 46.8024 | -65.88 | -1.6 | -1359.556 | 0.4577203
3060 | 3060 | 3337.363 | 165.934 | 400.306 | 46.8744 | -68.438 | -1.6 | -1360 | 0.457543
3061 | 3061 | 3341.758 | 170.329 | 404.701 | 46.8744 | -64.043 | -1.6 | -1360.444 | 0.4573657
3062 | 3062 | 3338.462 | 167.033 | 401.405 | 46.8744 | -67.339 | -1.6 | -1360.889 | 0.4571884
3063 | 3063 | 3338.462 | 167.033 | 401.045 | 46.8024 | -66.979 | -1.6 | -1361.333 | 0.4570112
3064 | 3064 | 3338.462 | 168.132 | 401.964 | 46.7664 | -65.7 | -1.6 | -1361.778 | 0.4568339
3065 | 3065 | 3338.462 | 167.033 | 401.585 | 46.9104 | -67.519 | -1.6 | -1362.222 | 0.4566566
3066 | 3066 | 3337.363 | 167.033 | 401.225 | 46.8384 | -67.159 | -1.6 | -1362.667 | 0.4564793
3067 | 3067 | 3338.462 | 168.132 | 402.864 | 46.9464 | -66.6 | -1.6 | -1363.111 | 0.4563021
3068 | 3068 | 3337.363 | 170.33 | 404.342 | 46.8024 | -63.682 | -1.6 | -1363.556 | 0.4561248
3069 | 3069 | 3337.363 | 167.033 | 401.045 | 46.8024 | -66.979 | -1.6 | -1364 | 0.4559475
3070 | 3070 | 3336.264 | 165.934 | 400.486 | 46.9104 | -68.618 | -1.6 | -1364.444 | 0.4557703
3071 | 3071 | 3337.363 | 165.934 | 400.486 | 46.9104 | -68.618 | -1.6 | -1364.889 | 0.455593
3072 | 3072 | 3337.363 | 168.132 | 402.684 | 46.9104 | -66.42 | -1.6 | -1365.333 | 0.4554157
3073 | 3073 | 3337.363 | 167.033 | 401.405 | 46.8744 | -67.339 | -1.6 | -1365.778 | 0.4552384
3074 | 3074 | 3336.264 | 167.033 | 401.765 | 46.9464 | -67.699 | -1.6 | -1366.222 | 0.4550612
3075 | 3075 | 3335.165 | 163.736 | 397.928 | 46.8384 | -70.456 | -1.6 | -1366.667 | 0.4548839
3076 | 3076 | 3336.264 | 167.033 | 401.405 | 46.8744 | -67.339 | -1.6 | -1367.111 | 0.4547066
3077 | 3077 | 3336.264 | 165.934 | 400.847 | 46.9826 | -68.979 | -1.6 | -1367.556 | 0.4545293
3078 | 3078 | 3335.165 | 165.934 | 400.306 | 46.8744 | -68.438 | -1.6 | -1368 | 0.4543521
3079 | 3079 | 3336.264 | 167.033 | 401.765 | 46.9464 | -67.699 | -1.6 | -1368.444 | 0.4541748
3080 | 3080 | 3338.462 | 169.231 | 403.603 | 46.8744 | -65.141 | -1.6 | -1368.889 | 0.4539975
3081 | 3081 | 3335.165 | 169.231 | 403.963 | 46.9464 | -65.501 | -1.6 | -1369.333 | 0.4538202
3082 | 3082 | 3336.264 | 167.033 | 401.765 | 46.9464 | -67.699 | -1.6 | -1369.778 | 0.453643
3083 | 3083 | 3335.165 | 168.132 | 402.324 | 46.8384 | -66.06 | -1.6 | -1370.222 | 0.4534657
3084 | 3084 | 3336.264 | 169.231 | 403.423 | 46.8384 | -64.961 | -1.6 | -1370.667 | 0.4532884
3085 | 3085 | 3335.165 | 167.033 | 401.405 | 46.8744 | -67.339 | -1.6 | -1371.111 | 0.4531112
3086 | 3086 | 3335.165 | 167.033 | 401.045 | 46.8024 | -66.979 | -1.6 | -1371.556 | 0.4529339
3087 | 3087 | 3335.165 | 168.132 | 403.045 | 46.9826 | -66.781 | -1.6 | -1372 | 0.4527566
3088 | 3088 | 3335.165 | 165.934 | 400.126 | 46.8384 | -68.258 | -1.6 | -1372.444 | 0.4525793
3089 | 3089 | 3334.066 | 164.835 | 399.567 | 46.9464 | -69.897 | -1.6 | -1372.889 | 0.4524021
3090 | 3090 | 3335.165 | 168.132 | 402.504 | 46.8744 | -66.24 | -1.6 | -1373.333 | 0.4522248
3091 | 3091 | 3334.066 | 168.132 | 402.504 | 46.8744 | -66.24 | -1.6 | -1373.778 | 0.4520475
3092 | 3092 | 3334.066 | 167.033 | 401.585 | 46.9104 | -67.519 | -1.6 | -1374.222 | 0.4518702
3093 | 3093 | 3334.066 | 165.934 | 400.126 | 46.8384 | -68.258 | -1.6 | -1374.667 | 0.451693
3094 | 3094 | 3331.868 | 164.835 | 399.207 | 46.8744 | -69.537 | -1.6 | -1375.111 | 0.4515157
3095 | 3095 | 3334.066 | 169.231 | 403.603 | 46.8744 | -65.141 | -1.6 | -1375.556 | 0.4513384
3096 | 3096 | 3334.066 | 167.033 | 401.765 | 46.9464 | -67.699 | -1.6 | -1376 | 0.4511611
3097 | 3097 | 3334.066 | 168.132 | 402.504 | 46.8744 | -66.24 | -1.6 | -1376.444 | 0.4509839
3098 | 3098 | 3332.967 | 167.033 | 401.405 | 46.8744 | -67.339 | -1.6 | -1376.889 | 0.4508066
3099 | 3099 | 3332.967 | 165.934 | 400.486 | 46.9104 | -68.618 | -1.6 | -1377.333 | 0.4506293
3100 | 3100 | 3332.967 | 167.033 | 402.306 | 47.0546 | -68.24 | -1.6 | -1377.778 | 0.450452
3101 | 3101 | 3334.066 | 167.033 | 401.765 | 46.9464 | -67.699 | -1.6 | -1378.222 | 0.4502748
3102 | 3102 | 3334.066 | 170.33 | 404.882 | 46.9104 | -64.222 | -1.6 | -1378.667 | 0.4500975
3103 | 3103 | 3331.868 | 167.033 | 401.585 | 46.9104 | -67.519 | -1.6 | -1379.111 | 0.4499202
3104 | 3104 | 3332.967 | 168.132 | 402.864 | 46.9464 | -66.6 | -1.6 | -1379.556 | 0.449743
3105 | 3105 | 3332.967 | 168.132 | 402.504 | 46.8744 | -66.24 | -1.6 | -1380 | 0.4495657
3106 | 3106 | 3331.868 | 165.934 | 400.486 | 46.9104 | -68.618 | -1.6 | -1380.444 | 0.4493884
3107 | 3107 | 3331.868 | 168.132 | 402.324 | 46.8384 | -66.06 | -1.6 | -1380.889 | 0.4492111
3108 | 3108 | 3331.868 | 167.033 | 401.946 | 46.9826 | -67.88 | -1.6 | -1381.333 | 0.4490339
3109 | 3109 | 3332.967 | 169.231 | 403.423 | 46.8384 | -64.961 | -1.6 | -1381.778 | 0.4488566
3110 | 3110 | 3332.967 | 169.231 | 404.144 | 46.9826 | -65.682 | -1.6 | -1382.222 | 0.4486793
3111 | 3111 | 3329.67 | 164.835 | 399.207 | 46.8744 | -69.537 | -1.6 | -1382.667 | 0.448502
3112 | 3112 | 3330.77 | 167.034 | 401.947 | 46.9826 | -67.879 | -1.6 | -1383.111 | 0.4483248
3113 | 3113 | 3331.868 | 169.23 | 403.602 | 46.8744 | -65.142 | -1.6 | -1383.556 | 0.4481475
3114 | 3114 | 3330.77 | 165.935 | 400.667 | 46.9464 | -68.797 | -1.6 | -1384 | 0.4479702
3115 | 3115 | 3328.571 | 167.032 | 401.044 | 46.8024 | -66.98 | -1.6 | -1384.444 | 0.4477929
3116 | 3116 | 3326.374 | 165.935 | 400.307 | 46.8744 | -68.437 | -1.6 | -1384.889 | 0.4476157
3117 | 3117 | 3330.77 | 167.034 | 401.947 | 46.9826 | -67.879 | -1.6 | -1385.333 | 0.4474384
3118 | 3118 | 3330.77 | 168.132 | 402.864 | 46.9464 | -66.6 | -1.6 | -1385.778 | 0.4472611
3119 | 3119 | 3330.77 | 168.132 | 402.324 | 46.8384 | -66.06 | -1.6 | -1386.222 | 0.4470839
3120 | 3120 | 3329.67 | 165.934 | 400.306 | 46.8744 | -68.438 | -1.6 | -1386.667 | 0.4469066
3121 | 3121 | 3329.67 | 165.934 | 400.486 | 46.9104 | -68.618 | -1.6 | -1387.111 | 0.4467293
3122 | 3122 | 3328.571 | 164.835 | 399.387 | 46.9104 | -69.717 | -1.6 | -1387.556 | 0.446552
3123 | 3123 | 3329.67 | 165.934 | 400.666 | 46.9464 | -68.798 | -1.6 | -1388 | 0.4463748
3124 | 3124 | 3328.571 | 165.933 | 400.846 | 46.9826 | -68.98 | -1.6 | -1388.444 | 0.4461975
3125 | 3125 | 3329.67 | 167.032 | 402.125 | 47.0186 | -68.061 | -1.6 | -1388.889 | 0.4460202
3126 | 3126 | 3329.67 | 168.131 | 402.503 | 46.8744 | -66.241 | -1.6 | -1389.333 | 0.4458429
3127 | 3127 | 3329.67 | 168.131 | 402.503 | 46.8744 | -66.241 | -1.6 | -1389.778 | 0.4456657
3128 | 3128 | 3328.571 | 168.132 | 402.144 | 46.8024 | -65.88 | -1.6 | -1390.222 | 0.4454884
3129 | 3129 | 3327.473 | 165.934 | 400.306 | 46.8744 | -68.438 | -1.6 | -1390.667 | 0.4453111
3130 | 3130 | 3328.571 | 165.933 | 400.665 | 46.9464 | -68.799 | -1.6 | -1391.111 | 0.4451338
3131 | 3131 | 3328.571 | 167.032 | 401.945 | 46.9826 | -67.881 | -1.6 | -1391.556 | 0.4449566
3132 | 3132 | 3328.571 | 168.132 | 402.684 | 46.9104 | -66.42 | -1.6 | -1392 | 0.4447793
3133 | 3133 | 3328.571 | 167.032 | 401.764 | 46.9464 | -67.7 | -1.6 | -1392.444 | 0.444602
3134 | 3134 | 3328.571 | 168.132 | 402.684 | 46.9104 | -66.42 | -1.6 | -1392.889 | 0.4444247
3135 | 3135 | 3328.571 | 164.835 | 399.387 | 46.9104 | -69.717 | -1.6 | -1393.333 | 0.4442475
3136 | 3136 | 3326.374 | 165.935 | 400.487 | 46.9104 | -68.617 | -1.6 | -1393.778 | 0.4440702
3137 | 3137 | 3327.473 | 167.034 | 401.766 | 46.9464 | -67.698 | -1.6 | -1394.222 | 0.4438929
3138 | 3138 | 3327.473 | 167.034 | 401.406 | 46.8744 | -67.338 | -1.6 | -1394.667 | 0.4437157
3139 | 3139 | 3327.473 | 168.132 | 402.504 | 46.8744 | -66.24 | -1.6 | -1395.111 | 0.4435384
3140 | 3140 | 3327.473 | 167.034 | 401.947 | 46.9826 | -67.879 | -1.6 | -1395.556 | 0.4433611
3141 | 3141 | 3327.473 | 167.034 | 401.766 | 46.9464 | -67.698 | -1.6 | -1396 | 0.4431838
3142 | 3142 | 3325.275 | 168.132 | 403.225 | 47.0186 | -66.961 | -1.6 | -1396.444 | 0.4430066
3143 | 3143 | 3326.374 | 165.935 | 400.487 | 46.9104 | -68.617 | -1.6 | -1396.889 | 0.4428293
3144 | 3144 | 3326.374 | 167.033 | 402.126 | 47.0186 | -68.06 | -1.6 | -1397.333 | 0.442652
3145 | 3145 | 3327.473 | 167.034 | 401.586 | 46.9104 | -67.518 | -1.6 | -1397.778 | 0.4424747
3146 | 3146 | 3327.473 | 167.034 | 401.947 | 46.9826 | -67.879 | -1.6 | -1398.222 | 0.4422975
3147 | 3147 | 3326.374 | 168.132 | 403.225 | 47.0186 | -66.961 | -1.6 | -1398.667 | 0.4421202
3148 | 3148 | 3327.473 | 168.132 | 402.684 | 46.9104 | -66.42 | -1.6 | -1399.111 | 0.4419429
3149 | 3149 | 3321.978 | 160.439 | 396.072 | 47.1266 | -75.194 | -1.6 | -1399.556 | 0.4417656
3150 | 3150 | 3327.473 | 168.132 | 402.684 | 46.9104 | -66.42 | -1.6 | -1400 | 0.4415884
3151 | 3151 | 3326.374 | 168.132 | 402.504 | 46.8744 | -66.24 | -1.6 | -1400.444 | 0.4414111
3152 | 3152 | 3325.275 | 167.033 | 401.405 | 46.8744 | -67.339 | -1.6 | -1400.889 | 0.4412338
3153 | 3153 | 3326.374 | 168.132 | 402.144 | 46.8024 | -65.88 | -1.6 | -1401.333 | 0.4410566
3154 | 3154 | 3324.176 | 165.934 | 400.666 | 46.9464 | -68.798 | -1.6 | -1401.778 | 0.4408793
3155 | 3155 | 3325.275 | 167.033 | 401.405 | 46.8744 | -67.339 | -1.6 | -1402.222 | 0.440702
3156 | 3156 | 3323.077 | 163.736 | 398.288 | 46.9104 | -70.816 | -1.6 | -1402.667 | 0.4405247
3157 | 3157 | 3325.275 | 168.132 | 402.864 | 46.9464 | -66.6 | -1.6 | -1403.111 | 0.4403475
3158 | 3158 | 3323.077 | 165.934 | 400.486 | 46.9104 | -68.618 | -1.6 | -1403.556 | 0.4401702
3159 | 3159 | 3325.275 | 167.033 | 401.585 | 46.9104 | -67.519 | -1.6 | -1404 | 0.4399929
3160 | 3160 | 3324.176 | 165.934 | 400.847 | 46.9826 | -68.979 | -1.6 | -1404.444 | 0.4398156
3161 | 3161 | 3323.077 | 164.835 | 399.387 | 46.9104 | -69.717 | -1.6 | -1404.889 | 0.4396384
3162 | 3162 | 3324.176 | 170.33 | 404.882 | 46.9104 | -64.222 | -1.6 | -1405.333 | 0.4394611
3163 | 3163 | 3325.275 | 170.33 | 404.882 | 46.9104 | -64.222 | -1.6 | -1405.778 | 0.4392838
3164 | 3164 | 3323.077 | 167.033 | 402.126 | 47.0186 | -68.06 | -1.6 | -1406.222 | 0.4391065
3165 | 3165 | 3323.077 | 167.033 | 401.946 | 46.9826 | -67.88 | -1.6 | -1406.667 | 0.4389293
3166 | 3166 | 3323.077 | 165.934 | 400.847 | 46.9826 | -68.979 | -1.6 | -1407.111 | 0.438752
3167 | 3167 | 3323.077 | 167.033 | 402.126 | 47.0186 | -68.06 | -1.6 | -1407.556 | 0.4385747
3168 | 3168 | 3321.978 | 163.736 | 398.468 | 46.9464 | -70.996 | -1.6 | -1408 | 0.4383974
3169 | 3169 | 3321.978 | 167.033 | 401.765 | 46.9464 | -67.699 | -1.6 | -1408.444 | 0.4382202
3170 | 3170 | 3320.879 | 167.033 | 401.946 | 46.9826 | -67.88 | -1.6 | -1408.889 | 0.4380429
3171 | 3171 | 3323.077 | 167.033 | 402.126 | 47.0186 | -68.06 | -1.6 | -1409.333 | 0.4378656
3172 | 3172 | 3321.978 | 165.934 | 400.666 | 46.9464 | -68.798 | -1.6 | -1409.778 | 0.4376884
3173 | 3173 | 3323.077 | 168.132 | 402.684 | 46.9104 | -66.42 | -1.6 | -1410.222 | 0.4375111
3174 | 3174 | 3321.978 | 167.033 | 401.946 | 46.9826 | -67.88 | -1.6 | -1410.667 | 0.4373338
3175 | 3175 | 3321.978 | 168.132 | 403.045 | 46.9826 | -66.781 | -1.6 | -1411.111 | 0.4371565
3176 | 3176 | 3323.077 | 168.132 | 403.405 | 47.0546 | -67.141 | -1.6 | -1411.556 | 0.4369793
3177 | 3177 | 3324.176 | 170.33 | 404.882 | 46.9104 | -64.222 | -1.6 | -1412 | 0.436802
3178 | 3178 | 3321.978 | 168.132 | 402.864 | 46.9464 | -66.6 | -1.6 | -1412.444 | 0.4366247
3179 | 3179 | 3320.879 | 165.934 | 400.847 | 46.9826 | -68.979 | -1.6 | -1412.889 | 0.4364474
3180 | 3180 | 3321.978 | 168.132 | 402.864 | 46.9464 | -66.6 | -1.6 | -1413.333 | 0.4362702
3181 | 3181 | 3320.879 | 167.033 | 401.946 | 46.9826 | -67.88 | -1.6 | -1413.778 | 0.4360929
3182 | 3182 | 3320.879 | 167.033 | 401.765 | 46.9464 | -67.699 | -1.6 | -1414.222 | 0.4359156
3183 | 3183 | 3319.78 | 167.033 | 402.306 | 47.0546 | -68.24 | -1.6 | -1414.667 | 0.4357383
3184 | 3184 | 3321.978 | 170.33 | 405.062 | 46.9464 | -64.402 | -1.6 | -1415.111 | 0.4355611
3185 | 3185 | 3319.78 | 165.934 | 400.666 | 46.9464 | -68.798 | -1.6 | -1415.556 | 0.4353838
3186 | 3186 | 3319.78 | 165.934 | 400.486 | 46.9104 | -68.618 | -1.6 | -1416 | 0.4352065
3187 | 3187 | 3318.682 | 163.737 | 398.83 | 47.0186 | -71.356 | -1.6 | -1416.444 | 0.4350293
3188 | 3188 | 3318.682 | 165.935 | 400.487 | 46.9104 | -68.617 | -1.6 | -1416.889 | 0.434852
3189 | 3189 | 3319.78 | 168.132 | 403.045 | 46.9826 | -66.781 | -1.6 | -1417.333 | 0.4346747
3190 | 3190 | 3317.583 | 162.638 | 397.731 | 47.0186 | -72.455 | -1.6 | -1417.778 | 0.4344974
3191 | 3191 | 3320.879 | 169.231 | 405.044 | 47.1626 | -66.582 | -1.6 | -1418.222 | 0.4343202
3192 | 3192 | 3318.682 | 165.935 | 400.487 | 46.9104 | -68.617 | -1.6 | -1418.667 | 0.4341429
3193 | 3193 | 3320.879 | 168.132 | 402.684 | 46.9104 | -66.42 | -1.6 | -1419.111 | 0.4339656
3194 | 3194 | 3319.78 | 167.033 | 401.765 | 46.9464 | -67.699 | -1.6 | -1419.556 | 0.4337883
3195 | 3195 | 3318.682 | 168.132 | 403.045 | 46.9826 | -66.781 | -1.6 | -1420 | 0.4336111
3196 | 3196 | 3318.682 | 168.132 | 403.225 | 47.0186 | -66.961 | -1.6 | -1420.444 | 0.4334338
3197 | 3197 | 3317.583 | 165.935 | 401.028 | 47.0186 | -69.158 | -1.6 | -1420.889 | 0.4332565
3198 | 3198 | 3316.483 | 163.736 | 399.009 | 47.0546 | -71.537 | -1.6 | -1421.333 | 0.4330792
3199 | 3199 | 3318.682 | 167.034 | 401.947 | 46.9826 | -67.879 | -1.6 | -1421.778 | 0.432902
3200 | 3200 | 3318.682 | 167.034 | 401.947 | 46.9826 | -67.879 | -1.6 | -1422.222 | 0.4327247
3201 | 3201 | 3318.682 | 168.132 | 403.225 | 47.0186 | -66.961 | -1.6 | -1422.667 | 0.4325474
3202 | 3202 | 3317.583 | 167.033 | 401.946 | 46.9826 | -67.88 | -1.6 | -1423.111 | 0.4323701
3203 | 3203 | 3317.583 | 162.638 | 398.271 | 47.1266 | -72.995 | -1.6 | -1423.556 | 0.4321929
3204 | 3204 | 3315.385 | 164.835 | 399.928 | 47.0186 | -70.258 | -1.6 | -1424 | 0.4320156
3205 | 3205 | 3317.583 | 167.033 | 402.126 | 47.0186 | -68.06 | -1.6 | -1424.444 | 0.4318383
3206 | 3206 | 3317.583 | 167.033 | 402.306 | 47.0546 | -68.24 | -1.6 | -1424.889 | 0.4316611
3207 | 3207 | 3318.682 | 168.132 | 403.405 | 47.0546 | -67.141 | -1.6 | -1425.333 | 0.4314838
3208 | 3208 | 3316.483 | 165.933 | 400.846 | 46.9826 | -68.98 | -1.6 | -1425.778 | 0.4313065
3209 | 3209 | 3315.385 | 164.835 | 399.567 | 46.9464 | -69.897 | -1.6 | -1426.222 | 0.4311292
3210 | 3210 | 3315.385 | 163.737 | 398.83 | 47.0186 | -71.356 | -1.6 | -1426.667 | 0.430952
3211 | 3211 | 3315.385 | 164.835 | 399.928 | 47.0186 | -70.258 | -1.6 | -1427.111 | 0.4307747
3212 | 3212 | 3319.78 | 170.329 | 405.061 | 46.9464 | -64.403 | -1.6 | -1427.556 | 0.4305974
3213 | 3213 | 3316.483 | 167.032 | 402.485 | 47.0906 | -68.421 | -1.6 | -1428 | 0.4304201
3214 | 3214 | 3316.483 | 167.032 | 402.305 | 47.0546 | -68.241 | -1.6 | -1428.444 | 0.4302429
3215 | 3215 | 3316.483 | 168.131 | 402.863 | 46.9464 | -66.601 | -1.6 | -1428.889 | 0.4300656
3216 | 3216 | 3316.483 | 168.131 | 403.764 | 47.1266 | -67.502 | -1.6 | -1429.333 | 0.4298883
3217 | 3217 | 3314.286 | 164.835 | 400.288 | 47.0906 | -70.618 | -1.6 | -1429.778 | 0.429711
3218 | 3218 | 3316.483 | 169.23 | 403.782 | 46.9104 | -65.322 | -1.6 | -1430.222 | 0.4295338
3219 | 3219 | 3315.385 | 165.934 | 400.847 | 46.9826 | -68.979 | -1.6 | -1430.667 | 0.4293565
3220 | 3220 | 3314.286 | 164.835 | 400.108 | 47.0546 | -70.438 | -1.6 | -1431.111 | 0.4291792
3221 | 3221 | 3315.385 | 168.132 | 403.405 | 47.0546 | -67.141 | -1.6 | -1431.556 | 0.429002
3222 | 3222 | 3315.385 | 165.934 | 401.387 | 47.0906 | -69.519 | -1.6 | -1432 | 0.4288247
3223 | 3223 | 3313.187 | 165.934 | 401.387 | 47.0906 | -69.519 | -1.6 | -1432.444 | 0.4286474
3224 | 3224 | 3314.286 | 167.033 | 401.765 | 46.9464 | -67.699 | -1.6 | -1432.889 | 0.4284701
3225 | 3225 | 3315.385 | 168.132 | 403.405 | 47.0546 | -67.141 | -1.6 | -1433.333 | 0.4282929
3226 | 3226 | 3314.286 | 165.934 | 401.567 | 47.1266 | -69.699 | -1.6 | -1433.778 | 0.4281156
3227 | 3227 | 3314.286 | 167.033 | 402.126 | 47.0186 | -68.06 | -1.6 | -1434.222 | 0.4279383
3228 | 3228 | 3313.187 | 165.934 | 401.207 | 47.0546 | -69.339 | -1.6 | -1434.667 | 0.427761
3229 | 3229 | 3313.187 | 165.934 | 400.666 | 46.9464 | -68.798 | -1.6 | -1435.111 | 0.4275838
3230 | 3230 | 3313.187 | 167.033 | 402.126 | 47.0186 | -68.06 | -1.6 | -1435.556 | 0.4274065
3231 | 3231 | 3310.989 | 161.538 | 396.811 | 47.0546 | -73.735 | -1.6 | -1436 | 0.4272292
3232 | 3232 | 3314.286 | 167.033 | 402.306 | 47.0546 | -68.24 | -1.6 | -1436.444 | 0.4270519
3233 | 3233 | 3313.187 | 167.033 | 402.306 | 47.0546 | -68.24 | -1.6 | -1436.889 | 0.4268747
3234 | 3234 | 3312.088 | 165.934 | 401.027 | 47.0186 | -69.159 | -1.6 | -1437.333 | 0.4266974
3235 | 3235 | 3314.286 | 167.033 | 402.666 | 47.1266 | -68.6 | -1.6 | -1437.778 | 0.4265201
3236 | 3236 | 3312.088 | 167.033 | 401.585 | 46.9104 | -67.519 | -1.6 | -1438.222 | 0.4263428
3237 | 3237 | 3312.088 | 168.132 | 403.405 | 47.0546 | -67.141 | -1.6 | -1438.667 | 0.4261656
3238 | 3238 | 3313.187 | 170.33 | 405.243 | 46.9826 | -64.583 | -1.6 | -1439.111 | 0.4259883
3239 | 3239 | 3310.989 | 165.934 | 401.027 | 47.0186 | -69.159 | -1.6 | -1439.556 | 0.425811
3240 | 3240 | 3312.088 | 167.033 | 401.946 | 46.9826 | -67.88 | -1.6 | -1440 | 0.4256338
3241 | 3241 | 3312.088 | 164.835 | 400.288 | 47.0906 | -70.618 | -1.6 | -1440.444 | 0.4254565
3242 | 3242 | 3310.989 | 164.835 | 399.748 | 46.9826 | -70.078 | -1.6 | -1440.889 | 0.4252792
3243 | 3243 | 3312.088 | 168.132 | 403.225 | 47.0186 | -66.961 | -1.6 | -1441.333 | 0.4251019
3244 | 3244 | 3312.088 | 164.835 | 400.468 | 47.1266 | -70.798 | -1.6 | -1441.778 | 0.4249247
3245 | 3245 | 3313.187 | 170.33 | 405.423 | 47.0186 | -64.763 | -1.6 | -1442.222 | 0.4247474
3246 | 3246 | 3310.989 | 167.033 | 402.486 | 47.0906 | -68.42 | -1.6 | -1442.667 | 0.4245701
3247 | 3247 | 3310.989 | 167.033 | 402.486 | 47.0906 | -68.42 | -1.6 | -1443.111 | 0.4243928
3248 | 3248 | 3310.989 | 165.934 | 401.027 | 47.0186 | -69.159 | -1.6 | -1443.556 | 0.4242156
3249 | 3249 | 3310.989 | 168.132 | 403.765 | 47.1266 | -67.501 | -1.6 | -1444 | 0.4240383
3250 | 3250 | 3312.088 | 168.132 | 403.405 | 47.0546 | -67.141 | -1.6 | -1444.444 | 0.423861
3251 | 3251 | 3310.989 | 167.033 | 402.126 | 47.0186 | -68.06 | -1.6 | -1444.889 | 0.4236837
3252 | 3252 | 3307.692 | 164.835 | 399.748 | 46.9826 | -70.078 | -1.6 | -1445.333 | 0.4235065
3253 | 3253 | 3312.088 | 170.33 | 405.603 | 47.0546 | -64.943 | -1.6 | -1445.778 | 0.4233292
3254 | 3254 | 3308.791 | 164.835 | 400.288 | 47.0906 | -70.618 | -1.6 | -1446.222 | 0.4231519
3255 | 3255 | 3308.791 | 164.835 | 400.108 | 47.0546 | -70.438 | -1.6 | -1446.667 | 0.4229746
3256 | 3256 | 3309.89 | 165.934 | 401.387 | 47.0906 | -69.519 | -1.6 | -1447.111 | 0.4227974
3257 | 3257 | 3309.89 | 165.934 | 401.027 | 47.0186 | -69.159 | -1.6 | -1447.556 | 0.4226201
3258 | 3258 | 3312.088 | 164.835 | 400.288 | 47.0906 | -70.618 | -1.6 | -1448 | 0.4224428
3259 | 3259 | 3306.594 | 163.737 | 399.01 | 47.0546 | -71.536 | -1.6 | -1448.444 | 0.4222656
3260 | 3260 | 3309.89 | 167.033 | 402.306 | 47.0546 | -68.24 | -1.6 | -1448.889 | 0.4220883
3261 | 3261 | 3308.791 | 165.934 | 401.027 | 47.0186 | -69.159 | -1.6 | -1449.333 | 0.421911
3262 | 3262 | 3308.791 | 165.934 | 401.747 | 47.1626 | -69.879 | -1.6 | -1449.778 | 0.4217337
3263 | 3263 | 3309.89 | 168.132 | 403.405 | 47.0546 | -67.141 | -1.6 | -1450.222 | 0.4215565
3264 | 3264 | 3307.692 | 165.934 | 401.027 | 47.0186 | -69.159 | -1.6 | -1450.667 | 0.4213792
3265 | 3265 | 3305.495 | 167.033 | 402.486 | 47.0906 | -68.42 | -1.6 | -1451.111 | 0.4212019
3266 | 3266 | 3307.692 | 163.736 | 398.829 | 47.0186 | -71.357 | -1.6 | -1451.556 | 0.4210246
3267 | 3267 | 3308.791 | 167.033 | 402.486 | 47.0906 | -68.42 | -1.6 | -1452 | 0.4208474
3268 | 3268 | 3307.692 | 165.934 | 401.207 | 47.0546 | -69.339 | -1.6 | -1452.444 | 0.4206701
3269 | 3269 | 3307.692 | 167.033 | 402.126 | 47.0186 | -68.06 | -1.6 | -1452.889 | 0.4204928
3270 | 3270 | 3305.495 | 164.836 | 399.929 | 47.0186 | -70.257 | -1.6 | -1453.333 | 0.4203155
3271 | 3271 | 3304.396 | 162.638 | 397.911 | 47.0546 | -72.635 | -1.6 | -1453.778 | 0.4201383
3272 | 3272 | 3305.495 | 163.737 | 399.19 | 47.0906 | -71.716 | -1.6 | -1454.222 | 0.419961
3273 | 3273 | 3308.791 | 168.132 | 403.765 | 47.1266 | -67.501 | -1.6 | -1454.667 | 0.4197837
3274 | 3274 | 3306.594 | 165.935 | 401.748 | 47.1626 | -69.878 | -1.6 | -1455.111 | 0.4196065
3275 | 3275 | 3306.594 | 164.836 | 399.929 | 47.0186 | -70.257 | -1.6 | -1455.556 | 0.4194292
3276 | 3276 | 3306.594 | 164.836 | 399.929 | 47.0186 | -70.257 | -1.6 | -1456 | 0.4192519
3277 | 3277 | 3306.594 | 168.132 | 403.225 | 47.0186 | -66.961 | -1.6 | -1456.444 | 0.4190746
3278 | 3278 | 3305.495 | 165.934 | 400.847 | 46.9826 | -68.979 | -1.6 | -1456.889 | 0.4188974
3279 | 3279 | 3305.495 | 164.836 | 400.649 | 47.1626 | -70.977 | -1.6 | -1457.333 | 0.4187201
3280 | 3280 | 3306.594 | 167.033 | 402.486 | 47.0906 | -68.42 | -1.6 | -1457.778 | 0.4185428
3281 | 3281 | 3305.495 | 164.836 | 400.289 | 47.0906 | -70.617 | -1.6 | -1458.222 | 0.4183655
3282 | 3282 | 3304.396 | 164.835 | 400.468 | 47.1266 | -70.798 | -1.6 | -1458.667 | 0.4181883
3283 | 3283 | 3305.495 | 167.033 | 402.306 | 47.0546 | -68.24 | -1.6 | -1459.111 | 0.418011
3284 | 3284 | 3303.297 | 163.736 | 399.73 | 47.1988 | -72.258 | -1.6 | -1459.556 | 0.4178337
3285 | 3285 | 3306.594 | 169.231 | 404.144 | 46.9826 | -65.682 | -1.6 | -1460 | 0.4176564
3286 | 3286 | 3305.495 | 167.033 | 402.666 | 47.1266 | -68.6 | -1.6 | -1460.444 | 0.4174792
3287 | 3287 | 3304.396 | 167.033 | 402.306 | 47.0546 | -68.24 | -1.6 | -1460.889 | 0.4173019
3288 | 3288 | 3304.396 | 167.033 | 402.306 | 47.0546 | -68.24 | -1.6 | -1461.333 | 0.4171246
3289 | 3289 | 3304.396 | 165.934 | 401.027 | 47.0186 | -69.159 | -1.6 | -1461.778 | 0.4169473
3290 | 3290 | 3304.396 | 167.033 | 402.666 | 47.1266 | -68.6 | -1.6 | -1462.222 | 0.4167701
3291 | 3291 | 3305.495 | 168.132 | 403.585 | 47.0906 | -67.321 | -1.6 | -1462.667 | 0.4165928
3292 | 3292 | 3303.297 | 167.033 | 402.306 | 47.0546 | -68.24 | -1.6 | -1463.111 | 0.4164155
3293 | 3293 | 3304.396 | 167.033 | 402.126 | 47.0186 | -68.06 | -1.6 | -1463.556 | 0.4162383
3294 | 3294 | 3304.396 | 167.033 | 402.486 | 47.0906 | -68.42 | -1.6 | -1464 | 0.416061
3295 | 3295 | 3304.396 | 167.033 | 402.306 | 47.0546 | -68.24 | -1.6 | -1464.444 | 0.4158837
3296 | 3296 | 3303.297 | 167.033 | 402.306 | 47.0546 | -68.24 | -1.6 | -1464.889 | 0.4157064
3297 | 3297 | 3303.297 | 165.934 | 401.387 | 47.0906 | -69.519 | -1.6 | -1465.333 | 0.4155292
3298 | 3298 | 3304.396 | 169.231 | 404.144 | 46.9826 | -65.682 | -1.6 | -1465.778 | 0.4153519
3299 | 3299 | 3303.297 | 167.033 | 402.306 | 47.0546 | -68.24 | -1.6 | -1466.222 | 0.4151746
3300 | 3300 | 3306.594 | 169.231 | 404.864 | 47.1266 | -66.402 | -1.6 | -1466.667 | 0.4149973
3301 | 3301 | 3303.297 | 167.033 | 402.846 | 47.1626 | -68.78 | -1.6 | -1467.111 | 0.4148201
3302 | 3302 | 3303.297 | 167.033 | 402.666 | 47.1266 | -68.6 | -1.6 | -1467.556 | 0.4146428
3303 | 3303 | 3303.297 | 168.132 | 403.405 | 47.0546 | -67.141 | -1.6 | -1468 | 0.4144655
3304 | 3304 | 3303.297 | 168.132 | 403.765 | 47.1266 | -67.501 | -1.6 | -1468.444 | 0.4142882
3305 | 3305 | 3303.297 | 168.132 | 403.405 | 47.0546 | -67.141 | -1.6 | -1468.889 | 0.414111
3306 | 3306 | 3305.495 | 167.033 | 402.846 | 47.1626 | -68.78 | -1.6 | -1469.333 | 0.4139337
3307 | 3307 | 3302.198 | 167.033 | 403.027 | 47.1988 | -68.961 | -1.6 | -1469.778 | 0.4137564
3308 | 3308 | 3302.198 | 167.033 | 402.486 | 47.0906 | -68.42 | -1.6 | -1470.222 | 0.4135792
3309 | 3309 | 3303.297 | 168.132 | 403.405 | 47.0546 | -67.141 | -1.6 | -1470.667 | 0.4134019
3310 | 3310 | 3303.297 | 169.231 | 405.225 | 47.1988 | -66.763 | -1.6 | -1471.111 | 0.4132246
3311 | 3311 | 3302.198 | 169.231 | 405.044 | 47.1626 | -66.582 | -1.6 | -1471.556 | 0.4130473
3312 | 3312 | 3302.198 | 169.231 | 404.864 | 47.1266 | -66.402 | -1.6 | -1472 | 0.4128701
3313 | 3313 | 3302.198 | 168.132 | 404.126 | 47.1988 | -67.862 | -1.6 | -1472.444 | 0.4126928
3314 | 3314 | 3302.198 | 167.033 | 402.486 | 47.0906 | -68.42 | -1.6 | -1472.889 | 0.4125155
3315 | 3315 | 3300 | 164.835 | 400.468 | 47.1266 | -70.798 | -1.6 | -1473.333 | 0.4123382
3316 | 3316 | 3301.099 | 167.033 | 402.306 | 47.0546 | -68.24 | -1.6 | -1473.778 | 0.412161
3317 | 3317 | 3302.198 | 168.132 | 403.585 | 47.0906 | -67.321 | -1.6 | -1474.222 | 0.4119837
3318 | 3318 | 3300 | 165.934 | 401.567 | 47.1266 | -69.699 | -1.6 | -1474.667 | 0.4118064
3319 | 3319 | 3302.198 | 168.132 | 403.585 | 47.0906 | -67.321 | -1.6 | -1475.111 | 0.4116291
3320 | 3320 | 3301.099 | 168.132 | 403.585 | 47.0906 | -67.321 | -1.6 | -1475.556 | 0.4114519
3321 | 3321 | 3302.198 | 169.231 | 404.684 | 47.0906 | -66.222 | -1.6 | -1476 | 0.4112746
3322 | 3322 | 3302.198 | 169.231 | 405.225 | 47.1988 | -66.763 | -1.6 | -1476.444 | 0.4110973
3323 | 3323 | 3301.099 | 168.132 | 403.405 | 47.0546 | -67.141 | -1.6 | -1476.889 | 0.41092
3324 | 3324 | 3301.099 | 168.132 | 403.585 | 47.0906 | -67.321 | -1.6 | -1477.333 | 0.4107428
3325 | 3325 | 3301.099 | 168.132 | 403.225 | 47.0186 | -66.961 | -1.6 | -1477.778 | 0.4105655
3326 | 3326 | 3300 | 167.033 | 402.846 | 47.1626 | -68.78 | -1.6 | -1478.222 | 0.4103882
3327 | 3327 | 3298.901 | 167.033 | 402.846 | 47.1626 | -68.78 | -1.6 | -1478.667 | 0.410211
3328 | 3328 | 3300 | 167.033 | 403.027 | 47.1988 | -68.961 | -1.6 | -1479.111 | 0.4100337
3329 | 3329 | 3300 | 168.132 | 404.126 | 47.1988 | -67.862 | -1.6 | -1479.556 | 0.4098564
3330 | 3330 | 3300 | 168.132 | 403.585 | 47.0906 | -67.321 | -1.6 | -1480 | 0.4096791
3331 | 3331 | 3300 | 168.132 | 403.585 | 47.0906 | -67.321 | -1.6 | -1480.444 | 0.4095019
3332 | 3332 | 3298.901 | 165.934 | 401.747 | 47.1626 | -69.879 | -1.6 | -1480.889 | 0.4093246
3333 | 3333 | 3298.901 | 165.934 | 401.747 | 47.1626 | -69.879 | -1.6 | -1481.333 | 0.4091473
3334 | 3334 | 3300 | 169.231 | 404.504 | 47.0546 | -66.042 | -1.6 | -1481.778 | 0.40897
3335 | 3335 | 3298.901 | 168.132 | 403.585 | 47.0906 | -67.321 | -1.6 | -1482.222 | 0.4087928
3336 | 3336 | 3298.901 | 168.132 | 403.765 | 47.1266 | -67.501 | -1.6 | -1482.667 | 0.4086155
3337 | 3337 | 3297.802 | 167.033 | 402.486 | 47.0906 | -68.42 | -1.6 | -1483.111 | 0.4084382
3338 | 3338 | 3297.802 | 167.033 | 402.666 | 47.1266 | -68.6 | -1.6 | -1483.556 | 0.4082609
3339 | 3339 | 3298.901 | 168.132 | 403.405 | 47.0546 | -67.141 | -1.6 | -1484 | 0.4080837
3340 | 3340 | 3300 | 168.132 | 404.126 | 47.1988 | -67.862 | -1.6 | -1484.444 | 0.4079064
3341 | 3341 | 3296.703 | 165.934 | 401.207 | 47.0546 | -69.339 | -1.6 | -1484.889 | 0.4077291
3342 | 3342 | 3297.802 | 168.132 | 404.126 | 47.1988 | -67.862 | -1.6 | -1485.333 | 0.4075519
3343 | 3343 | 3296.703 | 167.033 | 402.486 | 47.0906 | -68.42 | -1.6 | -1485.778 | 0.4073746
3344 | 3344 | 3296.703 | 165.934 | 401.928 | 47.1988 | -70.06 | -1.6 | -1486.222 | 0.4071973
3345 | 3345 | 3296.703 | 165.934 | 401.928 | 47.1988 | -70.06 | -1.6 | -1486.667 | 0.40702
3346 | 3346 | 3295.604 | 165.934 | 402.108 | 47.2348 | -70.24 | -1.6 | -1487.111 | 0.4068428
3347 | 3347 | 3294.506 | 164.836 | 400.649 | 47.1626 | -70.977 | -1.6 | -1487.556 | 0.4066655
3348 | 3348 | 3296.703 | 167.033 | 403.027 | 47.1988 | -68.961 | -1.6 | -1488 | 0.4064882
3349 | 3349 | 3296.703 | 167.033 | 402.666 | 47.1266 | -68.6 | -1.6 | -1488.444 | 0.4063109
3350 | 3350 | 3295.604 | 167.032 | 402.845 | 47.1626 | -68.781 | -1.6 | -1488.889 | 0.4061337
3351 | 3351 | 3295.604 | 167.032 | 402.485 | 47.0906 | -68.421 | -1.6 | -1489.333 | 0.4059564
3352 | 3352 | 3296.703 | 168.131 | 403.584 | 47.0906 | -67.322 | -1.6 | -1489.778 | 0.4057791
3353 | 3353 | 3292.308 | 164.835 | 400.468 | 47.1266 | -70.798 | -1.6 | -1490.222 | 0.4056018
3354 | 3354 | 3295.604 | 168.131 | 403.944 | 47.1626 | -67.682 | -1.6 | -1490.667 | 0.4054246
3355 | 3355 | 3295.604 | 167.032 | 403.386 | 47.2708 | -69.322 | -1.6 | -1491.111 | 0.4052473
3356 | 3356 | 3294.506 | 165.934 | 401.928 | 47.1988 | -70.06 | -1.6 | -1491.556 | 0.40507
3357 | 3357 | 3294.506 | 165.934 | 401.928 | 47.1988 | -70.06 | -1.6 | -1492 | 0.4048927
3358 | 3358 | 3293.407 | 165.934 | 401.747 | 47.1626 | -69.879 | -1.6 | -1492.444 | 0.4047155
3359 | 3359 | 3296.703 | 169.23 | 404.863 | 47.1266 | -66.403 | -1.6 | -1492.889 | 0.4045382
3360 | 3360 | 3294.506 | 167.033 | 402.306 | 47.0546 | -68.24 | -1.6 | -1493.333 | 0.4043609
3361 | 3361 | 3292.308 | 163.736 | 399.73 | 47.1988 | -72.258 | -1.6 | -1493.778 | 0.4041837
3362 | 3362 | 3294.506 | 167.033 | 402.846 | 47.1626 | -68.78 | -1.6 | -1494.222 | 0.4040064
3363 | 3363 | 3294.506 | 167.033 | 403.207 | 47.2348 | -69.141 | -1.6 | -1494.667 | 0.4038291
3364 | 3364 | 3293.407 | 167.033 | 402.666 | 47.1266 | -68.6 | -1.6 | -1495.111 | 0.4036518
3365 | 3365 | 3293.407 | 165.934 | 401.567 | 47.1266 | -69.699 | -1.6 | -1495.556 | 0.4034746
3366 | 3366 | 3292.308 | 164.835 | 401.009 | 47.2348 | -71.339 | -1.6 | -1496 | 0.4032973
3367 | 3367 | 3293.407 | 164.835 | 400.829 | 47.1988 | -71.159 | -1.6 | -1496.444 | 0.40312
3368 | 3368 | 3292.308 | 167.033 | 402.846 | 47.1626 | -68.78 | -1.6 | -1496.889 | 0.4029427
3369 | 3369 | 3291.209 | 165.934 | 401.928 | 47.1988 | -70.06 | -1.6 | -1497.333 | 0.4027655
3370 | 3370 | 3293.407 | 168.132 | 404.126 | 47.1988 | -67.862 | -1.6 | -1497.778 | 0.4025882
3371 | 3371 | 3292.308 | 165.934 | 402.108 | 47.2348 | -70.24 | -1.6 | -1498.222 | 0.4024109
3372 | 3372 | 3291.209 | 164.835 | 400.468 | 47.1266 | -70.798 | -1.6 | -1498.667 | 0.4022336
3373 | 3373 | 3292.308 | 167.033 | 403.207 | 47.2348 | -69.141 | -1.6 | -1499.111 | 0.4020564
3374 | 3374 | 3292.308 | 168.132 | 404.666 | 47.3068 | -68.402 | -1.6 | -1499.556 | 0.4018791
3375 | 3375 | 3290.11 | 167.033 | 402.666 | 47.1266 | -68.6 | -1.6 | -1500 | 0.4017018
3376 | 3376 | 3293.407 | 170.33 | 406.143 | 47.1626 | -65.483 | -1.6 | -1500.444 | 0.4015246
3377 | 3377 | 3292.308 | 168.132 | 404.666 | 47.3068 | -68.402 | -1.6 | -1500.889 | 0.4013473
3378 | 3378 | 3291.209 | 167.033 | 402.846 | 47.1626 | -68.78 | -1.6 | -1501.333 | 0.40117
3379 | 3379 | 3291.209 | 165.934 | 401.567 | 47.1266 | -69.699 | -1.6 | -1501.778 | 0.4009927
3380 | 3380 | 3291.209 | 168.132 | 403.945 | 47.1626 | -67.681 | -1.6 | -1502.222 | 0.4008155
3381 | 3381 | 3290.11 | 164.835 | 401.369 | 47.3068 | -71.699 | -1.6 | -1502.667 | 0.4006382
3382 | 3382 | 3292.308 | 167.033 | 402.666 | 47.1266 | -68.6 | -1.6 | -1503.111 | 0.4004609
3383 | 3383 | 3289.011 | 164.835 | 400.829 | 47.1988 | -71.159 | -1.6 | -1503.556 | 0.4002836
3384 | 3384 | 3291.209 | 167.033 | 402.666 | 47.1266 | -68.6 | -1.6 | -1504 | 0.4001064
3385 | 3385 | 3290.11 | 167.033 | 402.666 | 47.1266 | -68.6 | -1.6 | -1504.444 | 0.3999291
3386 | 3386 | 3290.11 | 167.033 | 403.387 | 47.2708 | -69.321 | -1.6 | -1504.889 | 0.3997518
3387 | 3387 | 3290.11 | 168.132 | 403.765 | 47.1266 | -67.501 | -1.6 | -1505.333 | 0.3995745
3388 | 3388 | 3291.209 | 167.033 | 403.567 | 47.3068 | -69.501 | -1.6 | -1505.778 | 0.3993973
3389 | 3389 | 3289.011 | 163.736 | 399.73 | 47.1988 | -72.258 | -1.6 | -1506.222 | 0.39922
3390 | 3390 | 3290.11 | 164.835 | 400.648 | 47.1626 | -70.978 | -1.6 | -1506.667 | 0.3990427
3391 | 3391 | 3289.011 | 165.934 | 402.108 | 47.2348 | -70.24 | -1.6 | -1507.111 | 0.3988654
3392 | 3392 | 3290.11 | 167.033 | 402.846 | 47.1626 | -68.78 | -1.6 | -1507.556 | 0.3986882
3393 | 3393 | 3290.11 | 168.132 | 404.126 | 47.1988 | -67.862 | -1.6 | -1508 | 0.3985109
3394 | 3394 | 3290.11 | 167.033 | 403.027 | 47.1988 | -68.961 | -1.6 | -1508.444 | 0.3983336
3395 | 3395 | 3289.011 | 164.835 | 400.648 | 47.1626 | -70.978 | -1.6 | -1508.889 | 0.3981564
3396 | 3396 | 3290.11 | 168.132 | 404.666 | 47.3068 | -68.402 | -1.6 | -1509.333 | 0.3979791
3397 | 3397 | 3286.813 | 163.736 | 399.91 | 47.2348 | -72.438 | -1.6 | -1509.778 | 0.3978018
3398 | 3398 | 3289.011 | 167.033 | 403.207 | 47.2348 | -69.141 | -1.6 | -1510.222 | 0.3976245
3399 | 3399 | 3289.011 | 167.033 | 403.027 | 47.1988 | -68.961 | -1.6 | -1510.667 | 0.3974473
3400 | 3400 | 3287.912 | 164.835 | 401.189 | 47.2708 | -71.519 | -1.6 | -1511.111 | 0.39727
3401 | 3401 | 3287.912 | 167.033 | 403.027 | 47.1988 | -68.961 | -1.6 | -1511.556 | 0.3970927
3402 | 3402 | 3289.011 | 169.231 | 405.585 | 47.2708 | -67.123 | -1.6 | -1512 | 0.3969154
3403 | 3403 | 3290.11 | 170.33 | 406.504 | 47.2348 | -65.844 | -1.6 | -1512.444 | 0.3967382
3404 | 3404 | 3287.912 | 167.033 | 403.387 | 47.2708 | -69.321 | -1.6 | -1512.889 | 0.3965609
3405 | 3405 | 3286.813 | 165.934 | 401.928 | 47.1988 | -70.06 | -1.6 | -1513.333 | 0.3963836
3406 | 3406 | 3286.813 | 164.835 | 401.189 | 47.2708 | -71.519 | -1.6 | -1513.778 | 0.3962063
3407 | 3407 | 3287.912 | 167.033 | 403.027 | 47.1988 | -68.961 | -1.6 | -1514.222 | 0.3960291
3408 | 3408 | 3287.912 | 168.132 | 403.945 | 47.1626 | -67.681 | -1.6 | -1514.667 | 0.3958518
3409 | 3409 | 3285.714 | 167.033 | 402.486 | 47.0906 | -68.42 | -1.6 | -1515.111 | 0.3956745
3410 | 3410 | 3286.813 | 167.033 | 403.747 | 47.3428 | -69.681 | -1.6 | -1515.556 | 0.3954973
3411 | 3411 | 3285.714 | 165.934 | 402.108 | 47.2348 | -70.24 | -1.6 | -1516 | 0.39532
3412 | 3412 | 3285.714 | 165.934 | 402.108 | 47.2348 | -70.24 | -1.6 | -1516.444 | 0.3951427
3413 | 3413 | 3285.714 | 167.033 | 403.207 | 47.2348 | -69.141 | -1.6 | -1516.889 | 0.3949654
3414 | 3414 | 3285.714 | 167.033 | 403.207 | 47.2348 | -69.141 | -1.6 | -1517.333 | 0.3947882
3415 | 3415 | 3284.615 | 164.835 | 400.829 | 47.1988 | -71.159 | -1.6 | -1517.778 | 0.3946109
3416 | 3416 | 3285.714 | 165.934 | 402.108 | 47.2348 | -70.24 | -1.6 | -1518.222 | 0.3944336
3417 | 3417 | 3286.813 | 168.132 | 404.486 | 47.2708 | -68.222 | -1.6 | -1518.667 | 0.3942563
3418 | 3418 | 3285.714 | 165.934 | 402.108 | 47.2348 | -70.24 | -1.6 | -1519.111 | 0.3940791
3419 | 3419 | 3285.714 | 167.033 | 403.207 | 47.2348 | -69.141 | -1.6 | -1519.556 | 0.3939018
3420 | 3420 | 3284.615 | 165.934 | 402.288 | 47.2708 | -70.42 | -1.6 | -1520 | 0.3937245
3421 | 3421 | 3284.615 | 167.032 | 403.746 | 47.3428 | -69.682 | -1.6 | -1520.444 | 0.3935472
3422 | 3422 | 3284.615 | 167.032 | 403.566 | 47.3068 | -69.502 | -1.6 | -1520.889 | 0.39337
3423 | 3423 | 3283.517 | 167.033 | 403.387 | 47.2708 | -69.321 | -1.6 | -1521.333 | 0.3931927
3424 | 3424 | 3283.517 | 165.934 | 402.288 | 47.2708 | -70.42 | -1.6 | -1521.778 | 0.3930154
3425 | 3425 | 3284.615 | 168.131 | 404.125 | 47.1988 | -67.863 | -1.6 | -1522.222 | 0.3928381
3426 | 3426 | 3283.517 | 167.033 | 403.207 | 47.2348 | -69.141 | -1.6 | -1522.667 | 0.3926609
3427 | 3427 | 3284.615 | 167.032 | 403.386 | 47.2708 | -69.322 | -1.6 | -1523.111 | 0.3924836
3428 | 3428 | 3283.517 | 165.934 | 402.648 | 47.3428 | -70.78 | -1.6 | -1523.556 | 0.3923063
3429 | 3429 | 3285.714 | 169.23 | 405.404 | 47.2348 | -66.944 | -1.6 | -1524 | 0.3921291
3430 | 3430 | 3284.615 | 169.23 | 405.944 | 47.3428 | -67.484 | -1.6 | -1524.444 | 0.3919518
3431 | 3431 | 3282.417 | 165.933 | 402.107 | 47.2348 | -70.241 | -1.6 | -1524.889 | 0.3917745
3432 | 3432 | 3282.417 | 165.933 | 402.467 | 47.3068 | -70.601 | -1.6 | -1525.333 | 0.3915972
3433 | 3433 | 3282.417 | 165.933 | 402.467 | 47.3068 | -70.601 | -1.6 | -1525.778 | 0.39142
3434 | 3434 | 3282.417 | 167.032 | 403.206 | 47.2348 | -69.142 | -1.6 | -1526.222 | 0.3912427
3435 | 3435 | 3283.517 | 168.132 | 405.026 | 47.3788 | -68.762 | -1.6 | -1526.667 | 0.3910654
3436 | 3436 | 3280.22 | 162.637 | 399.531 | 47.3788 | -74.257 | -1.6 | -1527.111 | 0.3908881
3437 | 3437 | 3283.517 | 167.033 | 403.207 | 47.2348 | -69.141 | -1.6 | -1527.556 | 0.3907109
3438 | 3438 | 3283.517 | 168.132 | 404.306 | 47.2348 | -68.042 | -1.6 | -1528 | 0.3905336
3439 | 3439 | 3281.319 | 164.835 | 401.009 | 47.2348 | -71.339 | -1.6 | -1528.444 | 0.3903563
3440 | 3440 | 3283.517 | 168.132 | 404.306 | 47.2348 | -68.042 | -1.6 | -1528.889 | 0.390179
3441 | 3441 | 3281.319 | 164.835 | 401.549 | 47.3428 | -71.879 | -1.6 | -1529.333 | 0.3900018
3442 | 3442 | 3280.22 | 162.637 | 398.811 | 47.2348 | -73.537 | -1.6 | -1529.778 | 0.3898245
3443 | 3443 | 3278.022 | 162.637 | 398.631 | 47.1988 | -73.357 | -1.6 | -1530.222 | 0.3896472
3444 | 3444 | 3281.319 | 167.033 | 403.387 | 47.2708 | -69.321 | -1.6 | -1530.667 | 0.38947
3445 | 3445 | 3281.319 | 165.934 | 402.468 | 47.3068 | -70.6 | -1.6 | -1531.111 | 0.3892927
3446 | 3446 | 3281.319 | 167.033 | 403.387 | 47.2708 | -69.321 | -1.6 | -1531.556 | 0.3891154
3447 | 3447 | 3282.417 | 169.23 | 405.584 | 47.2708 | -67.124 | -1.6 | -1532 | 0.3889381
3448 | 3448 | 3280.22 | 164.835 | 400.829 | 47.1988 | -71.159 | -1.6 | -1532.444 | 0.3887609
3449 | 3449 | 3279.121 | 162.637 | 398.631 | 47.1988 | -73.357 | -1.6 | -1532.889 | 0.3885836
3450 | 3450 | 3278.022 | 164.835 | 401.009 | 47.2348 | -71.339 | -1.6 | -1533.333 | 0.3884063
3451 | 3451 | 3279.121 | 164.835 | 401.009 | 47.2348 | -71.339 | -1.6 | -1533.778 | 0.388229
3452 | 3452 | 3279.121 | 164.835 | 401.189 | 47.2708 | -71.519 | -1.6 | -1534.222 | 0.3880518
3453 | 3453 | 3280.22 | 167.033 | 403.387 | 47.2708 | -69.321 | -1.6 | -1534.667 | 0.3878745
3454 | 3454 | 3280.22 | 167.033 | 403.387 | 47.2708 | -69.321 | -1.6 | -1535.111 | 0.3876972
3455 | 3455 | 3280.22 | 167.033 | 403.387 | 47.2708 | -69.321 | -1.6 | -1535.556 | 0.3875199
3456 | 3456 | 3278.022 | 167.033 | 403.027 | 47.1988 | -68.961 | -1.6 | -1536 | 0.3873427
3457 | 3457 | 3279.121 | 167.033 | 403.027 | 47.1988 | -68.961 | -1.6 | -1536.444 | 0.3871654
3458 | 3458 | 3279.121 | 167.033 | 403.207 | 47.2348 | -69.141 | -1.6 | -1536.889 | 0.3869881
3459 | 3459 | 3279.121 | 167.033 | 403.387 | 47.2708 | -69.321 | -1.6 | -1537.333 | 0.3868108
3460 | 3460 | 3279.121 | 167.033 | 403.027 | 47.1988 | -68.961 | -1.6 | -1537.778 | 0.3866336
3461 | 3461 | 3278.022 | 165.934 | 402.108 | 47.2348 | -70.24 | -1.6 | -1538.222 | 0.3864563
3462 | 3462 | 3281.319 | 168.132 | 405.026 | 47.3788 | -68.762 | -1.6 | -1538.667 | 0.386279
3463 | 3463 | 3278.022 | 164.835 | 401.909 | 47.4148 | -72.239 | -1.6 | -1539.111 | 0.3861018
3464 | 3464 | 3279.121 | 168.132 | 404.306 | 47.2348 | -68.042 | -1.6 | -1539.556 | 0.3859245
3465 | 3465 | 3278.022 | 167.033 | 403.387 | 47.2708 | -69.321 | -1.6 | -1540 | 0.3857472
3466 | 3466 | 3278.022 | 165.934 | 402.288 | 47.2708 | -70.42 | -1.6 | -1540.444 | 0.3855699
3467 | 3467 | 3278.022 | 167.033 | 403.207 | 47.2348 | -69.141 | -1.6 | -1540.889 | 0.3853927
3468 | 3468 | 3279.121 | 170.329 | 406.863 | 47.3068 | -66.205 | -1.6 | -1541.333 | 0.3852154
3469 | 3469 | 3276.923 | 165.934 | 402.468 | 47.3068 | -70.6 | -1.6 | -1541.778 | 0.3850381
3470 | 3470 | 3278.022 | 169.23 | 405.944 | 47.3428 | -67.484 | -1.6 | -1542.222 | 0.3848608
3471 | 3471 | 3278.022 | 168.132 | 404.486 | 47.2708 | -68.222 | -1.6 | -1542.667 | 0.3846836
3472 | 3472 | 3276.923 | 167.033 | 403.207 | 47.2348 | -69.141 | -1.6 | -1543.111 | 0.3845063
3473 | 3473 | 3275.824 | 164.835 | 401.369 | 47.3068 | -71.699 | -1.6 | -1543.556 | 0.384329
3474 | 3474 | 3275.824 | 164.835 | 401.369 | 47.3068 | -71.699 | -1.6 | -1544 | 0.3841517
3475 | 3475 | 3275.824 | 167.032 | 403.566 | 47.3068 | -69.502 | -1.6 | -1544.444 | 0.3839745
3476 | 3476 | 3278.022 | 168.132 | 404.846 | 47.3428 | -68.582 | -1.6 | -1544.889 | 0.3837972
3477 | 3477 | 3275.824 | 165.934 | 402.468 | 47.3068 | -70.6 | -1.6 | -1545.333 | 0.3836199
3478 | 3478 | 3275.824 | 167.032 | 403.566 | 47.3068 | -69.502 | -1.6 | -1545.778 | 0.3834427
3479 | 3479 | 3275.824 | 167.032 | 403.566 | 47.3068 | -69.502 | -1.6 | -1546.222 | 0.3832654
3480 | 3480 | 3274.725 | 164.835 | 401.189 | 47.2708 | -71.519 | -1.6 | -1546.667 | 0.3830881
3481 | 3481 | 3275.824 | 167.032 | 403.026 | 47.1988 | -68.962 | -1.6 | -1547.111 | 0.3829108
3482 | 3482 | 3273.626 | 167.033 | 403.207 | 47.2348 | -69.141 | -1.6 | -1547.556 | 0.3827336
3483 | 3483 | 3274.725 | 169.23 | 405.764 | 47.3068 | -67.304 | -1.6 | -1548 | 0.3825563
3484 | 3484 | 3274.725 | 167.033 | 403.207 | 47.2348 | -69.141 | -1.6 | -1548.444 | 0.382379
3485 | 3485 | 3274.725 | 165.933 | 402.647 | 47.3428 | -70.781 | -1.6 | -1548.889 | 0.3822017
3486 | 3486 | 3273.626 | 164.834 | 401.548 | 47.3428 | -71.88 | -1.6 | -1549.333 | 0.3820245
3487 | 3487 | 3274.725 | 165.933 | 402.647 | 47.3428 | -70.781 | -1.6 | -1549.778 | 0.3818472
3488 | 3488 | 3274.725 | 167.033 | 403.387 | 47.2708 | -69.321 | -1.6 | -1550.222 | 0.3816699
3489 | 3489 | 3276.923 | 169.231 | 405.585 | 47.2708 | -67.123 | -1.6 | -1550.667 | 0.3814926
3490 | 3490 | 3272.528 | 167.033 | 403.207 | 47.2348 | -69.141 | -1.6 | -1551.111 | 0.3813154
3491 | 3491 | 3273.626 | 167.033 | 403.567 | 47.3068 | -69.501 | -1.6 | -1551.556 | 0.3811381
3492 | 3492 | 3273.626 | 165.934 | 402.648 | 47.3428 | -70.78 | -1.6 | -1552 | 0.3809608
3493 | 3493 | 3273.626 | 167.033 | 403.567 | 47.3068 | -69.501 | -1.6 | -1552.444 | 0.3807835
3494 | 3494 | 3272.528 | 165.935 | 402.829 | 47.3788 | -70.959 | -1.6 | -1552.889 | 0.3806063
3495 | 3495 | 3275.824 | 169.231 | 405.945 | 47.3428 | -67.483 | -1.6 | -1553.333 | 0.380429
3496 | 3496 | 3271.429 | 162.637 | 398.991 | 47.2708 | -73.717 | -1.6 | -1553.778 | 0.3802517
3497 | 3497 | 3274.725 | 167.033 | 403.927 | 47.3788 | -69.861 | -1.6 | -1554.222 | 0.3800745
3498 | 3498 | 3272.528 | 164.836 | 401.55 | 47.3428 | -71.878 | -1.6 | -1554.667 | 0.3798972
3499 | 3499 | 3273.626 | 167.033 | 403.747 | 47.3428 | -69.681 | -1.6 | -1555.111 | 0.3797199
3500 | 3500 | 3272.528 | 165.935 | 402.289 | 47.2708 | -70.419 | -1.6 | -1555.556 | 0.3795426
3501 | 3501 | 3272.528 | 165.935 | 402.289 | 47.2708 | -70.419 | -1.6 | -1556 | 0.3793654
3502 | 3502 | 3271.429 | 168.132 | 404.126 | 47.1988 | -67.862 | -1.6 | -1556.444 | 0.3791881
3503 | 3503 | 3272.528 | 168.132 | 405.026 | 47.3788 | -68.762 | -1.6 | -1556.889 | 0.3790108
3504 | 3504 | 3272.528 | 165.935 | 402.289 | 47.2708 | -70.419 | -1.6 | -1557.333 | 0.3788335
3505 | 3505 | 3271.429 | 164.836 | 401.55 | 47.3428 | -71.878 | -1.6 | -1557.778 | 0.3786563
3506 | 3506 | 3271.429 | 165.934 | 402.648 | 47.3428 | -70.78 | -1.6 | -1558.222 | 0.378479
3507 | 3507 | 3271.429 | 167.033 | 403.207 | 47.2348 | -69.141 | -1.6 | -1558.667 | 0.3783017
3508 | 3508 | 3270.33 | 165.934 | 402.828 | 47.3788 | -70.96 | -1.6 | -1559.111 | 0.3781244
3509 | 3509 | 3271.429 | 164.836 | 401.01 | 47.2348 | -71.338 | -1.6 | -1559.556 | 0.3779472
3510 | 3510 | 3269.231 | 167.033 | 403.207 | 47.2348 | -69.141 | -1.6 | -1560 | 0.3777699
3511 | 3511 | 3271.429 | 165.934 | 403.189 | 47.451 | -71.321 | -1.6 | -1560.444 | 0.3775926
3512 | 3512 | 3270.33 | 165.934 | 402.288 | 47.2708 | -70.42 | -1.6 | -1560.889 | 0.3774154
3513 | 3513 | 3270.33 | 165.934 | 402.828 | 47.3788 | -70.96 | -1.6 | -1561.333 | 0.3772381
3514 | 3514 | 3271.429 | 165.934 | 402.108 | 47.2348 | -70.24 | -1.6 | -1561.778 | 0.3770608
3515 | 3515 | 3270.33 | 167.033 | 403.207 | 47.2348 | -69.141 | -1.6 | -1562.222 | 0.3768835
3516 | 3516 | 3271.429 | 171.429 | 408.323 | 47.3788 | -65.465 | -1.6 | -1562.667 | 0.3767063
3517 | 3517 | 3270.33 | 163.737 | 399.911 | 47.2348 | -72.437 | -1.6 | -1563.111 | 0.376529
3518 | 3518 | 3269.231 | 164.835 | 401.549 | 47.3428 | -71.879 | -1.6 | -1563.556 | 0.3763517
3519 | 3519 | 3270.33 | 167.033 | 403.567 | 47.3068 | -69.501 | -1.6 | -1564 | 0.3761744
3520 | 3520 | 3270.33 | 168.132 | 405.026 | 47.3788 | -68.762 | -1.6 | -1564.444 | 0.3759972
3521 | 3521 | 3269.231 | 165.934 | 402.828 | 47.3788 | -70.96 | -1.6 | -1564.889 | 0.3758199
3522 | 3522 | 3269.231 | 165.934 | 401.928 | 47.1988 | -70.06 | -1.6 | -1565.333 | 0.3756426
3523 | 3523 | 3272.528 | 169.231 | 405.225 | 47.1988 | -66.763 | -1.6 | -1565.778 | 0.3754653
3524 | 3524 | 3269.231 | 168.132 | 404.486 | 47.2708 | -68.222 | -1.6 | -1566.222 | 0.3752881
3525 | 3525 | 3269.231 | 167.033 | 403.927 | 47.3788 | -69.861 | -1.6 | -1566.667 | 0.3751108
3526 | 3526 | 3268.132 | 167.033 | 403.927 | 47.3788 | -69.861 | -1.6 | -1567.111 | 0.3749335
3527 | 3527 | 3269.231 | 168.132 | 404.486 | 47.2708 | -68.222 | -1.6 | -1567.556 | 0.3747562
3528 | 3528 | 3269.231 | 165.934 | 402.828 | 47.3788 | -70.96 | -1.6 | -1568 | 0.374579
3529 | 3529 | 3268.132 | 167.033 | 403.927 | 47.3788 | -69.861 | -1.6 | -1568.444 | 0.3744017
3530 | 3530 | 3268.132 | 167.033 | 403.387 | 47.2708 | -69.321 | -1.6 | -1568.889 | 0.3742244
3531 | 3531 | 3269.231 | 167.033 | 403.387 | 47.2708 | -69.321 | -1.6 | -1569.333 | 0.3740472
3532 | 3532 | 3267.033 | 165.934 | 403.008 | 47.4148 | -71.14 | -1.6 | -1569.778 | 0.3738699
3533 | 3533 | 3267.033 | 165.934 | 402.468 | 47.3068 | -70.6 | -1.6 | -1570.222 | 0.3736926
3534 | 3534 | 3267.033 | 167.033 | 403.747 | 47.3428 | -69.681 | -1.6 | -1570.667 | 0.3735153
3535 | 3535 | 3268.132 | 169.231 | 406.305 | 47.4148 | -67.843 | -1.6 | -1571.111 | 0.3733381
3536 | 3536 | 3268.132 | 168.132 | 404.666 | 47.3068 | -68.402 | -1.6 | -1571.556 | 0.3731608
3537 | 3537 | 3268.132 | 168.132 | 405.026 | 47.3788 | -68.762 | -1.6 | -1572 | 0.3729835
3538 | 3538 | 3267.033 | 165.934 | 402.648 | 47.3428 | -70.78 | -1.6 | -1572.444 | 0.3728062
3539 | 3539 | 3267.033 | 168.132 | 404.846 | 47.3428 | -68.582 | -1.6 | -1572.889 | 0.372629
3540 | 3540 | 3268.132 | 169.231 | 405.585 | 47.2708 | -67.123 | -1.6 | -1573.333 | 0.3724517
3541 | 3541 | 3267.033 | 167.033 | 403.567 | 47.3068 | -69.501 | -1.6 | -1573.778 | 0.3722744
3542 | 3542 | 3267.033 | 171.429 | 407.423 | 47.1988 | -64.565 | -1.6 | -1574.222 | 0.3720971
3543 | 3543 | 3264.835 | 165.934 | 402.828 | 47.3788 | -70.96 | -1.6 | -1574.667 | 0.3719199
3544 | 3544 | 3265.934 | 167.033 | 403.747 | 47.3428 | -69.681 | -1.6 | -1575.111 | 0.3717426
3545 | 3545 | 3265.934 | 167.033 | 404.107 | 47.4148 | -70.041 | -1.6 | -1575.556 | 0.3715653
3546 | 3546 | 3265.934 | 167.033 | 403.927 | 47.3788 | -69.861 | -1.6 | -1576 | 0.3713881
3547 | 3547 | 3265.934 | 168.132 | 404.666 | 47.3068 | -68.402 | -1.6 | -1576.444 | 0.3712108
3548 | 3548 | 3265.934 | 169.23 | 406.124 | 47.3788 | -67.664 | -1.6 | -1576.889 | 0.3710335
3549 | 3549 | 3264.835 | 165.934 | 402.648 | 47.3428 | -70.78 | -1.6 | -1577.333 | 0.3708562
3550 | 3550 | 3262.637 | 163.736 | 400.63 | 47.3788 | -73.158 | -1.6 | -1577.778 | 0.370679
3551 | 3551 | 3263.736 | 164.835 | 401.369 | 47.3068 | -71.699 | -1.6 | -1578.222 | 0.3705017
3552 | 3552 | 3264.835 | 167.033 | 403.747 | 47.3428 | -69.681 | -1.6 | -1578.667 | 0.3703244
3553 | 3553 | 3264.835 | 167.033 | 403.927 | 47.3788 | -69.861 | -1.6 | -1579.111 | 0.3701471
3554 | 3554 | 3264.835 | 168.131 | 405.025 | 47.3788 | -68.763 | -1.6 | -1579.556 | 0.3699699
3555 | 3555 | 3263.736 | 168.132 | 404.666 | 47.3068 | -68.402 | -1.6 | -1580 | 0.3697926
3556 | 3556 | 3263.736 | 165.934 | 403.008 | 47.4148 | -71.14 | -1.6 | -1580.444 | 0.3696153
3557 | 3557 | 3267.033 | 169.231 | 406.486 | 47.451 | -68.024 | -1.6 | -1580.889 | 0.369438
3558 | 3558 | 3263.736 | 168.132 | 405.026 | 47.3788 | -68.762 | -1.6 | -1581.333 | 0.3692608
3559 | 3559 | 3263.736 | 167.032 | 403.926 | 47.3788 | -69.862 | -1.6 | -1581.778 | 0.3690835
3560 | 3560 | 3262.637 | 165.933 | 402.647 | 47.3428 | -70.781 | -1.6 | -1582.222 | 0.3689062
3561 | 3561 | 3263.736 | 168.132 | 404.666 | 47.3068 | -68.402 | -1.6 | -1582.667 | 0.3687289
3562 | 3562 | 3262.637 | 162.637 | 399.171 | 47.3068 | -73.897 | -1.6 | -1583.111 | 0.3685517
3563 | 3563 | 3262.637 | 167.033 | 403.567 | 47.3068 | -69.501 | -1.6 | -1583.556 | 0.3683744
3564 | 3564 | 3262.637 | 167.033 | 403.927 | 47.3788 | -69.861 | -1.6 | -1584 | 0.3681971
3565 | 3565 | 3261.539 | 164.835 | 401.909 | 47.4148 | -72.239 | -1.6 | -1584.444 | 0.3680199
3566 | 3566 | 3262.637 | 167.033 | 404.107 | 47.4148 | -70.041 | -1.6 | -1584.889 | 0.3678426
3567 | 3567 | 3262.637 | 168.132 | 405.206 | 47.4148 | -68.942 | -1.6 | -1585.333 | 0.3676653
3568 | 3568 | 3262.637 | 169.231 | 406.666 | 47.487 | -68.204 | -1.6 | -1585.778 | 0.367488
3569 | 3569 | 3261.539 | 165.935 | 402.829 | 47.3788 | -70.959 | -1.6 | -1586.222 | 0.3673108
3570 | 3570 | 3263.736 | 168.132 | 405.206 | 47.4148 | -68.942 | -1.6 | -1586.667 | 0.3671335
3571 | 3571 | 3262.637 | 167.033 | 403.747 | 47.3428 | -69.681 | -1.6 | -1587.111 | 0.3669562
3572 | 3572 | 3262.637 | 168.132 | 405.026 | 47.3788 | -68.762 | -1.6 | -1587.556 | 0.3667789
3573 | 3573 | 3261.539 | 167.034 | 403.928 | 47.3788 | -69.86 | -1.6 | -1588 | 0.3666017
3574 | 3574 | 3261.539 | 167.034 | 403.928 | 47.3788 | -69.86 | -1.6 | -1588.444 | 0.3664244
3575 | 3575 | 3261.539 | 168.133 | 404.847 | 47.3428 | -68.581 | -1.6 | -1588.889 | 0.3662471
3576 | 3576 | 3261.539 | 169.231 | 406.125 | 47.3788 | -67.663 | -1.6 | -1589.333 | 0.3660698
3577 | 3577 | 3260.44 | 167.034 | 403.568 | 47.3068 | -69.5 | -1.6 | -1589.778 | 0.3658926
3578 | 3578 | 3260.44 | 167.034 | 404.469 | 47.487 | -70.401 | -1.6 | -1590.222 | 0.3657153
3579 | 3579 | 3259.341 | 165.935 | 403.009 | 47.4148 | -71.139 | -1.6 | -1590.667 | 0.365538
3580 | 3580 | 3259.341 | 165.935 | 402.649 | 47.3428 | -70.779 | -1.6 | -1591.111 | 0.3653608
3581 | 3581 | 3260.44 | 167.034 | 404.289 | 47.451 | -70.221 | -1.6 | -1591.556 | 0.3651835
3582 | 3582 | 3259.341 | 164.836 | 401.37 | 47.3068 | -71.698 | -1.6 | -1592 | 0.3650062
3583 | 3583 | 3258.242 | 168.132 | 405.026 | 47.3788 | -68.762 | -1.6 | -1592.444 | 0.3648289
3584 | 3584 | 3259.341 | 167.033 | 404.468 | 47.487 | -70.402 | -1.6 | -1592.889 | 0.3646517
3585 | 3585 | 3259.341 | 167.033 | 404.107 | 47.4148 | -70.041 | -1.6 | -1593.333 | 0.3644744
3586 | 3586 | 3259.341 | 167.033 | 404.107 | 47.4148 | -70.041 | -1.6 | -1593.778 | 0.3642971
3587 | 3587 | 3258.242 | 165.934 | 402.828 | 47.3788 | -70.96 | -1.6 | -1594.222 | 0.3641198
3588 | 3588 | 3259.341 | 167.033 | 403.747 | 47.3428 | -69.681 | -1.6 | -1594.667 | 0.3639426
3589 | 3589 | 3258.242 | 165.934 | 403.369 | 47.487 | -71.501 | -1.6 | -1595.111 | 0.3637653
3590 | 3590 | 3258.242 | 165.934 | 403.549 | 47.523 | -71.681 | -1.6 | -1595.556 | 0.363588
3591 | 3591 | 3258.242 | 165.934 | 403.369 | 47.487 | -71.501 | -1.6 | -1596 | 0.3634107
3592 | 3592 | 3258.242 | 165.934 | 402.828 | 47.3788 | -70.96 | -1.6 | -1596.444 | 0.3632335
3593 | 3593 | 3258.242 | 168.132 | 404.846 | 47.3428 | -68.582 | -1.6 | -1596.889 | 0.3630562
3594 | 3594 | 3259.341 | 168.132 | 404.666 | 47.3068 | -68.402 | -1.6 | -1597.333 | 0.3628789
3595 | 3595 | 3258.242 | 167.033 | 403.747 | 47.3428 | -69.681 | -1.6 | -1597.778 | 0.3627016
3596 | 3596 | 3259.341 | 168.132 | 404.846 | 47.3428 | -68.582 | -1.6 | -1598.222 | 0.3625244
3597 | 3597 | 3258.242 | 167.033 | 404.288 | 47.451 | -70.222 | -1.6 | -1598.667 | 0.3623471
3598 | 3598 | 3257.143 | 165.934 | 402.828 | 47.3788 | -70.96 | -1.6 | -1599.111 | 0.3621698
3599 | 3599 | 3257.143 | 167.033 | 403.747 | 47.3428 | -69.681 | -1.6 | -1599.556 | 0.3619926
3600 | 3600 | 3257.143 | 165.934 | 403.369 | 47.487 | -71.501 | -1.6 | -1600 | 0.3618153
3601 | 3601 | 3257.143 | 165.934 | 403.189 | 47.451 | -71.321 | -1.6 | -1600.444 | 0.361638
3602 | 3602 | 3258.242 | 170.33 | 407.404 | 47.4148 | -66.744 | -1.6 | -1600.889 | 0.3614607
3603 | 3603 | 3258.242 | 168.132 | 405.387 | 47.451 | -69.123 | -1.6 | -1601.333 | 0.3612835
3604 | 3604 | 3254.945 | 165.934 | 403.189 | 47.451 | -71.321 | -1.6 | -1601.778 | 0.3611062
3605 | 3605 | 3254.945 | 164.835 | 402.09 | 47.451 | -72.42 | -1.6 | -1602.222 | 0.3609289
3606 | 3606 | 3257.143 | 167.033 | 404.288 | 47.451 | -70.222 | -1.6 | -1602.667 | 0.3607516
3607 | 3607 | 3256.044 | 167.033 | 404.288 | 47.451 | -70.222 | -1.6 | -1603.111 | 0.3605744
3608 | 3608 | 3257.143 | 169.231 | 406.486 | 47.451 | -68.024 | -1.6 | -1603.556 | 0.3603971
3609 | 3609 | 3257.143 | 167.033 | 404.288 | 47.451 | -70.222 | -1.6 | -1604 | 0.3602198
3610 | 3610 | 3254.945 | 165.934 | 403.008 | 47.4148 | -71.14 | -1.6 | -1604.444 | 0.3600425
3611 | 3611 | 3256.044 | 168.132 | 405.026 | 47.3788 | -68.762 | -1.6 | -1604.889 | 0.3598653
3612 | 3612 | 3254.945 | 167.033 | 403.927 | 47.3788 | -69.861 | -1.6 | -1605.333 | 0.359688
3613 | 3613 | 3254.945 | 167.033 | 403.927 | 47.3788 | -69.861 | -1.6 | -1605.778 | 0.3595107
3614 | 3614 | 3254.945 | 167.033 | 403.927 | 47.3788 | -69.861 | -1.6 | -1606.222 | 0.3593335
3615 | 3615 | 3254.945 | 169.231 | 406.305 | 47.4148 | -67.843 | -1.6 | -1606.667 | 0.3591562
3616 | 3616 | 3252.748 | 163.737 | 400.811 | 47.4148 | -73.337 | -1.6 | -1607.111 | 0.3589789
3617 | 3617 | 3254.945 | 167.033 | 404.648 | 47.523 | -70.582 | -1.6 | -1607.556 | 0.3588016
3618 | 3618 | 3254.945 | 168.132 | 405.026 | 47.3788 | -68.762 | -1.6 | -1608 | 0.3586244
3619 | 3619 | 3253.846 | 167.033 | 404.468 | 47.487 | -70.402 | -1.6 | -1608.444 | 0.3584471
3620 | 3620 | 3253.846 | 167.033 | 404.288 | 47.451 | -70.222 | -1.6 | -1608.889 | 0.3582698
3621 | 3621 | 3254.945 | 170.329 | 407.584 | 47.451 | -66.926 | -1.6 | -1609.333 | 0.3580925
3622 | 3622 | 3251.648 | 168.131 | 405.566 | 47.487 | -69.304 | -1.6 | -1609.778 | 0.3579153
3623 | 3623 | 3251.648 | 164.835 | 402.09 | 47.451 | -72.42 | -1.6 | -1610.222 | 0.357738
3624 | 3624 | 3252.748 | 167.034 | 404.469 | 47.487 | -70.401 | -1.6 | -1610.667 | 0.3575607
3625 | 3625 | 3253.846 | 168.132 | 405.387 | 47.451 | -69.123 | -1.6 | -1611.111 | 0.3573834
3626 | 3626 | 3252.748 | 167.034 | 404.289 | 47.451 | -70.221 | -1.6 | -1611.556 | 0.3572062
3627 | 3627 | 3252.748 | 168.132 | 405.026 | 47.3788 | -68.762 | -1.6 | -1612 | 0.3570289
3628 | 3628 | 3252.748 | 167.034 | 404.108 | 47.4148 | -70.04 | -1.6 | -1612.444 | 0.3568516
3629 | 3629 | 3253.846 | 172.527 | 409.601 | 47.4148 | -64.547 | -1.6 | -1612.889 | 0.3566743
3630 | 3630 | 3252.748 | 169.231 | 406.666 | 47.487 | -68.204 | -1.6 | -1613.333 | 0.3564971
3631 | 3631 | 3252.748 | 167.034 | 403.748 | 47.3428 | -69.68 | -1.6 | -1613.778 | 0.3563198
3632 | 3632 | 3251.648 | 167.032 | 404.287 | 47.451 | -70.223 | -1.6 | -1614.222 | 0.3561425
3633 | 3633 | 3251.648 | 165.934 | 403.008 | 47.4148 | -71.14 | -1.6 | -1614.667 | 0.3559653
3634 | 3634 | 3251.648 | 167.032 | 404.647 | 47.523 | -70.583 | -1.6 | -1615.111 | 0.355788
3635 | 3635 | 3251.648 | 165.934 | 403.549 | 47.523 | -71.681 | -1.6 | -1615.556 | 0.3556107
3636 | 3636 | 3250.549 | 167.032 | 404.287 | 47.451 | -70.223 | -1.6 | -1616 | 0.3554334
3637 | 3637 | 3249.451 | 164.835 | 402.09 | 47.451 | -72.42 | -1.6 | -1616.444 | 0.3552562
3638 | 3638 | 3251.648 | 168.131 | 405.205 | 47.4148 | -68.943 | -1.6 | -1616.889 | 0.3550789
3639 | 3639 | 3250.549 | 167.032 | 404.106 | 47.4148 | -70.042 | -1.6 | -1617.333 | 0.3549016
3640 | 3640 | 3250.549 | 165.933 | 403.007 | 47.4148 | -71.141 | -1.6 | -1617.778 | 0.3547243
3641 | 3641 | 3249.451 | 165.934 | 403.549 | 47.523 | -71.681 | -1.6 | -1618.222 | 0.3545471
3642 | 3642 | 3251.648 | 168.131 | 405.566 | 47.487 | -69.304 | -1.6 | -1618.667 | 0.3543698
3643 | 3643 | 3248.352 | 164.835 | 402.63 | 47.559 | -72.96 | -1.6 | -1619.111 | 0.3541925
3644 | 3644 | 3249.451 | 167.034 | 405.009 | 47.595 | -70.941 | -1.6 | -1619.556 | 0.3540152
3645 | 3645 | 3249.451 | 167.034 | 404.649 | 47.523 | -70.581 | -1.6 | -1620 | 0.353838
3646 | 3646 | 3250.549 | 168.132 | 405.206 | 47.4148 | -68.942 | -1.6 | -1620.444 | 0.3536607
3647 | 3647 | 3249.451 | 165.934 | 403.909 | 47.595 | -72.041 | -1.6 | -1620.889 | 0.3534834
3648 | 3648 | 3248.352 | 165.935 | 403.55 | 47.523 | -71.68 | -1.6 | -1621.333 | 0.3533062
3649 | 3649 | 3248.352 | 165.935 | 403.19 | 47.451 | -71.32 | -1.6 | -1621.778 | 0.3531289
3650 | 3650 | 3248.352 | 165.935 | 403.19 | 47.451 | -71.32 | -1.6 | -1622.222 | 0.3529516
3651 | 3651 | 3249.451 | 168.132 | 405.206 | 47.4148 | -68.942 | -1.6 | -1622.667 | 0.3527743
3652 | 3652 | 3249.451 | 168.132 | 405.747 | 47.523 | -69.483 | -1.6 | -1623.111 | 0.3525971
3653 | 3653 | 3249.451 | 168.132 | 405.387 | 47.451 | -69.123 | -1.6 | -1623.556 | 0.3524198
3654 | 3654 | 3247.253 | 165.934 | 403.008 | 47.4148 | -71.14 | -1.6 | -1624 | 0.3522425
3655 | 3655 | 3248.352 | 168.132 | 405.206 | 47.4148 | -68.942 | -1.6 | -1624.444 | 0.3520652
3656 | 3656 | 3245.055 | 167.033 | 404.288 | 47.451 | -70.222 | -1.6 | -1624.889 | 0.351888
3657 | 3657 | 3247.253 | 165.934 | 403.729 | 47.559 | -71.861 | -1.6 | -1625.333 | 0.3517107
3658 | 3658 | 3248.352 | 168.132 | 405.927 | 47.559 | -69.663 | -1.6 | -1625.778 | 0.3515334
3659 | 3659 | 3246.154 | 165.934 | 403.909 | 47.595 | -72.041 | -1.6 | -1626.222 | 0.3513561
3660 | 3660 | 3247.253 | 165.934 | 403.369 | 47.487 | -71.501 | -1.6 | -1626.667 | 0.3511789
3661 | 3661 | 3247.253 | 167.033 | 405.008 | 47.595 | -70.942 | -1.6 | -1627.111 | 0.3510016
3662 | 3662 | 3247.253 | 169.231 | 406.666 | 47.487 | -68.204 | -1.6 | -1627.556 | 0.3508243
3663 | 3663 | 3247.253 | 165.934 | 403.369 | 47.487 | -71.501 | -1.6 | -1628 | 0.350647
3664 | 3664 | 3246.154 | 167.033 | 404.648 | 47.523 | -70.582 | -1.6 | -1628.444 | 0.3504698
3665 | 3665 | 3246.154 | 167.033 | 404.107 | 47.4148 | -70.041 | -1.6 | -1628.889 | 0.3502925
3666 | 3666 | 3246.154 | 167.033 | 404.828 | 47.559 | -70.762 | -1.6 | -1629.333 | 0.3501152
3667 | 3667 | 3246.154 | 165.934 | 403.549 | 47.523 | -71.681 | -1.6 | -1629.778 | 0.349938
3668 | 3668 | 3246.154 | 168.132 | 405.567 | 47.487 | -69.303 | -1.6 | -1630.222 | 0.3497607
3669 | 3669 | 3247.253 | 168.132 | 405.927 | 47.559 | -69.663 | -1.6 | -1630.667 | 0.3495834
3670 | 3670 | 3247.253 | 168.132 | 405.747 | 47.523 | -69.483 | -1.6 | -1631.111 | 0.3494061
3671 | 3671 | 3245.055 | 164.835 | 402.27 | 47.487 | -72.6 | -1.6 | -1631.556 | 0.3492289
3672 | 3672 | 3246.154 | 168.132 | 405.387 | 47.451 | -69.123 | -1.6 | -1632 | 0.3490516
3673 | 3673 | 3246.154 | 168.132 | 405.567 | 47.487 | -69.303 | -1.6 | -1632.444 | 0.3488743
3674 | 3674 | 3243.956 | 165.934 | 403.369 | 47.487 | -71.501 | -1.6 | -1632.889 | 0.348697
3675 | 3675 | 3243.956 | 165.934 | 403.729 | 47.559 | -71.861 | -1.6 | -1633.333 | 0.3485198
3676 | 3676 | 3246.154 | 170.33 | 407.945 | 47.523 | -67.285 | -1.6 | -1633.778 | 0.3483425
3677 | 3677 | 3246.154 | 165.934 | 403.549 | 47.523 | -71.681 | -1.6 | -1634.222 | 0.3481652
3678 | 3678 | 3245.055 | 168.132 | 405.747 | 47.523 | -69.483 | -1.6 | -1634.667 | 0.3479879
3679 | 3679 | 3243.956 | 164.835 | 402.63 | 47.559 | -72.96 | -1.6 | -1635.111 | 0.3478107
3680 | 3680 | 3243.956 | 165.934 | 403.729 | 47.559 | -71.861 | -1.6 | -1635.556 | 0.3476334
3681 | 3681 | 3243.956 | 167.033 | 404.468 | 47.487 | -70.402 | -1.6 | -1636 | 0.3474561
3682 | 3682 | 3245.055 | 169.231 | 407.026 | 47.559 | -68.564 | -1.6 | -1636.444 | 0.3472789
3683 | 3683 | 3241.758 | 167.033 | 404.828 | 47.559 | -70.762 | -1.6 | -1636.889 | 0.3471016
3684 | 3684 | 3240.66 | 163.737 | 401.172 | 47.487 | -73.698 | -1.6 | -1637.333 | 0.3469243
3685 | 3685 | 3241.758 | 164.835 | 402.63 | 47.559 | -72.96 | -1.6 | -1637.778 | 0.346747
3686 | 3686 | 3241.758 | 165.934 | 403.909 | 47.595 | -72.041 | -1.6 | -1638.222 | 0.3465698
3687 | 3687 | 3242.857 | 168.132 | 405.927 | 47.559 | -69.663 | -1.6 | -1638.667 | 0.3463925
3688 | 3688 | 3241.758 | 167.033 | 405.368 | 47.667 | -71.302 | -1.6 | -1639.111 | 0.3462152
3689 | 3689 | 3242.857 | 167.033 | 404.468 | 47.487 | -70.402 | -1.6 | -1639.556 | 0.3460379
3690 | 3690 | 3242.857 | 165.934 | 403.729 | 47.559 | -71.861 | -1.6 | -1640 | 0.3458607
3691 | 3691 | 3241.758 | 164.835 | 402.99 | 47.631 | -73.32 | -1.6 | -1640.444 | 0.3456834
3692 | 3692 | 3242.857 | 167.033 | 404.828 | 47.559 | -70.762 | -1.6 | -1640.889 | 0.3455061
3693 | 3693 | 3241.758 | 167.033 | 404.648 | 47.523 | -70.582 | -1.6 | -1641.333 | 0.3453288
3694 | 3694 | 3240.66 | 165.935 | 403.19 | 47.451 | -71.32 | -1.6 | -1641.778 | 0.3451516
3695 | 3695 | 3241.758 | 167.033 | 404.648 | 47.523 | -70.582 | -1.6 | -1642.222 | 0.3449743
3696 | 3696 | 3237.363 | 163.737 | 400.631 | 47.3788 | -73.157 | -1.6 | -1642.667 | 0.344797
3697 | 3697 | 3240.66 | 165.935 | 403.19 | 47.451 | -71.32 | -1.6 | -1643.111 | 0.3446197
3698 | 3698 | 3240.66 | 167.034 | 404.829 | 47.559 | -70.761 | -1.6 | -1643.556 | 0.3444425
3699 | 3699 | 3240.66 | 165.935 | 403.73 | 47.559 | -71.86 | -1.6 | -1644 | 0.3442652
3700 | 3700 | 3238.461 | 164.835 | 402.81 | 47.595 | -73.14 | -1.6 | -1644.444 | 0.3440879
3701 | 3701 | 3240.66 | 167.034 | 405.189 | 47.631 | -71.121 | -1.6 | -1644.889 | 0.3439107
3702 | 3702 | 3241.758 | 169.23 | 406.845 | 47.523 | -68.385 | -1.6 | -1645.333 | 0.3437334
3703 | 3703 | 3240.66 | 167.034 | 406.09 | 47.8112 | -72.022 | -1.6 | -1645.778 | 0.3435561
3704 | 3704 | 3239.561 | 165.935 | 403.37 | 47.487 | -71.5 | -1.6 | -1646.222 | 0.3433788
3705 | 3705 | 3239.561 | 167.033 | 404.828 | 47.559 | -70.762 | -1.6 | -1646.667 | 0.3432016
3706 | 3706 | 3239.561 | 167.033 | 405.008 | 47.595 | -70.942 | -1.6 | -1647.111 | 0.3430243
3707 | 3707 | 3239.561 | 168.132 | 405.567 | 47.487 | -69.303 | -1.6 | -1647.556 | 0.342847
3708 | 3708 | 3239.561 | 167.033 | 405.188 | 47.631 | -71.122 | -1.6 | -1648 | 0.3426697
3709 | 3709 | 3240.66 | 168.132 | 405.927 | 47.559 | -69.663 | -1.6 | -1648.444 | 0.3424925
3710 | 3710 | 3241.758 | 171.428 | 408.863 | 47.487 | -66.007 | -1.6 | -1648.889 | 0.3423152
3711 | 3711 | 3238.461 | 165.933 | 403.908 | 47.595 | -72.042 | -1.6 | -1649.333 | 0.3421379
3712 | 3712 | 3239.561 | 168.132 | 405.927 | 47.559 | -69.663 | -1.6 | -1649.778 | 0.3419606
3713 | 3713 | 3237.363 | 165.934 | 403.909 | 47.595 | -72.041 | -1.6 | -1650.222 | 0.3417834
3714 | 3714 | 3238.461 | 167.032 | 405.007 | 47.595 | -70.943 | -1.6 | -1650.667 | 0.3416061
3715 | 3715 | 3238.461 | 167.032 | 405.007 | 47.595 | -70.943 | -1.6 | -1651.111 | 0.3414288
3716 | 3716 | 3237.363 | 167.033 | 405.188 | 47.631 | -71.122 | -1.6 | -1651.556 | 0.3412516
3717 | 3717 | 3234.066 | 161.538 | 399.153 | 47.523 | -76.077 | -1.6 | -1652 | 0.3410743
3718 | 3718 | 3238.461 | 167.032 | 405.187 | 47.631 | -71.123 | -1.6 | -1652.444 | 0.340897
3719 | 3719 | 3236.264 | 165.934 | 403.549 | 47.523 | -71.681 | -1.6 | -1652.889 | 0.3407197
3720 | 3720 | 3237.363 | 165.934 | 403.909 | 47.595 | -72.041 | -1.6 | -1653.333 | 0.3405425
3721 | 3721 | 3237.363 | 165.934 | 403.729 | 47.559 | -71.861 | -1.6 | -1653.778 | 0.3403652
3722 | 3722 | 3238.461 | 169.23 | 407.385 | 47.631 | -68.925 | -1.6 | -1654.222 | 0.3401879
3723 | 3723 | 3237.363 | 167.033 | 405.549 | 47.7032 | -71.483 | -1.6 | -1654.667 | 0.3400106
3724 | 3724 | 3236.264 | 168.132 | 406.107 | 47.595 | -69.843 | -1.6 | -1655.111 | 0.3398334
3725 | 3725 | 3237.363 | 167.033 | 404.648 | 47.523 | -70.582 | -1.6 | -1655.556 | 0.3396561
3726 | 3726 | 3236.264 | 165.934 | 403.729 | 47.559 | -71.861 | -1.6 | -1656 | 0.3394788
3727 | 3727 | 3236.264 | 168.132 | 406.467 | 47.667 | -70.203 | -1.6 | -1656.444 | 0.3393015
3728 | 3728 | 3235.165 | 165.934 | 404.269 | 47.667 | -72.401 | -1.6 | -1656.889 | 0.3391243
3729 | 3729 | 3235.165 | 168.132 | 406.467 | 47.667 | -70.203 | -1.6 | -1657.333 | 0.338947
3730 | 3730 | 3236.264 | 165.934 | 404.089 | 47.631 | -72.221 | -1.6 | -1657.778 | 0.3387697
3731 | 3731 | 3234.066 | 165.934 | 403.729 | 47.559 | -71.861 | -1.6 | -1658.222 | 0.3385924
3732 | 3732 | 3235.165 | 165.934 | 404.45 | 47.7032 | -72.582 | -1.6 | -1658.667 | 0.3384152
3733 | 3733 | 3234.066 | 164.835 | 403.17 | 47.667 | -73.5 | -1.6 | -1659.111 | 0.3382379
3734 | 3734 | 3234.066 | 165.934 | 403.909 | 47.595 | -72.041 | -1.6 | -1659.556 | 0.3380606
3735 | 3735 | 3235.165 | 167.033 | 405.729 | 47.7392 | -71.663 | -1.6 | -1660 | 0.3378834
3736 | 3736 | 3232.967 | 167.033 | 405.729 | 47.7392 | -71.663 | -1.6 | -1660.444 | 0.3377061
3737 | 3737 | 3235.165 | 169.231 | 407.386 | 47.631 | -68.924 | -1.6 | -1660.889 | 0.3375288
3738 | 3738 | 3234.066 | 167.033 | 405.549 | 47.7032 | -71.483 | -1.6 | -1661.333 | 0.3373515
3739 | 3739 | 3234.066 | 167.033 | 405.368 | 47.667 | -71.302 | -1.6 | -1661.778 | 0.3371743
3740 | 3740 | 3232.967 | 164.835 | 402.81 | 47.595 | -73.14 | -1.6 | -1662.222 | 0.336997
3741 | 3741 | 3234.066 | 168.132 | 405.927 | 47.559 | -69.663 | -1.6 | -1662.667 | 0.3368197
3742 | 3742 | 3232.967 | 167.033 | 405.549 | 47.7032 | -71.483 | -1.6 | -1663.111 | 0.3366424
3743 | 3743 | 3229.67 | 164.835 | 403.351 | 47.7032 | -73.681 | -1.6 | -1663.556 | 0.3364652
3744 | 3744 | 3231.868 | 165.934 | 404.089 | 47.631 | -72.221 | -1.6 | -1664 | 0.3362879
3745 | 3745 | 3232.967 | 165.934 | 404.269 | 47.667 | -72.401 | -1.6 | -1664.444 | 0.3361106
3746 | 3746 | 3232.967 | 167.033 | 405.368 | 47.667 | -71.302 | -1.6 | -1664.889 | 0.3359333
3747 | 3747 | 3232.967 | 168.132 | 405.927 | 47.559 | -69.663 | -1.6 | -1665.333 | 0.3357561
3748 | 3748 | 3231.868 | 165.934 | 403.909 | 47.595 | -72.041 | -1.6 | -1665.778 | 0.3355788
3749 | 3749 | 3232.967 | 169.231 | 407.386 | 47.631 | -68.924 | -1.6 | -1666.222 | 0.3354015
3750 | 3750 | 3230.769 | 165.934 | 404.63 | 47.7392 | -72.762 | -1.6 | -1666.667 | 0.3352243
3751 | 3751 | 3231.868 | 165.934 | 404.269 | 47.667 | -72.401 | -1.6 | -1667.111 | 0.335047
3752 | 3752 | 3230.769 | 164.835 | 402.99 | 47.631 | -73.32 | -1.6 | -1667.556 | 0.3348697
3753 | 3753 | 3231.868 | 167.033 | 405.188 | 47.631 | -71.122 | -1.6 | -1668 | 0.3346924
3754 | 3754 | 3231.868 | 167.033 | 405.549 | 47.7032 | -71.483 | -1.6 | -1668.444 | 0.3345152
3755 | 3755 | 3232.967 | 168.132 | 406.467 | 47.667 | -70.203 | -1.6 | -1668.889 | 0.3343379
3756 | 3756 | 3228.572 | 165.935 | 404.09 | 47.631 | -72.22 | -1.6 | -1669.333 | 0.3341606
3757 | 3757 | 3231.868 | 173.626 | 412.142 | 47.7032 | -64.89 | -1.6 | -1669.778 | 0.3339833
3758 | 3758 | 3230.769 | 168.132 | 406.648 | 47.7032 | -70.384 | -1.6 | -1670.222 | 0.3338061
3759 | 3759 | 3230.769 | 167.033 | 405.909 | 47.7752 | -71.843 | -1.6 | -1670.667 | 0.3336288
3760 | 3760 | 3229.67 | 165.934 | 403.909 | 47.595 | -72.041 | -1.6 | -1671.111 | 0.3334515
3761 | 3761 | 3230.769 | 168.132 | 406.648 | 47.7032 | -70.384 | -1.6 | -1671.556 | 0.3332742
3762 | 3762 | 3228.572 | 164.836 | 402.811 | 47.595 | -73.139 | -1.6 | -1672 | 0.333097
3763 | 3763 | 3228.572 | 165.935 | 404.451 | 47.7032 | -72.581 | -1.6 | -1672.444 | 0.3329197
3764 | 3764 | 3231.868 | 169.231 | 407.566 | 47.667 | -69.104 | -1.6 | -1672.889 | 0.3327424
3765 | 3765 | 3230.769 | 168.132 | 406.107 | 47.595 | -69.843 | -1.6 | -1673.333 | 0.3325651
3766 | 3766 | 3229.67 | 167.033 | 405.549 | 47.7032 | -71.483 | -1.6 | -1673.778 | 0.3323879
3767 | 3767 | 3229.67 | 168.131 | 406.466 | 47.667 | -70.204 | -1.6 | -1674.222 | 0.3322106
3768 | 3768 | 3229.67 | 168.131 | 406.647 | 47.7032 | -70.385 | -1.6 | -1674.667 | 0.3320333
3769 | 3769 | 3228.572 | 167.033 | 405.729 | 47.7392 | -71.663 | -1.6 | -1675.111 | 0.3318561
3770 | 3770 | 3227.473 | 164.836 | 403.352 | 47.7032 | -73.68 | -1.6 | -1675.556 | 0.3316788
3771 | 3771 | 3226.374 | 163.737 | 402.433 | 47.7392 | -74.959 | -1.6 | -1676 | 0.3315015
3772 | 3772 | 3229.67 | 168.131 | 406.466 | 47.667 | -70.204 | -1.6 | -1676.444 | 0.3313242
3773 | 3773 | 3228.572 | 167.033 | 405.549 | 47.7032 | -71.483 | -1.6 | -1676.889 | 0.331147
3774 | 3774 | 3228.572 | 167.033 | 405.008 | 47.595 | -70.942 | -1.6 | -1677.333 | 0.3309697
3775 | 3775 | 3228.572 | 168.132 | 406.107 | 47.595 | -69.843 | -1.6 | -1677.778 | 0.3307924
3776 | 3776 | 3228.572 | 169.231 | 407.566 | 47.667 | -69.104 | -1.6 | -1678.222 | 0.3306151
3777 | 3777 | 3227.473 | 164.836 | 403.171 | 47.667 | -73.499 | -1.6 | -1678.667 | 0.3304379
3778 | 3778 | 3227.473 | 168.132 | 406.828 | 47.7392 | -70.564 | -1.6 | -1679.111 | 0.3302606
3779 | 3779 | 3228.572 | 168.132 | 406.648 | 47.7032 | -70.384 | -1.6 | -1679.556 | 0.3300833
3780 | 3780 | 3228.572 | 168.132 | 406.467 | 47.667 | -70.203 | -1.6 | -1680 | 0.329906
3781 | 3781 | 3228.572 | 168.132 | 406.648 | 47.7032 | -70.384 | -1.6 | -1680.444 | 0.3297288
3782 | 3782 | 3227.473 | 167.033 | 405.368 | 47.667 | -71.302 | -1.6 | -1680.889 | 0.3295515
3783 | 3783 | 3226.374 | 165.934 | 405.35 | 47.8832 | -73.482 | -1.6 | -1681.333 | 0.3293742
3784 | 3784 | 3228.572 | 168.132 | 406.467 | 47.667 | -70.203 | -1.6 | -1681.778 | 0.329197
3785 | 3785 | 3226.374 | 167.033 | 405.368 | 47.667 | -71.302 | -1.6 | -1682.222 | 0.3290197
3786 | 3786 | 3227.473 | 168.132 | 406.828 | 47.7392 | -70.564 | -1.6 | -1682.667 | 0.3288424
3787 | 3787 | 3226.374 | 168.132 | 406.287 | 47.631 | -70.023 | -1.6 | -1683.111 | 0.3286651
3788 | 3788 | 3226.374 | 168.132 | 407.008 | 47.7752 | -70.744 | -1.6 | -1683.556 | 0.3284879
3789 | 3789 | 3226.374 | 165.934 | 404.269 | 47.667 | -72.401 | -1.6 | -1684 | 0.3283106
3790 | 3790 | 3224.176 | 165.934 | 404.089 | 47.631 | -72.221 | -1.6 | -1684.444 | 0.3281333
3791 | 3791 | 3226.374 | 168.132 | 407.008 | 47.7752 | -70.744 | -1.6 | -1684.889 | 0.327956
3792 | 3792 | 3226.374 | 168.132 | 407.008 | 47.7752 | -70.744 | -1.6 | -1685.333 | 0.3277788
3793 | 3793 | 3225.275 | 167.033 | 406.089 | 47.8112 | -72.023 | -1.6 | -1685.778 | 0.3276015
3794 | 3794 | 3226.374 | 169.231 | 407.927 | 47.7392 | -69.465 | -1.6 | -1686.222 | 0.3274242
3795 | 3795 | 3224.176 | 167.033 | 405.549 | 47.7032 | -71.483 | -1.6 | -1686.667 | 0.3272469
3796 | 3796 | 3223.077 | 164.835 | 403.891 | 47.8112 | -74.221 | -1.6 | -1687.111 | 0.3270697
3797 | 3797 | 3224.176 | 164.835 | 403.531 | 47.7392 | -73.861 | -1.6 | -1687.556 | 0.3268924
3798 | 3798 | 3224.176 | 167.033 | 405.909 | 47.7752 | -71.843 | -1.6 | -1688 | 0.3267151
3799 | 3799 | 3225.275 | 168.132 | 406.648 | 47.7032 | -70.384 | -1.6 | -1688.444 | 0.3265378
3800 | 3800 | 3223.077 | 165.934 | 404.269 | 47.667 | -72.401 | -1.6 | -1688.889 | 0.3263606
3801 | 3801 | 3223.077 | 167.033 | 405.549 | 47.7032 | -71.483 | -1.6 | -1689.333 | 0.3261833
3802 | 3802 | 3221.978 | 165.934 | 405.35 | 47.8832 | -73.482 | -1.6 | -1689.778 | 0.326006
3803 | 3803 | 3223.077 | 169.231 | 408.827 | 47.9192 | -70.365 | -1.6 | -1690.222 | 0.3258288
3804 | 3804 | 3223.077 | 167.033 | 405.729 | 47.7392 | -71.663 | -1.6 | -1690.667 | 0.3256515
3805 | 3805 | 3223.077 | 167.033 | 405.188 | 47.631 | -71.122 | -1.6 | -1691.111 | 0.3254742
3806 | 3806 | 3223.077 | 167.033 | 405.549 | 47.7032 | -71.483 | -1.6 | -1691.556 | 0.3252969
3807 | 3807 | 3223.077 | 168.132 | 406.648 | 47.7032 | -70.384 | -1.6 | -1692 | 0.3251197
3808 | 3808 | 3223.077 | 168.132 | 406.648 | 47.7032 | -70.384 | -1.6 | -1692.444 | 0.3249424
3809 | 3809 | 3219.78 | 163.736 | 402.252 | 47.7032 | -74.78 | -1.6 | -1692.889 | 0.3247651
3810 | 3810 | 3225.275 | 171.429 | 410.485 | 47.8112 | -67.627 | -1.6 | -1693.333 | 0.3245878
3811 | 3811 | 3221.978 | 165.934 | 404.99 | 47.8112 | -73.122 | -1.6 | -1693.778 | 0.3244106
3812 | 3812 | 3221.978 | 168.132 | 407.008 | 47.7752 | -70.744 | -1.6 | -1694.222 | 0.3242333
3813 | 3813 | 3223.077 | 168.132 | 406.467 | 47.667 | -70.203 | -1.6 | -1694.667 | 0.324056
3814 | 3814 | 3221.978 | 168.132 | 406.467 | 47.667 | -70.203 | -1.6 | -1695.111 | 0.3238787
3815 | 3815 | 3220.879 | 165.934 | 404.45 | 47.7032 | -72.582 | -1.6 | -1695.556 | 0.3237015
3816 | 3816 | 3220.879 | 168.132 | 407.188 | 47.8112 | -70.924 | -1.6 | -1696 | 0.3235242
3817 | 3817 | 3221.978 | 167.033 | 406.269 | 47.8472 | -72.203 | -1.6 | -1696.444 | 0.3233469
3818 | 3818 | 3219.78 | 165.934 | 404.81 | 47.7752 | -72.942 | -1.6 | -1696.889 | 0.3231697
3819 | 3819 | 3219.78 | 165.934 | 404.45 | 47.7032 | -72.582 | -1.6 | -1697.333 | 0.3229924
3820 | 3820 | 3220.879 | 167.033 | 405.549 | 47.7032 | -71.483 | -1.6 | -1697.778 | 0.3228151
3821 | 3821 | 3220.879 | 165.934 | 404.269 | 47.667 | -72.401 | -1.6 | -1698.222 | 0.3226378
3822 | 3822 | 3220.879 | 167.033 | 405.909 | 47.7752 | -71.843 | -1.6 | -1698.667 | 0.3224606
3823 | 3823 | 3223.077 | 169.231 | 408.827 | 47.9192 | -70.365 | -1.6 | -1699.111 | 0.3222833
3824 | 3824 | 3220.879 | 168.132 | 407.548 | 47.8832 | -71.284 | -1.6 | -1699.556 | 0.322106
3825 | 3825 | 3218.681 | 165.934 | 404.63 | 47.7392 | -72.762 | -1.6 | -1700 | 0.3219287
3826 | 3826 | 3219.78 | 167.033 | 406.449 | 47.8832 | -72.383 | -1.6 | -1700.444 | 0.3217515
3827 | 3827 | 3218.681 | 167.033 | 406.449 | 47.8832 | -72.383 | -1.6 | -1700.889 | 0.3215742
3828 | 3828 | 3219.78 | 168.132 | 407.188 | 47.8112 | -70.924 | -1.6 | -1701.333 | 0.3213969
3829 | 3829 | 3218.681 | 168.131 | 407.007 | 47.7752 | -70.745 | -1.6 | -1701.778 | 0.3212196
3830 | 3830 | 3220.879 | 169.231 | 408.287 | 47.8112 | -69.825 | -1.6 | -1702.222 | 0.3210424
3831 | 3831 | 3217.583 | 165.935 | 404.991 | 47.8112 | -73.121 | -1.6 | -1702.667 | 0.3208651
3832 | 3832 | 3218.681 | 168.131 | 406.647 | 47.7032 | -70.385 | -1.6 | -1703.111 | 0.3206878
3833 | 3833 | 3218.681 | 167.033 | 405.909 | 47.7752 | -71.843 | -1.6 | -1703.556 | 0.3205105
3834 | 3834 | 3217.583 | 167.033 | 405.729 | 47.7392 | -71.663 | -1.6 | -1704 | 0.3203333
3835 | 3835 | 3218.681 | 167.033 | 406.089 | 47.8112 | -72.023 | -1.6 | -1704.444 | 0.320156
3836 | 3836 | 3218.681 | 165.934 | 405.35 | 47.8832 | -73.482 | -1.6 | -1704.889 | 0.3199787
3837 | 3837 | 3219.78 | 170.329 | 409.205 | 47.7752 | -68.547 | -1.6 | -1705.333 | 0.3198015
3838 | 3838 | 3217.583 | 168.132 | 407.188 | 47.8112 | -70.924 | -1.6 | -1705.778 | 0.3196242
3839 | 3839 | 3217.583 | 167.033 | 405.909 | 47.7752 | -71.843 | -1.6 | -1706.222 | 0.3194469
3840 | 3840 | 3216.484 | 167.033 | 406.269 | 47.8472 | -72.203 | -1.6 | -1706.667 | 0.3192696
3841 | 3841 | 3217.583 | 168.132 | 406.828 | 47.7392 | -70.564 | -1.6 | -1707.111 | 0.3190924
3842 | 3842 | 3215.385 | 165.934 | 404.63 | 47.7392 | -72.762 | -1.6 | -1707.556 | 0.3189151
3843 | 3843 | 3215.385 | 164.835 | 403.891 | 47.8112 | -74.221 | -1.6 | -1708 | 0.3187378
3844 | 3844 | 3215.385 | 165.934 | 405.17 | 47.8472 | -73.302 | -1.6 | -1708.444 | 0.3185605
3845 | 3845 | 3216.484 | 168.132 | 407.008 | 47.7752 | -70.744 | -1.6 | -1708.889 | 0.3183833
3846 | 3846 | 3216.484 | 167.033 | 406.449 | 47.8832 | -72.383 | -1.6 | -1709.333 | 0.318206
3847 | 3847 | 3215.385 | 167.033 | 405.909 | 47.7752 | -71.843 | -1.6 | -1709.778 | 0.3180287
3848 | 3848 | 3216.484 | 168.132 | 407.548 | 47.8832 | -71.284 | -1.6 | -1710.222 | 0.3178514
3849 | 3849 | 3216.484 | 171.429 | 409.945 | 47.7032 | -67.087 | -1.6 | -1710.667 | 0.3176742
3850 | 3850 | 3213.187 | 167.033 | 406.089 | 47.8112 | -72.023 | -1.6 | -1711.111 | 0.3174969
3851 | 3851 | 3214.286 | 167.033 | 405.729 | 47.7392 | -71.663 | -1.6 | -1711.556 | 0.3173196
3852 | 3852 | 3215.385 | 168.132 | 407.008 | 47.7752 | -70.744 | -1.6 | -1712 | 0.3171424
3853 | 3853 | 3214.286 | 165.934 | 405.17 | 47.8472 | -73.302 | -1.6 | -1712.444 | 0.3169651
3854 | 3854 | 3213.187 | 164.835 | 403.711 | 47.7752 | -74.041 | -1.6 | -1712.889 | 0.3167878
3855 | 3855 | 3215.385 | 167.033 | 405.729 | 47.7392 | -71.663 | -1.6 | -1713.333 | 0.3166105
3856 | 3856 | 3214.286 | 165.934 | 405.53 | 47.9192 | -73.662 | -1.6 | -1713.778 | 0.3164333
3857 | 3857 | 3213.187 | 165.934 | 404.45 | 47.7032 | -72.582 | -1.6 | -1714.222 | 0.316256
3858 | 3858 | 3214.286 | 168.132 | 407.728 | 47.9192 | -71.464 | -1.6 | -1714.667 | 0.3160787
3859 | 3859 | 3213.187 | 165.934 | 405.35 | 47.8832 | -73.482 | -1.6 | -1715.111 | 0.3159014
3860 | 3860 | 3213.187 | 167.033 | 405.909 | 47.7752 | -71.843 | -1.6 | -1715.556 | 0.3157242
3861 | 3861 | 3214.286 | 167.033 | 406.269 | 47.8472 | -72.203 | -1.6 | -1716 | 0.3155469
3862 | 3862 | 3214.286 | 167.033 | 405.909 | 47.7752 | -71.843 | -1.6 | -1716.444 | 0.3153696
3863 | 3863 | 3212.088 | 163.736 | 402.252 | 47.7032 | -74.78 | -1.6 | -1716.889 | 0.3151923
3864 | 3864 | 3212.088 | 164.835 | 403.711 | 47.7752 | -74.041 | -1.6 | -1717.333 | 0.3150151
3865 | 3865 | 3212.088 | 164.835 | 403.711 | 47.7752 | -74.041 | -1.6 | -1717.778 | 0.3148378
3866 | 3866 | 3212.088 | 165.934 | 404.81 | 47.7752 | -72.942 | -1.6 | -1718.222 | 0.3146605
3867 | 3867 | 3213.187 | 168.132 | 407.368 | 47.8472 | -71.104 | -1.6 | -1718.667 | 0.3144832
3868 | 3868 | 3212.088 | 167.033 | 406.449 | 47.8832 | -72.383 | -1.6 | -1719.111 | 0.314306
3869 | 3869 | 3212.088 | 169.231 | 408.467 | 47.8472 | -70.005 | -1.6 | -1719.556 | 0.3141287
3870 | 3870 | 3209.89 | 163.736 | 402.612 | 47.7752 | -75.14 | -1.6 | -1720 | 0.3139514
3871 | 3871 | 3213.187 | 168.132 | 407.728 | 47.9192 | -71.464 | -1.6 | -1720.444 | 0.3137742
3872 | 3872 | 3210.989 | 165.934 | 405.17 | 47.8472 | -73.302 | -1.6 | -1720.889 | 0.3135969
3873 | 3873 | 3209.89 | 165.934 | 404.99 | 47.8112 | -73.122 | -1.6 | -1721.333 | 0.3134196
3874 | 3874 | 3210.989 | 165.934 | 404.99 | 47.8112 | -73.122 | -1.6 | -1721.778 | 0.3132423
3875 | 3875 | 3212.088 | 168.132 | 407.728 | 47.9192 | -71.464 | -1.6 | -1722.222 | 0.3130651
3876 | 3876 | 3209.89 | 165.934 | 405.35 | 47.8832 | -73.482 | -1.6 | -1722.667 | 0.3128878
3877 | 3877 | 3208.791 | 163.736 | 403.152 | 47.8832 | -75.68 | -1.6 | -1723.111 | 0.3127105
3878 | 3878 | 3209.89 | 165.934 | 405.17 | 47.8472 | -73.302 | -1.6 | -1723.556 | 0.3125332
3879 | 3879 | 3210.989 | 167.033 | 406.449 | 47.8832 | -72.383 | -1.6 | -1724 | 0.312356
3880 | 3880 | 3209.89 | 165.934 | 404.99 | 47.8112 | -73.122 | -1.6 | -1724.444 | 0.3121787
3881 | 3881 | 3209.89 | 165.934 | 404.99 | 47.8112 | -73.122 | -1.6 | -1724.889 | 0.3120014
3882 | 3882 | 3210.989 | 168.132 | 407.008 | 47.7752 | -70.744 | -1.6 | -1725.333 | 0.3118241
3883 | 3883 | 3208.791 | 165.934 | 405.35 | 47.8832 | -73.482 | -1.6 | -1725.778 | 0.3116469
3884 | 3884 | 3207.692 | 164.835 | 403.891 | 47.8112 | -74.221 | -1.6 | -1726.222 | 0.3114696
3885 | 3885 | 3208.791 | 167.033 | 406.449 | 47.8832 | -72.383 | -1.6 | -1726.667 | 0.3112923
3886 | 3886 | 3209.89 | 168.132 | 407.368 | 47.8472 | -71.104 | -1.6 | -1727.111 | 0.3111151
3887 | 3887 | 3209.89 | 168.132 | 407.188 | 47.8112 | -70.924 | -1.6 | -1727.556 | 0.3109378
3888 | 3888 | 3209.89 | 167.033 | 405.729 | 47.7392 | -71.663 | -1.6 | -1728 | 0.3107605
3889 | 3889 | 3208.791 | 165.934 | 404.63 | 47.7392 | -72.762 | -1.6 | -1728.444 | 0.3105832
3890 | 3890 | 3207.692 | 169.23 | 409.007 | 47.9554 | -70.547 | -1.6 | -1728.889 | 0.310406
3891 | 3891 | 3207.692 | 165.934 | 405.53 | 47.9192 | -73.662 | -1.6 | -1729.333 | 0.3102287
3892 | 3892 | 3207.692 | 167.033 | 406.449 | 47.8832 | -72.383 | -1.6 | -1729.778 | 0.3100514
3893 | 3893 | 3207.692 | 165.934 | 404.99 | 47.8112 | -73.122 | -1.6 | -1730.222 | 0.3098741
3894 | 3894 | 3207.692 | 165.934 | 405.35 | 47.8832 | -73.482 | -1.6 | -1730.667 | 0.3096969
3895 | 3895 | 3207.692 | 167.033 | 406.269 | 47.8472 | -72.203 | -1.6 | -1731.111 | 0.3095196
3896 | 3896 | 3205.495 | 168.132 | 407.368 | 47.8472 | -71.104 | -1.6 | -1731.556 | 0.3093423
3897 | 3897 | 3209.89 | 171.428 | 410.664 | 47.8472 | -67.808 | -1.6 | -1732 | 0.309165
3898 | 3898 | 3206.594 | 167.033 | 406.449 | 47.8832 | -72.383 | -1.6 | -1732.444 | 0.3089878
3899 | 3899 | 3206.594 | 167.033 | 406.269 | 47.8472 | -72.203 | -1.6 | -1732.889 | 0.3088105
3900 | 3900 | 3206.594 | 168.132 | 407.188 | 47.8112 | -70.924 | -1.6 | -1733.333 | 0.3086332
3901 | 3901 | 3206.594 | 167.033 | 406.089 | 47.8112 | -72.023 | -1.6 | -1733.778 | 0.3084559
3902 | 3902 | 3205.495 | 164.836 | 404.072 | 47.8472 | -74.4 | -1.6 | -1734.222 | 0.3082787
3903 | 3903 | 3206.594 | 168.132 | 407.548 | 47.8832 | -71.284 | -1.6 | -1734.667 | 0.3081014
3904 | 3904 | 3205.495 | 164.836 | 404.252 | 47.8832 | -74.58 | -1.6 | -1735.111 | 0.3079241
3905 | 3905 | 3205.495 | 167.033 | 406.449 | 47.8832 | -72.383 | -1.6 | -1735.556 | 0.3077469
3906 | 3906 | 3204.396 | 167.033 | 406.449 | 47.8832 | -72.383 | -1.6 | -1736 | 0.3075696
3907 | 3907 | 3205.495 | 167.033 | 406.089 | 47.8112 | -72.023 | -1.6 | -1736.444 | 0.3073923
3908 | 3908 | 3204.396 | 165.934 | 404.81 | 47.7752 | -72.942 | -1.6 | -1736.889 | 0.307215
3909 | 3909 | 3207.692 | 171.428 | 411.024 | 47.9192 | -68.168 | -1.6 | -1737.333 | 0.3070378
3910 | 3910 | 3206.594 | 169.231 | 407.927 | 47.7392 | -69.465 | -1.6 | -1737.778 | 0.3068605
3911 | 3911 | 3204.396 | 168.132 | 407.188 | 47.8112 | -70.924 | -1.6 | -1738.222 | 0.3066832
3912 | 3912 | 3204.396 | 167.033 | 406.449 | 47.8832 | -72.383 | -1.6 | -1738.667 | 0.3065059
3913 | 3913 | 3204.396 | 165.934 | 405.35 | 47.8832 | -73.482 | -1.6 | -1739.111 | 0.3063287
3914 | 3914 | 3204.396 | 169.231 | 408.467 | 47.8472 | -70.005 | -1.6 | -1739.556 | 0.3061514
3915 | 3915 | 3202.198 | 164.835 | 404.431 | 47.9192 | -74.761 | -1.6 | -1740 | 0.3059741
3916 | 3916 | 3196.703 | 160.439 | 400.216 | 47.9554 | -79.338 | -1.6 | -1740.444 | 0.3057968
3917 | 3917 | 3203.297 | 168.132 | 407.188 | 47.8112 | -70.924 | -1.6 | -1740.889 | 0.3056196
3918 | 3918 | 3204.396 | 168.132 | 407.728 | 47.9192 | -71.464 | -1.6 | -1741.333 | 0.3054423
3919 | 3919 | 3202.198 | 164.835 | 404.972 | 48.0274 | -75.302 | -1.6 | -1741.778 | 0.305265
3920 | 3920 | 3202.198 | 164.835 | 404.612 | 47.9554 | -74.942 | -1.6 | -1742.222 | 0.3050878
3921 | 3921 | 3202.198 | 167.033 | 406.449 | 47.8832 | -72.383 | -1.6 | -1742.667 | 0.3049105
3922 | 3922 | 3202.198 | 165.934 | 405.891 | 47.9914 | -74.023 | -1.6 | -1743.111 | 0.3047332
3923 | 3923 | 3203.297 | 168.132 | 407.728 | 47.9192 | -71.464 | -1.6 | -1743.556 | 0.3045559
3924 | 3924 | 3201.099 | 167.033 | 406.629 | 47.9192 | -72.563 | -1.6 | -1744 | 0.3043787
3925 | 3925 | 3202.198 | 167.033 | 406.629 | 47.9192 | -72.563 | -1.6 | -1744.444 | 0.3042014
3926 | 3926 | 3201.099 | 165.934 | 405.17 | 47.8472 | -73.302 | -1.6 | -1744.889 | 0.3040241
3927 | 3927 | 3202.198 | 168.132 | 407.728 | 47.9192 | -71.464 | -1.6 | -1745.333 | 0.3038468
3928 | 3928 | 3201.099 | 167.033 | 406.089 | 47.8112 | -72.023 | -1.6 | -1745.778 | 0.3036696
3929 | 3929 | 3201.099 | 168.132 | 408.269 | 48.0274 | -72.005 | -1.6 | -1746.222 | 0.3034923
3930 | 3930 | 3201.099 | 163.736 | 402.792 | 47.8112 | -75.32 | -1.6 | -1746.667 | 0.303315
3931 | 3931 | 3200 | 164.835 | 404.431 | 47.9192 | -74.761 | -1.6 | -1747.111 | 0.3031377
3932 | 3932 | 3200 | 164.835 | 404.431 | 47.9192 | -74.761 | -1.6 | -1747.556 | 0.3029605
3933 | 3933 | 3201.099 | 168.132 | 408.089 | 47.9914 | -71.825 | -1.6 | -1748 | 0.3027832
3934 | 3934 | 3200 | 168.132 | 407.368 | 47.8472 | -71.104 | -1.6 | -1748.444 | 0.3026059
3935 | 3935 | 3198.901 | 164.835 | 404.431 | 47.9192 | -74.761 | -1.6 | -1748.889 | 0.3024286
3936 | 3936 | 3203.297 | 172.527 | 412.123 | 47.9192 | -67.069 | -1.6 | -1749.333 | 0.3022514
3937 | 3937 | 3197.802 | 164.835 | 403.891 | 47.8112 | -74.221 | -1.6 | -1749.778 | 0.3020741
3938 | 3938 | 3200 | 167.033 | 406.449 | 47.8832 | -72.383 | -1.6 | -1750.222 | 0.3018968
3939 | 3939 | 3198.901 | 165.934 | 405.711 | 47.9554 | -73.843 | -1.6 | -1750.667 | 0.3017196
3940 | 3940 | 3200 | 168.132 | 407.368 | 47.8472 | -71.104 | -1.6 | -1751.111 | 0.3015423
3941 | 3941 | 3200 | 168.132 | 407.548 | 47.8832 | -71.284 | -1.6 | -1751.556 | 0.301365
3942 | 3942 | 3198.901 | 168.131 | 407.187 | 47.8112 | -70.925 | -1.6 | -1752 | 0.3011877
3943 | 3943 | 3197.802 | 164.835 | 404.431 | 47.9192 | -74.761 | -1.6 | -1752.444 | 0.3010105
3944 | 3944 | 3198.901 | 165.934 | 405.53 | 47.9192 | -73.662 | -1.6 | -1752.889 | 0.3008332
3945 | 3945 | 3197.802 | 165.934 | 405.53 | 47.9192 | -73.662 | -1.6 | -1753.333 | 0.3006559
3946 | 3946 | 3197.802 | 167.032 | 406.268 | 47.8472 | -72.204 | -1.6 | -1753.778 | 0.3004786
3947 | 3947 | 3198.901 | 168.131 | 407.727 | 47.9192 | -71.465 | -1.6 | -1754.222 | 0.3003014
3948 | 3948 | 3197.802 | 167.032 | 406.448 | 47.8832 | -72.384 | -1.6 | -1754.667 | 0.3001241
3949 | 3949 | 3197.802 | 167.032 | 406.809 | 47.9554 | -72.745 | -1.6 | -1755.111 | 0.2999468
3950 | 3950 | 3195.604 | 165.934 | 405.35 | 47.8832 | -73.482 | -1.6 | -1755.556 | 0.2997695
3951 | 3951 | 3197.802 | 167.032 | 406.268 | 47.8472 | -72.204 | -1.6 | -1756 | 0.2995923
3952 | 3952 | 3196.703 | 165.933 | 405.169 | 47.8472 | -73.303 | -1.6 | -1756.444 | 0.299415
3953 | 3953 | 3198.901 | 169.231 | 408.647 | 47.8832 | -70.185 | -1.6 | -1756.889 | 0.2992377
3954 | 3954 | 3196.703 | 168.131 | 407.908 | 47.9554 | -71.646 | -1.6 | -1757.333 | 0.2990605
3955 | 3955 | 3196.703 | 169.23 | 408.646 | 47.8832 | -70.186 | -1.6 | -1757.778 | 0.2988832
3956 | 3956 | 3195.604 | 167.032 | 406.809 | 47.9554 | -72.745 | -1.6 | -1758.222 | 0.2987059
3957 | 3957 | 3194.506 | 168.132 | 407.548 | 47.8832 | -71.284 | -1.6 | -1758.667 | 0.2985286
3958 | 3958 | 3196.703 | 167.033 | 406.449 | 47.8832 | -72.383 | -1.6 | -1759.111 | 0.2983514
3959 | 3959 | 3195.604 | 165.934 | 405.17 | 47.8472 | -73.302 | -1.6 | -1759.556 | 0.2981741
3960 | 3960 | 3195.604 | 168.131 | 407.727 | 47.9192 | -71.465 | -1.6 | -1760 | 0.2979968
3961 | 3961 | 3195.604 | 167.032 | 406.268 | 47.8472 | -72.204 | -1.6 | -1760.444 | 0.2978195
3962 | 3962 | 3193.407 | 165.934 | 405.711 | 47.9554 | -73.843 | -1.6 | -1760.889 | 0.2976423
3963 | 3963 | 3194.506 | 165.934 | 405.53 | 47.9192 | -73.662 | -1.6 | -1761.333 | 0.297465
3964 | 3964 | 3196.703 | 169.23 | 409.007 | 47.9554 | -70.547 | -1.6 | -1761.778 | 0.2972877
3965 | 3965 | 3195.604 | 168.131 | 407.547 | 47.8832 | -71.285 | -1.6 | -1762.222 | 0.2971104
3966 | 3966 | 3194.506 | 167.033 | 406.99 | 47.9914 | -72.924 | -1.6 | -1762.667 | 0.2969332
3967 | 3967 | 3195.604 | 169.23 | 409.367 | 48.0274 | -70.907 | -1.6 | -1763.111 | 0.2967559
3968 | 3968 | 3193.407 | 165.934 | 405.35 | 47.8832 | -73.482 | -1.6 | -1763.556 | 0.2965786
3969 | 3969 | 3194.506 | 168.132 | 407.548 | 47.8832 | -71.284 | -1.6 | -1764 | 0.2964013
3970 | 3970 | 3193.407 | 167.033 | 407.35 | 48.0634 | -73.284 | -1.6 | -1764.444 | 0.2962241
3971 | 3971 | 3195.604 | 169.23 | 409.187 | 47.9914 | -70.727 | -1.6 | -1764.889 | 0.2960468
3972 | 3972 | 3194.506 | 168.132 | 408.089 | 47.9914 | -71.825 | -1.6 | -1765.333 | 0.2958695
3973 | 3973 | 3193.407 | 167.033 | 406.449 | 47.8832 | -72.383 | -1.6 | -1765.778 | 0.2956923
3974 | 3974 | 3193.407 | 168.132 | 408.089 | 47.9914 | -71.825 | -1.6 | -1766.222 | 0.295515
3975 | 3975 | 3193.407 | 169.231 | 408.827 | 47.9192 | -70.365 | -1.6 | -1766.667 | 0.2953377
3976 | 3976 | 3192.308 | 168.132 | 407.728 | 47.9192 | -71.464 | -1.6 | -1767.111 | 0.2951604
3977 | 3977 | 3193.407 | 170.33 | 409.926 | 47.9192 | -69.266 | -1.6 | -1767.556 | 0.2949832
3978 | 3978 | 3193.407 | 169.231 | 409.368 | 48.0274 | -70.906 | -1.6 | -1768 | 0.2948059
3979 | 3979 | 3192.308 | 167.033 | 406.629 | 47.9192 | -72.563 | -1.6 | -1768.444 | 0.2946286
3980 | 3980 | 3191.209 | 165.934 | 405.711 | 47.9554 | -73.843 | -1.6 | -1768.889 | 0.2944513
3981 | 3981 | 3192.308 | 167.033 | 407.17 | 48.0274 | -73.104 | -1.6 | -1769.333 | 0.2942741
3982 | 3982 | 3191.209 | 168.132 | 407.909 | 47.9554 | -71.645 | -1.6 | -1769.778 | 0.2940968
3983 | 3983 | 3193.407 | 168.132 | 408.269 | 48.0274 | -72.005 | -1.6 | -1770.222 | 0.2939195
3984 | 3984 | 3187.912 | 163.736 | 403.693 | 47.9914 | -76.221 | -1.6 | -1770.667 | 0.2937422
3985 | 3985 | 3191.209 | 167.033 | 407.17 | 48.0274 | -73.104 | -1.6 | -1771.111 | 0.293565
3986 | 3986 | 3191.209 | 165.934 | 406.071 | 48.0274 | -74.203 | -1.6 | -1771.556 | 0.2933877
3987 | 3987 | 3191.209 | 168.132 | 408.449 | 48.0634 | -72.185 | -1.6 | -1772 | 0.2932104
3988 | 3988 | 3191.209 | 169.231 | 409.188 | 47.9914 | -70.726 | -1.6 | -1772.444 | 0.2930332
3989 | 3989 | 3190.11 | 168.132 | 409.17 | 48.2076 | -72.906 | -1.6 | -1772.889 | 0.2928559
3990 | 3990 | 3191.209 | 169.231 | 409.188 | 47.9914 | -70.726 | -1.6 | -1773.333 | 0.2926786
3991 | 3991 | 3190.11 | 165.934 | 405.53 | 47.9192 | -73.662 | -1.6 | -1773.778 | 0.2925013
3992 | 3992 | 3190.11 | 167.033 | 406.99 | 47.9914 | -72.924 | -1.6 | -1774.222 | 0.2923241
3993 | 3993 | 3190.11 | 168.132 | 407.728 | 47.9192 | -71.464 | -1.6 | -1774.667 | 0.2921468
3994 | 3994 | 3189.011 | 165.934 | 406.071 | 48.0274 | -74.203 | -1.6 | -1775.111 | 0.2919695
3995 | 3995 | 3187.912 | 164.835 | 404.972 | 48.0274 | -75.302 | -1.6 | -1775.556 | 0.2917922
3996 | 3996 | 3189.011 | 167.033 | 407.35 | 48.0634 | -73.284 | -1.6 | -1776 | 0.291615
3997 | 3997 | 3185.714 | 161.538 | 401.134 | 47.9192 | -78.058 | -1.6 | -1776.444 | 0.2914377
3998 | 3998 | 3189.011 | 167.033 | 407.17 | 48.0274 | -73.104 | -1.6 | -1776.889 | 0.2912604
3999 | 3999 | 3189.011 | 168.132 | 408.629 | 48.0994 | -72.365 | -1.6 | -1777.333 | 0.2910831
4000 | 4000 | 3187.912 | 165.934 | 406.071 | 48.0274 | -74.203 | -1.6 | -1777.778 | 0.2909059
4001 | 4001 | 3187.912 | 167.033 | 407.35 | 48.0634 | -73.284 | -1.6 | -1778.222 | 0.2907286
4002 | 4002 | 3186.813 | 164.835 | 404.792 | 47.9914 | -75.122 | -1.6 | -1778.667 | 0.2905513
4003 | 4003 | 3186.813 | 164.835 | 404.792 | 47.9914 | -75.122 | -1.6 | -1779.111 | 0.290374
4004 | 4004 | 3189.011 | 169.231 | 409.188 | 47.9914 | -70.726 | -1.6 | -1779.556 | 0.2901968
4005 | 4005 | 3187.912 | 168.132 | 408.089 | 47.9914 | -71.825 | -1.6 | -1780 | 0.2900195
4006 | 4006 | 3186.813 | 167.033 | 407.35 | 48.0634 | -73.284 | -1.6 | -1780.444 | 0.2898422
4007 | 4007 | 3186.813 | 167.033 | 406.81 | 47.9554 | -72.744 | -1.6 | -1780.889 | 0.289665
4008 | 4008 | 3185.714 | 164.835 | 404.431 | 47.9192 | -74.761 | -1.6 | -1781.333 | 0.2894877
4009 | 4009 | 3184.615 | 165.934 | 405.711 | 47.9554 | -73.843 | -1.6 | -1781.778 | 0.2893104
4010 | 4010 | 3184.615 | 165.934 | 406.431 | 48.0994 | -74.563 | -1.6 | -1782.222 | 0.2891331
4011 | 4011 | 3186.813 | 168.132 | 408.269 | 48.0274 | -72.005 | -1.6 | -1782.667 | 0.2889559
4012 | 4012 | 3186.813 | 168.132 | 408.629 | 48.0994 | -72.365 | -1.6 | -1783.111 | 0.2887786
4013 | 4013 | 3185.714 | 167.033 | 407.17 | 48.0274 | -73.104 | -1.6 | -1783.556 | 0.2886013
4014 | 4014 | 3185.714 | 168.131 | 407.908 | 47.9554 | -71.646 | -1.6 | -1784 | 0.288424
4015 | 4015 | 3184.615 | 167.032 | 406.448 | 47.8832 | -72.384 | -1.6 | -1784.444 | 0.2882468
4016 | 4016 | 3184.615 | 167.032 | 407.169 | 48.0274 | -73.105 | -1.6 | -1784.889 | 0.2880695
4017 | 4017 | 3185.714 | 167.033 | 406.99 | 47.9914 | -72.924 | -1.6 | -1785.333 | 0.2878922
4018 | 4018 | 3185.714 | 168.131 | 407.908 | 47.9554 | -71.646 | -1.6 | -1785.778 | 0.2877149
4019 | 4019 | 3184.615 | 165.934 | 406.251 | 48.0634 | -74.383 | -1.6 | -1786.222 | 0.2875377
4020 | 4020 | 3182.418 | 164.835 | 405.152 | 48.0634 | -75.482 | -1.6 | -1786.667 | 0.2873604
4021 | 4021 | 3185.714 | 168.131 | 408.268 | 48.0274 | -72.006 | -1.6 | -1787.111 | 0.2871831
4022 | 4022 | 3182.418 | 163.737 | 404.054 | 48.0634 | -76.58 | -1.6 | -1787.556 | 0.2870059
4023 | 4023 | 3186.813 | 170.33 | 410.467 | 48.0274 | -69.807 | -1.6 | -1788 | 0.2868286
4024 | 4024 | 3183.517 | 165.934 | 406.611 | 48.1354 | -74.743 | -1.6 | -1788.444 | 0.2866513
4025 | 4025 | 3184.615 | 168.132 | 407.909 | 47.9554 | -71.645 | -1.6 | -1788.889 | 0.286474
4026 | 4026 | 3183.517 | 167.034 | 406.811 | 47.9554 | -72.743 | -1.6 | -1789.333 | 0.2862968
4027 | 4027 | 3183.517 | 168.132 | 408.089 | 47.9914 | -71.825 | -1.6 | -1789.778 | 0.2861195
4028 | 4028 | 3182.418 | 167.033 | 407.35 | 48.0634 | -73.284 | -1.6 | -1790.222 | 0.2859422
4029 | 4029 | 3181.319 | 164.836 | 405.333 | 48.0994 | -75.661 | -1.6 | -1790.667 | 0.2857649
4030 | 4030 | 3183.517 | 168.132 | 408.089 | 47.9914 | -71.825 | -1.6 | -1791.111 | 0.2855877
4031 | 4031 | 3182.418 | 167.033 | 407.35 | 48.0634 | -73.284 | -1.6 | -1791.556 | 0.2854104
4032 | 4032 | 3183.517 | 168.132 | 408.629 | 48.0994 | -72.365 | -1.6 | -1792 | 0.2852331
4033 | 4033 | 3182.418 | 168.132 | 408.449 | 48.0634 | -72.185 | -1.6 | -1792.444 | 0.2850558
4034 | 4034 | 3181.319 | 163.736 | 404.053 | 48.0634 | -76.581 | -1.6 | -1792.889 | 0.2848786
4035 | 4035 | 3183.517 | 169.231 | 410.269 | 48.2076 | -71.807 | -1.6 | -1793.333 | 0.2847013
4036 | 4036 | 3182.418 | 168.132 | 408.269 | 48.0274 | -72.005 | -1.6 | -1793.778 | 0.284524
4037 | 4037 | 3181.319 | 168.132 | 408.629 | 48.0994 | -72.365 | -1.6 | -1794.222 | 0.2843467
4038 | 4038 | 3181.319 | 167.033 | 407.35 | 48.0634 | -73.284 | -1.6 | -1794.667 | 0.2841695
4039 | 4039 | 3181.319 | 168.132 | 408.089 | 47.9914 | -71.825 | -1.6 | -1795.111 | 0.2839922
4040 | 4040 | 3181.319 | 168.132 | 408.449 | 48.0634 | -72.185 | -1.6 | -1795.556 | 0.2838149
4041 | 4041 | 3181.319 | 168.132 | 408.989 | 48.1714 | -72.725 | -1.6 | -1796 | 0.2836377
4042 | 4042 | 3181.319 | 168.132 | 408.629 | 48.0994 | -72.365 | -1.6 | -1796.444 | 0.2834604
4043 | 4043 | 3181.319 | 169.231 | 409.368 | 48.0274 | -70.906 | -1.6 | -1796.889 | 0.2832831
4044 | 4044 | 3179.121 | 167.033 | 407.53 | 48.0994 | -73.464 | -1.6 | -1797.333 | 0.2831058
4045 | 4045 | 3180.22 | 168.132 | 408.269 | 48.0274 | -72.005 | -1.6 | -1797.778 | 0.2829286
4046 | 4046 | 3179.121 | 167.033 | 407.71 | 48.1354 | -73.644 | -1.6 | -1798.222 | 0.2827513
4047 | 4047 | 3180.22 | 168.132 | 408.989 | 48.1714 | -72.725 | -1.6 | -1798.667 | 0.282574
4048 | 4048 | 3180.22 | 169.231 | 409.368 | 48.0274 | -70.906 | -1.6 | -1799.111 | 0.2823967
4049 | 4049 | 3179.121 | 168.132 | 408.449 | 48.0634 | -72.185 | -1.6 | -1799.556 | 0.2822195
4050 | 4050 | 3179.121 | 168.132 | 408.809 | 48.1354 | -72.545 | -1.6 | -1800 | 0.2820422
4051 | 4051 | 3180.22 | 168.132 | 408.089 | 47.9914 | -71.825 | -1.6 | -1800.444 | 0.2818649
4052 | 4052 | 3178.022 | 167.033 | 407.17 | 48.0274 | -73.104 | -1.6 | -1800.889 | 0.2816876
4053 | 4053 | 3179.121 | 169.231 | 409.548 | 48.0634 | -71.086 | -1.6 | -1801.333 | 0.2815104
4054 | 4054 | 3176.923 | 167.033 | 407.35 | 48.0634 | -73.284 | -1.6 | -1801.778 | 0.2813331
4055 | 4055 | 3178.022 | 164.835 | 405.332 | 48.0994 | -75.662 | -1.6 | -1802.222 | 0.2811558
4056 | 4056 | 3178.022 | 167.033 | 407.53 | 48.0994 | -73.464 | -1.6 | -1802.667 | 0.2809785
4057 | 4057 | 3178.022 | 167.033 | 407.35 | 48.0634 | -73.284 | -1.6 | -1803.111 | 0.2808013
4058 | 4058 | 3178.022 | 169.231 | 409.368 | 48.0274 | -70.906 | -1.6 | -1803.556 | 0.280624
4059 | 4059 | 3176.923 | 167.033 | 407.35 | 48.0634 | -73.284 | -1.6 | -1804 | 0.2804467
4060 | 4060 | 3176.923 | 168.132 | 408.269 | 48.0274 | -72.005 | -1.6 | -1804.444 | 0.2802695
4061 | 4061 | 3176.923 | 168.132 | 408.989 | 48.1714 | -72.725 | -1.6 | -1804.889 | 0.2800922
4062 | 4062 | 3176.923 | 168.132 | 408.269 | 48.0274 | -72.005 | -1.6 | -1805.333 | 0.2799149
4063 | 4063 | 3175.824 | 167.033 | 407.35 | 48.0634 | -73.284 | -1.6 | -1805.778 | 0.2797376
4064 | 4064 | 3176.923 | 168.132 | 408.449 | 48.0634 | -72.185 | -1.6 | -1806.222 | 0.2795604
4065 | 4065 | 3176.923 | 168.132 | 408.089 | 47.9914 | -71.825 | -1.6 | -1806.667 | 0.2793831
4066 | 4066 | 3176.923 | 168.132 | 408.449 | 48.0634 | -72.185 | -1.6 | -1807.111 | 0.2792058
4067 | 4067 | 3174.726 | 167.034 | 407.711 | 48.1354 | -73.643 | -1.6 | -1807.556 | 0.2790285
4068 | 4068 | 3175.824 | 169.23 | 409.907 | 48.1354 | -71.447 | -1.6 | -1808 | 0.2788513
4069 | 4069 | 3173.626 | 165.934 | 406.431 | 48.0994 | -74.563 | -1.6 | -1808.444 | 0.278674
4070 | 4070 | 3175.824 | 168.132 | 408.809 | 48.1354 | -72.545 | -1.6 | -1808.889 | 0.2784967
4071 | 4071 | 3175.824 | 168.132 | 408.269 | 48.0274 | -72.005 | -1.6 | -1809.333 | 0.2783194
4072 | 4072 | 3174.726 | 167.034 | 407.891 | 48.1714 | -73.823 | -1.6 | -1809.778 | 0.2781422
4073 | 4073 | 3174.726 | 168.132 | 408.449 | 48.0634 | -72.185 | -1.6 | -1810.222 | 0.2779649
4074 | 4074 | 3175.824 | 168.132 | 408.629 | 48.0994 | -72.365 | -1.6 | -1810.667 | 0.2777876
4075 | 4075 | 3171.429 | 164.835 | 404.972 | 48.0274 | -75.302 | -1.6 | -1811.111 | 0.2776104
4076 | 4076 | 3173.626 | 167.032 | 407.709 | 48.1354 | -73.645 | -1.6 | -1811.556 | 0.2774331
4077 | 4077 | 3172.527 | 167.032 | 407.529 | 48.0994 | -73.465 | -1.6 | -1812 | 0.2772558
4078 | 4078 | 3173.626 | 167.032 | 408.07 | 48.2076 | -74.006 | -1.6 | -1812.444 | 0.2770785
4079 | 4079 | 3172.527 | 167.032 | 407.349 | 48.0634 | -73.285 | -1.6 | -1812.889 | 0.2769013
4080 | 4080 | 3171.429 | 167.033 | 407.53 | 48.0994 | -73.464 | -1.6 | -1813.333 | 0.276724
4081 | 4081 | 3173.626 | 167.032 | 407.529 | 48.0994 | -73.465 | -1.6 | -1813.778 | 0.2765467
4082 | 4082 | 3174.726 | 170.33 | 410.467 | 48.0274 | -69.807 | -1.6 | -1814.222 | 0.2763694
4083 | 4083 | 3172.527 | 167.032 | 408.07 | 48.2076 | -74.006 | -1.6 | -1814.667 | 0.2761922
4084 | 4084 | 3173.626 | 169.23 | 410.268 | 48.2076 | -71.808 | -1.6 | -1815.111 | 0.2760149
4085 | 4085 | 3172.527 | 168.131 | 408.628 | 48.0994 | -72.366 | -1.6 | -1815.556 | 0.2758376
4086 | 4086 | 3171.429 | 165.934 | 406.071 | 48.0274 | -74.203 | -1.6 | -1816 | 0.2756603
4087 | 4087 | 3171.429 | 167.033 | 407.35 | 48.0634 | -73.284 | -1.6 | -1816.444 | 0.2754831
4088 | 4088 | 3170.33 | 167.033 | 407.35 | 48.0634 | -73.284 | -1.6 | -1816.889 | 0.2753058
4089 | 4089 | 3170.33 | 167.033 | 407.89 | 48.1714 | -73.824 | -1.6 | -1817.333 | 0.2751285
4090 | 4090 | 3171.429 | 168.132 | 408.629 | 48.0994 | -72.365 | -1.6 | -1817.778 | 0.2749512
4091 | 4091 | 3170.33 | 165.934 | 406.611 | 48.1354 | -74.743 | -1.6 | -1818.222 | 0.274774
4092 | 4092 | 3170.33 | 167.033 | 408.071 | 48.2076 | -74.005 | -1.6 | -1818.667 | 0.2745967
4093 | 4093 | 3170.33 | 167.033 | 407.35 | 48.0634 | -73.284 | -1.6 | -1819.111 | 0.2744194
4094 | 4094 | 3170.33 | 168.132 | 408.989 | 48.1714 | -72.725 | -1.6 | -1819.556 | 0.2742422
4095 | 4095 | 3169.231 | 165.934 | 406.611 | 48.1354 | -74.743 | -1.6 | -1820 | 0.2740649
4096 | 4096 | 3170.33 | 168.132 | 408.989 | 48.1714 | -72.725 | -1.6 | -1820.444 | 0.2738876
4097 | 4097 | 3170.33 | 167.033 | 407.53 | 48.0994 | -73.464 | -1.6 | -1820.889 | 0.2737103
4098 | 4098 | 3169.231 | 165.934 | 406.251 | 48.0634 | -74.383 | -1.6 | -1821.333 | 0.2735331
4099 | 4099 | 3169.231 | 167.033 | 407.89 | 48.1714 | -73.824 | -1.6 | -1821.778 | 0.2733558
4100 | 4100 | 3168.132 | 165.934 | 406.791 | 48.1714 | -74.923 | -1.6 | -1822.222 | 0.2731785
4101 | 4101 | 3168.132 | 165.934 | 406.791 | 48.1714 | -74.923 | -1.6 | -1822.667 | 0.2730012
4102 | 4102 | 3169.231 | 168.132 | 408.989 | 48.1714 | -72.725 | -1.6 | -1823.111 | 0.272824
4103 | 4103 | 3169.231 | 167.033 | 407.71 | 48.1354 | -73.644 | -1.6 | -1823.556 | 0.2726467
4104 | 4104 | 3168.132 | 167.033 | 408.251 | 48.2436 | -74.185 | -1.6 | -1824 | 0.2724694
4105 | 4105 | 3168.132 | 167.033 | 407.89 | 48.1714 | -73.824 | -1.6 | -1824.444 | 0.2722921
4106 | 4106 | 3167.033 | 167.033 | 408.611 | 48.3156 | -74.545 | -1.6 | -1824.889 | 0.2721149
4107 | 4107 | 3167.033 | 167.033 | 408.071 | 48.2076 | -74.005 | -1.6 | -1825.333 | 0.2719376
4108 | 4108 | 3168.132 | 169.231 | 409.728 | 48.0994 | -71.266 | -1.6 | -1825.778 | 0.2717603
4109 | 4109 | 3167.033 | 167.033 | 408.071 | 48.2076 | -74.005 | -1.6 | -1826.222 | 0.2715831
4110 | 4110 | 3168.132 | 168.132 | 409.17 | 48.2076 | -72.906 | -1.6 | -1826.667 | 0.2714058
4111 | 4111 | 3165.934 | 167.033 | 408.431 | 48.2796 | -74.365 | -1.6 | -1827.111 | 0.2712285
4112 | 4112 | 3165.934 | 165.934 | 406.791 | 48.1714 | -74.923 | -1.6 | -1827.556 | 0.2710512
4113 | 4113 | 3167.033 | 169.231 | 410.088 | 48.1714 | -71.626 | -1.6 | -1828 | 0.270874
4114 | 4114 | 3164.835 | 167.033 | 407.35 | 48.0634 | -73.284 | -1.6 | -1828.444 | 0.2706967
4115 | 4115 | 3165.934 | 168.132 | 409.35 | 48.2436 | -73.086 | -1.6 | -1828.889 | 0.2705194
4116 | 4116 | 3164.835 | 167.033 | 408.071 | 48.2076 | -74.005 | -1.6 | -1829.333 | 0.2703421
4117 | 4117 | 3165.934 | 168.132 | 408.989 | 48.1714 | -72.725 | -1.6 | -1829.778 | 0.2701649
4118 | 4118 | 3164.835 | 165.934 | 407.512 | 48.3156 | -75.644 | -1.6 | -1830.222 | 0.2699876
4119 | 4119 | 3164.835 | 167.033 | 408.431 | 48.2796 | -74.365 | -1.6 | -1830.667 | 0.2698103
4120 | 4120 | 3167.033 | 168.132 | 408.809 | 48.1354 | -72.545 | -1.6 | -1831.111 | 0.269633
4121 | 4121 | 3164.835 | 165.934 | 406.972 | 48.2076 | -75.104 | -1.6 | -1831.556 | 0.2694558
4122 | 4122 | 3164.835 | 168.132 | 409.17 | 48.2076 | -72.906 | -1.6 | -1832 | 0.2692785
4123 | 4123 | 3163.736 | 165.934 | 406.611 | 48.1354 | -74.743 | -1.6 | -1832.444 | 0.2691012
4124 | 4124 | 3164.835 | 167.033 | 407.89 | 48.1714 | -73.824 | -1.6 | -1832.889 | 0.2689239
4125 | 4125 | 3163.736 | 165.934 | 406.791 | 48.1714 | -74.923 | -1.6 | -1833.333 | 0.2687467
4126 | 4126 | 3163.736 | 167.033 | 408.611 | 48.3156 | -74.545 | -1.6 | -1833.778 | 0.2685694
4127 | 4127 | 3163.736 | 167.033 | 408.611 | 48.3156 | -74.545 | -1.6 | -1834.222 | 0.2683921
4128 | 4128 | 3162.638 | 167.034 | 407.711 | 48.1354 | -73.643 | -1.6 | -1834.667 | 0.2682149
4129 | 4129 | 3163.736 | 165.934 | 406.791 | 48.1714 | -74.923 | -1.6 | -1835.111 | 0.2680376
4130 | 4130 | 3162.638 | 164.836 | 406.054 | 48.2436 | -76.382 | -1.6 | -1835.556 | 0.2678603
4131 | 4131 | 3162.638 | 167.034 | 408.252 | 48.2436 | -74.184 | -1.6 | -1836 | 0.267683
4132 | 4132 | 3162.638 | 167.034 | 408.432 | 48.2796 | -74.364 | -1.6 | -1836.444 | 0.2675058
4133 | 4133 | 3160.439 | 165.933 | 406.25 | 48.0634 | -74.384 | -1.6 | -1836.889 | 0.2673285
4134 | 4134 | 3163.736 | 168.132 | 409.17 | 48.2076 | -72.906 | -1.6 | -1837.333 | 0.2671512
4135 | 4135 | 3162.638 | 168.132 | 408.989 | 48.1714 | -72.725 | -1.6 | -1837.778 | 0.2669739
4136 | 4136 | 3162.638 | 169.231 | 410.269 | 48.2076 | -71.807 | -1.6 | -1838.222 | 0.2667967
4137 | 4137 | 3162.638 | 168.132 | 409.53 | 48.2796 | -73.266 | -1.6 | -1838.667 | 0.2666194
4138 | 4138 | 3160.439 | 164.835 | 406.053 | 48.2436 | -76.383 | -1.6 | -1839.111 | 0.2664421
4139 | 4139 | 3161.539 | 167.033 | 408.251 | 48.2436 | -74.185 | -1.6 | -1839.556 | 0.2662648
4140 | 4140 | 3161.539 | 168.132 | 408.629 | 48.0994 | -72.365 | -1.6 | -1840 | 0.2660876
4141 | 4141 | 3163.736 | 169.23 | 410.448 | 48.2436 | -71.988 | -1.6 | -1840.444 | 0.2659103
4142 | 4142 | 3160.439 | 165.933 | 406.971 | 48.2076 | -75.105 | -1.6 | -1840.889 | 0.265733
4143 | 4143 | 3160.439 | 167.032 | 408.43 | 48.2796 | -74.366 | -1.6 | -1841.333 | 0.2655558
4144 | 4144 | 3161.539 | 169.231 | 410.809 | 48.3156 | -72.347 | -1.6 | -1841.778 | 0.2653785
4145 | 4145 | 3160.439 | 167.032 | 408.07 | 48.2076 | -74.006 | -1.6 | -1842.222 | 0.2652012
4146 | 4146 | 3161.539 | 170.33 | 411.187 | 48.1714 | -70.527 | -1.6 | -1842.667 | 0.2650239
4147 | 4147 | 3158.242 | 165.934 | 407.152 | 48.2436 | -75.284 | -1.6 | -1843.111 | 0.2648467
4148 | 4148 | 3160.439 | 168.131 | 409.349 | 48.2436 | -73.087 | -1.6 | -1843.556 | 0.2646694
4149 | 4149 | 3160.439 | 168.131 | 409.349 | 48.2436 | -73.087 | -1.6 | -1844 | 0.2644921
4150 | 4150 | 3159.341 | 168.132 | 409.35 | 48.2436 | -73.086 | -1.6 | -1844.444 | 0.2643148
4151 | 4151 | 3159.341 | 168.132 | 409.71 | 48.3156 | -73.446 | -1.6 | -1844.889 | 0.2641376
4152 | 4152 | 3159.341 | 169.231 | 410.629 | 48.2796 | -72.167 | -1.6 | -1845.333 | 0.2639603
4153 | 4153 | 3157.143 | 167.033 | 408.071 | 48.2076 | -74.005 | -1.6 | -1845.778 | 0.263783
4154 | 4154 | 3159.341 | 167.033 | 408.251 | 48.2436 | -74.185 | -1.6 | -1846.222 | 0.2636057
4155 | 4155 | 3158.242 | 167.033 | 408.791 | 48.3516 | -74.725 | -1.6 | -1846.667 | 0.2634285
4156 | 4156 | 3158.242 | 168.132 | 408.989 | 48.1714 | -72.725 | -1.6 | -1847.111 | 0.2632512
4157 | 4157 | 3158.242 | 168.132 | 409.53 | 48.2796 | -73.266 | -1.6 | -1847.556 | 0.2630739
4158 | 4158 | 3158.242 | 167.033 | 408.071 | 48.2076 | -74.005 | -1.6 | -1848 | 0.2628966
4159 | 4159 | 3158.242 | 163.736 | 405.314 | 48.3156 | -77.842 | -1.6 | -1848.444 | 0.2627194
4160 | 4160 | 3158.242 | 169.231 | 410.809 | 48.3156 | -72.347 | -1.6 | -1848.889 | 0.2625421
4161 | 4161 | 3157.143 | 168.132 | 409.17 | 48.2076 | -72.906 | -1.6 | -1849.333 | 0.2623648
4162 | 4162 | 3157.143 | 167.033 | 408.251 | 48.2436 | -74.185 | -1.6 | -1849.778 | 0.2621876
4163 | 4163 | 3157.143 | 169.231 | 410.088 | 48.1714 | -71.626 | -1.6 | -1850.222 | 0.2620103
4164 | 4164 | 3156.044 | 167.033 | 408.431 | 48.2796 | -74.365 | -1.6 | -1850.667 | 0.261833
4165 | 4165 | 3154.945 | 167.033 | 408.431 | 48.2796 | -74.365 | -1.6 | -1851.111 | 0.2616557
4166 | 4166 | 3156.044 | 169.231 | 411.169 | 48.3876 | -72.707 | -1.6 | -1851.556 | 0.2614785
4167 | 4167 | 3154.945 | 167.033 | 408.611 | 48.3156 | -74.545 | -1.6 | -1852 | 0.2613012
4168 | 4168 | 3156.044 | 168.132 | 409.53 | 48.2796 | -73.266 | -1.6 | -1852.444 | 0.2611239
4169 | 4169 | 3156.044 | 168.132 | 409.17 | 48.2076 | -72.906 | -1.6 | -1852.889 | 0.2609466
4170 | 4170 | 3156.044 | 169.231 | 410.809 | 48.3156 | -72.347 | -1.6 | -1853.333 | 0.2607694
4171 | 4171 | 3153.846 | 164.835 | 406.053 | 48.2436 | -76.383 | -1.6 | -1853.778 | 0.2605921
4172 | 4172 | 3153.846 | 167.033 | 408.431 | 48.2796 | -74.365 | -1.6 | -1854.222 | 0.2604148
4173 | 4173 | 3156.044 | 168.132 | 409.17 | 48.2076 | -72.906 | -1.6 | -1854.667 | 0.2602375
4174 | 4174 | 3156.044 | 168.132 | 409.71 | 48.3156 | -73.446 | -1.6 | -1855.111 | 0.2600603
4175 | 4175 | 3154.945 | 168.132 | 409.17 | 48.2076 | -72.906 | -1.6 | -1855.556 | 0.259883
4176 | 4176 | 3153.846 | 165.934 | 407.332 | 48.2796 | -75.464 | -1.6 | -1856 | 0.2597057
4177 | 4177 | 3153.846 | 169.231 | 410.809 | 48.3156 | -72.347 | -1.6 | -1856.444 | 0.2595285
4178 | 4178 | 3152.747 | 167.033 | 408.791 | 48.3516 | -74.725 | -1.6 | -1856.889 | 0.2593512
4179 | 4179 | 3150.55 | 162.638 | 404.216 | 48.3156 | -78.94 | -1.6 | -1857.333 | 0.2591739
4180 | 4180 | 3153.846 | 168.132 | 409.53 | 48.2796 | -73.266 | -1.6 | -1857.778 | 0.2589966
4181 | 4181 | 3152.747 | 167.033 | 408.791 | 48.3516 | -74.725 | -1.6 | -1858.222 | 0.2588194
4182 | 4182 | 3152.747 | 167.033 | 408.611 | 48.3156 | -74.545 | -1.6 | -1858.667 | 0.2586421
4183 | 4183 | 3151.648 | 167.033 | 408.611 | 48.3156 | -74.545 | -1.6 | -1859.111 | 0.2584648
4184 | 4184 | 3152.747 | 169.23 | 410.808 | 48.3156 | -72.348 | -1.6 | -1859.556 | 0.2582875
4185 | 4185 | 3151.648 | 167.033 | 408.611 | 48.3156 | -74.545 | -1.6 | -1860 | 0.2581103
4186 | 4186 | 3153.846 | 168.132 | 408.989 | 48.1714 | -72.725 | -1.6 | -1860.444 | 0.257933
4187 | 4187 | 3151.648 | 165.934 | 407.872 | 48.3876 | -76.004 | -1.6 | -1860.889 | 0.2577557
4188 | 4188 | 3151.648 | 167.033 | 408.431 | 48.2796 | -74.365 | -1.6 | -1861.333 | 0.2575784
4189 | 4189 | 3151.648 | 167.033 | 408.251 | 48.2436 | -74.185 | -1.6 | -1861.778 | 0.2574012
4190 | 4190 | 3152.747 | 169.23 | 410.988 | 48.3516 | -72.528 | -1.6 | -1862.222 | 0.2572239
4191 | 4191 | 3151.648 | 167.033 | 408.611 | 48.3156 | -74.545 | -1.6 | -1862.667 | 0.2570466
4192 | 4192 | 3153.846 | 169.231 | 410.449 | 48.2436 | -71.987 | -1.6 | -1863.111 | 0.2568693
4193 | 4193 | 3151.648 | 168.131 | 409.889 | 48.3516 | -73.627 | -1.6 | -1863.556 | 0.2566921
4194 | 4194 | 3152.747 | 170.329 | 411.727 | 48.2796 | -71.069 | -1.6 | -1864 | 0.2565148
4195 | 4195 | 3150.55 | 168.132 | 409.71 | 48.3156 | -73.446 | -1.6 | -1864.444 | 0.2563375
4196 | 4196 | 3150.55 | 168.132 | 409.53 | 48.2796 | -73.266 | -1.6 | -1864.889 | 0.2561603
4197 | 4197 | 3150.55 | 168.132 | 409.89 | 48.3516 | -73.626 | -1.6 | -1865.333 | 0.255983
4198 | 4198 | 3149.451 | 165.934 | 407.332 | 48.2796 | -75.464 | -1.6 | -1865.778 | 0.2558057
4199 | 4199 | 3149.451 | 165.934 | 408.053 | 48.4238 | -76.185 | -1.6 | -1866.222 | 0.2556284
4200 | 4200 | 3149.451 | 169.231 | 410.809 | 48.3156 | -72.347 | -1.6 | -1866.667 | 0.2554512
4201 | 4201 | 3150.55 | 169.231 | 410.809 | 48.3156 | -72.347 | -1.6 | -1867.111 | 0.2552739
4202 | 4202 | 3148.352 | 167.033 | 408.251 | 48.2436 | -74.185 | -1.6 | -1867.556 | 0.2550966
4203 | 4203 | 3148.352 | 167.033 | 408.971 | 48.3876 | -74.905 | -1.6 | -1868 | 0.2549193
4204 | 4204 | 3147.253 | 167.033 | 408.611 | 48.3156 | -74.545 | -1.6 | -1868.444 | 0.2547421
4205 | 4205 | 3150.55 | 169.231 | 411.169 | 48.3876 | -72.707 | -1.6 | -1868.889 | 0.2545648
4206 | 4206 | 3147.253 | 167.033 | 408.791 | 48.3516 | -74.725 | -1.6 | -1869.333 | 0.2543875
4207 | 4207 | 3148.352 | 168.132 | 409.71 | 48.3156 | -73.446 | -1.6 | -1869.778 | 0.2542102
4208 | 4208 | 3147.253 | 168.132 | 409.71 | 48.3156 | -73.446 | -1.6 | -1870.222 | 0.254033
4209 | 4209 | 3148.352 | 169.231 | 410.809 | 48.3156 | -72.347 | -1.6 | -1870.667 | 0.2538557
4210 | 4210 | 3148.352 | 168.132 | 410.07 | 48.3876 | -73.806 | -1.6 | -1871.111 | 0.2536784
4211 | 4211 | 3147.253 | 167.033 | 408.971 | 48.3876 | -74.905 | -1.6 | -1871.556 | 0.2535012
4212 | 4212 | 3148.352 | 168.132 | 409.53 | 48.2796 | -73.266 | -1.6 | -1872 | 0.2533239
4213 | 4213 | 3147.253 | 168.132 | 409.35 | 48.2436 | -73.086 | -1.6 | -1872.444 | 0.2531466
4214 | 4214 | 3146.154 | 167.033 | 408.791 | 48.3516 | -74.725 | -1.6 | -1872.889 | 0.2529693
4215 | 4215 | 3146.154 | 167.033 | 408.611 | 48.3156 | -74.545 | -1.6 | -1873.333 | 0.2527921
4216 | 4216 | 3145.055 | 167.033 | 408.431 | 48.2796 | -74.365 | -1.6 | -1873.778 | 0.2526148
4217 | 4217 | 3146.154 | 167.033 | 409.152 | 48.4238 | -75.086 | -1.6 | -1874.222 | 0.2524375
4218 | 4218 | 3145.055 | 167.033 | 408.971 | 48.3876 | -74.905 | -1.6 | -1874.667 | 0.2522602
4219 | 4219 | 3143.956 | 169.231 | 410.809 | 48.3156 | -72.347 | -1.6 | -1875.111 | 0.252083
4220 | 4220 | 3145.055 | 168.132 | 410.07 | 48.3876 | -73.806 | -1.6 | -1875.556 | 0.2519057
4221 | 4221 | 3145.055 | 167.033 | 408.791 | 48.3516 | -74.725 | -1.6 | -1876 | 0.2517284
4222 | 4222 | 3145.055 | 167.033 | 408.431 | 48.2796 | -74.365 | -1.6 | -1876.444 | 0.2515511
4223 | 4223 | 3145.055 | 168.132 | 409.71 | 48.3156 | -73.446 | -1.6 | -1876.889 | 0.2513739
4224 | 4224 | 3145.055 | 169.231 | 411.169 | 48.3876 | -72.707 | -1.6 | -1877.333 | 0.2511966
4225 | 4225 | 3143.956 | 165.934 | 407.872 | 48.3876 | -76.004 | -1.6 | -1877.778 | 0.2510193
4226 | 4226 | 3143.956 | 167.033 | 408.971 | 48.3876 | -74.905 | -1.6 | -1878.222 | 0.250842
4227 | 4227 | 3143.956 | 168.132 | 409.71 | 48.3156 | -73.446 | -1.6 | -1878.667 | 0.2506648
4228 | 4228 | 3143.956 | 168.132 | 409.71 | 48.3156 | -73.446 | -1.6 | -1879.111 | 0.2504875
4229 | 4229 | 3142.857 | 168.132 | 410.07 | 48.3876 | -73.806 | -1.6 | -1879.556 | 0.2503102
4230 | 4230 | 3143.956 | 168.132 | 410.07 | 48.3876 | -73.806 | -1.6 | -1880 | 0.250133
4231 | 4231 | 3143.956 | 169.231 | 411.71 | 48.4958 | -73.248 | -1.6 | -1880.444 | 0.2499557
4232 | 4232 | 3140.659 | 162.637 | 404.395 | 48.3516 | -79.121 | -1.6 | -1880.889 | 0.2497784
4233 | 4233 | 3142.857 | 168.132 | 410.431 | 48.4598 | -74.167 | -1.6 | -1881.333 | 0.2496011
4234 | 4234 | 3141.758 | 168.132 | 410.07 | 48.3876 | -73.806 | -1.6 | -1881.778 | 0.2494239
4235 | 4235 | 3142.857 | 168.132 | 409.89 | 48.3516 | -73.626 | -1.6 | -1882.222 | 0.2492466
4236 | 4236 | 3142.857 | 169.231 | 410.809 | 48.3156 | -72.347 | -1.6 | -1882.667 | 0.2490693
4237 | 4237 | 3141.758 | 168.132 | 409.71 | 48.3156 | -73.446 | -1.6 | -1883.111 | 0.248892
4238 | 4238 | 3140.659 | 170.329 | 411.907 | 48.3156 | -71.249 | -1.6 | -1883.556 | 0.2487148
4239 | 4239 | 3140.659 | 168.131 | 410.069 | 48.3876 | -73.807 | -1.6 | -1884 | 0.2485375
4240 | 4240 | 3140.659 | 167.033 | 408.791 | 48.3516 | -74.725 | -1.6 | -1884.444 | 0.2483602
4241 | 4241 | 3141.758 | 168.132 | 410.431 | 48.4598 | -74.167 | -1.6 | -1884.889 | 0.2481829
4242 | 4242 | 3141.758 | 170.329 | 412.267 | 48.3876 | -71.609 | -1.6 | -1885.333 | 0.2480057
4243 | 4243 | 3140.659 | 168.131 | 410.43 | 48.4598 | -74.168 | -1.6 | -1885.778 | 0.2478284
4244 | 4244 | 3136.264 | 163.736 | 405.855 | 48.4238 | -78.383 | -1.6 | -1886.222 | 0.2476511
4245 | 4245 | 3140.659 | 169.23 | 410.988 | 48.3516 | -72.528 | -1.6 | -1886.667 | 0.2474739
4246 | 4246 | 3140.659 | 169.23 | 411.709 | 48.4958 | -73.249 | -1.6 | -1887.111 | 0.2472966
4247 | 4247 | 3140.659 | 169.23 | 410.988 | 48.3516 | -72.528 | -1.6 | -1887.556 | 0.2471193
4248 | 4248 | 3140.659 | 169.23 | 410.988 | 48.3516 | -72.528 | -1.6 | -1888 | 0.246942
4249 | 4249 | 3139.561 | 168.132 | 410.07 | 48.3876 | -73.806 | -1.6 | -1888.444 | 0.2467648
4250 | 4250 | 3138.462 | 169.231 | 410.809 | 48.3156 | -72.347 | -1.6 | -1888.889 | 0.2465875
4251 | 4251 | 3138.462 | 167.033 | 408.611 | 48.3156 | -74.545 | -1.6 | -1889.333 | 0.2464102
4252 | 4252 | 3137.363 | 165.934 | 407.872 | 48.3876 | -76.004 | -1.6 | -1889.778 | 0.2462329
4253 | 4253 | 3138.462 | 167.033 | 409.152 | 48.4238 | -75.086 | -1.6 | -1890.222 | 0.2460557
4254 | 4254 | 3138.462 | 168.132 | 410.251 | 48.4238 | -73.987 | -1.6 | -1890.667 | 0.2458784
4255 | 4255 | 3138.462 | 168.132 | 410.07 | 48.3876 | -73.806 | -1.6 | -1891.111 | 0.2457011
4256 | 4256 | 3138.462 | 169.231 | 411.53 | 48.4598 | -73.068 | -1.6 | -1891.556 | 0.2455238
4257 | 4257 | 3137.363 | 167.033 | 410.052 | 48.6038 | -75.986 | -1.6 | -1892 | 0.2453466
4258 | 4258 | 3135.165 | 165.934 | 407.692 | 48.3516 | -75.824 | -1.6 | -1892.444 | 0.2451693
4259 | 4259 | 3137.363 | 167.033 | 408.971 | 48.3876 | -74.905 | -1.6 | -1892.889 | 0.244992
4260 | 4260 | 3136.264 | 168.132 | 409.89 | 48.3516 | -73.626 | -1.6 | -1893.333 | 0.2448147
4261 | 4261 | 3136.264 | 168.132 | 410.251 | 48.4238 | -73.987 | -1.6 | -1893.778 | 0.2446375
4262 | 4262 | 3135.165 | 165.934 | 408.053 | 48.4238 | -76.185 | -1.6 | -1894.222 | 0.2444602
4263 | 4263 | 3136.264 | 169.231 | 411.71 | 48.4958 | -73.248 | -1.6 | -1894.667 | 0.2442829
4264 | 4264 | 3132.967 | 165.934 | 408.773 | 48.5678 | -76.905 | -1.6 | -1895.111 | 0.2441057
4265 | 4265 | 3134.066 | 167.033 | 408.971 | 48.3876 | -74.905 | -1.6 | -1895.556 | 0.2439284
4266 | 4266 | 3135.165 | 168.132 | 410.07 | 48.3876 | -73.806 | -1.6 | -1896 | 0.2437511
4267 | 4267 | 3136.264 | 169.231 | 410.989 | 48.3516 | -72.527 | -1.6 | -1896.444 | 0.2435738
4268 | 4268 | 3134.066 | 167.033 | 408.971 | 48.3876 | -74.905 | -1.6 | -1896.889 | 0.2433966
4269 | 4269 | 3134.066 | 167.033 | 408.971 | 48.3876 | -74.905 | -1.6 | -1897.333 | 0.2432193
4270 | 4270 | 3132.967 | 168.132 | 410.431 | 48.4598 | -74.167 | -1.6 | -1897.778 | 0.243042
4271 | 4271 | 3134.066 | 164.835 | 407.314 | 48.4958 | -77.644 | -1.6 | -1898.222 | 0.2428647
4272 | 4272 | 3134.066 | 168.132 | 409.89 | 48.3516 | -73.626 | -1.6 | -1898.667 | 0.2426875
4273 | 4273 | 3132.967 | 167.033 | 409.332 | 48.4598 | -75.266 | -1.6 | -1899.111 | 0.2425102
4274 | 4274 | 3134.066 | 169.231 | 411.169 | 48.3876 | -72.707 | -1.6 | -1899.556 | 0.2423329
4275 | 4275 | 3132.967 | 167.033 | 408.971 | 48.3876 | -74.905 | -1.6 | -1900 | 0.2421556
4276 | 4276 | 3132.967 | 168.132 | 410.971 | 48.5678 | -74.707 | -1.6 | -1900.444 | 0.2419784
4277 | 4277 | 3131.868 | 164.835 | 406.954 | 48.4238 | -77.284 | -1.6 | -1900.889 | 0.2418011
4278 | 4278 | 3131.868 | 165.934 | 408.233 | 48.4598 | -76.365 | -1.6 | -1901.333 | 0.2416238
4279 | 4279 | 3131.868 | 165.934 | 408.233 | 48.4598 | -76.365 | -1.6 | -1901.778 | 0.2414466
4280 | 4280 | 3131.868 | 168.132 | 410.611 | 48.4958 | -74.347 | -1.6 | -1902.222 | 0.2412693
4281 | 4281 | 3132.967 | 169.231 | 411.89 | 48.5318 | -73.428 | -1.6 | -1902.667 | 0.241092
4282 | 4282 | 3131.868 | 168.132 | 410.07 | 48.3876 | -73.806 | -1.6 | -1903.111 | 0.2409147
4283 | 4283 | 3127.473 | 162.638 | 404.576 | 48.3876 | -79.3 | -1.6 | -1903.556 | 0.2407375
4284 | 4284 | 3129.67 | 163.736 | 406.395 | 48.5318 | -78.923 | -1.6 | -1904 | 0.2405602
4285 | 4285 | 3131.868 | 168.132 | 410.431 | 48.4598 | -74.167 | -1.6 | -1904.444 | 0.2403829
4286 | 4286 | 3129.67 | 167.033 | 409.512 | 48.4958 | -75.446 | -1.6 | -1904.889 | 0.2402056
4287 | 4287 | 3130.769 | 165.934 | 408.053 | 48.4238 | -76.185 | -1.6 | -1905.333 | 0.2400284
4288 | 4288 | 3129.67 | 165.934 | 408.413 | 48.4958 | -76.545 | -1.6 | -1905.778 | 0.2398511
4289 | 4289 | 3130.769 | 163.736 | 406.575 | 48.5678 | -79.103 | -1.6 | -1906.222 | 0.2396738
4290 | 4290 | 3130.769 | 168.132 | 410.971 | 48.5678 | -74.707 | -1.6 | -1906.667 | 0.2394965
4291 | 4291 | 3128.572 | 164.836 | 407.315 | 48.4958 | -77.643 | -1.6 | -1907.111 | 0.2393193
4292 | 4292 | 3128.572 | 165.935 | 408.054 | 48.4238 | -76.184 | -1.6 | -1907.556 | 0.239142
4293 | 4293 | 3128.572 | 165.935 | 408.774 | 48.5678 | -76.904 | -1.6 | -1908 | 0.2389647
4294 | 4294 | 3129.67 | 165.934 | 408.413 | 48.4958 | -76.545 | -1.6 | -1908.444 | 0.2387874
4295 | 4295 | 3129.67 | 167.033 | 409.332 | 48.4598 | -75.266 | -1.6 | -1908.889 | 0.2386102
4296 | 4296 | 3128.572 | 164.836 | 407.495 | 48.5318 | -77.823 | -1.6 | -1909.333 | 0.2384329
4297 | 4297 | 3128.572 | 168.132 | 410.611 | 48.4958 | -74.347 | -1.6 | -1909.778 | 0.2382556
4298 | 4298 | 3129.67 | 168.131 | 410.97 | 48.5678 | -74.708 | -1.6 | -1910.222 | 0.2380784
4299 | 4299 | 3127.473 | 167.033 | 409.692 | 48.5318 | -75.626 | -1.6 | -1910.667 | 0.2379011
4300 | 4300 | 3127.473 | 167.033 | 409.332 | 48.4598 | -75.266 | -1.6 | -1911.111 | 0.2377238
4301 | 4301 | 3128.572 | 169.231 | 411.35 | 48.4238 | -72.888 | -1.6 | -1911.556 | 0.2375465
4302 | 4302 | 3128.572 | 165.935 | 408.594 | 48.5318 | -76.724 | -1.6 | -1912 | 0.2373693
4303 | 4303 | 3128.572 | 171.429 | 414.448 | 48.6038 | -71.59 | -1.6 | -1912.444 | 0.237192
4304 | 4304 | 3126.374 | 165.934 | 408.593 | 48.5318 | -76.725 | -1.6 | -1912.889 | 0.2370147
4305 | 4305 | 3126.374 | 167.033 | 409.692 | 48.5318 | -75.626 | -1.6 | -1913.333 | 0.2368374
4306 | 4306 | 3126.374 | 168.132 | 410.971 | 48.5678 | -74.707 | -1.6 | -1913.778 | 0.2366602
4307 | 4307 | 3127.473 | 168.132 | 410.611 | 48.4958 | -74.347 | -1.6 | -1914.222 | 0.2364829
4308 | 4308 | 3127.473 | 169.231 | 411.35 | 48.4238 | -72.888 | -1.6 | -1914.667 | 0.2363056
4309 | 4309 | 3126.374 | 168.132 | 410.07 | 48.3876 | -73.806 | -1.6 | -1915.111 | 0.2361283
4310 | 4310 | 3126.374 | 165.934 | 407.692 | 48.3516 | -75.824 | -1.6 | -1915.556 | 0.2359511
4311 | 4311 | 3126.374 | 169.231 | 411.71 | 48.4958 | -73.248 | -1.6 | -1916 | 0.2357738
4312 | 4312 | 3125.275 | 168.132 | 410.611 | 48.4958 | -74.347 | -1.6 | -1916.444 | 0.2355965
4313 | 4313 | 3125.275 | 168.132 | 410.791 | 48.5318 | -74.527 | -1.6 | -1916.889 | 0.2354193
4314 | 4314 | 3125.275 | 168.132 | 410.791 | 48.5318 | -74.527 | -1.6 | -1917.333 | 0.235242
4315 | 4315 | 3126.374 | 167.033 | 409.872 | 48.5678 | -75.806 | -1.6 | -1917.778 | 0.2350647
4316 | 4316 | 3124.176 | 164.835 | 407.134 | 48.4598 | -77.464 | -1.6 | -1918.222 | 0.2348874
4317 | 4317 | 3125.275 | 169.231 | 411.53 | 48.4598 | -73.068 | -1.6 | -1918.667 | 0.2347102
4318 | 4318 | 3124.176 | 167.033 | 409.512 | 48.4958 | -75.446 | -1.6 | -1919.111 | 0.2345329
4319 | 4319 | 3124.176 | 167.033 | 409.692 | 48.5318 | -75.626 | -1.6 | -1919.556 | 0.2343556
4320 | 4320 | 3124.176 | 168.132 | 410.431 | 48.4598 | -74.167 | -1.6 | -1920 | 0.2341783
4321 | 4321 | 3124.176 | 168.132 | 410.611 | 48.4958 | -74.347 | -1.6 | -1920.444 | 0.2340011
4322 | 4322 | 3125.275 | 171.429 | 414.088 | 48.5318 | -71.23 | -1.6 | -1920.889 | 0.2338238
4323 | 4323 | 3123.077 | 168.132 | 410.971 | 48.5678 | -74.707 | -1.6 | -1921.333 | 0.2336465
4324 | 4324 | 3123.077 | 168.132 | 410.611 | 48.4958 | -74.347 | -1.6 | -1921.778 | 0.2334692
4325 | 4325 | 3121.978 | 167.033 | 410.232 | 48.6398 | -76.166 | -1.6 | -1922.222 | 0.233292
4326 | 4326 | 3123.077 | 167.033 | 409.872 | 48.5678 | -75.806 | -1.6 | -1922.667 | 0.2331147
4327 | 4327 | 3121.978 | 167.033 | 409.152 | 48.4238 | -75.086 | -1.6 | -1923.111 | 0.2329374
4328 | 4328 | 3123.077 | 170.329 | 413.168 | 48.5678 | -72.51 | -1.6 | -1923.556 | 0.2327601
4329 | 4329 | 3119.78 | 168.132 | 411.512 | 48.676 | -75.248 | -1.6 | -1924 | 0.2325829
4330 | 4330 | 3121.978 | 168.132 | 410.611 | 48.4958 | -74.347 | -1.6 | -1924.444 | 0.2324056
4331 | 4331 | 3120.879 | 168.131 | 410.61 | 48.4958 | -74.348 | -1.6 | -1924.889 | 0.2322283
4332 | 4332 | 3120.879 | 168.131 | 411.33 | 48.6398 | -75.068 | -1.6 | -1925.333 | 0.2320511
4333 | 4333 | 3120.879 | 168.131 | 410.61 | 48.4958 | -74.348 | -1.6 | -1925.778 | 0.2318738
4334 | 4334 | 3120.879 | 169.231 | 411.71 | 48.4958 | -73.248 | -1.6 | -1926.222 | 0.2316965
4335 | 4335 | 3119.78 | 169.23 | 411.529 | 48.4598 | -73.069 | -1.6 | -1926.667 | 0.2315192
4336 | 4336 | 3120.879 | 168.131 | 410.97 | 48.5678 | -74.708 | -1.6 | -1927.111 | 0.231342
4337 | 4337 | 3119.78 | 168.132 | 410.431 | 48.4598 | -74.167 | -1.6 | -1927.556 | 0.2311647
4338 | 4338 | 3118.681 | 167.033 | 410.052 | 48.6038 | -75.986 | -1.6 | -1928 | 0.2309874
4339 | 4339 | 3119.78 | 168.132 | 410.611 | 48.4958 | -74.347 | -1.6 | -1928.444 | 0.2308101
4340 | 4340 | 3119.78 | 168.132 | 410.431 | 48.4598 | -74.167 | -1.6 | -1928.889 | 0.2306329
4341 | 4341 | 3119.78 | 168.132 | 410.971 | 48.5678 | -74.707 | -1.6 | -1929.333 | 0.2304556
4342 | 4342 | 3116.484 | 164.836 | 406.955 | 48.4238 | -77.283 | -1.6 | -1929.778 | 0.2302783
4343 | 4343 | 3117.583 | 167.033 | 409.872 | 48.5678 | -75.806 | -1.6 | -1930.222 | 0.230101
4344 | 4344 | 3118.681 | 167.033 | 409.512 | 48.4958 | -75.446 | -1.6 | -1930.667 | 0.2299238
4345 | 4345 | 3118.681 | 168.131 | 410.61 | 48.4958 | -74.348 | -1.6 | -1931.111 | 0.2297465
4346 | 4346 | 3118.681 | 169.23 | 412.429 | 48.6398 | -73.969 | -1.6 | -1931.556 | 0.2295692
4347 | 4347 | 3117.583 | 168.132 | 410.611 | 48.4958 | -74.347 | -1.6 | -1932 | 0.229392
4348 | 4348 | 3119.78 | 168.132 | 410.251 | 48.4238 | -73.987 | -1.6 | -1932.444 | 0.2292147
4349 | 4349 | 3115.385 | 164.835 | 407.314 | 48.4958 | -77.644 | -1.6 | -1932.889 | 0.2290374
4350 | 4350 | 3115.385 | 164.835 | 407.674 | 48.5678 | -78.004 | -1.6 | -1933.333 | 0.2288601
4351 | 4351 | 3115.385 | 165.934 | 408.773 | 48.5678 | -76.905 | -1.6 | -1933.778 | 0.2286829
4352 | 4352 | 3116.484 | 168.132 | 410.971 | 48.5678 | -74.707 | -1.6 | -1934.222 | 0.2285056
4353 | 4353 | 3116.484 | 168.132 | 411.151 | 48.6038 | -74.887 | -1.6 | -1934.667 | 0.2283283
4354 | 4354 | 3117.583 | 168.132 | 411.151 | 48.6038 | -74.887 | -1.6 | -1935.111 | 0.228151
4355 | 4355 | 3115.385 | 165.934 | 408.233 | 48.4598 | -76.365 | -1.6 | -1935.556 | 0.2279738
4356 | 4356 | 3116.484 | 168.132 | 410.971 | 48.5678 | -74.707 | -1.6 | -1936 | 0.2277965
4357 | 4357 | 3116.484 | 168.132 | 410.971 | 48.5678 | -74.707 | -1.6 | -1936.444 | 0.2276192
4358 | 4358 | 3115.385 | 168.132 | 410.791 | 48.5318 | -74.527 | -1.6 | -1936.889 | 0.2274419
4359 | 4359 | 3115.385 | 168.132 | 410.791 | 48.5318 | -74.527 | -1.6 | -1937.333 | 0.2272647
4360 | 4360 | 3115.385 | 168.132 | 411.512 | 48.676 | -75.248 | -1.6 | -1937.778 | 0.2270874
4361 | 4361 | 3118.681 | 170.329 | 413.528 | 48.6398 | -72.87 | -1.6 | -1938.222 | 0.2269101
4362 | 4362 | 3116.484 | 170.33 | 413.169 | 48.5678 | -72.509 | -1.6 | -1938.667 | 0.2267328
4363 | 4363 | 3115.385 | 168.132 | 410.971 | 48.5678 | -74.707 | -1.6 | -1939.111 | 0.2265556
4364 | 4364 | 3113.187 | 165.934 | 408.773 | 48.5678 | -76.905 | -1.6 | -1939.556 | 0.2263783
4365 | 4365 | 3114.286 | 167.033 | 409.872 | 48.5678 | -75.806 | -1.6 | -1940 | 0.226201
4366 | 4366 | 3114.286 | 168.132 | 411.151 | 48.6038 | -74.887 | -1.6 | -1940.444 | 0.2260238
4367 | 4367 | 3113.187 | 168.132 | 411.331 | 48.6398 | -75.067 | -1.6 | -1940.889 | 0.2258465
4368 | 4368 | 3117.583 | 173.627 | 416.826 | 48.6398 | -69.572 | -1.6 | -1941.333 | 0.2256692
4369 | 4369 | 3112.088 | 168.132 | 411.151 | 48.6038 | -74.887 | -1.6 | -1941.778 | 0.2254919
4370 | 4370 | 3112.088 | 167.033 | 410.052 | 48.6038 | -75.986 | -1.6 | -1942.222 | 0.2253147
4371 | 4371 | 3113.187 | 168.132 | 411.512 | 48.676 | -75.248 | -1.6 | -1942.667 | 0.2251374
4372 | 4372 | 3110.989 | 165.934 | 408.773 | 48.5678 | -76.905 | -1.6 | -1943.111 | 0.2249601
4373 | 4373 | 3112.088 | 168.132 | 411.331 | 48.6398 | -75.067 | -1.6 | -1943.556 | 0.2247828
4374 | 4374 | 3113.187 | 164.835 | 408.215 | 48.676 | -78.545 | -1.6 | -1944 | 0.2246056
4375 | 4375 | 3108.792 | 165.935 | 408.774 | 48.5678 | -76.904 | -1.6 | -1944.444 | 0.2244283
4376 | 4376 | 3110.989 | 168.132 | 411.331 | 48.6398 | -75.067 | -1.6 | -1944.889 | 0.224251
4377 | 4377 | 3112.088 | 168.132 | 411.331 | 48.6398 | -75.067 | -1.6 | -1945.333 | 0.2240737
4378 | 4378 | 3110.989 | 168.132 | 411.692 | 48.712 | -75.428 | -1.6 | -1945.778 | 0.2238965
4379 | 4379 | 3110.989 | 168.132 | 411.331 | 48.6398 | -75.067 | -1.6 | -1946.222 | 0.2237192
4380 | 4380 | 3110.989 | 169.231 | 412.43 | 48.6398 | -73.968 | -1.6 | -1946.667 | 0.2235419
4381 | 4381 | 3108.792 | 167.034 | 410.233 | 48.6398 | -76.165 | -1.6 | -1947.111 | 0.2233647
4382 | 4382 | 3110.989 | 167.033 | 409.692 | 48.5318 | -75.626 | -1.6 | -1947.556 | 0.2231874
4383 | 4383 | 3109.89 | 168.132 | 410.971 | 48.5678 | -74.707 | -1.6 | -1948 | 0.2230101
4384 | 4384 | 3108.792 | 168.133 | 411.152 | 48.6038 | -74.886 | -1.6 | -1948.444 | 0.2228328
4385 | 4385 | 3109.89 | 169.231 | 411.89 | 48.5318 | -73.428 | -1.6 | -1948.889 | 0.2226556
4386 | 4386 | 3108.792 | 167.034 | 410.414 | 48.676 | -76.346 | -1.6 | -1949.333 | 0.2224783
4387 | 4387 | 3108.792 | 167.034 | 410.233 | 48.6398 | -76.165 | -1.6 | -1949.778 | 0.222301
4388 | 4388 | 3108.792 | 169.231 | 411.71 | 48.4958 | -73.248 | -1.6 | -1950.222 | 0.2221237
4389 | 4389 | 3107.692 | 167.033 | 410.052 | 48.6038 | -75.986 | -1.6 | -1950.667 | 0.2219465
4390 | 4390 | 3107.692 | 167.033 | 410.232 | 48.6398 | -76.166 | -1.6 | -1951.111 | 0.2217692
4391 | 4391 | 3108.792 | 169.231 | 412.43 | 48.6398 | -73.968 | -1.6 | -1951.556 | 0.2215919
4392 | 4392 | 3108.792 | 169.231 | 412.07 | 48.5678 | -73.608 | -1.6 | -1952 | 0.2214146
4393 | 4393 | 3107.692 | 169.231 | 411.89 | 48.5318 | -73.428 | -1.6 | -1952.444 | 0.2212374
4394 | 4394 | 3105.495 | 168.132 | 411.331 | 48.6398 | -75.067 | -1.6 | -1952.889 | 0.2210601
4395 | 4395 | 3107.692 | 169.231 | 412.07 | 48.5678 | -73.608 | -1.6 | -1953.333 | 0.2208828
4396 | 4396 | 3106.593 | 168.132 | 411.331 | 48.6398 | -75.067 | -1.6 | -1953.778 | 0.2207055
4397 | 4397 | 3106.593 | 168.132 | 411.512 | 48.676 | -75.248 | -1.6 | -1954.222 | 0.2205283
4398 | 4398 | 3105.495 | 167.034 | 410.053 | 48.6038 | -75.985 | -1.6 | -1954.667 | 0.220351
4399 | 4399 | 3106.593 | 168.132 | 411.512 | 48.676 | -75.248 | -1.6 | -1955.111 | 0.2201737
4400 | 4400 | 3105.495 | 169.231 | 412.791 | 48.712 | -74.329 | -1.6 | -1955.556 | 0.2199965
4401 | 4401 | 3106.593 | 172.527 | 415.546 | 48.6038 | -70.492 | -1.6 | -1956 | 0.2198192
4402 | 4402 | 3105.495 | 165.934 | 409.674 | 48.748 | -77.806 | -1.6 | -1956.444 | 0.2196419
4403 | 4403 | 3105.495 | 167.034 | 410.233 | 48.6398 | -76.165 | -1.6 | -1956.889 | 0.2194646
4404 | 4404 | 3104.396 | 168.132 | 411.512 | 48.676 | -75.248 | -1.6 | -1957.333 | 0.2192874
4405 | 4405 | 3106.593 | 170.329 | 413.348 | 48.6038 | -72.69 | -1.6 | -1957.778 | 0.2191101
4406 | 4406 | 3103.297 | 167.033 | 409.872 | 48.5678 | -75.806 | -1.6 | -1958.222 | 0.2189328
4407 | 4407 | 3104.396 | 169.231 | 412.25 | 48.6038 | -73.788 | -1.6 | -1958.667 | 0.2187555
4408 | 4408 | 3103.297 | 168.132 | 411.151 | 48.6038 | -74.887 | -1.6 | -1959.111 | 0.2185783
4409 | 4409 | 3104.396 | 169.231 | 412.43 | 48.6398 | -73.968 | -1.6 | -1959.556 | 0.218401
4410 | 4410 | 3103.297 | 167.033 | 410.773 | 48.748 | -76.707 | -1.6 | -1960 | 0.2182237
4411 | 4411 | 3103.297 | 168.132 | 411.331 | 48.6398 | -75.067 | -1.6 | -1960.444 | 0.2180464
4412 | 4412 | 3103.297 | 168.132 | 411.692 | 48.712 | -75.428 | -1.6 | -1960.889 | 0.2178692
4413 | 4413 | 3103.297 | 169.231 | 412.791 | 48.712 | -74.329 | -1.6 | -1961.333 | 0.2176919
4414 | 4414 | 3103.297 | 169.231 | 412.791 | 48.712 | -74.329 | -1.6 | -1961.778 | 0.2175146
4415 | 4415 | 3102.198 | 167.033 | 410.593 | 48.712 | -76.527 | -1.6 | -1962.222 | 0.2173374
4416 | 4416 | 3101.099 | 167.033 | 410.052 | 48.6038 | -75.986 | -1.6 | -1962.667 | 0.2171601
4417 | 4417 | 3102.198 | 168.132 | 411.692 | 48.712 | -75.428 | -1.6 | -1963.111 | 0.2169828
4418 | 4418 | 3101.099 | 168.132 | 411.331 | 48.6398 | -75.067 | -1.6 | -1963.556 | 0.2168055
4419 | 4419 | 3102.198 | 168.132 | 411.692 | 48.712 | -75.428 | -1.6 | -1964 | 0.2166283
4420 | 4420 | 3101.099 | 168.132 | 411.151 | 48.6038 | -74.887 | -1.6 | -1964.444 | 0.216451
4421 | 4421 | 3101.099 | 168.132 | 411.692 | 48.712 | -75.428 | -1.6 | -1964.889 | 0.2162737
4422 | 4422 | 3100 | 167.033 | 410.953 | 48.784 | -76.887 | -1.6 | -1965.333 | 0.2160964
4423 | 4423 | 3101.099 | 168.132 | 411.692 | 48.712 | -75.428 | -1.6 | -1965.778 | 0.2159192
4424 | 4424 | 3100 | 167.033 | 410.232 | 48.6398 | -76.166 | -1.6 | -1966.222 | 0.2157419
4425 | 4425 | 3100 | 167.033 | 410.413 | 48.676 | -76.347 | -1.6 | -1966.667 | 0.2155646
4426 | 4426 | 3097.802 | 165.934 | 409.494 | 48.712 | -77.626 | -1.6 | -1967.111 | 0.2153873
4427 | 4427 | 3093.406 | 164.834 | 408.754 | 48.784 | -79.086 | -1.6 | -1967.556 | 0.2152101
4428 | 4428 | 3098.901 | 165.934 | 409.854 | 48.784 | -77.986 | -1.6 | -1968 | 0.2150328
4429 | 4429 | 3098.901 | 167.033 | 410.593 | 48.712 | -76.527 | -1.6 | -1968.444 | 0.2148555
4430 | 4430 | 3098.901 | 168.132 | 411.692 | 48.712 | -75.428 | -1.6 | -1968.889 | 0.2146782
4431 | 4431 | 3100 | 168.132 | 411.151 | 48.6038 | -74.887 | -1.6 | -1969.333 | 0.214501
4432 | 4432 | 3096.704 | 163.737 | 406.576 | 48.5678 | -79.102 | -1.6 | -1969.778 | 0.2143237
4433 | 4433 | 3098.901 | 169.231 | 412.611 | 48.676 | -74.149 | -1.6 | -1970.222 | 0.2141464
4434 | 4434 | 3097.802 | 167.033 | 410.953 | 48.784 | -76.887 | -1.6 | -1970.667 | 0.2139692
4435 | 4435 | 3096.704 | 165.935 | 409.315 | 48.676 | -77.445 | -1.6 | -1971.111 | 0.2137919
4436 | 4436 | 3096.704 | 167.034 | 410.774 | 48.748 | -76.706 | -1.6 | -1971.556 | 0.2136146
4437 | 4437 | 3097.802 | 168.132 | 412.232 | 48.82 | -75.968 | -1.6 | -1972 | 0.2134373
4438 | 4438 | 3096.704 | 167.034 | 410.774 | 48.748 | -76.706 | -1.6 | -1972.444 | 0.2132601
4439 | 4439 | 3095.604 | 167.032 | 410.231 | 48.6398 | -76.167 | -1.6 | -1972.889 | 0.2130828
4440 | 4440 | 3095.604 | 168.131 | 411.15 | 48.6038 | -74.888 | -1.6 | -1973.333 | 0.2129055
4441 | 4441 | 3095.604 | 165.934 | 409.494 | 48.712 | -77.626 | -1.6 | -1973.778 | 0.2127282
4442 | 4442 | 3096.704 | 169.231 | 412.971 | 48.748 | -74.509 | -1.6 | -1974.222 | 0.212551
4443 | 4443 | 3094.505 | 165.933 | 409.673 | 48.748 | -77.807 | -1.6 | -1974.667 | 0.2123737
4444 | 4444 | 3094.505 | 167.032 | 410.412 | 48.676 | -76.348 | -1.6 | -1975.111 | 0.2121964
4445 | 4445 | 3095.604 | 167.032 | 410.952 | 48.784 | -76.888 | -1.6 | -1975.556 | 0.2120191
4446 | 4446 | 3093.406 | 167.032 | 410.051 | 48.6038 | -75.987 | -1.6 | -1976 | 0.2118419
4447 | 4447 | 3093.406 | 164.834 | 408.574 | 48.748 | -78.906 | -1.6 | -1976.444 | 0.2116646
4448 | 4448 | 3094.505 | 167.032 | 410.412 | 48.676 | -76.348 | -1.6 | -1976.889 | 0.2114873
4449 | 4449 | 3094.505 | 167.032 | 410.772 | 48.748 | -76.708 | -1.6 | -1977.333 | 0.2113101
4450 | 4450 | 3095.604 | 169.23 | 412.429 | 48.6398 | -73.969 | -1.6 | -1977.778 | 0.2111328
4451 | 4451 | 3093.406 | 169.23 | 413.33 | 48.82 | -74.87 | -1.6 | -1978.222 | 0.2109555
4452 | 4452 | 3093.406 | 167.032 | 410.952 | 48.784 | -76.888 | -1.6 | -1978.667 | 0.2107782
4453 | 4453 | 3094.505 | 169.23 | 412.429 | 48.6398 | -73.969 | -1.6 | -1979.111 | 0.210601
4454 | 4454 | 3092.308 | 165.934 | 409.854 | 48.784 | -77.986 | -1.6 | -1979.556 | 0.2104237
4455 | 4455 | 3093.406 | 168.131 | 411.511 | 48.676 | -75.249 | -1.6 | -1980 | 0.2102464
4456 | 4456 | 3092.308 | 169.231 | 412.791 | 48.712 | -74.329 | -1.6 | -1980.444 | 0.2100691
4457 | 4457 | 3092.308 | 167.033 | 410.773 | 48.748 | -76.707 | -1.6 | -1980.889 | 0.2098919
4458 | 4458 | 3092.308 | 164.835 | 408.755 | 48.784 | -79.085 | -1.6 | -1981.333 | 0.2097146
4459 | 4459 | 3092.308 | 169.231 | 412.791 | 48.712 | -74.329 | -1.6 | -1981.778 | 0.2095373
4460 | 4460 | 3091.209 | 167.033 | 410.953 | 48.784 | -76.887 | -1.6 | -1982.222 | 0.20936
4461 | 4461 | 3091.209 | 167.033 | 410.413 | 48.676 | -76.347 | -1.6 | -1982.667 | 0.2091828
4462 | 4462 | 3091.209 | 167.033 | 410.593 | 48.712 | -76.527 | -1.6 | -1983.111 | 0.2090055
4463 | 4463 | 3091.209 | 167.033 | 410.773 | 48.748 | -76.707 | -1.6 | -1983.556 | 0.2088282
4464 | 4464 | 3092.308 | 168.132 | 411.872 | 48.748 | -75.608 | -1.6 | -1984 | 0.2086509
4465 | 4465 | 3093.406 | 169.23 | 412.61 | 48.676 | -74.15 | -1.6 | -1984.444 | 0.2084737
4466 | 4466 | 3091.209 | 169.231 | 412.791 | 48.712 | -74.329 | -1.6 | -1984.889 | 0.2082964
4467 | 4467 | 3091.209 | 169.231 | 413.151 | 48.784 | -74.689 | -1.6 | -1985.333 | 0.2081191
4468 | 4468 | 3090.11 | 167.033 | 410.953 | 48.784 | -76.887 | -1.6 | -1985.778 | 0.2079419
4469 | 4469 | 3089.011 | 165.934 | 409.674 | 48.748 | -77.806 | -1.6 | -1986.222 | 0.2077646
4470 | 4470 | 3090.11 | 167.033 | 410.593 | 48.712 | -76.527 | -1.6 | -1986.667 | 0.2075873
4471 | 4471 | 3089.011 | 167.033 | 410.953 | 48.784 | -76.887 | -1.6 | -1987.111 | 0.20741
4472 | 4472 | 3089.011 | 169.231 | 412.971 | 48.748 | -74.509 | -1.6 | -1987.556 | 0.2072328
4473 | 4473 | 3089.011 | 167.033 | 410.953 | 48.784 | -76.887 | -1.6 | -1988 | 0.2070555
4474 | 4474 | 3086.813 | 164.835 | 408.755 | 48.784 | -79.085 | -1.6 | -1988.444 | 0.2068782
4475 | 4475 | 3089.011 | 168.132 | 411.872 | 48.748 | -75.608 | -1.6 | -1988.889 | 0.2067009
4476 | 4476 | 3087.912 | 168.132 | 412.412 | 48.856 | -76.148 | -1.6 | -1989.333 | 0.2065237
4477 | 4477 | 3085.714 | 165.934 | 409.494 | 48.712 | -77.626 | -1.6 | -1989.778 | 0.2063464
4478 | 4478 | 3086.813 | 165.934 | 410.034 | 48.82 | -78.166 | -1.6 | -1990.222 | 0.2061691
4479 | 4479 | 3086.813 | 167.033 | 410.953 | 48.784 | -76.887 | -1.6 | -1990.667 | 0.2059918
4480 | 4480 | 3086.813 | 167.033 | 410.593 | 48.712 | -76.527 | -1.6 | -1991.111 | 0.2058146
4481 | 4481 | 3086.813 | 169.23 | 413.33 | 48.82 | -74.87 | -1.6 | -1991.556 | 0.2056373
4482 | 4482 | 3086.813 | 169.23 | 412.79 | 48.712 | -74.33 | -1.6 | -1992 | 0.20546
4483 | 4483 | 3086.813 | 170.329 | 413.709 | 48.676 | -73.051 | -1.6 | -1992.444 | 0.2052828
4484 | 4484 | 3084.616 | 168.132 | 411.692 | 48.712 | -75.428 | -1.6 | -1992.889 | 0.2051055
4485 | 4485 | 3084.616 | 167.033 | 410.953 | 48.784 | -76.887 | -1.6 | -1993.333 | 0.2049282
4486 | 4486 | 3085.714 | 169.23 | 412.79 | 48.712 | -74.33 | -1.6 | -1993.778 | 0.2047509
4487 | 4487 | 3085.714 | 168.131 | 411.871 | 48.748 | -75.609 | -1.6 | -1994.222 | 0.2045737
4488 | 4488 | 3084.616 | 167.033 | 410.773 | 48.748 | -76.707 | -1.6 | -1994.667 | 0.2043964
4489 | 4489 | 3085.714 | 169.23 | 413.51 | 48.856 | -75.05 | -1.6 | -1995.111 | 0.2042191
4490 | 4490 | 3083.517 | 165.934 | 409.314 | 48.676 | -77.446 | -1.6 | -1995.556 | 0.2040418
4491 | 4491 | 3082.417 | 167.032 | 410.772 | 48.748 | -76.708 | -1.6 | -1996 | 0.2038646
4492 | 4492 | 3082.417 | 165.933 | 409.853 | 48.784 | -77.987 | -1.6 | -1996.444 | 0.2036873
4493 | 4493 | 3084.616 | 168.132 | 412.232 | 48.82 | -75.968 | -1.6 | -1996.889 | 0.20351
4494 | 4494 | 3084.616 | 169.231 | 413.151 | 48.784 | -74.689 | -1.6 | -1997.333 | 0.2033327
4495 | 4495 | 3083.517 | 167.033 | 410.953 | 48.784 | -76.887 | -1.6 | -1997.778 | 0.2031555
4496 | 4496 | 3084.616 | 169.231 | 413.151 | 48.784 | -74.689 | -1.6 | -1998.222 | 0.2029782
4497 | 4497 | 3085.714 | 172.527 | 416.087 | 48.712 | -71.033 | -1.6 | -1998.667 | 0.2028009
4498 | 4498 | 3080.22 | 167.033 | 410.413 | 48.676 | -76.347 | -1.6 | -1999.111 | 0.2026236
4499 | 4499 | 3081.319 | 165.934 | 409.494 | 48.712 | -77.626 | -1.6 | -1999.556 | 0.2024464
4500 | 4500 | 3082.417 | 168.131 | 411.691 | 48.712 | -75.429 | -1.6 | -2000 | 0.2022691
4501 | 4501 | 3082.417 | 167.032 | 410.952 | 48.784 | -76.888 | -1.6 | -2000.444 | 0.2020918
4502 | 4502 | 3081.319 | 165.934 | 410.214 | 48.856 | -78.346 | -1.6 | -2000.889 | 0.2019146
4503 | 4503 | 3081.319 | 165.934 | 409.854 | 48.784 | -77.986 | -1.6 | -2001.333 | 0.2017373
4504 | 4504 | 3080.22 | 165.934 | 410.034 | 48.82 | -78.166 | -1.6 | -2001.778 | 0.20156
4505 | 4505 | 3082.417 | 169.23 | 412.79 | 48.712 | -74.33 | -1.6 | -2002.222 | 0.2013827
4506 | 4506 | 3080.22 | 167.033 | 411.133 | 48.82 | -77.067 | -1.6 | -2002.667 | 0.2012055
4507 | 4507 | 3080.22 | 165.934 | 410.034 | 48.82 | -78.166 | -1.6 | -2003.111 | 0.2010282
4508 | 4508 | 3081.319 | 169.231 | 413.151 | 48.784 | -74.689 | -1.6 | -2003.556 | 0.2008509
4509 | 4509 | 3081.319 | 168.132 | 412.592 | 48.892 | -76.328 | -1.6 | -2004 | 0.2006736
4510 | 4510 | 3079.121 | 169.231 | 413.511 | 48.856 | -75.049 | -1.6 | -2004.444 | 0.2004964
4511 | 4511 | 3080.22 | 168.132 | 412.412 | 48.856 | -76.148 | -1.6 | -2004.889 | 0.2003191
4512 | 4512 | 3082.417 | 170.329 | 414.429 | 48.82 | -73.771 | -1.6 | -2005.333 | 0.2001418
4513 | 4513 | 3080.22 | 168.132 | 412.052 | 48.784 | -75.788 | -1.6 | -2005.778 | 0.1999645
4514 | 4514 | 3079.121 | 167.033 | 410.953 | 48.784 | -76.887 | -1.6 | -2006.222 | 0.1997873
4515 | 4515 | 3079.121 | 168.132 | 412.232 | 48.82 | -75.968 | -1.6 | -2006.667 | 0.19961
4516 | 4516 | 3079.121 | 168.132 | 412.052 | 48.784 | -75.788 | -1.6 | -2007.111 | 0.1994327
4517 | 4517 | 3078.022 | 169.231 | 413.331 | 48.82 | -74.869 | -1.6 | -2007.556 | 0.1992555
4518 | 4518 | 3076.923 | 167.033 | 411.313 | 48.856 | -77.247 | -1.6 | -2008 | 0.1990782
4519 | 4519 | 3078.022 | 168.132 | 412.052 | 48.784 | -75.788 | -1.6 | -2008.444 | 0.1989009
4520 | 4520 | 3078.022 | 167.033 | 411.674 | 48.9282 | -77.608 | -1.6 | -2008.889 | 0.1987236
4521 | 4521 | 3076.923 | 167.033 | 411.133 | 48.82 | -77.067 | -1.6 | -2009.333 | 0.1985464
4522 | 4522 | 3076.923 | 168.132 | 412.232 | 48.82 | -75.968 | -1.6 | -2009.778 | 0.1983691
4523 | 4523 | 3076.923 | 167.033 | 411.313 | 48.856 | -77.247 | -1.6 | -2010.222 | 0.1981918
4524 | 4524 | 3076.923 | 169.231 | 413.331 | 48.82 | -74.869 | -1.6 | -2010.667 | 0.1980145
4525 | 4525 | 3074.725 | 167.033 | 410.593 | 48.712 | -76.527 | -1.6 | -2011.111 | 0.1978373
4526 | 4526 | 3073.626 | 163.736 | 407.656 | 48.784 | -80.184 | -1.6 | -2011.556 | 0.19766
4527 | 4527 | 3074.725 | 165.934 | 410.034 | 48.82 | -78.166 | -1.6 | -2012 | 0.1974827
4528 | 4528 | 3075.824 | 168.132 | 411.872 | 48.748 | -75.608 | -1.6 | -2012.444 | 0.1973054
4529 | 4529 | 3075.824 | 168.132 | 411.872 | 48.748 | -75.608 | -1.6 | -2012.889 | 0.1971282
4530 | 4530 | 3074.725 | 165.934 | 410.034 | 48.82 | -78.166 | -1.6 | -2013.333 | 0.1969509
4531 | 4531 | 3075.824 | 167.033 | 411.674 | 48.9282 | -77.608 | -1.6 | -2013.778 | 0.1967736
4532 | 4532 | 3075.824 | 171.428 | 415.168 | 48.748 | -72.312 | -1.6 | -2014.222 | 0.1965963
4533 | 4533 | 3074.725 | 168.131 | 412.411 | 48.856 | -76.149 | -1.6 | -2014.667 | 0.1964191
4534 | 4534 | 3073.626 | 167.032 | 411.312 | 48.856 | -77.248 | -1.6 | -2015.111 | 0.1962418
4535 | 4535 | 3073.626 | 167.032 | 410.772 | 48.748 | -76.708 | -1.6 | -2015.556 | 0.1960645
4536 | 4536 | 3073.626 | 167.032 | 411.312 | 48.856 | -77.248 | -1.6 | -2016 | 0.1958873
4537 | 4537 | 3074.725 | 168.131 | 412.231 | 48.82 | -75.969 | -1.6 | -2016.444 | 0.19571
4538 | 4538 | 3073.626 | 167.032 | 412.213 | 49.0362 | -78.149 | -1.6 | -2016.889 | 0.1955327
4539 | 4539 | 3072.528 | 167.033 | 410.593 | 48.712 | -76.527 | -1.6 | -2017.333 | 0.1953554
4540 | 4540 | 3071.429 | 167.033 | 411.313 | 48.856 | -77.247 | -1.6 | -2017.778 | 0.1951782
4541 | 4541 | 3071.429 | 167.033 | 411.133 | 48.82 | -77.067 | -1.6 | -2018.222 | 0.1950009
4542 | 4542 | 3072.528 | 168.132 | 412.232 | 48.82 | -75.968 | -1.6 | -2018.667 | 0.1948236
4543 | 4543 | 3070.33 | 164.835 | 409.295 | 48.892 | -79.625 | -1.6 | -2019.111 | 0.1946463
4544 | 4544 | 3071.429 | 168.132 | 412.412 | 48.856 | -76.148 | -1.6 | -2019.556 | 0.1944691
4545 | 4545 | 3071.429 | 165.934 | 410.214 | 48.856 | -78.346 | -1.6 | -2020 | 0.1942918
4546 | 4546 | 3070.33 | 170.33 | 414.61 | 48.856 | -73.95 | -1.6 | -2020.444 | 0.1941145
4547 | 4547 | 3070.33 | 164.835 | 408.575 | 48.748 | -78.905 | -1.6 | -2020.889 | 0.1939372
4548 | 4548 | 3070.33 | 167.033 | 411.493 | 48.892 | -77.427 | -1.6 | -2021.333 | 0.19376
4549 | 4549 | 3070.33 | 168.132 | 412.592 | 48.892 | -76.328 | -1.6 | -2021.778 | 0.1935827
4550 | 4550 | 3070.33 | 167.033 | 412.034 | 49.0002 | -77.968 | -1.6 | -2022.222 | 0.1934054
4551 | 4551 | 3068.132 | 167.033 | 411.493 | 48.892 | -77.427 | -1.6 | -2022.667 | 0.1932282
4552 | 4552 | 3069.231 | 169.231 | 413.691 | 48.892 | -75.229 | -1.6 | -2023.111 | 0.1930509
4553 | 4553 | 3073.626 | 172.527 | 416.807 | 48.856 | -71.753 | -1.6 | -2023.556 | 0.1928736
4554 | 4554 | 3069.231 | 167.033 | 411.313 | 48.856 | -77.247 | -1.6 | -2024 | 0.1926963
4555 | 4555 | 3069.231 | 168.132 | 412.412 | 48.856 | -76.148 | -1.6 | -2024.444 | 0.1925191
4556 | 4556 | 3068.132 | 167.033 | 411.493 | 48.892 | -77.427 | -1.6 | -2024.889 | 0.1923418
4557 | 4557 | 3069.231 | 167.033 | 412.034 | 49.0002 | -77.968 | -1.6 | -2025.333 | 0.1921645
4558 | 4558 | 3065.934 | 164.835 | 409.295 | 48.892 | -79.625 | -1.6 | -2025.778 | 0.1919872
4559 | 4559 | 3069.231 | 169.231 | 413.691 | 48.892 | -75.229 | -1.6 | -2026.222 | 0.19181
4560 | 4560 | 3067.033 | 167.033 | 411.493 | 48.892 | -77.427 | -1.6 | -2026.667 | 0.1916327
4561 | 4561 | 3067.033 | 167.033 | 411.313 | 48.856 | -77.247 | -1.6 | -2027.111 | 0.1914554
4562 | 4562 | 3067.033 | 167.033 | 412.034 | 49.0002 | -77.968 | -1.6 | -2027.556 | 0.1912781
4563 | 4563 | 3065.934 | 164.835 | 408.935 | 48.82 | -79.265 | -1.6 | -2028 | 0.1911009
4564 | 4564 | 3067.033 | 168.132 | 412.592 | 48.892 | -76.328 | -1.6 | -2028.444 | 0.1909236
4565 | 4565 | 3067.033 | 170.33 | 414.79 | 48.892 | -74.13 | -1.6 | -2028.889 | 0.1907463
4566 | 4566 | 3065.934 | 167.033 | 411.493 | 48.892 | -77.427 | -1.6 | -2029.333 | 0.190569
4567 | 4567 | 3067.033 | 168.132 | 412.412 | 48.856 | -76.148 | -1.6 | -2029.778 | 0.1903918
4568 | 4568 | 3064.835 | 167.033 | 411.854 | 48.9642 | -77.788 | -1.6 | -2030.222 | 0.1902145
4569 | 4569 | 3064.835 | 167.033 | 411.493 | 48.892 | -77.427 | -1.6 | -2030.667 | 0.1900372
4570 | 4570 | 3065.934 | 168.132 | 413.313 | 49.0362 | -77.049 | -1.6 | -2031.111 | 0.18986
4571 | 4571 | 3065.934 | 167.033 | 411.674 | 48.9282 | -77.608 | -1.6 | -2031.556 | 0.1896827
4572 | 4572 | 3064.835 | 165.934 | 410.575 | 48.9282 | -78.707 | -1.6 | -2032 | 0.1895054
4573 | 4573 | 3065.934 | 168.132 | 412.592 | 48.892 | -76.328 | -1.6 | -2032.444 | 0.1893281
4574 | 4574 | 3064.835 | 168.132 | 412.773 | 48.9282 | -76.509 | -1.6 | -2032.889 | 0.1891509
4575 | 4575 | 3063.736 | 167.033 | 411.493 | 48.892 | -77.427 | -1.6 | -2033.333 | 0.1889736
4576 | 4576 | 3062.637 | 165.934 | 410.755 | 48.9642 | -78.887 | -1.6 | -2033.778 | 0.1887963
4577 | 4577 | 3063.736 | 169.23 | 413.871 | 48.9282 | -75.411 | -1.6 | -2034.222 | 0.188619
4578 | 4578 | 3062.637 | 168.131 | 412.772 | 48.9282 | -76.51 | -1.6 | -2034.667 | 0.1884418
4579 | 4579 | 3064.835 | 168.132 | 413.133 | 49.0002 | -76.869 | -1.6 | -2035.111 | 0.1882645
4580 | 4580 | 3061.539 | 165.935 | 410.576 | 48.9282 | -78.706 | -1.6 | -2035.556 | 0.1880872
4581 | 4581 | 3062.637 | 167.033 | 411.313 | 48.856 | -77.247 | -1.6 | -2036 | 0.1879099
4582 | 4582 | 3061.539 | 167.033 | 411.674 | 48.9282 | -77.608 | -1.6 | -2036.444 | 0.1877327
4583 | 4583 | 3062.637 | 168.131 | 412.591 | 48.892 | -76.329 | -1.6 | -2036.889 | 0.1875554
4584 | 4584 | 3060.44 | 167.033 | 411.854 | 48.9642 | -77.788 | -1.6 | -2037.333 | 0.1873781
4585 | 4585 | 3062.637 | 170.329 | 414.609 | 48.856 | -73.951 | -1.6 | -2037.778 | 0.1872009
4586 | 4586 | 3060.44 | 165.934 | 410.394 | 48.892 | -78.526 | -1.6 | -2038.222 | 0.1870236
4587 | 4587 | 3060.44 | 165.934 | 410.394 | 48.892 | -78.526 | -1.6 | -2038.667 | 0.1868463
4588 | 4588 | 3060.44 | 167.033 | 411.313 | 48.856 | -77.247 | -1.6 | -2039.111 | 0.186669
4589 | 4589 | 3060.44 | 168.132 | 412.773 | 48.9282 | -76.509 | -1.6 | -2039.556 | 0.1864918
4590 | 4590 | 3060.44 | 169.231 | 414.052 | 48.9642 | -75.59 | -1.6 | -2040 | 0.1863145
4591 | 4591 | 3060.44 | 168.132 | 413.133 | 49.0002 | -76.869 | -1.6 | -2040.444 | 0.1861372
4592 | 4592 | 3059.341 | 168.132 | 412.773 | 48.9282 | -76.509 | -1.6 | -2040.889 | 0.1859599
4593 | 4593 | 3061.539 | 169.231 | 414.052 | 48.9642 | -75.59 | -1.6 | -2041.333 | 0.1857827
4594 | 4594 | 3060.44 | 169.231 | 414.052 | 48.9642 | -75.59 | -1.6 | -2041.778 | 0.1856054
4595 | 4595 | 3058.242 | 167.033 | 411.674 | 48.9282 | -77.608 | -1.6 | -2042.222 | 0.1854281
4596 | 4596 | 3057.143 | 164.835 | 409.656 | 48.9642 | -79.986 | -1.6 | -2042.667 | 0.1852508
4597 | 4597 | 3057.143 | 165.934 | 410.935 | 49.0002 | -79.067 | -1.6 | -2043.111 | 0.1850736
4598 | 4598 | 3057.143 | 167.033 | 412.034 | 49.0002 | -77.968 | -1.6 | -2043.556 | 0.1848963
4599 | 4599 | 3057.143 | 170.33 | 415.331 | 49.0002 | -74.671 | -1.6 | -2044 | 0.184719
4600 | 4600 | 3060.44 | 172.528 | 417.349 | 48.9642 | -72.293 | -1.6 | -2044.444 | 0.1845417
4601 | 4601 | 3058.242 | 168.132 | 412.412 | 48.856 | -76.148 | -1.6 | -2044.889 | 0.1843645
4602 | 4602 | 3058.242 | 168.132 | 412.773 | 48.9282 | -76.509 | -1.6 | -2045.333 | 0.1841872
4603 | 4603 | 3056.044 | 165.934 | 410.575 | 48.9282 | -78.707 | -1.6 | -2045.778 | 0.1840099
4604 | 4604 | 3054.945 | 165.934 | 410.755 | 48.9642 | -78.887 | -1.6 | -2046.222 | 0.1838327
4605 | 4605 | 3056.044 | 168.132 | 412.592 | 48.892 | -76.328 | -1.6 | -2046.667 | 0.1836554
4606 | 4606 | 3054.945 | 167.033 | 411.674 | 48.9282 | -77.608 | -1.6 | -2047.111 | 0.1834781
4607 | 4607 | 3057.143 | 170.33 | 414.79 | 48.892 | -74.13 | -1.6 | -2047.556 | 0.1833008
4608 | 4608 | 3054.945 | 165.934 | 411.295 | 49.0722 | -79.427 | -1.6 | -2048 | 0.1831236
4609 | 4609 | 3056.044 | 167.033 | 411.493 | 48.892 | -77.427 | -1.6 | -2048.444 | 0.1829463
4610 | 4610 | 3054.945 | 167.033 | 411.854 | 48.9642 | -77.788 | -1.6 | -2048.889 | 0.182769
4611 | 4611 | 3053.846 | 165.934 | 410.935 | 49.0002 | -79.067 | -1.6 | -2049.333 | 0.1825917
4612 | 4612 | 3054.945 | 168.132 | 412.592 | 48.892 | -76.328 | -1.6 | -2049.778 | 0.1824145
4613 | 4613 | 3053.846 | 170.329 | 415.51 | 49.0362 | -74.852 | -1.6 | -2050.222 | 0.1822372
4614 | 4614 | 3052.747 | 167.033 | 411.854 | 48.9642 | -77.788 | -1.6 | -2050.667 | 0.1820599
4615 | 4615 | 3053.846 | 167.033 | 411.674 | 48.9282 | -77.608 | -1.6 | -2051.111 | 0.1818826
4616 | 4616 | 3053.846 | 168.132 | 412.953 | 48.9642 | -76.689 | -1.6 | -2051.556 | 0.1817054
4617 | 4617 | 3053.846 | 167.033 | 411.674 | 48.9282 | -77.608 | -1.6 | -2052 | 0.1815281
4618 | 4618 | 3052.747 | 167.033 | 412.214 | 49.0362 | -78.148 | -1.6 | -2052.444 | 0.1813508
4619 | 4619 | 3052.747 | 168.132 | 413.133 | 49.0002 | -76.869 | -1.6 | -2052.889 | 0.1811736
4620 | 4620 | 3053.846 | 167.033 | 412.034 | 49.0002 | -77.968 | -1.6 | -2053.333 | 0.1809963
4621 | 4621 | 3049.451 | 165.934 | 410.755 | 48.9642 | -78.887 | -1.6 | -2053.778 | 0.180819
4622 | 4622 | 3051.648 | 167.033 | 412.214 | 49.0362 | -78.148 | -1.6 | -2054.222 | 0.1806417
4623 | 4623 | 3052.747 | 169.23 | 414.771 | 49.1082 | -76.311 | -1.6 | -2054.667 | 0.1804645
4624 | 4624 | 3051.648 | 168.131 | 412.952 | 48.9642 | -76.69 | -1.6 | -2055.111 | 0.1802872
4625 | 4625 | 3052.747 | 169.23 | 414.051 | 48.9642 | -75.591 | -1.6 | -2055.556 | 0.1801099
4626 | 4626 | 3051.648 | 168.131 | 412.411 | 48.856 | -76.149 | -1.6 | -2056 | 0.1799326
4627 | 4627 | 3052.747 | 172.527 | 417.168 | 48.9282 | -72.114 | -1.6 | -2056.444 | 0.1797554
4628 | 4628 | 3050.55 | 168.132 | 413.313 | 49.0362 | -77.049 | -1.6 | -2056.889 | 0.1795781
4629 | 4629 | 3050.55 | 168.132 | 412.773 | 48.9282 | -76.509 | -1.6 | -2057.333 | 0.1794008
4630 | 4630 | 3050.55 | 167.033 | 411.674 | 48.9282 | -77.608 | -1.6 | -2057.778 | 0.1792235
4631 | 4631 | 3049.451 | 168.132 | 413.493 | 49.0722 | -77.229 | -1.6 | -2058.222 | 0.1790463
4632 | 4632 | 3049.451 | 168.132 | 412.953 | 48.9642 | -76.689 | -1.6 | -2058.667 | 0.178869
4633 | 4633 | 3049.451 | 168.132 | 412.773 | 48.9282 | -76.509 | -1.6 | -2059.111 | 0.1786917
4634 | 4634 | 3050.55 | 169.231 | 414.412 | 49.0362 | -75.95 | -1.6 | -2059.556 | 0.1785144
4635 | 4635 | 3049.451 | 168.132 | 413.493 | 49.0722 | -77.229 | -1.6 | -2060 | 0.1783372
4636 | 4636 | 3048.352 | 168.132 | 412.953 | 48.9642 | -76.689 | -1.6 | -2060.444 | 0.1781599
4637 | 4637 | 3048.352 | 168.132 | 413.313 | 49.0362 | -77.049 | -1.6 | -2060.889 | 0.1779826
4638 | 4638 | 3048.352 | 168.132 | 412.953 | 48.9642 | -76.689 | -1.6 | -2061.333 | 0.1778054
4639 | 4639 | 3047.253 | 168.132 | 412.773 | 48.9282 | -76.509 | -1.6 | -2061.778 | 0.1776281
4640 | 4640 | 3046.154 | 171.429 | 416.25 | 48.9642 | -73.392 | -1.6 | -2062.222 | 0.1774508
4641 | 4641 | 3047.253 | 167.033 | 412.034 | 49.0002 | -77.968 | -1.6 | -2062.667 | 0.1772735
4642 | 4642 | 3047.253 | 168.132 | 413.133 | 49.0002 | -76.869 | -1.6 | -2063.111 | 0.1770963
4643 | 4643 | 3046.154 | 167.033 | 412.214 | 49.0362 | -78.148 | -1.6 | -2063.556 | 0.176919
4644 | 4644 | 3046.154 | 169.231 | 414.052 | 48.9642 | -75.59 | -1.6 | -2064 | 0.1767417
4645 | 4645 | 3046.154 | 168.132 | 412.953 | 48.9642 | -76.689 | -1.6 | -2064.444 | 0.1765644
4646 | 4646 | 3046.154 | 169.231 | 414.232 | 49.0002 | -75.77 | -1.6 | -2064.889 | 0.1763872
4647 | 4647 | 3046.154 | 169.231 | 414.232 | 49.0002 | -75.77 | -1.6 | -2065.333 | 0.1762099
4648 | 4648 | 3047.253 | 169.231 | 414.412 | 49.0362 | -75.95 | -1.6 | -2065.778 | 0.1760326
4649 | 4649 | 3045.055 | 168.132 | 413.493 | 49.0722 | -77.229 | -1.6 | -2066.222 | 0.1758553
4650 | 4650 | 3045.055 | 168.132 | 413.313 | 49.0362 | -77.049 | -1.6 | -2066.667 | 0.1756781
4651 | 4651 | 3045.055 | 168.132 | 413.493 | 49.0722 | -77.229 | -1.6 | -2067.111 | 0.1755008
4652 | 4652 | 3043.956 | 167.033 | 412.394 | 49.0722 | -78.328 | -1.6 | -2067.556 | 0.1753235
4653 | 4653 | 3042.857 | 165.934 | 410.575 | 48.9282 | -78.707 | -1.6 | -2068 | 0.1751463
4654 | 4654 | 3040.659 | 163.736 | 408.917 | 49.0362 | -81.445 | -1.6 | -2068.444 | 0.174969
4655 | 4655 | 3040.659 | 163.736 | 409.097 | 49.0722 | -81.625 | -1.6 | -2068.889 | 0.1747917
4656 | 4656 | 3041.758 | 164.835 | 409.476 | 48.9282 | -79.806 | -1.6 | -2069.333 | 0.1746144
4657 | 4657 | 3042.857 | 167.033 | 411.854 | 48.9642 | -77.788 | -1.6 | -2069.778 | 0.1744372
4658 | 4658 | 3041.758 | 167.033 | 412.214 | 49.0362 | -78.148 | -1.6 | -2070.222 | 0.1742599
4659 | 4659 | 3041.758 | 168.132 | 412.953 | 48.9642 | -76.689 | -1.6 | -2070.667 | 0.1740826
4660 | 4660 | 3040.659 | 165.934 | 410.575 | 48.9282 | -78.707 | -1.6 | -2071.111 | 0.1739053
4661 | 4661 | 3046.154 | 172.528 | 416.988 | 48.892 | -71.932 | -1.6 | -2071.556 | 0.1737281
4662 | 4662 | 3041.758 | 165.934 | 411.295 | 49.0722 | -79.427 | -1.6 | -2072 | 0.1735508
4663 | 4663 | 3040.659 | 167.033 | 412.574 | 49.1082 | -78.508 | -1.6 | -2072.444 | 0.1733735
4664 | 4664 | 3039.561 | 165.935 | 410.576 | 48.9282 | -78.706 | -1.6 | -2072.889 | 0.1731962
4665 | 4665 | 3040.659 | 168.131 | 413.132 | 49.0002 | -76.87 | -1.6 | -2073.333 | 0.173019
4666 | 4666 | 3040.659 | 169.23 | 414.591 | 49.0722 | -76.131 | -1.6 | -2073.778 | 0.1728417
4667 | 4667 | 3042.857 | 170.329 | 415.51 | 49.0362 | -74.852 | -1.6 | -2074.222 | 0.1726644
4668 | 4668 | 3037.363 | 164.835 | 409.836 | 49.0002 | -80.166 | -1.6 | -2074.667 | 0.1724871
4669 | 4669 | 3040.659 | 168.131 | 413.132 | 49.0002 | -76.87 | -1.6 | -2075.111 | 0.1723099
4670 | 4670 | 3040.659 | 167.033 | 411.854 | 48.9642 | -77.788 | -1.6 | -2075.556 | 0.1721326
4671 | 4671 | 3038.462 | 165.934 | 410.755 | 48.9642 | -78.887 | -1.6 | -2076 | 0.1719553
4672 | 4672 | 3038.462 | 167.033 | 411.674 | 48.9282 | -77.608 | -1.6 | -2076.444 | 0.1717781
4673 | 4673 | 3038.462 | 169.231 | 414.052 | 48.9642 | -75.59 | -1.6 | -2076.889 | 0.1716008
4674 | 4674 | 3039.561 | 167.033 | 412.935 | 49.1804 | -78.869 | -1.6 | -2077.333 | 0.1714235
4675 | 4675 | 3036.264 | 165.934 | 410.575 | 48.9282 | -78.707 | -1.6 | -2077.778 | 0.1712462
4676 | 4676 | 3038.462 | 168.132 | 413.493 | 49.0722 | -77.229 | -1.6 | -2078.222 | 0.171069
4677 | 4677 | 3037.363 | 167.033 | 411.854 | 48.9642 | -77.788 | -1.6 | -2078.667 | 0.1708917
4678 | 4678 | 3038.462 | 169.231 | 414.052 | 48.9642 | -75.59 | -1.6 | -2079.111 | 0.1707144
4679 | 4679 | 3036.264 | 167.033 | 412.034 | 49.0002 | -77.968 | -1.6 | -2079.556 | 0.1705371
4680 | 4680 | 3036.264 | 168.132 | 413.493 | 49.0722 | -77.229 | -1.6 | -2080 | 0.1703599
4681 | 4681 | 3036.264 | 169.231 | 413.691 | 48.892 | -75.229 | -1.6 | -2080.444 | 0.1701826
4682 | 4682 | 3034.066 | 164.835 | 410.196 | 49.0722 | -80.526 | -1.6 | -2080.889 | 0.1700053
4683 | 4683 | 3037.363 | 169.231 | 414.592 | 49.0722 | -76.13 | -1.6 | -2081.333 | 0.169828
4684 | 4684 | 3035.165 | 168.132 | 413.854 | 49.1444 | -77.59 | -1.6 | -2081.778 | 0.1696508
4685 | 4685 | 3035.165 | 168.132 | 413.313 | 49.0362 | -77.049 | -1.6 | -2082.222 | 0.1694735
4686 | 4686 | 3036.264 | 167.033 | 411.854 | 48.9642 | -77.788 | -1.6 | -2082.667 | 0.1692962
4687 | 4687 | 3034.066 | 162.637 | 408.359 | 49.1444 | -83.085 | -1.6 | -2083.111 | 0.169119
4688 | 4688 | 3035.165 | 168.132 | 413.673 | 49.1082 | -77.409 | -1.6 | -2083.556 | 0.1689417
4689 | 4689 | 3035.165 | 168.132 | 413.313 | 49.0362 | -77.049 | -1.6 | -2084 | 0.1687644
4690 | 4690 | 3035.165 | 168.132 | 413.493 | 49.0722 | -77.229 | -1.6 | -2084.444 | 0.1685871
4691 | 4691 | 3034.066 | 168.132 | 413.133 | 49.0002 | -76.869 | -1.6 | -2084.889 | 0.1684099
4692 | 4692 | 3032.967 | 165.934 | 411.475 | 49.1082 | -79.607 | -1.6 | -2085.333 | 0.1682326
4693 | 4693 | 3032.967 | 168.132 | 413.493 | 49.0722 | -77.229 | -1.6 | -2085.778 | 0.1680553
4694 | 4694 | 3032.967 | 169.231 | 414.772 | 49.1082 | -76.31 | -1.6 | -2086.222 | 0.167878
4695 | 4695 | 3032.967 | 170.33 | 416.232 | 49.1804 | -75.572 | -1.6 | -2086.667 | 0.1677008
4696 | 4696 | 3031.868 | 165.934 | 411.475 | 49.1082 | -79.607 | -1.6 | -2087.111 | 0.1675235
4697 | 4697 | 3031.868 | 168.132 | 413.673 | 49.1082 | -77.409 | -1.6 | -2087.556 | 0.1673462
4698 | 4698 | 3030.77 | 165.935 | 411.657 | 49.1444 | -79.787 | -1.6 | -2088 | 0.1671689
4699 | 4699 | 3030.77 | 165.935 | 411.296 | 49.0722 | -79.426 | -1.6 | -2088.444 | 0.1669917
4700 | 4700 | 3030.77 | 167.034 | 412.035 | 49.0002 | -77.967 | -1.6 | -2088.889 | 0.1668144
4701 | 4701 | 3032.967 | 171.428 | 416.609 | 49.0362 | -73.753 | -1.6 | -2089.333 | 0.1666371
4702 | 4702 | 3031.868 | 170.329 | 415.15 | 48.9642 | -74.492 | -1.6 | -2089.778 | 0.1664598
4703 | 4703 | 3031.868 | 169.231 | 414.412 | 49.0362 | -75.95 | -1.6 | -2090.222 | 0.1662826
4704 | 4704 | 3029.67 | 167.033 | 412.574 | 49.1082 | -78.508 | -1.6 | -2090.667 | 0.1661053
4705 | 4705 | 3029.67 | 167.033 | 412.394 | 49.0722 | -78.328 | -1.6 | -2091.111 | 0.165928
4706 | 4706 | 3029.67 | 168.131 | 413.132 | 49.0002 | -76.87 | -1.6 | -2091.556 | 0.1657508
4707 | 4707 | 3029.67 | 167.033 | 412.755 | 49.1444 | -78.689 | -1.6 | -2092 | 0.1655735
4708 | 4708 | 3027.473 | 165.934 | 411.475 | 49.1082 | -79.607 | -1.6 | -2092.444 | 0.1653962
4709 | 4709 | 3030.77 | 168.133 | 413.674 | 49.1082 | -77.408 | -1.6 | -2092.889 | 0.1652189
4710 | 4710 | 3029.67 | 168.131 | 413.312 | 49.0362 | -77.05 | -1.6 | -2093.333 | 0.1650417
4711 | 4711 | 3028.572 | 167.033 | 412.034 | 49.0002 | -77.968 | -1.6 | -2093.778 | 0.1648644
4712 | 4712 | 3027.473 | 168.132 | 413.673 | 49.1082 | -77.409 | -1.6 | -2094.222 | 0.1646871
4713 | 4713 | 3027.473 | 168.132 | 413.313 | 49.0362 | -77.049 | -1.6 | -2094.667 | 0.1645098
4714 | 4714 | 3026.374 | 165.935 | 411.296 | 49.0722 | -79.426 | -1.6 | -2095.111 | 0.1643326
4715 | 4715 | 3026.374 | 165.935 | 412.197 | 49.2524 | -80.327 | -1.6 | -2095.556 | 0.1641553
4716 | 4716 | 3027.473 | 168.132 | 413.854 | 49.1444 | -77.59 | -1.6 | -2096 | 0.163978
4717 | 4717 | 3026.374 | 167.033 | 412.034 | 49.0002 | -77.968 | -1.6 | -2096.444 | 0.1638007
4718 | 4718 | 3025.275 | 165.934 | 411.656 | 49.1444 | -79.788 | -1.6 | -2096.889 | 0.1636235
4719 | 4719 | 3026.374 | 168.132 | 413.673 | 49.1082 | -77.409 | -1.6 | -2097.333 | 0.1634462
4720 | 4720 | 3025.275 | 167.033 | 412.034 | 49.0002 | -77.968 | -1.6 | -2097.778 | 0.1632689
4721 | 4721 | 3026.374 | 168.132 | 413.313 | 49.0362 | -77.049 | -1.6 | -2098.222 | 0.1630917
4722 | 4722 | 3023.077 | 165.934 | 411.295 | 49.0722 | -79.427 | -1.6 | -2098.667 | 0.1629144
4723 | 4723 | 3024.176 | 167.033 | 412.394 | 49.0722 | -78.328 | -1.6 | -2099.111 | 0.1627371
4724 | 4724 | 3024.176 | 167.033 | 412.214 | 49.0362 | -78.148 | -1.6 | -2099.556 | 0.1625598
4725 | 4725 | 3024.176 | 167.033 | 412.394 | 49.0722 | -78.328 | -1.6 | -2100 | 0.1623826
4726 | 4726 | 3024.176 | 167.033 | 412.574 | 49.1082 | -78.508 | -1.6 | -2100.444 | 0.1622053
4727 | 4727 | 3024.176 | 168.132 | 412.953 | 48.9642 | -76.689 | -1.6 | -2100.889 | 0.162028
4728 | 4728 | 3024.176 | 169.231 | 414.953 | 49.1444 | -76.491 | -1.6 | -2101.333 | 0.1618507
4729 | 4729 | 3021.978 | 164.835 | 409.656 | 48.9642 | -79.986 | -1.6 | -2101.778 | 0.1616735
4730 | 4730 | 3023.077 | 168.132 | 413.493 | 49.0722 | -77.229 | -1.6 | -2102.222 | 0.1614962
4731 | 4731 | 3024.176 | 168.132 | 413.493 | 49.0722 | -77.229 | -1.6 | -2102.667 | 0.1613189
4732 | 4732 | 3021.978 | 165.934 | 411.656 | 49.1444 | -79.788 | -1.6 | -2103.111 | 0.1611416
4733 | 4733 | 3021.978 | 165.934 | 411.656 | 49.1444 | -79.788 | -1.6 | -2103.556 | 0.1609644
4734 | 4734 | 3023.077 | 169.231 | 414.592 | 49.0722 | -76.13 | -1.6 | -2104 | 0.1607871
4735 | 4735 | 3020.879 | 168.132 | 413.854 | 49.1444 | -77.59 | -1.6 | -2104.444 | 0.1606098
4736 | 4736 | 3020.879 | 168.132 | 413.854 | 49.1444 | -77.59 | -1.6 | -2104.889 | 0.1604325
4737 | 4737 | 3019.78 | 167.033 | 412.394 | 49.0722 | -78.328 | -1.6 | -2105.333 | 0.1602553
4738 | 4738 | 3020.879 | 165.934 | 411.656 | 49.1444 | -79.788 | -1.6 | -2105.778 | 0.160078
4739 | 4739 | 3019.78 | 165.934 | 411.656 | 49.1444 | -79.788 | -1.6 | -2106.222 | 0.1599007
4740 | 4740 | 3020.879 | 167.033 | 412.574 | 49.1082 | -78.508 | -1.6 | -2106.667 | 0.1597235
4741 | 4741 | 3020.879 | 168.132 | 414.034 | 49.1804 | -77.77 | -1.6 | -2107.111 | 0.1595462
4742 | 4742 | 3020.879 | 170.329 | 416.051 | 49.1444 | -75.393 | -1.6 | -2107.556 | 0.1593689
4743 | 4743 | 3019.78 | 168.132 | 413.854 | 49.1444 | -77.59 | -1.6 | -2108 | 0.1591916
4744 | 4744 | 3018.681 | 167.033 | 412.214 | 49.0362 | -78.148 | -1.6 | -2108.444 | 0.1590144
4745 | 4745 | 3018.681 | 167.033 | 412.935 | 49.1804 | -78.869 | -1.6 | -2108.889 | 0.1588371
4746 | 4746 | 3020.879 | 170.329 | 415.69 | 49.0722 | -75.032 | -1.6 | -2109.333 | 0.1586598
4747 | 4747 | 3018.681 | 168.131 | 414.213 | 49.2164 | -77.951 | -1.6 | -2109.778 | 0.1584825
4748 | 4748 | 3018.681 | 167.033 | 412.574 | 49.1082 | -78.508 | -1.6 | -2110.222 | 0.1583053
4749 | 4749 | 3018.681 | 165.934 | 411.656 | 49.1444 | -79.788 | -1.6 | -2110.667 | 0.158128
4750 | 4750 | 3017.583 | 168.132 | 413.133 | 49.0002 | -76.869 | -1.6 | -2111.111 | 0.1579507
4751 | 4751 | 3018.681 | 168.131 | 413.492 | 49.0722 | -77.23 | -1.6 | -2111.556 | 0.1577734
4752 | 4752 | 3017.583 | 168.132 | 414.034 | 49.1804 | -77.77 | -1.6 | -2112 | 0.1575962
4753 | 4753 | 3017.583 | 169.231 | 414.953 | 49.1444 | -76.491 | -1.6 | -2112.444 | 0.1574189
4754 | 4754 | 3016.483 | 167.032 | 412.934 | 49.1804 | -78.87 | -1.6 | -2112.889 | 0.1572416
4755 | 4755 | 3017.583 | 170.33 | 416.232 | 49.1804 | -75.572 | -1.6 | -2113.333 | 0.1570644
4756 | 4756 | 3017.583 | 169.231 | 414.592 | 49.0722 | -76.13 | -1.6 | -2113.778 | 0.1568871
4757 | 4757 | 3019.78 | 171.428 | 417.15 | 49.1444 | -74.294 | -1.6 | -2114.222 | 0.1567098
4758 | 4758 | 3016.483 | 167.032 | 412.754 | 49.1444 | -78.69 | -1.6 | -2114.667 | 0.1565325
4759 | 4759 | 3015.385 | 168.132 | 413.854 | 49.1444 | -77.59 | -1.6 | -2115.111 | 0.1563553
4760 | 4760 | 3014.286 | 167.033 | 412.214 | 49.0362 | -78.148 | -1.6 | -2115.556 | 0.156178
4761 | 4761 | 3014.286 | 165.934 | 411.115 | 49.0362 | -79.247 | -1.6 | -2116 | 0.1560007
4762 | 4762 | 3013.187 | 164.835 | 410.557 | 49.1444 | -80.887 | -1.6 | -2116.444 | 0.1558234
4763 | 4763 | 3017.583 | 168.132 | 413.854 | 49.1444 | -77.59 | -1.6 | -2116.889 | 0.1556462
4764 | 4764 | 3014.286 | 167.033 | 412.935 | 49.1804 | -78.869 | -1.6 | -2117.333 | 0.1554689
4765 | 4765 | 3012.088 | 164.835 | 410.917 | 49.2164 | -81.247 | -1.6 | -2117.778 | 0.1552916
4766 | 4766 | 3013.187 | 167.033 | 412.214 | 49.0362 | -78.148 | -1.6 | -2118.222 | 0.1551143
4767 | 4767 | 3014.286 | 168.132 | 413.493 | 49.0722 | -77.229 | -1.6 | -2118.667 | 0.1549371
4768 | 4768 | 3013.187 | 168.132 | 413.673 | 49.1082 | -77.409 | -1.6 | -2119.111 | 0.1547598
4769 | 4769 | 3013.187 | 168.132 | 414.214 | 49.2164 | -77.95 | -1.6 | -2119.556 | 0.1545825
4770 | 4770 | 3014.286 | 170.33 | 415.691 | 49.0722 | -75.031 | -1.6 | -2120 | 0.1544052
4771 | 4771 | 3012.088 | 168.132 | 413.673 | 49.1082 | -77.409 | -1.6 | -2120.444 | 0.154228
4772 | 4772 | 3010.989 | 165.934 | 411.295 | 49.0722 | -79.427 | -1.6 | -2120.889 | 0.1540507
4773 | 4773 | 3010.989 | 167.033 | 412.935 | 49.1804 | -78.869 | -1.6 | -2121.333 | 0.1538734
4774 | 4774 | 3009.89 | 165.934 | 411.656 | 49.1444 | -79.788 | -1.6 | -2121.778 | 0.1536962
4775 | 4775 | 3010.989 | 167.033 | 412.935 | 49.1804 | -78.869 | -1.6 | -2122.222 | 0.1535189
4776 | 4776 | 3007.692 | 165.934 | 411.475 | 49.1082 | -79.607 | -1.6 | -2122.667 | 0.1533416
4777 | 4777 | 3009.89 | 167.033 | 412.214 | 49.0362 | -78.148 | -1.6 | -2123.111 | 0.1531643
4778 | 4778 | 3009.89 | 167.033 | 412.755 | 49.1444 | -78.689 | -1.6 | -2123.556 | 0.1529871
4779 | 4779 | 3008.791 | 167.033 | 412.394 | 49.0722 | -78.328 | -1.6 | -2124 | 0.1528098
4780 | 4780 | 3009.89 | 168.132 | 413.493 | 49.0722 | -77.229 | -1.6 | -2124.444 | 0.1526325
4781 | 4781 | 3009.89 | 170.329 | 415.69 | 49.0722 | -75.032 | -1.6 | -2124.889 | 0.1524552
4782 | 4782 | 3007.692 | 167.033 | 413.475 | 49.2884 | -79.409 | -1.6 | -2125.333 | 0.152278
4783 | 4783 | 3009.89 | 169.231 | 415.493 | 49.2524 | -77.031 | -1.6 | -2125.778 | 0.1521007
4784 | 4784 | 3008.791 | 168.132 | 413.673 | 49.1082 | -77.409 | -1.6 | -2126.222 | 0.1519234
4785 | 4785 | 3007.692 | 165.934 | 412.016 | 49.2164 | -80.148 | -1.6 | -2126.667 | 0.1517461
4786 | 4786 | 3007.692 | 167.033 | 412.394 | 49.0722 | -78.328 | -1.6 | -2127.111 | 0.1515689
4787 | 4787 | 3007.692 | 167.033 | 412.394 | 49.0722 | -78.328 | -1.6 | -2127.556 | 0.1513916
4788 | 4788 | 3007.692 | 168.131 | 413.492 | 49.0722 | -77.23 | -1.6 | -2128 | 0.1512143
4789 | 4789 | 3006.594 | 168.132 | 413.854 | 49.1444 | -77.59 | -1.6 | -2128.444 | 0.1510371
4790 | 4790 | 3007.692 | 171.428 | 417.33 | 49.1804 | -74.474 | -1.6 | -2128.889 | 0.1508598
4791 | 4791 | 3006.594 | 169.231 | 415.313 | 49.2164 | -76.851 | -1.6 | -2129.333 | 0.1506825
4792 | 4792 | 3005.495 | 167.033 | 412.935 | 49.1804 | -78.869 | -1.6 | -2129.778 | 0.1505052
4793 | 4793 | 3006.594 | 168.132 | 413.854 | 49.1444 | -77.59 | -1.6 | -2130.222 | 0.150328
4794 | 4794 | 3005.495 | 168.132 | 414.214 | 49.2164 | -77.95 | -1.6 | -2130.667 | 0.1501507
4795 | 4795 | 3005.495 | 168.132 | 414.214 | 49.2164 | -77.95 | -1.6 | -2131.111 | 0.1499734
4796 | 4796 | 3005.495 | 171.429 | 417.331 | 49.1804 | -74.473 | -1.6 | -2131.556 | 0.1497961
4797 | 4797 | 3003.297 | 168.132 | 413.673 | 49.1082 | -77.409 | -1.6 | -2132 | 0.1496189
4798 | 4798 | 3003.297 | 167.033 | 412.755 | 49.1444 | -78.689 | -1.6 | -2132.444 | 0.1494416
4799 | 4799 | 3003.297 | 167.033 | 413.115 | 49.2164 | -79.049 | -1.6 | -2132.889 | 0.1492643
4800 | 4800 | 3004.396 | 168.132 | 414.394 | 49.2524 | -78.13 | -1.6 | -2133.333 | 0.149087
4801 | 4801 | 3004.396 | 169.231 | 415.133 | 49.1804 | -76.671 | -1.6 | -2133.778 | 0.1489098
4802 | 4802 | 3003.297 | 169.231 | 414.953 | 49.1444 | -76.491 | -1.6 | -2134.222 | 0.1487325
4803 | 4803 | 3003.297 | 169.231 | 414.232 | 49.0002 | -75.77 | -1.6 | -2134.667 | 0.1485552
4804 | 4804 | 3002.198 | 167.033 | 412.755 | 49.1444 | -78.689 | -1.6 | -2135.111 | 0.1483779
4805 | 4805 | 3001.099 | 165.934 | 411.836 | 49.1804 | -79.968 | -1.6 | -2135.556 | 0.1482007
4806 | 4806 | 3002.198 | 168.132 | 413.673 | 49.1082 | -77.409 | -1.6 | -2136 | 0.1480234
4807 | 4807 | 3001.099 | 168.132 | 414.214 | 49.2164 | -77.95 | -1.6 | -2136.444 | 0.1478461
4808 | 4808 | 3001.099 | 167.033 | 412.755 | 49.1444 | -78.689 | -1.6 | -2136.889 | 0.1476689
4809 | 4809 | 3000 | 167.033 | 413.295 | 49.2524 | -79.229 | -1.6 | -2137.333 | 0.1474916
4810 | 4810 | 3001.099 | 165.934 | 411.475 | 49.1082 | -79.607 | -1.6 | -2137.778 | 0.1473143
4811 | 4811 | 3002.198 | 169.231 | 415.493 | 49.2524 | -77.031 | -1.6 | -2138.222 | 0.147137
4812 | 4812 | 3001.099 | 169.231 | 414.592 | 49.0722 | -76.13 | -1.6 | -2138.667 | 0.1469598
4813 | 4813 | 3000 | 169.231 | 414.953 | 49.1444 | -76.491 | -1.6 | -2139.111 | 0.1467825
4814 | 4814 | 3000 | 167.033 | 412.935 | 49.1804 | -78.869 | -1.6 | -2139.556 | 0.1466052
4815 | 4815 | 2998.901 | 165.934 | 411.475 | 49.1082 | -79.607 | -1.6 | -2140 | 0.1464279
4816 | 4816 | 3000 | 169.231 | 415.133 | 49.1804 | -76.671 | -1.6 | -2140.444 | 0.1462507
4817 | 4817 | 2998.901 | 171.428 | 416.429 | 49.0002 | -73.573 | -1.6 | -2140.889 | 0.1460734
4818 | 4818 | 2998.901 | 169.231 | 415.133 | 49.1804 | -76.671 | -1.6 | -2141.333 | 0.1458961
4819 | 4819 | 2998.901 | 169.231 | 415.493 | 49.2524 | -77.031 | -1.6 | -2141.778 | 0.1457188
4820 | 4820 | 2997.802 | 168.132 | 413.673 | 49.1082 | -77.409 | -1.6 | -2142.222 | 0.1455416
4821 | 4821 | 2997.802 | 167.033 | 413.295 | 49.2524 | -79.229 | -1.6 | -2142.667 | 0.1453643
4822 | 4822 | 2998.901 | 170.329 | 416.411 | 49.2164 | -75.753 | -1.6 | -2143.111 | 0.145187
4823 | 4823 | 3001.099 | 173.626 | 418.987 | 49.0722 | -71.735 | -1.6 | -2143.556 | 0.1450098
4824 | 4824 | 2997.802 | 168.132 | 413.673 | 49.1082 | -77.409 | -1.6 | -2144 | 0.1448325
4825 | 4825 | 2996.703 | 167.033 | 412.574 | 49.1082 | -78.508 | -1.6 | -2144.444 | 0.1446552
4826 | 4826 | 2996.703 | 167.033 | 412.574 | 49.1082 | -78.508 | -1.6 | -2144.889 | 0.1444779
4827 | 4827 | 2994.506 | 165.934 | 412.016 | 49.2164 | -80.148 | -1.6 | -2145.333 | 0.1443007
4828 | 4828 | 2994.506 | 165.934 | 411.656 | 49.1444 | -79.788 | -1.6 | -2145.778 | 0.1441234
4829 | 4829 | 2993.407 | 168.132 | 413.854 | 49.1444 | -77.59 | -1.6 | -2146.222 | 0.1439461
4830 | 4830 | 2993.407 | 169.231 | 415.493 | 49.2524 | -77.031 | -1.6 | -2146.667 | 0.1437688
4831 | 4831 | 2993.407 | 165.934 | 411.656 | 49.1444 | -79.788 | -1.6 | -2147.111 | 0.1435916
4832 | 4832 | 2994.506 | 167.033 | 412.755 | 49.1444 | -78.689 | -1.6 | -2147.556 | 0.1434143
4833 | 4833 | 2994.506 | 168.132 | 414.214 | 49.2164 | -77.95 | -1.6 | -2148 | 0.143237
4834 | 4834 | 2993.407 | 167.033 | 412.755 | 49.1444 | -78.689 | -1.6 | -2148.444 | 0.1430597
4835 | 4835 | 2992.308 | 164.835 | 410.737 | 49.1804 | -81.067 | -1.6 | -2148.889 | 0.1428825
4836 | 4836 | 2991.209 | 165.934 | 412.196 | 49.2524 | -80.328 | -1.6 | -2149.333 | 0.1427052
4837 | 4837 | 2994.506 | 169.231 | 414.772 | 49.1082 | -76.31 | -1.6 | -2149.778 | 0.1425279
4838 | 4838 | 2992.308 | 168.132 | 413.854 | 49.1444 | -77.59 | -1.6 | -2150.222 | 0.1423506
4839 | 4839 | 2992.308 | 167.033 | 413.295 | 49.2524 | -79.229 | -1.6 | -2150.667 | 0.1421734
4840 | 4840 | 2992.308 | 167.033 | 412.574 | 49.1082 | -78.508 | -1.6 | -2151.111 | 0.1419961
4841 | 4841 | 2990.11 | 164.835 | 410.196 | 49.0722 | -80.526 | -1.6 | -2151.556 | 0.1418188
4842 | 4842 | 2987.912 | 164.835 | 410.376 | 49.1082 | -80.706 | -1.6 | -2152 | 0.1416416
4843 | 4843 | 2991.209 | 168.132 | 414.574 | 49.2884 | -78.31 | -1.6 | -2152.444 | 0.1414643
4844 | 4844 | 2991.209 | 168.132 | 414.034 | 49.1804 | -77.77 | -1.6 | -2152.889 | 0.141287
4845 | 4845 | 2989.011 | 167.033 | 413.115 | 49.2164 | -79.049 | -1.6 | -2153.333 | 0.1411097
4846 | 4846 | 2989.011 | 165.934 | 411.836 | 49.1804 | -79.968 | -1.6 | -2153.778 | 0.1409325
4847 | 4847 | 2990.11 | 167.033 | 412.935 | 49.1804 | -78.869 | -1.6 | -2154.222 | 0.1407552
4848 | 4848 | 2991.209 | 167.033 | 413.295 | 49.2524 | -79.229 | -1.6 | -2154.667 | 0.1405779
4849 | 4849 | 2987.912 | 168.132 | 414.214 | 49.2164 | -77.95 | -1.6 | -2155.111 | 0.1404006
4850 | 4850 | 2989.011 | 165.934 | 411.475 | 49.1082 | -79.607 | -1.6 | -2155.556 | 0.1402234
4851 | 4851 | 2989.011 | 167.033 | 412.935 | 49.1804 | -78.869 | -1.6 | -2156 | 0.1400461
4852 | 4852 | 2987.912 | 167.033 | 413.115 | 49.2164 | -79.049 | -1.6 | -2156.444 | 0.1398688
4853 | 4853 | 2987.912 | 167.033 | 412.935 | 49.1804 | -78.869 | -1.6 | -2156.889 | 0.1396915
4854 | 4854 | 2989.011 | 168.132 | 414.214 | 49.2164 | -77.95 | -1.6 | -2157.333 | 0.1395143
4855 | 4855 | 2986.813 | 168.132 | 413.854 | 49.1444 | -77.59 | -1.6 | -2157.778 | 0.139337
4856 | 4856 | 2987.912 | 167.033 | 412.755 | 49.1444 | -78.689 | -1.6 | -2158.222 | 0.1391597
4857 | 4857 | 2986.813 | 167.033 | 412.755 | 49.1444 | -78.689 | -1.6 | -2158.667 | 0.1389824
4858 | 4858 | 2986.813 | 168.132 | 413.673 | 49.1082 | -77.409 | -1.6 | -2159.111 | 0.1388052
4859 | 4859 | 2986.813 | 168.132 | 414.034 | 49.1804 | -77.77 | -1.6 | -2159.556 | 0.1386279
4860 | 4860 | 2986.813 | 169.23 | 415.132 | 49.1804 | -76.672 | -1.6 | -2160 | 0.1384506
4861 | 4861 | 2984.615 | 169.23 | 415.672 | 49.2884 | -77.212 | -1.6 | -2160.444 | 0.1382734
4862 | 4862 | 2982.418 | 163.737 | 409.639 | 49.1804 | -82.165 | -1.6 | -2160.889 | 0.1380961
4863 | 4863 | 2985.714 | 167.033 | 413.475 | 49.2884 | -79.409 | -1.6 | -2161.333 | 0.1379188
4864 | 4864 | 2984.615 | 167.032 | 413.114 | 49.2164 | -79.05 | -1.6 | -2161.778 | 0.1377415
4865 | 4865 | 2984.615 | 167.032 | 413.114 | 49.2164 | -79.05 | -1.6 | -2162.222 | 0.1375643
4866 | 4866 | 2983.517 | 167.033 | 413.115 | 49.2164 | -79.049 | -1.6 | -2162.667 | 0.137387
4867 | 4867 | 2982.418 | 167.033 | 413.475 | 49.2884 | -79.409 | -1.6 | -2163.111 | 0.1372097
4868 | 4868 | 2983.517 | 167.033 | 413.295 | 49.2524 | -79.229 | -1.6 | -2163.556 | 0.1370324
4869 | 4869 | 2985.714 | 170.329 | 416.771 | 49.2884 | -76.113 | -1.6 | -2164 | 0.1368552
4870 | 4870 | 2983.517 | 168.132 | 414.034 | 49.1804 | -77.77 | -1.6 | -2164.444 | 0.1366779
4871 | 4871 | 2982.418 | 168.132 | 414.214 | 49.2164 | -77.95 | -1.6 | -2164.889 | 0.1365006
4872 | 4872 | 2983.517 | 169.231 | 414.953 | 49.1444 | -76.491 | -1.6 | -2165.333 | 0.1363233
4873 | 4873 | 2981.319 | 169.231 | 415.133 | 49.1804 | -76.671 | -1.6 | -2165.778 | 0.1361461
4874 | 4874 | 2982.418 | 167.033 | 413.475 | 49.2884 | -79.409 | -1.6 | -2166.222 | 0.1359688
4875 | 4875 | 2981.319 | 165.934 | 411.836 | 49.1804 | -79.968 | -1.6 | -2166.667 | 0.1357915
4876 | 4876 | 2981.319 | 167.033 | 413.295 | 49.2524 | -79.229 | -1.6 | -2167.111 | 0.1356143
4877 | 4877 | 2981.319 | 168.132 | 414.214 | 49.2164 | -77.95 | -1.6 | -2167.556 | 0.135437
4878 | 4878 | 2981.319 | 167.033 | 413.115 | 49.2164 | -79.049 | -1.6 | -2168 | 0.1352597
4879 | 4879 | 2981.319 | 168.132 | 413.854 | 49.1444 | -77.59 | -1.6 | -2168.444 | 0.1350824
4880 | 4880 | 2980.22 | 167.033 | 412.574 | 49.1082 | -78.508 | -1.6 | -2168.889 | 0.1349052
4881 | 4881 | 2980.22 | 169.231 | 414.953 | 49.1444 | -76.491 | -1.6 | -2169.333 | 0.1347279
4882 | 4882 | 2979.121 | 165.934 | 412.196 | 49.2524 | -80.328 | -1.6 | -2169.778 | 0.1345506
4883 | 4883 | 2980.22 | 169.231 | 415.313 | 49.2164 | -76.851 | -1.6 | -2170.222 | 0.1343733
4884 | 4884 | 2979.121 | 168.132 | 414.574 | 49.2884 | -78.31 | -1.6 | -2170.667 | 0.1341961
4885 | 4885 | 2979.121 | 167.033 | 412.935 | 49.1804 | -78.869 | -1.6 | -2171.111 | 0.1340188
4886 | 4886 | 2975.824 | 165.934 | 412.196 | 49.2524 | -80.328 | -1.6 | -2171.556 | 0.1338415
4887 | 4887 | 2976.923 | 167.033 | 413.655 | 49.3244 | -79.589 | -1.6 | -2172 | 0.1336642
4888 | 4888 | 2978.022 | 169.23 | 415.672 | 49.2884 | -77.212 | -1.6 | -2172.444 | 0.133487
4889 | 4889 | 2975.824 | 167.032 | 413.114 | 49.2164 | -79.05 | -1.6 | -2172.889 | 0.1333097
4890 | 4890 | 2976.923 | 167.033 | 413.475 | 49.2884 | -79.409 | -1.6 | -2173.333 | 0.1331324
4891 | 4891 | 2976.923 | 168.131 | 414.033 | 49.1804 | -77.771 | -1.6 | -2173.778 | 0.1329551
4892 | 4892 | 2976.923 | 167.033 | 412.935 | 49.1804 | -78.869 | -1.6 | -2174.222 | 0.1327779
4893 | 4893 | 2976.923 | 169.231 | 415.313 | 49.2164 | -76.851 | -1.6 | -2174.667 | 0.1326006
4894 | 4894 | 2975.824 | 167.032 | 413.114 | 49.2164 | -79.05 | -1.6 | -2175.111 | 0.1324233
4895 | 4895 | 2975.824 | 167.032 | 413.294 | 49.2524 | -79.23 | -1.6 | -2175.556 | 0.1322461
4896 | 4896 | 2974.725 | 167.033 | 413.475 | 49.2884 | -79.409 | -1.6 | -2176 | 0.1320688
4897 | 4897 | 2975.824 | 168.132 | 414.214 | 49.2164 | -77.95 | -1.6 | -2176.444 | 0.1318915
4898 | 4898 | 2975.824 | 168.132 | 414.394 | 49.2524 | -78.13 | -1.6 | -2176.889 | 0.1317142
4899 | 4899 | 2974.725 | 168.131 | 414.033 | 49.1804 | -77.771 | -1.6 | -2177.333 | 0.131537
4900 | 4900 | 2973.626 | 167.032 | 413.474 | 49.2884 | -79.41 | -1.6 | -2177.778 | 0.1313597
4901 | 4901 | 2974.725 | 168.131 | 414.393 | 49.2524 | -78.131 | -1.6 | -2178.222 | 0.1311824
4902 | 4902 | 2973.626 | 168.131 | 414.213 | 49.2164 | -77.951 | -1.6 | -2178.667 | 0.1310051
4903 | 4903 | 2972.528 | 165.934 | 412.376 | 49.2884 | -80.508 | -1.6 | -2179.111 | 0.1308279
4904 | 4904 | 2972.528 | 167.033 | 412.574 | 49.1082 | -78.508 | -1.6 | -2179.556 | 0.1306506
4905 | 4905 | 2973.626 | 169.23 | 415.312 | 49.2164 | -76.852 | -1.6 | -2180 | 0.1304733
4906 | 4906 | 2972.528 | 168.132 | 414.394 | 49.2524 | -78.13 | -1.6 | -2180.444 | 0.130296
4907 | 4907 | 2971.429 | 167.033 | 413.655 | 49.3244 | -79.589 | -1.6 | -2180.889 | 0.1301188
4908 | 4908 | 2971.429 | 167.033 | 413.835 | 49.3604 | -79.769 | -1.6 | -2181.333 | 0.1299415
4909 | 4909 | 2971.429 | 167.033 | 413.115 | 49.2164 | -79.049 | -1.6 | -2181.778 | 0.1297642
4910 | 4910 | 2971.429 | 167.033 | 413.475 | 49.2884 | -79.409 | -1.6 | -2182.222 | 0.129587
4911 | 4911 | 2973.626 | 170.329 | 416.951 | 49.3244 | -76.293 | -1.6 | -2182.667 | 0.1294097
4912 | 4912 | 2971.429 | 168.132 | 414.574 | 49.2884 | -78.31 | -1.6 | -2183.111 | 0.1292324
4913 | 4913 | 2970.33 | 165.934 | 412.556 | 49.3244 | -80.688 | -1.6 | -2183.556 | 0.1290551
4914 | 4914 | 2970.33 | 168.132 | 414.214 | 49.2164 | -77.95 | -1.6 | -2184 | 0.1288779
4915 | 4915 | 2970.33 | 169.231 | 415.673 | 49.2884 | -77.211 | -1.6 | -2184.444 | 0.1287006
4916 | 4916 | 2968.132 | 165.934 | 412.016 | 49.2164 | -80.148 | -1.6 | -2184.889 | 0.1285233
4917 | 4917 | 2965.934 | 167.033 | 413.475 | 49.2884 | -79.409 | -1.6 | -2185.333 | 0.128346
4918 | 4918 | 2970.33 | 170.33 | 416.952 | 49.3244 | -76.292 | -1.6 | -2185.778 | 0.1281688
4919 | 4919 | 2968.132 | 168.132 | 414.214 | 49.2164 | -77.95 | -1.6 | -2186.222 | 0.1279915
4920 | 4920 | 2968.132 | 167.033 | 413.295 | 49.2524 | -79.229 | -1.6 | -2186.667 | 0.1278142
4921 | 4921 | 2968.132 | 168.132 | 414.394 | 49.2524 | -78.13 | -1.6 | -2187.111 | 0.1276369
4922 | 4922 | 2967.033 | 167.033 | 412.755 | 49.1444 | -78.689 | -1.6 | -2187.556 | 0.1274597
4923 | 4923 | 2967.033 | 169.231 | 415.673 | 49.2884 | -77.211 | -1.6 | -2188 | 0.1272824
4924 | 4924 | 2968.132 | 171.429 | 417.511 | 49.2164 | -74.653 | -1.6 | -2188.444 | 0.1271051
4925 | 4925 | 2967.033 | 168.132 | 414.574 | 49.2884 | -78.31 | -1.6 | -2188.889 | 0.1269278
4926 | 4926 | 2965.934 | 168.132 | 414.754 | 49.3244 | -78.49 | -1.6 | -2189.333 | 0.1267506
4927 | 4927 | 2965.934 | 167.033 | 413.115 | 49.2164 | -79.049 | -1.6 | -2189.778 | 0.1265733
4928 | 4928 | 2964.835 | 168.132 | 414.574 | 49.2884 | -78.31 | -1.6 | -2190.222 | 0.126396
4929 | 4929 | 2965.934 | 168.132 | 414.214 | 49.2164 | -77.95 | -1.6 | -2190.667 | 0.1262188
4930 | 4930 | 2965.934 | 167.033 | 413.295 | 49.2524 | -79.229 | -1.6 | -2191.111 | 0.1260415
4931 | 4931 | 2967.033 | 170.33 | 416.772 | 49.2884 | -76.112 | -1.6 | -2191.556 | 0.1258642
4932 | 4932 | 2963.736 | 165.934 | 412.196 | 49.2524 | -80.328 | -1.6 | -2192 | 0.1256869
4933 | 4933 | 2963.736 | 168.132 | 414.394 | 49.2524 | -78.13 | -1.6 | -2192.444 | 0.1255097
4934 | 4934 | 2962.637 | 165.934 | 412.556 | 49.3244 | -80.688 | -1.6 | -2192.889 | 0.1253324
4935 | 4935 | 2963.736 | 169.23 | 415.672 | 49.2884 | -77.212 | -1.6 | -2193.333 | 0.1251551
4936 | 4936 | 2962.637 | 165.934 | 412.917 | 49.3966 | -81.049 | -1.6 | -2193.778 | 0.1249778
4937 | 4937 | 2963.736 | 168.132 | 414.214 | 49.2164 | -77.95 | -1.6 | -2194.222 | 0.1248006
4938 | 4938 | 2962.637 | 168.131 | 414.033 | 49.1804 | -77.771 | -1.6 | -2194.667 | 0.1246233
4939 | 4939 | 2961.539 | 165.935 | 412.017 | 49.2164 | -80.147 | -1.6 | -2195.111 | 0.124446
4940 | 4940 | 2961.539 | 167.033 | 413.655 | 49.3244 | -79.589 | -1.6 | -2195.556 | 0.1242687
4941 | 4941 | 2961.539 | 169.231 | 415.493 | 49.2524 | -77.031 | -1.6 | -2196 | 0.1240915
4942 | 4942 | 2960.44 | 167.033 | 413.115 | 49.2164 | -79.049 | -1.6 | -2196.444 | 0.1239142
4943 | 4943 | 2959.341 | 165.934 | 412.196 | 49.2524 | -80.328 | -1.6 | -2196.889 | 0.1237369
4944 | 4944 | 2960.44 | 168.132 | 414.574 | 49.2884 | -78.31 | -1.6 | -2197.333 | 0.1235597
4945 | 4945 | 2960.44 | 167.033 | 413.835 | 49.3604 | -79.769 | -1.6 | -2197.778 | 0.1233824
4946 | 4946 | 2960.44 | 168.132 | 415.295 | 49.4326 | -79.031 | -1.6 | -2198.222 | 0.1232051
4947 | 4947 | 2958.242 | 165.934 | 412.196 | 49.2524 | -80.328 | -1.6 | -2198.667 | 0.1230278
4948 | 4948 | 2954.945 | 163.736 | 409.458 | 49.1444 | -81.986 | -1.6 | -2199.111 | 0.1228506
4949 | 4949 | 2957.143 | 167.033 | 413.295 | 49.2524 | -79.229 | -1.6 | -2199.556 | 0.1226733
4950 | 4950 | 2959.341 | 169.231 | 415.493 | 49.2524 | -77.031 | -1.6 | -2200 | 0.122496
4951 | 4951 | 2957.143 | 165.934 | 412.917 | 49.3966 | -81.049 | -1.6 | -2200.444 | 0.1223187
4952 | 4952 | 2956.044 | 165.934 | 412.016 | 49.2164 | -80.148 | -1.6 | -2200.889 | 0.1221415
4953 | 4953 | 2957.143 | 167.033 | 413.835 | 49.3604 | -79.769 | -1.6 | -2201.333 | 0.1219642
4954 | 4954 | 2957.143 | 167.033 | 413.655 | 49.3244 | -79.589 | -1.6 | -2201.778 | 0.1217869
4955 | 4955 | 2956.044 | 165.934 | 412.917 | 49.3966 | -81.049 | -1.6 | -2202.222 | 0.1216096
4956 | 4956 | 2956.044 | 167.033 | 413.655 | 49.3244 | -79.589 | -1.6 | -2202.667 | 0.1214324
4957 | 4957 | 2956.044 | 168.132 | 414.394 | 49.2524 | -78.13 | -1.6 | -2203.111 | 0.1212551
4958 | 4958 | 2956.044 | 165.934 | 412.736 | 49.3604 | -80.868 | -1.6 | -2203.556 | 0.1210778
4959 | 4959 | 2953.846 | 164.835 | 411.818 | 49.3966 | -82.148 | -1.6 | -2204 | 0.1209005
4960 | 4960 | 2954.945 | 164.835 | 411.998 | 49.4326 | -82.328 | -1.6 | -2204.444 | 0.1207233
4961 | 4961 | 2951.648 | 164.835 | 410.737 | 49.1804 | -81.067 | -1.6 | -2204.889 | 0.120546
4962 | 4962 | 2953.846 | 167.033 | 413.475 | 49.2884 | -79.409 | -1.6 | -2205.333 | 0.1203687
4963 | 4963 | 2952.748 | 165.935 | 412.377 | 49.2884 | -80.507 | -1.6 | -2205.778 | 0.1201915
4964 | 4964 | 2952.748 | 165.935 | 412.918 | 49.3966 | -81.048 | -1.6 | -2206.222 | 0.1200142
4965 | 4965 | 2953.846 | 167.033 | 413.295 | 49.2524 | -79.229 | -1.6 | -2206.667 | 0.1198369
4966 | 4966 | 2954.945 | 169.231 | 415.853 | 49.3244 | -77.391 | -1.6 | -2207.111 | 0.1196596
4967 | 4967 | 2952.748 | 165.935 | 412.737 | 49.3604 | -80.867 | -1.6 | -2207.556 | 0.1194824
4968 | 4968 | 2951.648 | 165.934 | 412.376 | 49.2884 | -80.508 | -1.6 | -2208 | 0.1193051
4969 | 4969 | 2952.748 | 168.133 | 414.395 | 49.2524 | -78.129 | -1.6 | -2208.444 | 0.1191278
4970 | 4970 | 2951.648 | 168.131 | 414.213 | 49.2164 | -77.951 | -1.6 | -2208.889 | 0.1189505
4971 | 4971 | 2951.648 | 167.033 | 413.475 | 49.2884 | -79.409 | -1.6 | -2209.333 | 0.1187733
4972 | 4972 | 2950.55 | 165.935 | 412.557 | 49.3244 | -80.687 | -1.6 | -2209.778 | 0.118596
4973 | 4973 | 2950.55 | 168.133 | 414.395 | 49.2524 | -78.129 | -1.6 | -2210.222 | 0.1184187
4974 | 4974 | 2950.55 | 165.935 | 412.737 | 49.3604 | -80.867 | -1.6 | -2210.667 | 0.1182414
4975 | 4975 | 2950.55 | 168.133 | 414.575 | 49.2884 | -78.309 | -1.6 | -2211.111 | 0.1180642
4976 | 4976 | 2949.451 | 167.034 | 413.836 | 49.3604 | -79.768 | -1.6 | -2211.556 | 0.1178869
4977 | 4977 | 2950.55 | 168.133 | 414.755 | 49.3244 | -78.489 | -1.6 | -2212 | 0.1177096
4978 | 4978 | 2949.451 | 168.132 | 414.394 | 49.2524 | -78.13 | -1.6 | -2212.444 | 0.1175324
4979 | 4979 | 2949.451 | 169.231 | 415.493 | 49.2524 | -77.031 | -1.6 | -2212.889 | 0.1173551
4980 | 4980 | 2948.352 | 167.033 | 413.295 | 49.2524 | -79.229 | -1.6 | -2213.333 | 0.1171778
4981 | 4981 | 2948.352 | 169.231 | 415.853 | 49.3244 | -77.391 | -1.6 | -2213.778 | 0.1170005
4982 | 4982 | 2948.352 | 168.132 | 414.934 | 49.3604 | -78.67 | -1.6 | -2214.222 | 0.1168233
4983 | 4983 | 2947.253 | 168.132 | 414.574 | 49.2884 | -78.31 | -1.6 | -2214.667 | 0.116646
4984 | 4984 | 2947.253 | 167.033 | 413.835 | 49.3604 | -79.769 | -1.6 | -2215.111 | 0.1164687
4985 | 4985 | 2947.253 | 168.132 | 414.574 | 49.2884 | -78.31 | -1.6 | -2215.556 | 0.1162914
4986 | 4986 | 2946.154 | 168.132 | 414.574 | 49.2884 | -78.31 | -1.6 | -2216 | 0.1161142
4987 | 4987 | 2946.154 | 165.934 | 413.097 | 49.4326 | -81.229 | -1.6 | -2216.444 | 0.1159369
4988 | 4988 | 2945.055 | 167.033 | 413.475 | 49.2884 | -79.409 | -1.6 | -2216.889 | 0.1157596
4989 | 4989 | 2945.055 | 165.934 | 412.917 | 49.3966 | -81.049 | -1.6 | -2217.333 | 0.1155823
4990 | 4990 | 2943.956 | 165.934 | 412.376 | 49.2884 | -80.508 | -1.6 | -2217.778 | 0.1154051
4991 | 4991 | 2945.055 | 167.033 | 413.835 | 49.3604 | -79.769 | -1.6 | -2218.222 | 0.1152278
4992 | 4992 | 2940.659 | 163.736 | 409.998 | 49.2524 | -82.526 | -1.6 | -2218.667 | 0.1150505
4993 | 4993 | 2945.055 | 170.33 | 416.592 | 49.2524 | -75.932 | -1.6 | -2219.111 | 0.1148732
4994 | 4994 | 2943.956 | 167.033 | 413.655 | 49.3244 | -79.589 | -1.6 | -2219.556 | 0.114696
4995 | 4995 | 2943.956 | 168.132 | 414.394 | 49.2524 | -78.13 | -1.6 | -2220 | 0.1145187
4996 | 4996 | 2942.857 | 167.033 | 413.835 | 49.3604 | -79.769 | -1.6 | -2220.444 | 0.1143414
4997 | 4997 | 2941.758 | 165.934 | 412.736 | 49.3604 | -80.868 | -1.6 | -2220.889 | 0.1141642
4998 | 4998 | 2946.154 | 172.528 | 419.33 | 49.3604 | -74.274 | -1.6 | -2221.333 | 0.1139869
4999 | 4999 | 2941.758 | 168.132 | 414.934 | 49.3604 | -78.67 | -1.6 | -2221.778 | 0.1138096
5000 | 5000 | 2941.758 | 167.033 | 414.196 | 49.4326 | -80.13 | -1.6 | -2222.222 | 0.1136323
5001 | 5001 | 2941.758 | 165.934 | 412.376 | 49.2884 | -80.508 | -1.6 | -2222.667 | 0.1134551
5002 | 5002 | 2941.758 | 169.23 | 416.213 | 49.3966 | -77.753 | -1.6 | -2223.111 | 0.1132778
5003 | 5003 | 2941.758 | 167.033 | 413.655 | 49.3244 | -79.589 | -1.6 | -2223.556 | 0.1131005
5004 | 5004 | 2939.561 | 165.935 | 412.197 | 49.2524 | -80.327 | -1.6 | -2224 | 0.1129232
5005 | 5005 | 2940.659 | 168.131 | 414.573 | 49.2884 | -78.311 | -1.6 | -2224.444 | 0.112746
5006 | 5006 | 2940.659 | 168.131 | 414.753 | 49.3244 | -78.491 | -1.6 | -2224.889 | 0.1125687
5007 | 5007 | 2939.561 | 167.033 | 414.016 | 49.3966 | -79.95 | -1.6 | -2225.333 | 0.1123914
5008 | 5008 | 2939.561 | 167.033 | 413.475 | 49.2884 | -79.409 | -1.6 | -2225.778 | 0.1122141
5009 | 5009 | 2939.561 | 167.033 | 413.655 | 49.3244 | -79.589 | -1.6 | -2226.222 | 0.1120369
5010 | 5010 | 2938.461 | 167.032 | 413.834 | 49.3604 | -79.77 | -1.6 | -2226.667 | 0.1118596
5011 | 5011 | 2940.659 | 170.329 | 417.312 | 49.3966 | -76.654 | -1.6 | -2227.111 | 0.1116823
5012 | 5012 | 2938.461 | 168.131 | 414.753 | 49.3244 | -78.491 | -1.6 | -2227.556 | 0.1115051
5013 | 5013 | 2937.363 | 167.033 | 414.016 | 49.3966 | -79.95 | -1.6 | -2228 | 0.1113278
5014 | 5014 | 2938.461 | 168.131 | 414.933 | 49.3604 | -78.671 | -1.6 | -2228.444 | 0.1111505
5015 | 5015 | 2936.264 | 167.033 | 413.835 | 49.3604 | -79.769 | -1.6 | -2228.889 | 0.1109732
5016 | 5016 | 2937.363 | 167.033 | 414.196 | 49.4326 | -80.13 | -1.6 | -2229.333 | 0.110796
5017 | 5017 | 2936.264 | 167.033 | 413.835 | 49.3604 | -79.769 | -1.6 | -2229.778 | 0.1106187
5018 | 5018 | 2934.066 | 164.835 | 411.818 | 49.3966 | -82.148 | -1.6 | -2230.222 | 0.1104414
5019 | 5019 | 2935.165 | 165.934 | 412.376 | 49.2884 | -80.508 | -1.6 | -2230.667 | 0.1102641
5020 | 5020 | 2935.165 | 167.033 | 414.016 | 49.3966 | -79.95 | -1.6 | -2231.111 | 0.1100869
5021 | 5021 | 2934.066 | 168.132 | 414.574 | 49.2884 | -78.31 | -1.6 | -2231.556 | 0.1099096
5022 | 5022 | 2934.066 | 165.934 | 412.376 | 49.2884 | -80.508 | -1.6 | -2232 | 0.1097323
5023 | 5023 | 2935.165 | 167.033 | 413.655 | 49.3244 | -79.589 | -1.6 | -2232.444 | 0.109555
5024 | 5024 | 2935.165 | 169.231 | 415.673 | 49.2884 | -77.211 | -1.6 | -2232.889 | 0.1093778
5025 | 5025 | 2932.967 | 167.033 | 413.295 | 49.2524 | -79.229 | -1.6 | -2233.333 | 0.1092005
5026 | 5026 | 2934.066 | 167.033 | 414.016 | 49.3966 | -79.95 | -1.6 | -2233.778 | 0.1090232
5027 | 5027 | 2932.967 | 168.132 | 414.394 | 49.2524 | -78.13 | -1.6 | -2234.222 | 0.1088459
5028 | 5028 | 2932.967 | 168.132 | 414.754 | 49.3244 | -78.49 | -1.6 | -2234.667 | 0.1086687
5029 | 5029 | 2934.066 | 170.33 | 416.772 | 49.2884 | -76.112 | -1.6 | -2235.111 | 0.1084914
5030 | 5030 | 2932.967 | 171.428 | 418.05 | 49.3244 | -75.194 | -1.6 | -2235.556 | 0.1083141
5031 | 5031 | 2931.868 | 167.033 | 413.655 | 49.3244 | -79.589 | -1.6 | -2236 | 0.1081369
5032 | 5032 | 2930.769 | 165.934 | 412.917 | 49.3966 | -81.049 | -1.6 | -2236.444 | 0.1079596
5033 | 5033 | 2930.769 | 167.033 | 413.295 | 49.2524 | -79.229 | -1.6 | -2236.889 | 0.1077823
5034 | 5034 | 2930.769 | 168.132 | 414.934 | 49.3604 | -78.67 | -1.6 | -2237.333 | 0.107605
5035 | 5035 | 2930.769 | 168.132 | 415.115 | 49.3966 | -78.851 | -1.6 | -2237.778 | 0.1074278
5036 | 5036 | 2928.572 | 168.132 | 414.574 | 49.2884 | -78.31 | -1.6 | -2238.222 | 0.1072505
5037 | 5037 | 2928.572 | 167.033 | 413.655 | 49.3244 | -79.589 | -1.6 | -2238.667 | 0.1070732
5038 | 5038 | 2928.572 | 167.033 | 413.475 | 49.2884 | -79.409 | -1.6 | -2239.111 | 0.1068959
5039 | 5039 | 2928.572 | 167.033 | 414.016 | 49.3966 | -79.95 | -1.6 | -2239.556 | 0.1067187
5040 | 5040 | 2927.473 | 165.934 | 412.196 | 49.2524 | -80.328 | -1.6 | -2240 | 0.1065414
5041 | 5041 | 2927.473 | 168.132 | 414.574 | 49.2884 | -78.31 | -1.6 | -2240.444 | 0.1063641
5042 | 5042 | 2927.473 | 167.033 | 414.016 | 49.3966 | -79.95 | -1.6 | -2240.889 | 0.1061868
5043 | 5043 | 2926.374 | 167.033 | 413.655 | 49.3244 | -79.589 | -1.6 | -2241.333 | 0.1060096
5044 | 5044 | 2927.473 | 167.033 | 414.016 | 49.3966 | -79.95 | -1.6 | -2241.778 | 0.1058323
5045 | 5045 | 2926.374 | 167.033 | 414.016 | 49.3966 | -79.95 | -1.6 | -2242.222 | 0.105655
5046 | 5046 | 2926.374 | 167.033 | 414.016 | 49.3966 | -79.95 | -1.6 | -2242.667 | 0.1054778
5047 | 5047 | 2925.275 | 168.132 | 414.034 | 49.1804 | -77.77 | -1.6 | -2243.111 | 0.1053005
5048 | 5048 | 2927.473 | 169.231 | 416.033 | 49.3604 | -77.571 | -1.6 | -2243.556 | 0.1051232
5049 | 5049 | 2923.077 | 164.835 | 411.637 | 49.3604 | -81.967 | -1.6 | -2244 | 0.1049459
5050 | 5050 | 2924.176 | 165.934 | 412.556 | 49.3244 | -80.688 | -1.6 | -2244.444 | 0.1047687
5051 | 5051 | 2924.176 | 167.033 | 413.475 | 49.2884 | -79.409 | -1.6 | -2244.889 | 0.1045914
5052 | 5052 | 2924.176 | 167.033 | 413.475 | 49.2884 | -79.409 | -1.6 | -2245.333 | 0.1044141
5053 | 5053 | 2924.176 | 168.132 | 414.934 | 49.3604 | -78.67 | -1.6 | -2245.778 | 0.1042368
5054 | 5054 | 2925.275 | 168.132 | 415.115 | 49.3966 | -78.851 | -1.6 | -2246.222 | 0.1040596
5055 | 5055 | 2924.176 | 168.132 | 415.115 | 49.3966 | -78.851 | -1.6 | -2246.667 | 0.1038823
5056 | 5056 | 2923.077 | 167.033 | 413.475 | 49.2884 | -79.409 | -1.6 | -2247.111 | 0.103705
5057 | 5057 | 2921.978 | 167.033 | 414.016 | 49.3966 | -79.95 | -1.6 | -2247.556 | 0.1035277
5058 | 5058 | 2921.978 | 167.033 | 413.475 | 49.2884 | -79.409 | -1.6 | -2248 | 0.1033505
5059 | 5059 | 2921.978 | 168.132 | 414.574 | 49.2884 | -78.31 | -1.6 | -2248.444 | 0.1031732
5060 | 5060 | 2920.879 | 170.329 | 416.591 | 49.2524 | -75.933 | -1.6 | -2248.889 | 0.1029959
5061 | 5061 | 2919.78 | 168.132 | 415.115 | 49.3966 | -78.851 | -1.6 | -2249.333 | 0.1028186
5062 | 5062 | 2919.78 | 167.033 | 414.016 | 49.3966 | -79.95 | -1.6 | -2249.778 | 0.1026414
5063 | 5063 | 2919.78 | 167.033 | 413.835 | 49.3604 | -79.769 | -1.6 | -2250.222 | 0.1024641
5064 | 5064 | 2919.78 | 167.033 | 413.475 | 49.2884 | -79.409 | -1.6 | -2250.667 | 0.1022868
5065 | 5065 | 2918.681 | 165.934 | 412.736 | 49.3604 | -80.868 | -1.6 | -2251.111 | 0.1021096
5066 | 5066 | 2918.681 | 167.033 | 414.376 | 49.4686 | -80.31 | -1.6 | -2251.556 | 0.1019323
5067 | 5067 | 2918.681 | 165.934 | 412.196 | 49.2524 | -80.328 | -1.6 | -2252 | 0.101755
5068 | 5068 | 2917.583 | 168.132 | 414.574 | 49.2884 | -78.31 | -1.6 | -2252.444 | 0.1015777
5069 | 5069 | 2917.583 | 165.935 | 412.557 | 49.3244 | -80.687 | -1.6 | -2252.889 | 0.1014005
5070 | 5070 | 2917.583 | 167.033 | 413.655 | 49.3244 | -79.589 | -1.6 | -2253.333 | 0.1012232
5071 | 5071 | 2917.583 | 168.132 | 414.574 | 49.2884 | -78.31 | -1.6 | -2253.778 | 0.1010459
5072 | 5072 | 2917.583 | 168.132 | 414.574 | 49.2884 | -78.31 | -1.6 | -2254.222 | 0.1008686
5073 | 5073 | 2916.484 | 167.033 | 413.655 | 49.3244 | -79.589 | -1.6 | -2254.667 | 0.1006914
5074 | 5074 | 2915.385 | 168.132 | 415.295 | 49.4326 | -79.031 | -1.6 | -2255.111 | 0.1005141
5075 | 5075 | 2912.088 | 164.835 | 411.818 | 49.3966 | -82.148 | -1.6 | -2255.556 | 0.1003368
5076 | 5076 | 2915.385 | 165.934 | 413.097 | 49.4326 | -81.229 | -1.6 | -2256 | 0.1001595
5077 | 5077 | 2915.385 | 168.132 | 415.115 | 49.3966 | -78.851 | -1.6 | -2256.444 | 0.09998227
5078 | 5078 | 2915.385 | 168.132 | 414.754 | 49.3244 | -78.49 | -1.6 | -2256.889 | 0.099805
5079 | 5079 | 2915.385 | 169.231 | 416.033 | 49.3604 | -77.571 | -1.6 | -2257.333 | 0.09962773
5080 | 5080 | 2914.286 | 169.231 | 415.853 | 49.3244 | -77.391 | -1.6 | -2257.778 | 0.09945045
5081 | 5081 | 2913.187 | 169.231 | 416.033 | 49.3604 | -77.571 | -1.6 | -2258.222 | 0.09927318
5082 | 5082 | 2913.187 | 165.934 | 412.917 | 49.3966 | -81.049 | -1.6 | -2258.667 | 0.0990959
5083 | 5083 | 2913.187 | 167.033 | 413.835 | 49.3604 | -79.769 | -1.6 | -2259.111 | 0.09891863
5084 | 5084 | 2913.187 | 168.132 | 415.655 | 49.5046 | -79.391 | -1.6 | -2259.556 | 0.09874136
5085 | 5085 | 2912.088 | 167.033 | 414.016 | 49.3966 | -79.95 | -1.6 | -2260 | 0.09856408
5086 | 5086 | 2912.088 | 167.033 | 413.835 | 49.3604 | -79.769 | -1.6 | -2260.444 | 0.09838681
5087 | 5087 | 2909.89 | 164.835 | 411.457 | 49.3244 | -81.787 | -1.6 | -2260.889 | 0.09820954
5088 | 5088 | 2910.989 | 168.132 | 414.754 | 49.3244 | -78.49 | -1.6 | -2261.333 | 0.09803226
5089 | 5089 | 2912.088 | 169.231 | 415.853 | 49.3244 | -77.391 | -1.6 | -2261.778 | 0.09785499
5090 | 5090 | 2909.89 | 168.132 | 414.934 | 49.3604 | -78.67 | -1.6 | -2262.222 | 0.09767772
5091 | 5091 | 2910.989 | 168.132 | 414.574 | 49.2884 | -78.31 | -1.6 | -2262.667 | 0.09750044
5092 | 5092 | 2909.89 | 167.033 | 414.196 | 49.4326 | -80.13 | -1.6 | -2263.111 | 0.09732317
5093 | 5093 | 2909.89 | 164.835 | 411.637 | 49.3604 | -81.967 | -1.6 | -2263.556 | 0.0971459
5094 | 5094 | 2907.692 | 168.131 | 414.753 | 49.3244 | -78.491 | -1.6 | -2264 | 0.09696862
5095 | 5095 | 2908.791 | 167.033 | 414.556 | 49.5046 | -80.49 | -1.6 | -2264.444 | 0.09679135
5096 | 5096 | 2908.791 | 168.132 | 414.754 | 49.3244 | -78.49 | -1.6 | -2264.889 | 0.09661408
5097 | 5097 | 2907.692 | 165.934 | 412.736 | 49.3604 | -80.868 | -1.6 | -2265.333 | 0.0964368
5098 | 5098 | 2907.692 | 167.033 | 414.016 | 49.3966 | -79.95 | -1.6 | -2265.778 | 0.09625953
5099 | 5099 | 2907.692 | 168.131 | 414.933 | 49.3604 | -78.671 | -1.6 | -2266.222 | 0.09608225
5100 | 5100 | 2906.594 | 167.033 | 413.835 | 49.3604 | -79.769 | -1.6 | -2266.667 | 0.09590498
5101 | 5101 | 2907.692 | 169.23 | 415.492 | 49.2524 | -77.032 | -1.6 | -2267.111 | 0.09572771
5102 | 5102 | 2907.692 | 168.131 | 415.114 | 49.3966 | -78.852 | -1.6 | -2267.556 | 0.09555043
5103 | 5103 | 2905.495 | 168.132 | 415.115 | 49.3966 | -78.851 | -1.6 | -2268 | 0.09537316
5104 | 5104 | 2905.495 | 168.132 | 414.934 | 49.3604 | -78.67 | -1.6 | -2268.444 | 0.09519589
5105 | 5105 | 2905.495 | 168.132 | 414.934 | 49.3604 | -78.67 | -1.6 | -2268.889 | 0.09501861
5106 | 5106 | 2903.297 | 167.033 | 413.835 | 49.3604 | -79.769 | -1.6 | -2269.333 | 0.09484134
5107 | 5107 | 2904.396 | 168.132 | 414.754 | 49.3244 | -78.49 | -1.6 | -2269.778 | 0.09466407
5108 | 5108 | 2902.198 | 165.934 | 413.457 | 49.5046 | -81.589 | -1.6 | -2270.222 | 0.09448679
5109 | 5109 | 2902.198 | 165.934 | 413.277 | 49.4686 | -81.409 | -1.6 | -2270.667 | 0.09430952
5110 | 5110 | 2903.297 | 167.033 | 414.196 | 49.4326 | -80.13 | -1.6 | -2271.111 | 0.09413225
5111 | 5111 | 2903.297 | 168.132 | 414.934 | 49.3604 | -78.67 | -1.6 | -2271.556 | 0.09395497
5112 | 5112 | 2904.396 | 169.231 | 416.574 | 49.4686 | -78.112 | -1.6 | -2272 | 0.0937777
5113 | 5113 | 2902.198 | 168.132 | 414.574 | 49.2884 | -78.31 | -1.6 | -2272.444 | 0.09360043
5114 | 5114 | 2900 | 165.934 | 412.556 | 49.3244 | -80.688 | -1.6 | -2272.889 | 0.09342315
5115 | 5115 | 2901.099 | 169.231 | 415.853 | 49.3244 | -77.391 | -1.6 | -2273.333 | 0.09324588
5116 | 5116 | 2900 | 165.934 | 412.917 | 49.3966 | -81.049 | -1.6 | -2273.778 | 0.0930686
5117 | 5117 | 2901.099 | 169.231 | 415.853 | 49.3244 | -77.391 | -1.6 | -2274.222 | 0.09289133
5118 | 5118 | 2901.099 | 169.231 | 416.574 | 49.4686 | -78.112 | -1.6 | -2274.667 | 0.09271406
5119 | 5119 | 2898.901 | 167.033 | 414.196 | 49.4326 | -80.13 | -1.6 | -2275.111 | 0.09253678
5120 | 5120 | 2900 | 165.934 | 412.917 | 49.3966 | -81.049 | -1.6 | -2275.556 | 0.09235951
5121 | 5121 | 2896.703 | 163.736 | 410.719 | 49.3966 | -83.247 | -1.6 | -2276 | 0.09218224
5122 | 5122 | 2896.703 | 165.933 | 413.456 | 49.5046 | -81.59 | -1.6 | -2276.444 | 0.09200496
5123 | 5123 | 2897.802 | 167.032 | 414.195 | 49.4326 | -80.131 | -1.6 | -2276.889 | 0.09182769
5124 | 5124 | 2897.802 | 168.132 | 415.115 | 49.3966 | -78.851 | -1.6 | -2277.333 | 0.09165042
5125 | 5125 | 2898.901 | 169.231 | 416.214 | 49.3966 | -77.752 | -1.6 | -2277.778 | 0.09147314
5126 | 5126 | 2894.506 | 163.736 | 410.538 | 49.3604 | -83.066 | -1.6 | -2278.222 | 0.09129587
5127 | 5127 | 2895.604 | 168.131 | 415.474 | 49.4686 | -79.212 | -1.6 | -2278.667 | 0.0911186
5128 | 5128 | 2895.604 | 168.131 | 414.753 | 49.3244 | -78.491 | -1.6 | -2279.111 | 0.09094132
5129 | 5129 | 2896.703 | 168.131 | 415.294 | 49.4326 | -79.032 | -1.6 | -2279.556 | 0.09076405
5130 | 5130 | 2896.703 | 168.131 | 414.933 | 49.3604 | -78.671 | -1.6 | -2280 | 0.09058678
5131 | 5131 | 2895.604 | 168.131 | 415.114 | 49.3966 | -78.852 | -1.6 | -2280.444 | 0.0904095
5132 | 5132 | 2894.506 | 168.132 | 414.754 | 49.3244 | -78.49 | -1.6 | -2280.889 | 0.09023223
5133 | 5133 | 2895.604 | 170.329 | 417.852 | 49.5046 | -77.194 | -1.6 | -2281.333 | 0.09005495
5134 | 5134 | 2890.11 | 164.835 | 411.277 | 49.2884 | -81.607 | -1.6 | -2281.778 | 0.08987768
5135 | 5135 | 2894.506 | 169.231 | 416.214 | 49.3966 | -77.752 | -1.6 | -2282.222 | 0.08970041
5136 | 5136 | 2894.506 | 168.132 | 415.115 | 49.3966 | -78.851 | -1.6 | -2282.667 | 0.08952313
5137 | 5137 | 2893.407 | 168.132 | 414.934 | 49.3604 | -78.67 | -1.6 | -2283.111 | 0.08934586
5138 | 5138 | 2892.308 | 167.033 | 413.475 | 49.2884 | -79.409 | -1.6 | -2283.556 | 0.08916859
5139 | 5139 | 2891.209 | 167.033 | 413.475 | 49.2884 | -79.409 | -1.6 | -2284 | 0.08899131
5140 | 5140 | 2892.308 | 164.835 | 411.457 | 49.3244 | -81.787 | -1.6 | -2284.444 | 0.08881404
5141 | 5141 | 2889.011 | 164.835 | 411.818 | 49.3966 | -82.148 | -1.6 | -2284.889 | 0.08863677
5142 | 5142 | 2891.209 | 168.132 | 414.754 | 49.3244 | -78.49 | -1.6 | -2285.333 | 0.08845949
5143 | 5143 | 2891.209 | 168.132 | 415.115 | 49.3966 | -78.851 | -1.6 | -2285.778 | 0.08828222
5144 | 5144 | 2890.11 | 167.033 | 413.475 | 49.2884 | -79.409 | -1.6 | -2286.222 | 0.08810495
5145 | 5145 | 2890.11 | 168.132 | 415.115 | 49.3966 | -78.851 | -1.6 | -2286.667 | 0.08792767
5146 | 5146 | 2890.11 | 168.132 | 415.115 | 49.3966 | -78.851 | -1.6 | -2287.111 | 0.0877504
5147 | 5147 | 2887.912 | 167.033 | 413.835 | 49.3604 | -79.769 | -1.6 | -2287.556 | 0.08757313
5148 | 5148 | 2886.813 | 165.934 | 412.736 | 49.3604 | -80.868 | -1.6 | -2288 | 0.08739585
5149 | 5149 | 2887.912 | 167.033 | 413.835 | 49.3604 | -79.769 | -1.6 | -2288.444 | 0.08721858
5150 | 5150 | 2886.813 | 165.934 | 413.277 | 49.4686 | -81.409 | -1.6 | -2288.889 | 0.0870413
5151 | 5151 | 2886.813 | 167.033 | 413.655 | 49.3244 | -79.589 | -1.6 | -2289.333 | 0.08686403
5152 | 5152 | 2886.813 | 167.033 | 414.016 | 49.3966 | -79.95 | -1.6 | -2289.778 | 0.08668676
5153 | 5153 | 2885.714 | 170.329 | 416.771 | 49.2884 | -76.113 | -1.6 | -2290.222 | 0.08650948
5154 | 5154 | 2887.912 | 168.132 | 415.295 | 49.4326 | -79.031 | -1.6 | -2290.667 | 0.08633221
5155 | 5155 | 2884.615 | 165.934 | 413.457 | 49.5046 | -81.589 | -1.6 | -2291.111 | 0.08615494
5156 | 5156 | 2884.615 | 167.032 | 413.654 | 49.3244 | -79.59 | -1.6 | -2291.556 | 0.08597766
5157 | 5157 | 2884.615 | 165.934 | 412.917 | 49.3966 | -81.049 | -1.6 | -2292 | 0.08580039
5158 | 5158 | 2883.517 | 167.033 | 414.016 | 49.3966 | -79.95 | -1.6 | -2292.444 | 0.08562312
5159 | 5159 | 2883.517 | 167.033 | 413.835 | 49.3604 | -79.769 | -1.6 | -2292.889 | 0.08544584
5160 | 5160 | 2883.517 | 168.132 | 414.394 | 49.2524 | -78.13 | -1.6 | -2293.333 | 0.08526857
5161 | 5161 | 2882.418 | 167.033 | 413.835 | 49.3604 | -79.769 | -1.6 | -2293.778 | 0.0850913
5162 | 5162 | 2884.615 | 169.23 | 416.213 | 49.3966 | -77.753 | -1.6 | -2294.222 | 0.08491402
5163 | 5163 | 2881.319 | 167.033 | 414.016 | 49.3966 | -79.95 | -1.6 | -2294.667 | 0.08473675
5164 | 5164 | 2881.319 | 167.033 | 414.376 | 49.4686 | -80.31 | -1.6 | -2295.111 | 0.08455948
5165 | 5165 | 2881.319 | 167.033 | 413.835 | 49.3604 | -79.769 | -1.6 | -2295.556 | 0.0843822
5166 | 5166 | 2881.319 | 168.132 | 415.295 | 49.4326 | -79.031 | -1.6 | -2296 | 0.08420493
5167 | 5167 | 2880.22 | 164.835 | 412.358 | 49.5046 | -82.688 | -1.6 | -2296.444 | 0.08402765
5168 | 5168 | 2881.319 | 168.132 | 415.115 | 49.3966 | -78.851 | -1.6 | -2296.889 | 0.08385038
5169 | 5169 | 2881.319 | 168.132 | 414.934 | 49.3604 | -78.67 | -1.6 | -2297.333 | 0.08367311
5170 | 5170 | 2879.121 | 165.934 | 412.736 | 49.3604 | -80.868 | -1.6 | -2297.778 | 0.08349583
5171 | 5171 | 2879.121 | 167.033 | 413.655 | 49.3244 | -79.589 | -1.6 | -2298.222 | 0.08331856
5172 | 5172 | 2879.121 | 168.132 | 414.934 | 49.3604 | -78.67 | -1.6 | -2298.667 | 0.08314129
5173 | 5173 | 2878.022 | 170.33 | 416.772 | 49.2884 | -76.112 | -1.6 | -2299.111 | 0.08296401
5174 | 5174 | 2876.923 | 165.934 | 412.556 | 49.3244 | -80.688 | -1.6 | -2299.556 | 0.08278674
5175 | 5175 | 2876.923 | 167.033 | 413.655 | 49.3244 | -79.589 | -1.6 | -2300 | 0.08260947
5176 | 5176 | 2876.923 | 168.132 | 415.295 | 49.4326 | -79.031 | -1.6 | -2300.444 | 0.08243219
5177 | 5177 | 2875.824 | 165.934 | 412.736 | 49.3604 | -80.868 | -1.6 | -2300.889 | 0.08225492
5178 | 5178 | 2875.824 | 167.033 | 414.196 | 49.4326 | -80.13 | -1.6 | -2301.333 | 0.08207765
5179 | 5179 | 2874.725 | 167.033 | 413.655 | 49.3244 | -79.589 | -1.6 | -2301.778 | 0.08190037
5180 | 5180 | 2873.626 | 165.934 | 412.556 | 49.3244 | -80.688 | -1.6 | -2302.222 | 0.0817231
5181 | 5181 | 2873.626 | 165.934 | 412.736 | 49.3604 | -80.868 | -1.6 | -2302.667 | 0.08154583
5182 | 5182 | 2875.824 | 169.23 | 415.852 | 49.3244 | -77.392 | -1.6 | -2303.111 | 0.08136855
5183 | 5183 | 2873.626 | 167.032 | 414.015 | 49.3966 | -79.951 | -1.6 | -2303.556 | 0.08119128
5184 | 5184 | 2873.626 | 167.032 | 414.015 | 49.3966 | -79.951 | -1.6 | -2304 | 0.081014
5185 | 5185 | 2873.626 | 168.131 | 415.114 | 49.3966 | -78.852 | -1.6 | -2304.444 | 0.08083673
5186 | 5186 | 2872.528 | 168.132 | 414.394 | 49.2524 | -78.13 | -1.6 | -2304.889 | 0.08065946
5187 | 5187 | 2872.528 | 167.033 | 414.016 | 49.3966 | -79.95 | -1.6 | -2305.333 | 0.08048218
5188 | 5188 | 2870.33 | 167.033 | 413.295 | 49.2524 | -79.229 | -1.6 | -2305.778 | 0.08030491
5189 | 5189 | 2871.429 | 168.132 | 415.115 | 49.3966 | -78.851 | -1.6 | -2306.222 | 0.08012764
5190 | 5190 | 2871.429 | 168.132 | 415.115 | 49.3966 | -78.851 | -1.6 | -2306.667 | 0.07995036
5191 | 5191 | 2871.429 | 168.132 | 414.934 | 49.3604 | -78.67 | -1.6 | -2307.111 | 0.07977309
5192 | 5192 | 2870.33 | 165.934 | 412.736 | 49.3604 | -80.868 | -1.6 | -2307.556 | 0.07959582
5193 | 5193 | 2869.231 | 165.934 | 412.917 | 49.3966 | -81.049 | -1.6 | -2308 | 0.07941854
5194 | 5194 | 2871.429 | 169.231 | 415.853 | 49.3244 | -77.391 | -1.6 | -2308.444 | 0.07924127
5195 | 5195 | 2868.132 | 165.934 | 412.917 | 49.3966 | -81.049 | -1.6 | -2308.889 | 0.079064
5196 | 5196 | 2868.132 | 167.033 | 413.655 | 49.3244 | -79.589 | -1.6 | -2309.333 | 0.07888672
5197 | 5197 | 2868.132 | 165.934 | 412.917 | 49.3966 | -81.049 | -1.6 | -2309.778 | 0.07870945
5198 | 5198 | 2865.934 | 164.835 | 411.998 | 49.4326 | -82.328 | -1.6 | -2310.222 | 0.07853218
5199 | 5199 | 2867.033 | 167.033 | 414.376 | 49.4686 | -80.31 | -1.6 | -2310.667 | 0.0783549
5200 | 5200 | 2867.033 | 167.033 | 414.376 | 49.4686 | -80.31 | -1.6 | -2311.111 | 0.07817763
5201 | 5201 | 2863.736 | 165.934 | 412.917 | 49.3966 | -81.049 | -1.6 | -2311.556 | 0.07800035
5202 | 5202 | 2867.033 | 168.132 | 415.475 | 49.4686 | -79.211 | -1.6 | -2312 | 0.07782308
5203 | 5203 | 2865.934 | 167.033 | 414.556 | 49.5046 | -80.49 | -1.6 | -2312.444 | 0.07764581
5204 | 5204 | 2865.934 | 168.132 | 414.754 | 49.3244 | -78.49 | -1.6 | -2312.889 | 0.07746853
5205 | 5205 | 2864.835 | 167.033 | 413.655 | 49.3244 | -79.589 | -1.6 | -2313.333 | 0.07729126
5206 | 5206 | 2863.736 | 167.033 | 413.655 | 49.3244 | -79.589 | -1.6 | -2313.778 | 0.07711399
5207 | 5207 | 2862.637 | 168.131 | 414.393 | 49.2524 | -78.131 | -1.6 | -2314.222 | 0.07693671
5208 | 5208 | 2860.439 | 164.835 | 411.457 | 49.3244 | -81.787 | -1.6 | -2314.667 | 0.07675944
5209 | 5209 | 2862.637 | 167.033 | 413.835 | 49.3604 | -79.769 | -1.6 | -2315.111 | 0.07658217
5210 | 5210 | 2862.637 | 165.934 | 412.917 | 49.3966 | -81.049 | -1.6 | -2315.556 | 0.07640489
5211 | 5211 | 2861.539 | 167.033 | 413.835 | 49.3604 | -79.769 | -1.6 | -2316 | 0.07622762
5212 | 5212 | 2862.637 | 167.033 | 413.835 | 49.3604 | -79.769 | -1.6 | -2316.444 | 0.07605035
5213 | 5213 | 2860.439 | 165.933 | 412.555 | 49.3244 | -80.689 | -1.6 | -2316.889 | 0.07587307
5214 | 5214 | 2860.439 | 167.032 | 413.834 | 49.3604 | -79.77 | -1.6 | -2317.333 | 0.0756958
5215 | 5215 | 2860.439 | 167.032 | 414.555 | 49.5046 | -80.491 | -1.6 | -2317.778 | 0.07551853
5216 | 5216 | 2859.341 | 164.835 | 411.457 | 49.3244 | -81.787 | -1.6 | -2318.222 | 0.07534125
5217 | 5217 | 2860.439 | 167.032 | 413.654 | 49.3244 | -79.59 | -1.6 | -2318.667 | 0.07516398
5218 | 5218 | 2858.242 | 165.934 | 412.736 | 49.3604 | -80.868 | -1.6 | -2319.111 | 0.0749867
5219 | 5219 | 2858.242 | 167.033 | 414.016 | 49.3966 | -79.95 | -1.6 | -2319.556 | 0.07480943
5220 | 5220 | 2858.242 | 168.132 | 414.574 | 49.2884 | -78.31 | -1.6 | -2320 | 0.07463216
5221 | 5221 | 2857.143 | 168.132 | 415.115 | 49.3966 | -78.851 | -1.6 | -2320.444 | 0.07445488
5222 | 5222 | 2854.945 | 163.736 | 410.719 | 49.3966 | -83.247 | -1.6 | -2320.889 | 0.07427761
5223 | 5223 | 2858.242 | 168.132 | 414.934 | 49.3604 | -78.67 | -1.6 | -2321.333 | 0.07410034
5224 | 5224 | 2857.143 | 168.132 | 415.295 | 49.4326 | -79.031 | -1.6 | -2321.778 | 0.07392306
5225 | 5225 | 2856.044 | 167.033 | 413.655 | 49.3244 | -79.589 | -1.6 | -2322.222 | 0.07374579
5226 | 5226 | 2856.044 | 167.033 | 413.835 | 49.3604 | -79.769 | -1.6 | -2322.667 | 0.07356852
5227 | 5227 | 2853.846 | 164.835 | 411.998 | 49.4326 | -82.328 | -1.6 | -2323.111 | 0.07339124
5228 | 5228 | 2853.846 | 164.835 | 412.178 | 49.4686 | -82.508 | -1.6 | -2323.556 | 0.07321397
5229 | 5229 | 2856.044 | 170.33 | 416.952 | 49.3244 | -76.292 | -1.6 | -2324 | 0.0730367
5230 | 5230 | 2851.648 | 167.033 | 413.655 | 49.3244 | -79.589 | -1.6 | -2324.444 | 0.07285942
5231 | 5231 | 2853.846 | 167.033 | 414.016 | 49.3966 | -79.95 | -1.6 | -2324.889 | 0.07268215
5232 | 5232 | 2853.846 | 168.132 | 414.754 | 49.3244 | -78.49 | -1.6 | -2325.333 | 0.07250488
5233 | 5233 | 2851.648 | 165.934 | 412.376 | 49.2884 | -80.508 | -1.6 | -2325.778 | 0.0723276
5234 | 5234 | 2851.648 | 165.934 | 412.736 | 49.3604 | -80.868 | -1.6 | -2326.222 | 0.07215033
5235 | 5235 | 2850.55 | 165.935 | 412.197 | 49.2524 | -80.327 | -1.6 | -2326.667 | 0.07197305
5236 | 5236 | 2852.747 | 168.132 | 414.214 | 49.2164 | -77.95 | -1.6 | -2327.111 | 0.07179578
5237 | 5237 | 2851.648 | 169.23 | 415.852 | 49.3244 | -77.392 | -1.6 | -2327.556 | 0.07161851
5238 | 5238 | 2850.55 | 165.935 | 413.278 | 49.4686 | -81.408 | -1.6 | -2328 | 0.07144123
5239 | 5239 | 2849.451 | 167.033 | 414.376 | 49.4686 | -80.31 | -1.6 | -2328.444 | 0.07126396
5240 | 5240 | 2848.352 | 167.033 | 414.016 | 49.3966 | -79.95 | -1.6 | -2328.889 | 0.07108669
5241 | 5241 | 2848.352 | 167.033 | 413.295 | 49.2524 | -79.229 | -1.6 | -2329.333 | 0.07090941
5242 | 5242 | 2848.352 | 167.033 | 413.835 | 49.3604 | -79.769 | -1.6 | -2329.778 | 0.07073214
5243 | 5243 | 2848.352 | 167.033 | 413.295 | 49.2524 | -79.229 | -1.6 | -2330.222 | 0.07055487
5244 | 5244 | 2848.352 | 167.033 | 413.115 | 49.2164 | -79.049 | -1.6 | -2330.667 | 0.07037759
5245 | 5245 | 2845.055 | 164.835 | 411.457 | 49.3244 | -81.787 | -1.6 | -2331.111 | 0.07020032
5246 | 5246 | 2846.154 | 167.033 | 413.835 | 49.3604 | -79.769 | -1.6 | -2331.556 | 0.07002305
5247 | 5247 | 2845.055 | 165.934 | 412.376 | 49.2884 | -80.508 | -1.6 | -2332 | 0.06984577
5248 | 5248 | 2847.253 | 169.231 | 416.394 | 49.4326 | -77.932 | -1.6 | -2332.444 | 0.0696685
5249 | 5249 | 2845.055 | 168.132 | 415.115 | 49.3966 | -78.851 | -1.6 | -2332.889 | 0.06949122
5250 | 5250 | 2842.857 | 167.033 | 413.475 | 49.2884 | -79.409 | -1.6 | -2333.333 | 0.06931395
5251 | 5251 | 2843.956 | 165.934 | 413.097 | 49.4326 | -81.229 | -1.6 | -2333.778 | 0.06913668
5252 | 5252 | 2843.956 | 168.132 | 414.394 | 49.2524 | -78.13 | -1.6 | -2334.222 | 0.0689594
5253 | 5253 | 2842.857 | 165.934 | 412.196 | 49.2524 | -80.328 | -1.6 | -2334.667 | 0.06878213
5254 | 5254 | 2843.956 | 168.132 | 414.394 | 49.2524 | -78.13 | -1.6 | -2335.111 | 0.06860486
5255 | 5255 | 2841.758 | 167.033 | 413.835 | 49.3604 | -79.769 | -1.6 | -2335.556 | 0.06842758
5256 | 5256 | 2840.659 | 165.934 | 412.917 | 49.3966 | -81.049 | -1.6 | -2336 | 0.06825031
5257 | 5257 | 2841.758 | 170.329 | 416.951 | 49.3244 | -76.293 | -1.6 | -2336.444 | 0.06807304
5258 | 5258 | 2839.561 | 167.033 | 413.835 | 49.3604 | -79.769 | -1.6 | -2336.889 | 0.06789576
5259 | 5259 | 2839.561 | 167.033 | 413.115 | 49.2164 | -79.049 | -1.6 | -2337.333 | 0.06771849
5260 | 5260 | 2840.659 | 168.131 | 414.393 | 49.2524 | -78.131 | -1.6 | -2337.778 | 0.06754122
5261 | 5261 | 2838.462 | 165.934 | 412.917 | 49.3966 | -81.049 | -1.6 | -2338.222 | 0.06736394
5262 | 5262 | 2839.561 | 168.132 | 414.574 | 49.2884 | -78.31 | -1.6 | -2338.667 | 0.06718667
5263 | 5263 | 2837.363 | 165.934 | 412.736 | 49.3604 | -80.868 | -1.6 | -2339.111 | 0.0670094
5264 | 5264 | 2838.462 | 168.132 | 415.115 | 49.3966 | -78.851 | -1.6 | -2339.556 | 0.06683212
5265 | 5265 | 2837.363 | 165.934 | 412.736 | 49.3604 | -80.868 | -1.6 | -2340 | 0.06665485
5266 | 5266 | 2836.264 | 165.934 | 412.556 | 49.3244 | -80.688 | -1.6 | -2340.444 | 0.06647757
5267 | 5267 | 2837.363 | 167.033 | 413.655 | 49.3244 | -79.589 | -1.6 | -2340.889 | 0.0663003
5268 | 5268 | 2836.264 | 168.132 | 414.754 | 49.3244 | -78.49 | -1.6 | -2341.333 | 0.06612303
5269 | 5269 | 2835.165 | 167.033 | 413.655 | 49.3244 | -79.589 | -1.6 | -2341.778 | 0.06594575
5270 | 5270 | 2835.165 | 168.132 | 414.034 | 49.1804 | -77.77 | -1.6 | -2342.222 | 0.06576848
5271 | 5271 | 2836.264 | 169.231 | 415.853 | 49.3244 | -77.391 | -1.6 | -2342.667 | 0.06559121
5272 | 5272 | 2834.066 | 167.033 | 413.295 | 49.2524 | -79.229 | -1.6 | -2343.111 | 0.06541393
5273 | 5273 | 2830.769 | 163.736 | 410.358 | 49.3244 | -82.886 | -1.6 | -2343.556 | 0.06523666
5274 | 5274 | 2832.967 | 167.033 | 413.835 | 49.3604 | -79.769 | -1.6 | -2344 | 0.06505939
5275 | 5275 | 2832.967 | 169.231 | 415.673 | 49.2884 | -77.211 | -1.6 | -2344.444 | 0.06488211
5276 | 5276 | 2831.868 | 165.934 | 412.376 | 49.2884 | -80.508 | -1.6 | -2344.889 | 0.06470484
5277 | 5277 | 2830.769 | 167.033 | 413.115 | 49.2164 | -79.049 | -1.6 | -2345.333 | 0.06452757
5278 | 5278 | 2831.868 | 169.231 | 415.313 | 49.2164 | -76.851 | -1.6 | -2345.778 | 0.06435029
5279 | 5279 | 2828.572 | 169.231 | 415.313 | 49.2164 | -76.851 | -1.6 | -2346.222 | 0.06417302
5280 | 5280 | 2827.473 | 164.836 | 411.819 | 49.3966 | -82.147 | -1.6 | -2346.667 | 0.06399575
5281 | 5281 | 2830.769 | 171.428 | 418.05 | 49.3244 | -75.194 | -1.6 | -2347.111 | 0.06381847
5282 | 5282 | 2829.67 | 168.131 | 414.573 | 49.2884 | -78.311 | -1.6 | -2347.556 | 0.0636412
5283 | 5283 | 2828.572 | 167.033 | 413.115 | 49.2164 | -79.049 | -1.6 | -2348 | 0.06346392
5284 | 5284 | 2828.572 | 167.033 | 413.655 | 49.3244 | -79.589 | -1.6 | -2348.444 | 0.06328665
5285 | 5285 | 2827.473 | 167.033 | 412.935 | 49.1804 | -78.869 | -1.6 | -2348.889 | 0.06310938
5286 | 5286 | 2826.374 | 165.934 | 412.376 | 49.2884 | -80.508 | -1.6 | -2349.333 | 0.0629321
5287 | 5287 | 2826.374 | 168.132 | 414.394 | 49.2524 | -78.13 | -1.6 | -2349.778 | 0.06275483
5288 | 5288 | 2827.473 | 167.033 | 413.835 | 49.3604 | -79.769 | -1.6 | -2350.222 | 0.06257756
5289 | 5289 | 2824.176 | 168.132 | 414.214 | 49.2164 | -77.95 | -1.6 | -2350.667 | 0.06240028
5290 | 5290 | 2826.374 | 168.132 | 414.574 | 49.2884 | -78.31 | -1.6 | -2351.111 | 0.06222301
5291 | 5291 | 2825.275 | 169.231 | 415.493 | 49.2524 | -77.031 | -1.6 | -2351.556 | 0.06204574
5292 | 5292 | 2824.176 | 167.033 | 413.115 | 49.2164 | -79.049 | -1.6 | -2352 | 0.06186846
5293 | 5293 | 2824.176 | 168.132 | 414.394 | 49.2524 | -78.13 | -1.6 | -2352.444 | 0.06169119
5294 | 5294 | 2821.978 | 165.934 | 412.556 | 49.3244 | -80.688 | -1.6 | -2352.889 | 0.06151392
5295 | 5295 | 2821.978 | 167.033 | 413.295 | 49.2524 | -79.229 | -1.6 | -2353.333 | 0.06133664
5296 | 5296 | 2821.978 | 167.033 | 413.655 | 49.3244 | -79.589 | -1.6 | -2353.778 | 0.06115937
5297 | 5297 | 2821.978 | 168.132 | 414.394 | 49.2524 | -78.13 | -1.6 | -2354.222 | 0.0609821
5298 | 5298 | 2820.879 | 165.934 | 412.016 | 49.2164 | -80.148 | -1.6 | -2354.667 | 0.06080482
5299 | 5299 | 2823.077 | 169.231 | 416.214 | 49.3966 | -77.752 | -1.6 | -2355.111 | 0.06062755
5300 | 5300 | 2820.879 | 169.231 | 415.313 | 49.2164 | -76.851 | -1.6 | -2355.556 | 0.06045027
5301 | 5301 | 2820.879 | 169.231 | 414.953 | 49.1444 | -76.491 | -1.6 | -2356 | 0.060273
5302 | 5302 | 2817.583 | 165.935 | 412.017 | 49.2164 | -80.147 | -1.6 | -2356.444 | 0.06009573
5303 | 5303 | 2818.681 | 167.033 | 413.295 | 49.2524 | -79.229 | -1.6 | -2356.889 | 0.05991845
5304 | 5304 | 2817.583 | 167.033 | 412.935 | 49.1804 | -78.869 | -1.6 | -2357.333 | 0.05974118
5305 | 5305 | 2816.484 | 167.033 | 412.935 | 49.1804 | -78.869 | -1.6 | -2357.778 | 0.05956391
5306 | 5306 | 2816.484 | 167.033 | 412.755 | 49.1444 | -78.689 | -1.6 | -2358.222 | 0.05938663
5307 | 5307 | 2815.385 | 165.934 | 412.196 | 49.2524 | -80.328 | -1.6 | -2358.667 | 0.05920936
5308 | 5308 | 2815.385 | 165.934 | 411.836 | 49.1804 | -79.968 | -1.6 | -2359.111 | 0.05903209
5309 | 5309 | 2814.286 | 168.132 | 414.394 | 49.2524 | -78.13 | -1.6 | -2359.556 | 0.05885481
5310 | 5310 | 2813.187 | 165.934 | 412.376 | 49.2884 | -80.508 | -1.6 | -2360 | 0.05867754
5311 | 5311 | 2813.187 | 167.033 | 412.755 | 49.1444 | -78.689 | -1.6 | -2360.444 | 0.05850027
5312 | 5312 | 2812.088 | 165.934 | 412.376 | 49.2884 | -80.508 | -1.6 | -2360.889 | 0.05832299
5313 | 5313 | 2812.088 | 164.835 | 410.376 | 49.1082 | -80.706 | -1.6 | -2361.333 | 0.05814572
5314 | 5314 | 2807.692 | 164.835 | 410.196 | 49.0722 | -80.526 | -1.6 | -2361.778 | 0.05796845
5315 | 5315 | 2809.89 | 164.835 | 411.097 | 49.2524 | -81.427 | -1.6 | -2362.222 | 0.05779117
5316 | 5316 | 2810.989 | 165.934 | 412.196 | 49.2524 | -80.328 | -1.6 | -2362.667 | 0.0576139
5317 | 5317 | 2809.89 | 169.231 | 414.772 | 49.1082 | -76.31 | -1.6 | -2363.111 | 0.05743662
5318 | 5318 | 2809.89 | 168.132 | 414.034 | 49.1804 | -77.77 | -1.6 | -2363.556 | 0.05725935
5319 | 5319 | 2808.792 | 167.034 | 413.296 | 49.2524 | -79.228 | -1.6 | -2364 | 0.05708208
5320 | 5320 | 2809.89 | 169.231 | 415.133 | 49.1804 | -76.671 | -1.6 | -2364.444 | 0.0569048
5321 | 5321 | 2807.692 | 168.131 | 414.033 | 49.1804 | -77.771 | -1.6 | -2364.889 | 0.05672753
5322 | 5322 | 2807.692 | 168.131 | 413.853 | 49.1444 | -77.591 | -1.6 | -2365.333 | 0.05655026
5323 | 5323 | 2807.692 | 167.033 | 413.115 | 49.2164 | -79.049 | -1.6 | -2365.778 | 0.05637298
5324 | 5324 | 2806.594 | 167.033 | 412.935 | 49.1804 | -78.869 | -1.6 | -2366.222 | 0.05619571
5325 | 5325 | 2806.594 | 168.132 | 413.673 | 49.1082 | -77.409 | -1.6 | -2366.667 | 0.05601844
5326 | 5326 | 2805.495 | 167.033 | 413.115 | 49.2164 | -79.049 | -1.6 | -2367.111 | 0.05584116
5327 | 5327 | 2804.396 | 165.934 | 411.836 | 49.1804 | -79.968 | -1.6 | -2367.556 | 0.05566389
5328 | 5328 | 2804.396 | 167.033 | 412.755 | 49.1444 | -78.689 | -1.6 | -2368 | 0.05548662
5329 | 5329 | 2803.297 | 167.033 | 412.574 | 49.1082 | -78.508 | -1.6 | -2368.444 | 0.05530934
5330 | 5330 | 2802.198 | 165.934 | 412.016 | 49.2164 | -80.148 | -1.6 | -2368.889 | 0.05513207
5331 | 5331 | 2802.198 | 167.033 | 412.755 | 49.1444 | -78.689 | -1.6 | -2369.333 | 0.0549548
5332 | 5332 | 2802.198 | 167.033 | 412.935 | 49.1804 | -78.869 | -1.6 | -2369.778 | 0.05477752
5333 | 5333 | 2802.198 | 168.132 | 414.034 | 49.1804 | -77.77 | -1.6 | -2370.222 | 0.05460025
5334 | 5334 | 2800 | 165.934 | 412.196 | 49.2524 | -80.328 | -1.6 | -2370.667 | 0.05442297
5335 | 5335 | 2800 | 165.934 | 411.836 | 49.1804 | -79.968 | -1.6 | -2371.111 | 0.0542457
5336 | 5336 | 2798.901 | 165.934 | 411.836 | 49.1804 | -79.968 | -1.6 | -2371.556 | 0.05406843
5337 | 5337 | 2798.901 | 165.934 | 412.016 | 49.2164 | -80.148 | -1.6 | -2372 | 0.05389115
5338 | 5338 | 2798.901 | 167.033 | 412.394 | 49.0722 | -78.328 | -1.6 | -2372.444 | 0.05371388
5339 | 5339 | 2797.802 | 167.033 | 412.394 | 49.0722 | -78.328 | -1.6 | -2372.889 | 0.05353661
5340 | 5340 | 2797.802 | 167.033 | 412.214 | 49.0362 | -78.148 | -1.6 | -2373.333 | 0.05335933
5341 | 5341 | 2796.703 | 165.934 | 411.475 | 49.1082 | -79.607 | -1.6 | -2373.778 | 0.05318206
5342 | 5342 | 2796.703 | 167.033 | 412.394 | 49.0722 | -78.328 | -1.6 | -2374.222 | 0.05300479
5343 | 5343 | 2795.604 | 167.032 | 413.114 | 49.2164 | -79.05 | -1.6 | -2374.667 | 0.05282751
5344 | 5344 | 2793.407 | 163.737 | 409.098 | 49.0722 | -81.624 | -1.6 | -2375.111 | 0.05265024
5345 | 5345 | 2794.506 | 165.934 | 411.475 | 49.1082 | -79.607 | -1.6 | -2375.556 | 0.05247297
5346 | 5346 | 2795.604 | 168.131 | 413.853 | 49.1444 | -77.591 | -1.6 | -2376 | 0.05229569
5347 | 5347 | 2794.506 | 165.934 | 411.295 | 49.0722 | -79.427 | -1.6 | -2376.444 | 0.05211842
5348 | 5348 | 2792.308 | 165.934 | 411.115 | 49.0362 | -79.247 | -1.6 | -2376.889 | 0.05194115
5349 | 5349 | 2791.209 | 165.934 | 411.295 | 49.0722 | -79.427 | -1.6 | -2377.333 | 0.05176387
5350 | 5350 | 2791.209 | 165.934 | 411.295 | 49.0722 | -79.427 | -1.6 | -2377.778 | 0.0515866
5351 | 5351 | 2791.209 | 167.033 | 412.935 | 49.1804 | -78.869 | -1.6 | -2378.222 | 0.05140932
5352 | 5352 | 2791.209 | 167.033 | 412.935 | 49.1804 | -78.869 | -1.6 | -2378.667 | 0.05123205
5353 | 5353 | 2790.11 | 165.934 | 411.475 | 49.1082 | -79.607 | -1.6 | -2379.111 | 0.05105478
5354 | 5354 | 2789.011 | 167.033 | 412.935 | 49.1804 | -78.869 | -1.6 | -2379.556 | 0.0508775
5355 | 5355 | 2787.912 | 165.934 | 411.475 | 49.1082 | -79.607 | -1.6 | -2380 | 0.05070023
5356 | 5356 | 2787.912 | 165.934 | 411.475 | 49.1082 | -79.607 | -1.6 | -2380.444 | 0.05052296
5357 | 5357 | 2787.912 | 164.835 | 410.196 | 49.0722 | -80.526 | -1.6 | -2380.889 | 0.05034568
5358 | 5358 | 2789.011 | 170.33 | 415.691 | 49.0722 | -75.031 | -1.6 | -2381.333 | 0.05016841
5359 | 5359 | 2785.714 | 164.835 | 410.196 | 49.0722 | -80.526 | -1.6 | -2381.778 | 0.04999114
5360 | 5360 | 2784.615 | 165.934 | 411.295 | 49.0722 | -79.427 | -1.6 | -2382.222 | 0.04981386
5361 | 5361 | 2785.714 | 168.131 | 413.672 | 49.1082 | -77.41 | -1.6 | -2382.667 | 0.04963659
5362 | 5362 | 2783.517 | 165.934 | 410.935 | 49.0002 | -79.067 | -1.6 | -2383.111 | 0.04945932
5363 | 5363 | 2783.517 | 165.934 | 411.475 | 49.1082 | -79.607 | -1.6 | -2383.556 | 0.04928204
5364 | 5364 | 2783.517 | 167.033 | 412.394 | 49.0722 | -78.328 | -1.6 | -2384 | 0.04910477
5365 | 5365 | 2780.22 | 163.736 | 408.196 | 48.892 | -80.724 | -1.6 | -2384.444 | 0.0489275
5366 | 5366 | 2781.319 | 165.934 | 411.115 | 49.0362 | -79.247 | -1.6 | -2384.889 | 0.04875022
5367 | 5367 | 2780.22 | 163.736 | 408.737 | 49.0002 | -81.265 | -1.6 | -2385.333 | 0.04857295
5368 | 5368 | 2779.121 | 165.934 | 411.115 | 49.0362 | -79.247 | -1.6 | -2385.778 | 0.04839567
5369 | 5369 | 2780.22 | 167.033 | 412.755 | 49.1444 | -78.689 | -1.6 | -2386.222 | 0.0482184
5370 | 5370 | 2780.22 | 167.033 | 412.574 | 49.1082 | -78.508 | -1.6 | -2386.667 | 0.04804113
5371 | 5371 | 2779.121 | 167.033 | 411.854 | 48.9642 | -77.788 | -1.6 | -2387.111 | 0.04786385
5372 | 5372 | 2778.022 | 167.033 | 412.034 | 49.0002 | -77.968 | -1.6 | -2387.556 | 0.04768658
5373 | 5373 | 2778.022 | 165.934 | 410.575 | 48.9282 | -78.707 | -1.6 | -2388 | 0.04750931
5374 | 5374 | 2780.22 | 169.231 | 413.872 | 48.9282 | -75.41 | -1.6 | -2388.444 | 0.04733203
5375 | 5375 | 2774.725 | 164.835 | 409.836 | 49.0002 | -80.166 | -1.6 | -2388.889 | 0.04715476
5376 | 5376 | 2774.725 | 165.934 | 410.755 | 48.9642 | -78.887 | -1.6 | -2389.333 | 0.04697749
5377 | 5377 | 2775.824 | 168.132 | 413.313 | 49.0362 | -77.049 | -1.6 | -2389.778 | 0.04680021
5378 | 5378 | 2774.725 | 167.033 | 412.034 | 49.0002 | -77.968 | -1.6 | -2390.222 | 0.04662294
5379 | 5379 | 2772.528 | 164.836 | 409.477 | 48.9282 | -79.805 | -1.6 | -2390.667 | 0.04644567
5380 | 5380 | 2773.626 | 169.23 | 414.051 | 48.9642 | -75.591 | -1.6 | -2391.111 | 0.04626839
5381 | 5381 | 2770.33 | 162.638 | 406.918 | 48.856 | -81.642 | -1.6 | -2391.556 | 0.04609112
5382 | 5382 | 2772.528 | 167.033 | 412.034 | 49.0002 | -77.968 | -1.6 | -2392 | 0.04591385
5383 | 5383 | 2770.33 | 167.033 | 412.034 | 49.0002 | -77.968 | -1.6 | -2392.444 | 0.04573657
5384 | 5384 | 2770.33 | 165.934 | 410.575 | 48.9282 | -78.707 | -1.6 | -2392.889 | 0.0455593
5385 | 5385 | 2770.33 | 167.033 | 411.313 | 48.856 | -77.247 | -1.6 | -2393.333 | 0.04538202
5386 | 5386 | 2770.33 | 168.132 | 412.773 | 48.9282 | -76.509 | -1.6 | -2393.778 | 0.04520475
5387 | 5387 | 2768.132 | 164.835 | 410.016 | 49.0362 | -80.346 | -1.6 | -2394.222 | 0.04502748
5388 | 5388 | 2764.835 | 163.736 | 408.377 | 48.9282 | -80.905 | -1.6 | -2394.667 | 0.0448502
5389 | 5389 | 2768.132 | 169.231 | 414.232 | 49.0002 | -75.77 | -1.6 | -2395.111 | 0.04467293
5390 | 5390 | 2764.835 | 164.835 | 410.196 | 49.0722 | -80.526 | -1.6 | -2395.556 | 0.04449566
5391 | 5391 | 2765.934 | 165.934 | 410.935 | 49.0002 | -79.067 | -1.6 | -2396 | 0.04431838
5392 | 5392 | 2764.835 | 165.934 | 410.935 | 49.0002 | -79.067 | -1.6 | -2396.444 | 0.04414111
5393 | 5393 | 2764.835 | 167.033 | 412.034 | 49.0002 | -77.968 | -1.6 | -2396.889 | 0.04396384
5394 | 5394 | 2764.835 | 169.231 | 413.331 | 48.82 | -74.869 | -1.6 | -2397.333 | 0.04378656
5395 | 5395 | 2765.934 | 170.33 | 414.79 | 48.892 | -74.13 | -1.6 | -2397.778 | 0.04360929
5396 | 5396 | 2762.637 | 167.033 | 411.313 | 48.856 | -77.247 | -1.6 | -2398.222 | 0.04343202
5397 | 5397 | 2761.539 | 165.935 | 409.855 | 48.784 | -77.985 | -1.6 | -2398.667 | 0.04325474
5398 | 5398 | 2761.539 | 165.935 | 410.035 | 48.82 | -78.165 | -1.6 | -2399.111 | 0.04307747
5399 | 5399 | 2761.539 | 168.132 | 412.052 | 48.784 | -75.788 | -1.6 | -2399.556 | 0.0429002
5400 | 5400 | 2760.44 | 165.934 | 410.214 | 48.856 | -78.346 | -1.6 | -2400 | 0.04272292
5401 | 5401 | 2759.341 | 167.033 | 411.493 | 48.892 | -77.427 | -1.6 | -2400.444 | 0.04254565
5402 | 5402 | 2757.143 | 162.637 | 406.737 | 48.82 | -81.463 | -1.6 | -2400.889 | 0.04236837
5403 | 5403 | 2757.143 | 164.835 | 409.656 | 48.9642 | -79.986 | -1.6 | -2401.333 | 0.0421911
5404 | 5404 | 2757.143 | 167.033 | 411.133 | 48.82 | -77.067 | -1.6 | -2401.778 | 0.04201383
5405 | 5405 | 2756.044 | 165.934 | 410.034 | 48.82 | -78.166 | -1.6 | -2402.222 | 0.04183655
5406 | 5406 | 2754.945 | 165.934 | 410.214 | 48.856 | -78.346 | -1.6 | -2402.667 | 0.04165928
5407 | 5407 | 2756.044 | 165.934 | 410.214 | 48.856 | -78.346 | -1.6 | -2403.111 | 0.04148201
5408 | 5408 | 2752.747 | 163.736 | 408.016 | 48.856 | -80.544 | -1.6 | -2403.556 | 0.04130473
5409 | 5409 | 2752.747 | 164.835 | 408.755 | 48.784 | -79.085 | -1.6 | -2404 | 0.04112746
5410 | 5410 | 2752.747 | 165.934 | 409.494 | 48.712 | -77.626 | -1.6 | -2404.444 | 0.04095019
5411 | 5411 | 2752.747 | 167.033 | 411.493 | 48.892 | -77.427 | -1.6 | -2404.889 | 0.04077291
5412 | 5412 | 2751.648 | 165.934 | 410.034 | 48.82 | -78.166 | -1.6 | -2405.333 | 0.04059564
5413 | 5413 | 2750.55 | 165.935 | 409.675 | 48.748 | -77.805 | -1.6 | -2405.778 | 0.04041837
5414 | 5414 | 2749.451 | 165.934 | 409.674 | 48.748 | -77.806 | -1.6 | -2406.222 | 0.04024109
5415 | 5415 | 2747.253 | 164.835 | 409.476 | 48.9282 | -79.806 | -1.6 | -2406.667 | 0.04006382
5416 | 5416 | 2748.352 | 165.934 | 410.214 | 48.856 | -78.346 | -1.6 | -2407.111 | 0.03988654
5417 | 5417 | 2747.253 | 165.934 | 409.854 | 48.784 | -77.986 | -1.6 | -2407.556 | 0.03970927
5418 | 5418 | 2748.352 | 168.132 | 411.692 | 48.712 | -75.428 | -1.6 | -2408 | 0.039532
5419 | 5419 | 2746.154 | 165.934 | 409.494 | 48.712 | -77.626 | -1.6 | -2408.444 | 0.03935472
5420 | 5420 | 2745.055 | 167.033 | 410.773 | 48.748 | -76.707 | -1.6 | -2408.889 | 0.03917745
5421 | 5421 | 2747.253 | 168.132 | 411.872 | 48.748 | -75.608 | -1.6 | -2409.333 | 0.03900018
5422 | 5422 | 2741.758 | 163.736 | 407.296 | 48.712 | -79.824 | -1.6 | -2409.778 | 0.0388229
5423 | 5423 | 2743.956 | 167.033 | 410.953 | 48.784 | -76.887 | -1.6 | -2410.222 | 0.03864563
5424 | 5424 | 2742.857 | 165.934 | 409.854 | 48.784 | -77.986 | -1.6 | -2410.667 | 0.03846836
5425 | 5425 | 2741.758 | 167.032 | 410.412 | 48.676 | -76.348 | -1.6 | -2411.111 | 0.03829108
5426 | 5426 | 2740.659 | 167.033 | 410.593 | 48.712 | -76.527 | -1.6 | -2411.556 | 0.03811381
5427 | 5427 | 2740.659 | 164.835 | 408.215 | 48.676 | -78.545 | -1.6 | -2412 | 0.03793654
5428 | 5428 | 2740.659 | 169.23 | 412.429 | 48.6398 | -73.969 | -1.6 | -2412.444 | 0.03775926
5429 | 5429 | 2738.462 | 165.934 | 409.674 | 48.748 | -77.806 | -1.6 | -2412.889 | 0.03758199
5430 | 5430 | 2739.561 | 168.132 | 412.052 | 48.784 | -75.788 | -1.6 | -2413.333 | 0.03740472
5431 | 5431 | 2738.462 | 168.132 | 411.331 | 48.6398 | -75.067 | -1.6 | -2413.778 | 0.03722744
5432 | 5432 | 2736.264 | 165.934 | 409.494 | 48.712 | -77.626 | -1.6 | -2414.222 | 0.03705017
5433 | 5433 | 2735.165 | 164.835 | 407.674 | 48.5678 | -78.004 | -1.6 | -2414.667 | 0.03687289
5434 | 5434 | 2734.066 | 161.538 | 404.557 | 48.6038 | -81.481 | -1.6 | -2415.111 | 0.03669562
5435 | 5435 | 2736.264 | 168.132 | 411.331 | 48.6398 | -75.067 | -1.6 | -2415.556 | 0.03651835
5436 | 5436 | 2732.967 | 167.033 | 410.052 | 48.6038 | -75.986 | -1.6 | -2416 | 0.03634107
5437 | 5437 | 2732.967 | 167.033 | 410.232 | 48.6398 | -76.166 | -1.6 | -2416.444 | 0.0361638
5438 | 5438 | 2731.868 | 165.934 | 409.674 | 48.748 | -77.806 | -1.6 | -2416.889 | 0.03598653
5439 | 5439 | 2731.868 | 165.934 | 408.773 | 48.5678 | -76.905 | -1.6 | -2417.333 | 0.03580925
5440 | 5440 | 2730.77 | 168.133 | 411.513 | 48.676 | -75.247 | -1.6 | -2417.778 | 0.03563198
5441 | 5441 | 2727.473 | 163.737 | 406.216 | 48.4958 | -78.742 | -1.6 | -2418.222 | 0.03545471
5442 | 5442 | 2729.67 | 167.033 | 409.692 | 48.5318 | -75.626 | -1.6 | -2418.667 | 0.03527743
5443 | 5443 | 2727.473 | 165.934 | 408.593 | 48.5318 | -76.725 | -1.6 | -2419.111 | 0.03510016
5444 | 5444 | 2726.374 | 165.934 | 409.133 | 48.6398 | -77.265 | -1.6 | -2419.556 | 0.03492289
5445 | 5445 | 2726.374 | 165.934 | 408.413 | 48.4958 | -76.545 | -1.6 | -2420 | 0.03474561
5446 | 5446 | 2725.275 | 167.033 | 410.052 | 48.6038 | -75.986 | -1.6 | -2420.444 | 0.03456834
5447 | 5447 | 2724.176 | 165.934 | 408.773 | 48.5678 | -76.905 | -1.6 | -2420.889 | 0.03439107
5448 | 5448 | 2723.077 | 165.934 | 408.593 | 48.5318 | -76.725 | -1.6 | -2421.333 | 0.03421379
5449 | 5449 | 2724.176 | 167.033 | 409.512 | 48.4958 | -75.446 | -1.6 | -2421.778 | 0.03403652
5450 | 5450 | 2721.978 | 164.835 | 407.494 | 48.5318 | -77.824 | -1.6 | -2422.222 | 0.03385924
5451 | 5451 | 2720.879 | 165.934 | 408.593 | 48.5318 | -76.725 | -1.6 | -2422.667 | 0.03368197
5452 | 5452 | 2720.879 | 164.835 | 407.314 | 48.4958 | -77.644 | -1.6 | -2423.111 | 0.0335047
5453 | 5453 | 2720.879 | 167.033 | 409.332 | 48.4598 | -75.266 | -1.6 | -2423.556 | 0.03332742
5454 | 5454 | 2716.484 | 164.836 | 407.135 | 48.4598 | -77.463 | -1.6 | -2424 | 0.03315015
5455 | 5455 | 2718.681 | 170.329 | 413.168 | 48.5678 | -72.51 | -1.6 | -2424.444 | 0.03297288
5456 | 5456 | 2716.484 | 165.934 | 408.773 | 48.5678 | -76.905 | -1.6 | -2424.889 | 0.0327956
5457 | 5457 | 2716.484 | 165.934 | 408.233 | 48.4598 | -76.365 | -1.6 | -2425.333 | 0.03261833
5458 | 5458 | 2715.385 | 165.934 | 408.413 | 48.4958 | -76.545 | -1.6 | -2425.778 | 0.03244106
5459 | 5459 | 2715.385 | 167.033 | 409.152 | 48.4238 | -75.086 | -1.6 | -2426.222 | 0.03226378
5460 | 5460 | 2714.286 | 167.033 | 409.332 | 48.4598 | -75.266 | -1.6 | -2426.667 | 0.03208651
5461 | 5461 | 2714.286 | 170.33 | 412.449 | 48.4238 | -71.789 | -1.6 | -2427.111 | 0.03190924
5462 | 5462 | 2713.187 | 169.231 | 411.169 | 48.3876 | -72.707 | -1.6 | -2427.556 | 0.03173196
5463 | 5463 | 2710.989 | 165.934 | 407.872 | 48.3876 | -76.004 | -1.6 | -2428 | 0.03155469
5464 | 5464 | 2709.89 | 165.934 | 408.413 | 48.4958 | -76.545 | -1.6 | -2428.444 | 0.03137742
5465 | 5465 | 2708.791 | 165.934 | 408.053 | 48.4238 | -76.185 | -1.6 | -2428.889 | 0.03120014
5466 | 5466 | 2708.791 | 165.934 | 408.233 | 48.4598 | -76.365 | -1.6 | -2429.333 | 0.03102287
5467 | 5467 | 2708.791 | 165.934 | 407.872 | 48.3876 | -76.004 | -1.6 | -2429.778 | 0.03084559
5468 | 5468 | 2708.791 | 168.132 | 410.07 | 48.3876 | -73.806 | -1.6 | -2430.222 | 0.03066832
5469 | 5469 | 2705.495 | 164.836 | 406.594 | 48.3516 | -76.922 | -1.6 | -2430.667 | 0.03049105
5470 | 5470 | 2704.396 | 165.934 | 407.512 | 48.3156 | -75.644 | -1.6 | -2431.111 | 0.03031377
5471 | 5471 | 2704.396 | 167.033 | 408.611 | 48.3156 | -74.545 | -1.6 | -2431.556 | 0.0301365
5472 | 5472 | 2703.297 | 168.132 | 410.07 | 48.3876 | -73.806 | -1.6 | -2432 | 0.02995923
5473 | 5473 | 2703.297 | 167.033 | 408.791 | 48.3516 | -74.725 | -1.6 | -2432.444 | 0.02978195
5474 | 5474 | 2700 | 164.835 | 406.593 | 48.3516 | -76.923 | -1.6 | -2432.889 | 0.02960468
5475 | 5475 | 2700 | 165.934 | 406.972 | 48.2076 | -75.104 | -1.6 | -2433.333 | 0.02942741
5476 | 5476 | 2702.198 | 169.231 | 410.629 | 48.2796 | -72.167 | -1.6 | -2433.778 | 0.02925013
5477 | 5477 | 2697.802 | 165.934 | 406.972 | 48.2076 | -75.104 | -1.6 | -2434.222 | 0.02907286
5478 | 5478 | 2697.802 | 165.934 | 407.332 | 48.2796 | -75.464 | -1.6 | -2434.667 | 0.02889559
5479 | 5479 | 2698.901 | 169.231 | 410.449 | 48.2436 | -71.987 | -1.6 | -2435.111 | 0.02871831
5480 | 5480 | 2696.703 | 167.033 | 408.431 | 48.2796 | -74.365 | -1.6 | -2435.556 | 0.02854104
5481 | 5481 | 2695.604 | 165.934 | 406.972 | 48.2076 | -75.104 | -1.6 | -2436 | 0.02836377
5482 | 5482 | 2693.407 | 167.033 | 407.71 | 48.1354 | -73.644 | -1.6 | -2436.444 | 0.02818649
5483 | 5483 | 2695.604 | 169.23 | 410.087 | 48.1714 | -71.627 | -1.6 | -2436.889 | 0.02800922
5484 | 5484 | 2693.407 | 165.934 | 406.972 | 48.2076 | -75.104 | -1.6 | -2437.333 | 0.02783194
5485 | 5485 | 2692.308 | 165.934 | 407.512 | 48.3156 | -75.644 | -1.6 | -2437.778 | 0.02765467
5486 | 5486 | 2691.209 | 167.033 | 407.89 | 48.1714 | -73.824 | -1.6 | -2438.222 | 0.0274774
5487 | 5487 | 2690.11 | 165.934 | 406.791 | 48.1714 | -74.923 | -1.6 | -2438.667 | 0.02730012
5488 | 5488 | 2689.011 | 165.934 | 407.152 | 48.2436 | -75.284 | -1.6 | -2439.111 | 0.02712285
5489 | 5489 | 2685.714 | 165.934 | 406.972 | 48.2076 | -75.104 | -1.6 | -2439.556 | 0.02694558
5490 | 5490 | 2690.11 | 165.934 | 406.431 | 48.0994 | -74.563 | -1.6 | -2440 | 0.0267683
5491 | 5491 | 2687.912 | 168.132 | 408.989 | 48.1714 | -72.725 | -1.6 | -2440.444 | 0.02659103
5492 | 5492 | 2684.615 | 165.934 | 406.611 | 48.1354 | -74.743 | -1.6 | -2440.889 | 0.02641376
5493 | 5493 | 2684.615 | 165.934 | 406.071 | 48.0274 | -74.203 | -1.6 | -2441.333 | 0.02623648
5494 | 5494 | 2683.517 | 165.934 | 406.611 | 48.1354 | -74.743 | -1.6 | -2441.778 | 0.02605921
5495 | 5495 | 2683.517 | 167.033 | 407.35 | 48.0634 | -73.284 | -1.6 | -2442.222 | 0.02588194
5496 | 5496 | 2679.121 | 162.637 | 402.414 | 47.9554 | -77.14 | -1.6 | -2442.667 | 0.02570466
5497 | 5497 | 2681.319 | 165.934 | 406.611 | 48.1354 | -74.743 | -1.6 | -2443.111 | 0.02552739
5498 | 5498 | 2679.121 | 165.934 | 406.251 | 48.0634 | -74.383 | -1.6 | -2443.556 | 0.02535012
5499 | 5499 | 2679.121 | 165.934 | 405.711 | 47.9554 | -73.843 | -1.6 | -2444 | 0.02517284
5500 | 5500 | 2679.121 | 168.132 | 408.269 | 48.0274 | -72.005 | -1.6 | -2444.444 | 0.02499557
5501 | 5501 | 2675.824 | 164.835 | 404.972 | 48.0274 | -75.302 | -1.6 | -2444.889 | 0.02481829
5502 | 5502 | 2676.923 | 167.033 | 406.629 | 47.9192 | -72.563 | -1.6 | -2445.333 | 0.02464102
5503 | 5503 | 2675.824 | 168.132 | 408.629 | 48.0994 | -72.365 | -1.6 | -2445.778 | 0.02446375
5504 | 5504 | 2674.725 | 167.033 | 406.629 | 47.9192 | -72.563 | -1.6 | -2446.222 | 0.02428647
5505 | 5505 | 2671.429 | 163.737 | 403.153 | 47.8832 | -75.679 | -1.6 | -2446.667 | 0.0241092
5506 | 5506 | 2671.429 | 163.737 | 403.874 | 48.0274 | -76.4 | -1.6 | -2447.111 | 0.02393193
5507 | 5507 | 2671.429 | 165.934 | 404.99 | 47.8112 | -73.122 | -1.6 | -2447.556 | 0.02375465
5508 | 5508 | 2669.231 | 164.835 | 404.431 | 47.9192 | -74.761 | -1.6 | -2448 | 0.02357738
5509 | 5509 | 2669.231 | 167.033 | 406.269 | 47.8472 | -72.203 | -1.6 | -2448.444 | 0.02340011
5510 | 5510 | 2668.132 | 167.033 | 406.81 | 47.9554 | -72.744 | -1.6 | -2448.889 | 0.02322283
5511 | 5511 | 2668.132 | 165.934 | 405.35 | 47.8832 | -73.482 | -1.6 | -2449.333 | 0.02304556
5512 | 5512 | 2665.934 | 165.934 | 405.53 | 47.9192 | -73.662 | -1.6 | -2449.778 | 0.02286829
5513 | 5513 | 2665.934 | 167.033 | 406.81 | 47.9554 | -72.744 | -1.6 | -2450.222 | 0.02269101
5514 | 5514 | 2663.736 | 165.934 | 404.81 | 47.7752 | -72.942 | -1.6 | -2450.667 | 0.02251374
5515 | 5515 | 2663.736 | 167.032 | 405.908 | 47.7752 | -71.844 | -1.6 | -2451.111 | 0.02233647
5516 | 5516 | 2660.44 | 163.736 | 402.432 | 47.7392 | -74.96 | -1.6 | -2451.556 | 0.02215919
5517 | 5517 | 2660.44 | 164.836 | 403.712 | 47.7752 | -74.04 | -1.6 | -2452 | 0.02198192
5518 | 5518 | 2659.341 | 164.835 | 403.891 | 47.8112 | -74.221 | -1.6 | -2452.444 | 0.02180464
5519 | 5519 | 2661.539 | 170.33 | 408.846 | 47.7032 | -68.186 | -1.6 | -2452.889 | 0.02162737
5520 | 5520 | 2657.143 | 164.835 | 403.711 | 47.7752 | -74.041 | -1.6 | -2453.333 | 0.0214501
5521 | 5521 | 2656.044 | 164.835 | 403.351 | 47.7032 | -73.681 | -1.6 | -2453.778 | 0.02127282
5522 | 5522 | 2656.044 | 165.934 | 404.81 | 47.7752 | -72.942 | -1.6 | -2454.222 | 0.02109555
5523 | 5523 | 2654.945 | 165.934 | 404.45 | 47.7032 | -72.582 | -1.6 | -2454.667 | 0.02091828
5524 | 5524 | 2653.846 | 165.934 | 404.45 | 47.7032 | -72.582 | -1.6 | -2455.111 | 0.020741
5525 | 5525 | 2651.648 | 164.835 | 402.99 | 47.631 | -73.32 | -1.6 | -2455.556 | 0.02056373
5526 | 5526 | 2650.55 | 165.935 | 403.91 | 47.595 | -72.04 | -1.6 | -2456 | 0.02038646
5527 | 5527 | 2648.352 | 161.539 | 399.874 | 47.667 | -76.796 | -1.6 | -2456.444 | 0.02020918
5528 | 5528 | 2649.451 | 165.934 | 404.089 | 47.631 | -72.221 | -1.6 | -2456.889 | 0.02003191
5529 | 5529 | 2648.352 | 165.934 | 403.909 | 47.595 | -72.041 | -1.6 | -2457.333 | 0.01985464
5530 | 5530 | 2646.154 | 164.835 | 402.63 | 47.559 | -72.96 | -1.6 | -2457.778 | 0.01967736
5531 | 5531 | 2646.154 | 164.835 | 402.45 | 47.523 | -72.78 | -1.6 | -2458.222 | 0.01950009
5532 | 5532 | 2646.154 | 167.033 | 405.008 | 47.595 | -70.942 | -1.6 | -2458.667 | 0.01932282
5533 | 5533 | 2643.956 | 167.033 | 404.648 | 47.523 | -70.582 | -1.6 | -2459.111 | 0.01914554
5534 | 5534 | 2641.758 | 165.934 | 404.089 | 47.631 | -72.221 | -1.6 | -2459.556 | 0.01896827
5535 | 5535 | 2640.659 | 162.637 | 400.252 | 47.523 | -74.978 | -1.6 | -2460 | 0.01879099
5536 | 5536 | 2640.659 | 165.934 | 404.089 | 47.631 | -72.221 | -1.6 | -2460.444 | 0.01861372
5537 | 5537 | 2640.659 | 165.934 | 403.729 | 47.559 | -71.861 | -1.6 | -2460.889 | 0.01843645
5538 | 5538 | 2639.561 | 167.033 | 404.288 | 47.451 | -70.222 | -1.6 | -2461.333 | 0.01825917
5539 | 5539 | 2637.363 | 165.934 | 403.189 | 47.451 | -71.321 | -1.6 | -2461.778 | 0.0180819
5540 | 5540 | 2635.165 | 164.835 | 401.909 | 47.4148 | -72.239 | -1.6 | -2462.222 | 0.01790463
5541 | 5541 | 2635.165 | 165.934 | 402.828 | 47.3788 | -70.96 | -1.6 | -2462.667 | 0.01772735
5542 | 5542 | 2634.066 | 165.934 | 402.828 | 47.3788 | -70.96 | -1.6 | -2463.111 | 0.01755008
5543 | 5543 | 2631.868 | 164.835 | 401.549 | 47.3428 | -71.879 | -1.6 | -2463.556 | 0.01737281
5544 | 5544 | 2631.868 | 167.033 | 404.468 | 47.487 | -70.402 | -1.6 | -2464 | 0.01719553
5545 | 5545 | 2631.868 | 167.033 | 404.288 | 47.451 | -70.222 | -1.6 | -2464.444 | 0.01701826
5546 | 5546 | 2629.67 | 164.835 | 401.369 | 47.3068 | -71.699 | -1.6 | -2464.889 | 0.01684099
5547 | 5547 | 2628.572 | 167.033 | 403.747 | 47.3428 | -69.681 | -1.6 | -2465.333 | 0.01666371
5548 | 5548 | 2627.473 | 161.539 | 398.794 | 47.451 | -75.716 | -1.6 | -2465.778 | 0.01648644
5549 | 5549 | 2626.374 | 165.934 | 402.648 | 47.3428 | -70.78 | -1.6 | -2466.222 | 0.01630917
5550 | 5550 | 2629.67 | 170.329 | 406.863 | 47.3068 | -66.205 | -1.6 | -2466.667 | 0.01613189
5551 | 5551 | 2625.275 | 167.033 | 403.747 | 47.3428 | -69.681 | -1.6 | -2467.111 | 0.01595462
5552 | 5552 | 2624.176 | 167.033 | 403.387 | 47.2708 | -69.321 | -1.6 | -2467.556 | 0.01577734
5553 | 5553 | 2621.978 | 164.835 | 401.009 | 47.2348 | -71.339 | -1.6 | -2468 | 0.01560007
5554 | 5554 | 2619.78 | 163.736 | 400.27 | 47.3068 | -72.798 | -1.6 | -2468.444 | 0.0154228
5555 | 5555 | 2620.879 | 165.934 | 401.567 | 47.1266 | -69.699 | -1.6 | -2468.889 | 0.01524552
5556 | 5556 | 2617.583 | 164.836 | 400.469 | 47.1266 | -70.797 | -1.6 | -2469.333 | 0.01506825
5557 | 5557 | 2618.681 | 167.033 | 403.387 | 47.2708 | -69.321 | -1.6 | -2469.778 | 0.01489098
5558 | 5558 | 2617.583 | 165.935 | 401.748 | 47.1626 | -69.878 | -1.6 | -2470.222 | 0.0147137
5559 | 5559 | 2614.286 | 163.736 | 399.73 | 47.1988 | -72.258 | -1.6 | -2470.667 | 0.01453643
5560 | 5560 | 2613.187 | 164.835 | 400.829 | 47.1988 | -71.159 | -1.6 | -2471.111 | 0.01435916
5561 | 5561 | 2613.187 | 165.934 | 401.567 | 47.1266 | -69.699 | -1.6 | -2471.556 | 0.01418188
5562 | 5562 | 2610.989 | 167.033 | 402.666 | 47.1266 | -68.6 | -1.6 | -2472 | 0.01400461
5563 | 5563 | 2612.088 | 167.033 | 401.946 | 46.9826 | -67.88 | -1.6 | -2472.444 | 0.01382734
5564 | 5564 | 2607.692 | 163.736 | 398.468 | 46.9464 | -70.996 | -1.6 | -2472.889 | 0.01365006
5565 | 5565 | 2608.791 | 165.934 | 401.207 | 47.0546 | -69.339 | -1.6 | -2473.333 | 0.01347279
5566 | 5566 | 2605.495 | 163.737 | 399.19 | 47.0906 | -71.716 | -1.6 | -2473.778 | 0.01329551
5567 | 5567 | 2605.495 | 165.934 | 400.847 | 46.9826 | -68.979 | -1.6 | -2474.222 | 0.01311824
5568 | 5568 | 2604.396 | 165.934 | 400.847 | 46.9826 | -68.979 | -1.6 | -2474.667 | 0.01294097
5569 | 5569 | 2604.396 | 165.934 | 401.027 | 47.0186 | -69.159 | -1.6 | -2475.111 | 0.01276369
5570 | 5570 | 2600 | 161.538 | 396.631 | 47.0186 | -73.555 | -1.6 | -2475.556 | 0.01258642
5571 | 5571 | 2601.099 | 164.835 | 399.928 | 47.0186 | -70.258 | -1.6 | -2476 | 0.01240915
5572 | 5572 | 2600 | 165.934 | 400.666 | 46.9464 | -68.798 | -1.6 | -2476.444 | 0.01223187
5573 | 5573 | 2598.901 | 165.934 | 400.126 | 46.8384 | -68.258 | -1.6 | -2476.889 | 0.0120546
5574 | 5574 | 2596.703 | 165.933 | 400.485 | 46.9104 | -68.619 | -1.6 | -2477.333 | 0.01187733
5575 | 5575 | 2596.703 | 167.033 | 401.045 | 46.8024 | -66.979 | -1.6 | -2477.778 | 0.01170005
5576 | 5576 | 2594.506 | 165.934 | 399.586 | 46.7304 | -67.718 | -1.6 | -2478.222 | 0.01152278
5577 | 5577 | 2593.407 | 165.934 | 399.766 | 46.7664 | -67.898 | -1.6 | -2478.667 | 0.01134551
5578 | 5578 | 2593.407 | 165.934 | 399.766 | 46.7664 | -67.898 | -1.6 | -2479.111 | 0.01116823
5579 | 5579 | 2590.11 | 164.835 | 399.027 | 46.8384 | -69.357 | -1.6 | -2479.556 | 0.01099096
5580 | 5580 | 2590.11 | 165.934 | 399.766 | 46.7664 | -67.898 | -1.6 | -2480 | 0.01081369
5581 | 5581 | 2587.912 | 163.736 | 397.027 | 46.6582 | -69.555 | -1.6 | -2480.444 | 0.01063641
5582 | 5582 | 2586.813 | 167.033 | 400.324 | 46.6582 | -66.258 | -1.6 | -2480.889 | 0.01045914
5583 | 5583 | 2585.714 | 164.835 | 398.306 | 46.6942 | -68.636 | -1.6 | -2481.333 | 0.01028186
5584 | 5584 | 2584.615 | 167.032 | 399.783 | 46.5502 | -65.719 | -1.6 | -2481.778 | 0.01010459
5585 | 5585 | 2583.517 | 164.835 | 397.946 | 46.6222 | -68.276 | -1.6 | -2482.222 | 0.009927318
5586 | 5586 | 2582.418 | 164.835 | 397.586 | 46.5502 | -67.916 | -1.6 | -2482.667 | 0.009750044
5587 | 5587 | 2580.22 | 164.835 | 397.766 | 46.5862 | -68.096 | -1.6 | -2483.111 | 0.009572771
5588 | 5588 | 2579.121 | 164.835 | 397.946 | 46.6222 | -68.276 | -1.6 | -2483.556 | 0.009395497
5589 | 5589 | 2578.022 | 164.835 | 397.586 | 46.5502 | -67.916 | -1.6 | -2484 | 0.009218224
5590 | 5590 | 2576.923 | 163.736 | 395.766 | 46.406 | -68.294 | -1.6 | -2484.444 | 0.00904095
5591 | 5591 | 2574.726 | 164.836 | 398.127 | 46.6582 | -68.455 | -1.6 | -2484.889 | 0.008863677
5592 | 5592 | 2574.726 | 164.836 | 397.227 | 46.4782 | -67.555 | -1.6 | -2485.333 | 0.008686403
5593 | 5593 | 2572.528 | 164.836 | 397.407 | 46.5142 | -67.735 | -1.6 | -2485.778 | 0.00850913
5594 | 5594 | 2571.429 | 165.934 | 398.505 | 46.5142 | -66.637 | -1.6 | -2486.222 | 0.008331856
5595 | 5595 | 2570.33 | 164.835 | 396.685 | 46.37 | -67.015 | -1.6 | -2486.667 | 0.008154583
5596 | 5596 | 2569.231 | 165.934 | 397.604 | 46.334 | -65.736 | -1.6 | -2487.111 | 0.007977309
5597 | 5597 | 2567.033 | 164.835 | 395.784 | 46.1898 | -66.114 | -1.6 | -2487.556 | 0.007800035
5598 | 5598 | 2567.033 | 165.934 | 397.604 | 46.334 | -65.736 | -1.6 | -2488 | 0.007622762
5599 | 5599 | 2563.736 | 164.835 | 396.325 | 46.298 | -66.655 | -1.6 | -2488.444 | 0.007445488
5600 | 5600 | 2563.736 | 164.835 | 396.685 | 46.37 | -67.015 | -1.6 | -2488.889 | 0.007268215
5601 | 5601 | 2562.637 | 164.835 | 396.505 | 46.334 | -66.835 | -1.6 | -2489.333 | 0.007090941
5602 | 5602 | 2560.44 | 163.737 | 395.047 | 46.262 | -67.573 | -1.6 | -2489.778 | 0.006913668
5603 | 5603 | 2559.341 | 163.737 | 395.587 | 46.37 | -68.113 | -1.6 | -2490.222 | 0.006736394
5604 | 5604 | 2558.242 | 164.835 | 395.784 | 46.1898 | -66.114 | -1.6 | -2490.667 | 0.006559121
5605 | 5605 | 2557.143 | 168.132 | 398.721 | 46.1178 | -62.457 | -1.6 | -2491.111 | 0.006381847
5606 | 5606 | 2556.044 | 163.736 | 394.505 | 46.1538 | -67.033 | -1.6 | -2491.556 | 0.006204574
5607 | 5607 | 2556.044 | 165.934 | 396.343 | 46.0818 | -64.475 | -1.6 | -2492 | 0.0060273
5608 | 5608 | 2553.846 | 165.934 | 396.703 | 46.1538 | -64.835 | -1.6 | -2492.444 | 0.005850027
5609 | 5609 | 2550.55 | 163.737 | 394.146 | 46.0818 | -66.672 | -1.6 | -2492.889 | 0.005672753
5610 | 5610 | 2549.451 | 163.737 | 393.786 | 46.0098 | -66.312 | -1.6 | -2493.333 | 0.00549548
5611 | 5611 | 2549.451 | 165.934 | 396.163 | 46.0458 | -64.295 | -1.6 | -2493.778 | 0.005318206
5612 | 5612 | 2547.253 | 164.835 | 394.343 | 45.9016 | -64.673 | -1.6 | -2494.222 | 0.005140932
5613 | 5613 | 2545.055 | 163.736 | 393.604 | 45.9736 | -66.132 | -1.6 | -2494.667 | 0.004963659
5614 | 5614 | 2545.055 | 168.132 | 398 | 45.9736 | -61.736 | -1.6 | -2495.111 | 0.004786385
5615 | 5615 | 2542.857 | 163.736 | 393.785 | 46.0098 | -66.313 | -1.6 | -2495.556 | 0.004609112
5616 | 5616 | 2539.561 | 164.836 | 394.344 | 45.9016 | -64.672 | -1.6 | -2496 | 0.004431838
5617 | 5617 | 2540.659 | 164.835 | 394.703 | 45.9736 | -65.033 | -1.6 | -2496.444 | 0.004254565
5618 | 5618 | 2539.561 | 165.935 | 395.443 | 45.9016 | -63.573 | -1.6 | -2496.889 | 0.004077291
5619 | 5619 | 2537.363 | 164.835 | 393.983 | 45.8296 | -64.313 | -1.6 | -2497.333 | 0.003900018
5620 | 5620 | 2536.264 | 164.835 | 393.623 | 45.7576 | -63.953 | -1.6 | -2497.778 | 0.003722744
5621 | 5621 | 2534.066 | 163.736 | 392.704 | 45.7936 | -65.232 | -1.6 | -2498.222 | 0.003545471
5622 | 5622 | 2532.967 | 164.835 | 393.623 | 45.7576 | -63.953 | -1.6 | -2498.667 | 0.003368197
5623 | 5623 | 2530.769 | 163.736 | 392.163 | 45.6854 | -64.691 | -1.6 | -2499.111 | 0.003190924
5624 | 5624 | 2529.67 | 164.835 | 393.082 | 45.6494 | -63.412 | -1.6 | -2499.556 | 0.00301365
5625 | 5625 | 2526.374 | 162.638 | 391.065 | 45.6854 | -65.789 | -1.6 | -2500 | 0.002836377
5626 | 5626 | 2526.374 | 162.638 | 391.065 | 45.6854 | -65.789 | -1.6 | -2500.444 | 0.002659103
5627 | 5627 | 2523.077 | 163.736 | 391.443 | 45.5414 | -63.971 | -1.6 | -2500.889 | 0.002481829
5628 | 5628 | 2521.978 | 162.637 | 390.524 | 45.5774 | -65.25 | -1.6 | -2501.333 | 0.002304556
5629 | 5629 | 2523.077 | 164.835 | 392.542 | 45.5414 | -62.872 | -1.6 | -2501.778 | 0.002127282
5630 | 5630 | 2520.879 | 164.835 | 392.181 | 45.4692 | -62.511 | -1.6 | -2502.222 | 0.001950009
5631 | 5631 | 2520.879 | 165.934 | 393.821 | 45.5774 | -61.953 | -1.6 | -2502.667 | 0.001772735
5632 | 5632 | 2518.681 | 164.835 | 392.001 | 45.4332 | -62.331 | -1.6 | -2503.111 | 0.001595462
5633 | 5633 | 2516.484 | 163.736 | 390.722 | 45.3972 | -63.25 | -1.6 | -2503.556 | 0.001418188
5634 | 5634 | 2515.385 | 164.835 | 391.821 | 45.3972 | -62.151 | -1.6 | -2504 | 0.001240915
5635 | 5635 | 2513.187 | 163.736 | 390.902 | 45.4332 | -63.43 | -1.6 | -2504.444 | 0.001063641
5636 | 5636 | 2512.088 | 163.736 | 390.362 | 45.3252 | -62.89 | -1.6 | -2504.889 | 0.0008863677
5637 | 5637 | 2510.989 | 164.835 | 391.101 | 45.2532 | -61.431 | -1.6 | -2505.333 | 0.0007090941
5638 | 5638 | 2507.692 | 162.637 | 388.722 | 45.217 | -63.448 | -1.6 | -2505.778 | 0.0005318206
5639 | 5639 | 2506.594 | 162.638 | 389.084 | 45.2892 | -63.808 | -1.6 | -2506.222 | 0.0003545471
5640 | 5640 | 2506.594 | 163.737 | 389.822 | 45.217 | -62.348 | -1.6 | -2506.667 | 0.0001772735
5641 | 5641 | 2504.396 | 163.736 | 390.002 | 45.2532 | -62.53 | -1.6 | -2507.111 | 0