## 101点SOC数据
| U/mV | 内阻/mOhm | 截距 | SOC | Q/mAh
0 | 3868.132 | 45.6494 | -54.62 | 100 | 2473.778
1 | 3720.879 | 45.70857 | -56.76284 | 99 | 2449.04
2 | 3708.44 | 45.4692 | -57.76364 | 98 | 2424.302
3 | 3701.099 | 45.36264 | -57.5822 | 97 | 2399.564
4 | 3697.802 | 45.26616 | -55.29844 | 96 | 2374.827
5 | 3691.209 | 45.1846 | -56.692 | 95 | 2350.089
6 | 3687.912 | 45.10612 | -55.2016 | 94 | 2325.351
7 | 3682.417 | 45.037 | -54.17462 | 93 | 2300.613
8 | 3676.615 | 45.037 | -56.26172 | 92 | 2275.876
9 | 3669.297 | 44.89712 | -56.28766 | 91 | 2251.138
10 | 3663.736 | 44.8352 | -55.3852 | 90 | 2226.4
11 | 3656.044 | 44.90216 | -57.4778 | 89 | 2201.662
12 | 3651.472 | 44.7848 | -55.04552 | 88 | 2176.924
13 | 3644.418 | 44.74292 | -57.95646 | 87 | 2152.187
14 | 3638.198 | 44.66796 | -55.73508 | 86 | 2127.449
15 | 3631.868 | 44.77758 | -54.6579 | 85 | 2102.711
16 | 3624.176 | 44.68812 | -56.67136 | 84 | 2077.973
17 | 3615.495 | 44.55636 | -55.8809 | 83 | 2053.236
18 | 3607.121 | 44.6046 | -57.92336 | 82 | 2028.498
19 | 3601.517 | 44.84805 | -56.70172 | 81 | 2003.76
20 | 3594.725 | 44.80636 | -57.879 | 80 | 1979.022
21 | 3585.868 | 44.5686 | -59.89828 | 79 | 1954.284
22 | 3580.176 | 44.58588 | -55.94036 | 78 | 1929.547
23 | 3568.923 | 44.73564 | -61.54574 | 77 | 1904.809
24 | 3563.912 | 44.69532 | -56.26876 | 76 | 1880.071
25 | 3557.143 | 44.8208 | -58.17 | 75 | 1855.333
26 | 3549.274 | 44.75439 | -58.01464 | 74 | 1830.596
27 | 3541.363 | 44.7486 | -58.20446 | 73 | 1805.858
28 | 3533.495 | 44.72988 | -58.77044 | 72 | 1781.12
29 | 3526.374 | 44.77973 | -57.96366 | 71 | 1756.382
30 | 3517.142 | 44.75584 | -58.9442 | 70 | 1731.644
31 | 3509.384 | 44.8568 | -60.548 | 69 | 1706.907
32 | 3504.264 | 44.86976 | -58.4148 | 68 | 1682.169
33 | 3494.748 | 44.90504 | -58.9643 | 67 | 1657.431
34 | 3488.396 | 44.82512 | -57.70804 | 66 | 1632.693
35 | 3480.22 | 44.8532 | -58.332 | 65 | 1607.956
36 | 3472.527 | 44.84672 | -58.03684 | 64 | 1583.218
37 | 3464.835 | 44.84528 | -58.2924 | 63 | 1558.48
38 | 3456.132 | 45.13348 | -62.85456 | 62 | 1533.742
39 | 3449.979 | 44.99293 | -59.60114 | 61 | 1509.004
40 | 3441.758 | 45.0658 | -60.0544 | 60 | 1484.267
41 | 3434.066 | 45.04564 | -60.3932 | 59 | 1459.529
42 | 3425.275 | 45.16084 | -60.17792 | 58 | 1434.791
43 | 3418.681 | 45.26176 | -62.41934 | 57 | 1410.053
44 | 3410.022 | 45.32376 | -61.69588 | 56 | 1385.316
45 | 3403.627 | 45.3612 | -61.2017 | 55 | 1360.578
46 | 3395.604 | 45.4332 | -62.331 | 54 | 1335.84
47 | 3387.89 | 45.4332 | -62.35298 | 53 | 1311.102
48 | 3379.868 | 45.4332 | -61.58368 | 52 | 1286.364
49 | 3370.66 | 45.36192 | -62.39188 | 51 | 1261.627
50 | 3362.637 | 45.7576 | -60.657 | 50 | 1236.889
51 | 3355.319 | 45.5414 | -61.773 | 49 | 1212.151
52 | 3347.253 | 45.91456 | -63.99048 | 48 | 1187.413
53 | 3338.462 | 46.04292 | -64.30156 | 47 | 1162.676
54 | 3330.066 | 45.98381 | -65.08368 | 46 | 1137.938
55 | 3322.308 | 45.8116 | -61.2557 | 45 | 1113.2
56 | 3313.143 | 46.11492 | -65.78356 | 44 | 1088.462
57 | 3304.396 | 45.96504 | -65.9789 | 43 | 1063.724
58 | 3296.088 | 46.06164 | -64.98936 | 42 | 1038.987
59 | 3286.813 | 46.1178 | -66.78706 | 41 | 1014.249
60 | 3278.022 | 46.1466 | -66.997 | 40 | 989.5111
61 | 3268.418 | 46.35128 | -68.30588 | 39 | 964.7733
62 | 3260.44 | 46.442 | -68.386 | 38 | 940.0356
63 | 3250.088 | 46.46876 | -67.96994 | 37 | 915.2978
64 | 3241.758 | 46.38728 | -67.1014 | 36 | 890.56
65 | 3228.682 | 46.46378 | -72.6483 | 35 | 865.8222
66 | 3223.429 | 46.5502 | -68.04788 | 34 | 841.0844
67 | 3213.187 | 46.45788 | -67.45442 | 33 | 816.3467
68 | 3203.297 | 46.7851 | -69.09048 | 32 | 791.6089
69 | 3192.308 | 46.9104 | -71.914 | 31 | 766.8711
70 | 3182.418 | 46.86724 | -70.3796 | 30 | 742.1333
71 | 3172.527 | 46.78152 | -70.32546 | 29 | 717.3956
72 | 3161.495 | 46.6582 | -69.027 | 28 | 692.6578
73 | 3150.55 | 46.63516 | -71.43898 | 27 | 667.92
74 | 3138.462 | 46.9826 | -72.275 | 26 | 643.1822
75 | 3127.473 | 47.0005 | -71.815 | 25 | 618.4444
76 | 3116.484 | 46.96371 | -70.90656 | 24 | 593.7067
77 | 3102.791 | 47.0056 | -71.79756 | 23 | 568.9689
78 | 3091.253 | 47.03732 | -71.40664 | 22 | 544.2311
79 | 3079.758 | 47.10068 | -70.03098 | 21 | 519.4933
80 | 3066.154 | 47.206 | -74.0524 | 20 | 494.7556
81 | 3052.241 | 47.39824 | -75.95874 | 19 | 470.0178
82 | 3039.561 | 47.2708 | -74.68312 | 18 | 445.28
83 | 3025.275 | 46.9702 | -70.49858 | 17 | 420.5422
84 | 3010.505 | 47.12228 | -71.8754 | 16 | 395.8044
85 | 2995.604 | 47.2024 | -76.3423 | 15 | 371.0667
86 | 2980.22 | 47.52439 | -74.98496 | 14 | 346.3289
87 | 2964.835 | 47.42068 | -73.54322 | 13 | 321.5911
88 | 2947.165 | 47.2708 | -73.71608 | 12 | 296.8533
89 | 2929.385 | 47.24416 | -72.77028 | 11 | 272.1156
90 | 2909.45 | 47.16988 | -72.1134 | 10 | 247.3778
91 | 2888.879 | 47.0186 | -70.32394 | 9 | 222.64
92 | 2861.539 | 46.65388 | -72.8294 | 8 | 197.9022
93 | 2834.747 | 46.36136 | -70.94956 | 7 | 173.1644
94 | 2806.506 | 46.26344 | -66.61308 | 6 | 148.4267
95 | 2770.44 | 45.4368 | -67.7331 | 5 | 123.6889
96 | 2730.77 | 45.4332 | -66.33036 | 4 | 98.95111
97 | 2686.79102 | 44.13836 | -60.2528 | 3 | 74.21333
98 | 2635.165 | 42.54942 | -53.7578 | 2 | 49.47556
99 | 2573.25268 | 42.27353 | -54.22532 | 1 | 24.73778
100 | 2504.396 | 42.695 | -56.332 | 0 | 0

## 6点SOC数据
| U/mV | 内阻/mOhm | 截距 | SOC | Q/mAh
0 | 3868.132 | 45.6494 | -54.62 | 100 | 2473.778
1 | 3594.725 | 44.80636 | -57.879 | 80 | 1979.022
2 | 3441.758 | 45.0658 | -60.0544 | 60 | 1484.267
3 | 3278.022 | 46.1466 | -66.997 | 40 | 989.5111
4 | 3066.154 | 47.206 | -74.0524 | 20 | 494.7556
5 | 2504.396 | 42.695 | -56.332 | 0 | 0