## 101点SOC数据
| U/mV | 内阻/mOhm | 截距 | SOC | Q/mAh
0 | 3974.725 | 41.7582 | -42.857 | 100 | 2631.111
1 | 3864.835 | 41.7942 | -42.8172 | 99 | 2604.8
2 | 3852.308 | 41.7294 | -44.251 | 98 | 2578.489
3 | 3841.758 | 41.60688 | -46.7162 | 97 | 2552.178
4 | 3834.2858 | 41.4988 | -43.5382 | 96 | 2525.867
5 | 3828.571 | 41.398 | -43.254 | 95 | 2499.556
6 | 3821.099 | 41.362 | -43.7334 | 94 | 2473.244
7 | 3814.945 | 41.2826 | -38.9404 | 93 | 2446.933
8 | 3807.033 | 41.1818 | -42.8318 | 92 | 2420.622
9 | 3800.44 | 41.225 | -43.0484 | 91 | 2394.311
10 | 3791.209 | 41.1458 | -45.29 | 90 | 2368
11 | 3785.274 | 41.10256 | -44.6342 | 89 | 2341.689
12 | 3775.605 | 41.10252 | -45.2928 | 88 | 2315.378
13 | 3768.791 | 41.11692 | -44.046 | 87 | 2289.067
14 | 3762.418 | 41.0736 | -43.829 | 86 | 2262.756
15 | 3754.945 | 41.1818 | -39.975 | 85 | 2236.444
16 | 3747.473 | 41.0592 | -44.1966 | 84 | 2210.133
17 | 3740 | 41.0376 | -43.2098 | 83 | 2183.822
18 | 3731.428 | 41.0448 | -44.5652 | 82 | 2157.511
19 | 3725.275 | 41.0376 | -42.7698 | 81 | 2131.2
20 | 3715.385 | 41.1458 | -46.388 | 80 | 2104.889
21 | 3707.252 | 41.18896 | -46.1652 | 79 | 2078.578
22 | 3700 | 41.2106 | -46.713 | 78 | 2052.267
23 | 3692.747 | 41.153 | -44.8858 | 77 | 2025.956
24 | 3684.616 | 41.153 | -45.9844 | 76 | 1999.644
25 | 3675.824 | 41.1458 | -47.488 | 75 | 1973.333
26 | 3668.352 | 41.1458 | -43.5314 | 74 | 1947.022
27 | 3660.439 | 41.1746 | -46.533 | 73 | 1920.711
28 | 3653.187 | 41.1962 | -46.2014 | 72 | 1894.4
29 | 3645.055 | 41.225 | -45.685 | 71 | 1868.089
30 | 3636.264 | 41.2538 | -46.928 | 70 | 1841.778
31 | 3626.813 | 41.2754 | -47.6956 | 69 | 1815.467
32 | 3620.439 | 41.2322 | -45.0626 | 68 | 1789.156
33 | 3610.549 | 41.30432 | -47.181 | 67 | 1762.844
34 | 3603.297 | 41.33304 | -46.2252 | 66 | 1736.533
35 | 3592.308 | 41.434 | -48.928 | 65 | 1710.222
36 | 3584.835 | 41.38356 | -48.457 | 64 | 1683.911
37 | 3577.363 | 41.4556 | -48.5964 | 63 | 1657.6
38 | 3568.572 | 41.4124 | -48.3804 | 62 | 1631.289
39 | 3560.879 | 41.4772 | -47.8254 | 61 | 1604.978
40 | 3552.748 | 41.434 | -47.828 | 60 | 1578.667
41 | 3545.055 | 41.4844 | -47.8614 | 59 | 1552.356
42 | 3536.704 | 41.5132 | -48.4448 | 58 | 1526.044
43 | 3528.572 | 41.57092 | -48.9532 | 57 | 1499.733
44 | 3518.901 | 41.5348 | -50.5318 | 56 | 1473.422
45 | 3514.286 | 41.6862 | -49.09 | 55 | 1447.111
46 | 3504.176 | 41.6646 | -48.5424 | 54 | 1420.8
47 | 3496.263 | 41.7366 | -50.8816 | 53 | 1394.489
48 | 3488.571 | 41.7006 | -50.7016 | 52 | 1368.178
49 | 3482.858 | 41.81596 | -47.7606 | 51 | 1341.867
50 | 3473.626 | 41.9024 | -51.271 | 50 | 1315.556
51 | 3465.934 | 41.9456 | -50.388 | 49 | 1289.244
52 | 3458.682 | 42.0176 | -50.3074 | 48 | 1262.933
53 | 3450.55 | 42.0104 | -51.5902 | 47 | 1236.622
54 | 3442.857 | 42.0176 | -49.868 | 46 | 1210.311
55 | 3437.363 | 42.2626 | -50.873 | 45 | 1184
56 | 3427.473 | 42.1618 | -51.468 | 44 | 1157.689
57 | 3419.34 | 42.2338 | -52.2686 | 43 | 1131.378
58 | 3410.989 | 42.29148 | -53.2164 | 42 | 1105.067
59 | 3403.517 | 42.31304 | -52.2242 | 41 | 1078.756
60 | 3395.604 | 42.2986 | -48.856 | 40 | 1052.444
61 | 3388.571 | 42.3708 | -51.8546 | 39 | 1026.133
62 | 3379.121 | 42.414 | -53.828 | 38 | 999.8222
63 | 3370.77 | 42.486 | -53.7484 | 37 | 973.5111
64 | 3360.879 | 42.3852 | -54.1246 | 36 | 947.2
65 | 3353.846 | 42.5148 | -53.234 | 35 | 920.8889
66 | 3345.934 | 42.6158 | -54.837 | 34 | 894.5778
67 | 3336.264 | 42.695 | -54.134 | 33 | 868.2667
68 | 3325.715 | 42.7022 | -56.8076 | 32 | 841.9556
69 | 3318.682 | 42.7238 | -54.4976 | 31 | 815.6444
70 | 3310.989 | 42.767 | -52.297 | 30 | 789.3333
71 | 3300 | 42.88236 | -56.8292 | 29 | 763.0222
72 | 3290.55 | 42.832 | -55.0388 | 28 | 736.7111
73 | 3279.341 | 42.9328 | -57.3012 | 27 | 710.4
74 | 3270.11 | 42.9472 | -55.8346 | 26 | 684.0889
75 | 3259.341 | 42.9472 | -55.395 | 25 | 657.7778
76 | 3247.253 | 42.976 | -57.5172 | 24 | 631.4667
77 | 3235.824 | 42.9904 | -57.809 | 23 | 605.1556
78 | 3225.275 | 42.9976 | -55.4272 | 22 | 578.8444
79 | 3213.187 | 42.976 | -56.638 | 21 | 552.5333
80 | 3200 | 43.0192 | -57.953 | 20 | 526.2222
81 | 3186.813 | 43.0986 | -58.1304 | 19 | 499.9111
82 | 3173.407 | 43.1778 | -58.5262 | 18 | 473.6
83 | 3159.341 | 43.2282 | -58.998 | 17 | 447.2889
84 | 3145.714 | 43.3076 | -58.9554 | 16 | 420.9778
85 | 3129.67 | 43.2714 | -60.313 | 15 | 394.6667
86 | 3112.088 | 43.4084 | -60.3386 | 14 | 368.3556
87 | 3096.923 | 43.54532 | -61.4628 | 13 | 342.0444
88 | 3081.319 | 43.55248 | -60.3996 | 12 | 315.7333
89 | 3060.879 | 43.5886 | -60.8002 | 11 | 289.4222
90 | 3043.956 | 43.7038 | -59.178 | 10 | 263.1111
91 | 3021.319 | 43.79756 | -62.2844 | 9 | 236.8
92 | 2996.263 | 43.92 | -64.655 | 8 | 210.4889
93 | 2971.429 | 43.9776 | -61.646 | 7 | 184.1778
94 | 2940 | 44.0714 | -63.6536 | 6 | 157.8667
95 | 2903.297 | 44.2082 | -63.898 | 5 | 131.5556
96 | 2856.9232 | 44.2876 | -66.2732 | 4 | 105.2444
97 | 2800 | 44.25868 | -67.6672 | 3 | 78.93333
98 | 2730.11 | 44.23708 | -66.2406 | 2 | 52.62222
99 | 2635.3848 | 43.79024 | -65.325 | 1 | 26.31111
100 | 2502.198 | 42.0826 | -59.863 | 0 | 0

## 6点SOC数据
| U/mV | 内阻/mOhm | 截距 | SOC | Q/mAh
0 | 3974.725 | 41.7582 | -42.857 | 100 | 2631.111
1 | 3715.385 | 41.1458 | -46.388 | 80 | 2104.889
2 | 3552.748 | 41.434 | -47.828 | 60 | 1578.667
3 | 3395.604 | 42.2986 | -48.856 | 40 | 1052.444
4 | 3200 | 43.0192 | -57.953 | 20 | 526.2222
5 | 2502.198 | 42.0826 | -59.863 | 0 | 0