## 101点SOC数据
| U/mV | 内阻/mOhm | 截距 | SOC | Q/mAh
0 | 3984.615 | 44.7126 | -53.234 | 100 | 2527.556
1 | 3701.099 | 44.780094 | -56.86747 | 99 | 2502.28
2 | 3693.406 | 44.58588 | -56.42492 | 98 | 2477.004
3 | 3689.68139 | 44.3866 | -56.18583 | 97 | 2451.729
4 | 3686.813 | 44.31496 | -54.58576 | 96 | 2426.453
5 | 3684.231 | 44.1002 | -53.85265 | 95 | 2401.178
6 | 3677.648 | 44.04832 | -55.78024 | 94 | 2375.902
7 | 3676.923 | 43.92324 | -52.38538 | 93 | 2350.627
8 | 3669.275 | 43.77436 | -56.23476 | 92 | 2325.351
9 | 3666.659 | 43.85949 | -54.83609 | 91 | 2300.076
10 | 3661.868 | 43.80114 | -53.071 | 90 | 2274.8
11 | 3654.319 | 43.848 | -56.13043 | 89 | 2249.524
12 | 3650.066 | 43.83216 | -54.19292 | 88 | 2224.249
13 | 3644.297 | 43.82316 | -54.35773 | 87 | 2198.973
14 | 3636.264 | 43.74628 | -54.9944 | 86 | 2173.698
15 | 3629.67 | 43.812 | -55.37895 | 85 | 2148.422
16 | 3624.176 | 43.87824 | -55.6542 | 84 | 2123.147
17 | 3617.583 | 43.85556 | -55.77159 | 83 | 2097.871
18 | 3611.714 | 43.83576 | -54.3438 | 82 | 2072.596
19 | 3603.297 | 43.848 | -56.53659 | 81 | 2047.32
20 | 3597.143 | 43.7542 | -52.6172 | 80 | 2022.044
21 | 3591.506 | 44.05155 | -56.225 | 79 | 1996.769
22 | 3584.461 | 43.89981 | -53.71878 | 78 | 1971.493
23 | 3578 | 43.95564 | -54.96518 | 77 | 1946.218
24 | 3570.462 | 43.88832 | -54.47472 | 76 | 1920.942
25 | 3562.362 | 43.98305 | -55.6295 | 75 | 1895.667
26 | 3554.945 | 44.05556 | -56.95942 | 74 | 1870.391
27 | 3547.792 | 44.04502 | -56.51107 | 73 | 1845.116
28 | 3539.957 | 44.04116 | -56.07316 | 72 | 1819.84
29 | 3533.22 | 44.07248 | -56.37363 | 71 | 1794.564
30 | 3525.275 | 44.2334 | -58.529 | 70 | 1769.289
31 | 3517.649 | 44.17004 | -58.11332 | 69 | 1744.013
32 | 3510.066 | 44.27461 | -60.01088 | 68 | 1718.738
33 | 3502.341 | 44.26046 | -59.302 | 67 | 1693.462
34 | 3495.319 | 44.31064 | -59.83894 | 66 | 1668.187
35 | 3489.011 | 44.437 | -59.05345 | 65 | 1642.911
36 | 3482.066 | 44.44888 | -58.5084 | 64 | 1617.636
37 | 3474.726 | 44.45356 | -58.5308 | 63 | 1592.36
38 | 3467.033 | 44.39056 | -58.2168 | 62 | 1567.084
39 | 3460.439 | 44.62799 | -59.25014 | 61 | 1541.809
40 | 3452.527 | 44.50364 | -57.2436 | 60 | 1516.533
41 | 3444.692 | 44.48452 | -57.95027 | 59 | 1491.258
42 | 3439.055 | 44.76525 | -60.59526 | 58 | 1465.982
43 | 3429.67 | 44.59812 | -60.3536 | 57 | 1440.707
44 | 3422.286 | 44.65068 | -61.40768 | 56 | 1415.431
45 | 3416.319 | 44.646 | -58.72385 | 55 | 1390.156
46 | 3408.77 | 44.71404 | -58.75622 | 54 | 1364.88
47 | 3398.901 | 44.72846 | -62.46698 | 53 | 1339.604
48 | 3392.572 | 44.8568 | -60.81176 | 52 | 1314.329
49 | 3385.714 | 44.87012 | -61.7136 | 51 | 1289.053
50 | 3377.473 | 44.9289 | -60.359 | 50 | 1263.778
51 | 3369.923 | 44.86616 | -62.09943 | 49 | 1238.502
52 | 3362.637 | 45.00964 | -62.14744 | 48 | 1213.227
53 | 3354.945 | 44.96878 | -60.98702 | 47 | 1187.951
54 | 3346.176 | 45.109 | -63.98402 | 46 | 1162.676
55 | 3341.428 | 45.16123 | -58.60915 | 45 | 1137.4
56 | 3330.462 | 45.2229 | -63.78452 | 44 | 1112.124
57 | 3322.429 | 45.23008 | -64.1608 | 43 | 1086.849
58 | 3314.286 | 45.30288 | -64.9754 | 42 | 1061.573
59 | 3306.956 | 45.38532 | -64.28893 | 41 | 1036.298
60 | 3298.022 | 45.4548 | -65.5162 | 40 | 1011.022
61 | 3290.187 | 45.47173 | -66.76488 | 39 | 985.7467
62 | 3283.451 | 45.52843 | -65.0042 | 38 | 960.4711
63 | 3272.528 | 45.5414 | -66.79443 | 37 | 935.1956
64 | 3265.582 | 45.40734 | -64.00408 | 36 | 909.92
65 | 3257.253 | 45.5774 | -63.4362 | 35 | 884.6444
66 | 3247.143 | 45.67028 | -65.8243 | 34 | 859.3689
67 | 3239.242 | 45.62384 | -64.7012 | 33 | 834.0933
68 | 3229.67 | 45.6134 | -65.25416 | 32 | 808.8178
69 | 3220.879 | 45.72249 | -65.94246 | 31 | 783.5422
70 | 3212.088 | 45.75398 | -65.1438 | 30 | 758.2667
71 | 3201.692 | 45.69085 | -66.32277 | 29 | 732.9911
72 | 3191.209 | 45.72435 | -67.08276 | 28 | 707.7156
73 | 3182.978 | 45.6854 | -63.00853 | 27 | 682.44
74 | 3171.429 | 45.76616 | -66.8742 | 26 | 657.1644
75 | 3159.615 | 45.7576 | -68.623 | 25 | 631.8889
76 | 3149.451 | 45.69838 | -65.9858 | 24 | 606.6133
77 | 3136.286 | 45.76012 | -70.55861 | 23 | 581.3378
78 | 3127.934 | 45.83464 | -67.32662 | 22 | 556.0622
79 | 3116.484 | 45.8296 | -67.31227 | 21 | 530.7867
80 | 3104.396 | 45.808 | -68.1604 | 20 | 505.5111
81 | 3091.726 | 45.74275 | -67.24067 | 19 | 480.2356
82 | 3078.769 | 45.82888 | -67.58442 | 18 | 454.96
83 | 3066.165 | 45.81448 | -67.71024 | 17 | 429.6844
84 | 3054.769 | 45.7243 | -66.24824 | 16 | 404.4089
85 | 3038.517 | 45.6152 | -67.69095 | 15 | 379.1333
86 | 3025.473 | 45.84616 | -67.6918 | 14 | 353.8578
87 | 3009.89 | 45.81592 | -67.5416 | 13 | 328.5822
88 | 2994.506 | 45.71717 | -67.17872 | 12 | 303.3067
89 | 2977.549 | 45.5774 | -66.19514 | 11 | 278.0311
90 | 2958.242 | 45.599 | -66.456 | 10 | 252.7556
91 | 2935.89 | 45.31296 | -65.39946 | 9 | 227.48
92 | 2914.286 | 45.17812 | -66.50564 | 8 | 202.2044
93 | 2888.912 | 44.96156 | -64.56653 | 7 | 176.9289
94 | 2859.583 | 44.72484 | -62.94264 | 6 | 151.6533
95 | 2824.561 | 44.25687 | -60.84435 | 5 | 126.3778
96 | 2784.08796 | 43.56258 | -58.47244 | 4 | 101.1022
97 | 2734.73639 | 42.78296 | -54.1452 | 3 | 75.82667
98 | 2673.05478 | 41.88512 | -50.65682 | 2 | 50.55111
99 | 2596.56013 | 40.69144 | -47.41333 | 1 | 25.27556
100 | 2503.297 | 38.948 | -39.795 | 0 | 0

## 6点SOC数据
| U/mV | 内阻/mOhm | 截距 | SOC | Q/mAh
0 | 3984.615 | 44.7126 | -53.234 | 100 | 2527.556
1 | 3597.143 | 43.7542 | -52.6172 | 80 | 2022.044
2 | 3452.527 | 44.50364 | -57.2436 | 60 | 1516.533
3 | 3298.022 | 45.4548 | -65.5162 | 40 | 1011.022
4 | 3104.396 | 45.808 | -68.1604 | 20 | 505.5111
5 | 2503.297 | 38.948 | -39.795 | 0 | 0