## 101点SOC数据
| U/mV | 内阻/mOhm | 截距 | SOC | Q/mAh
0 | 4051.648 | 39.9568 | -40.444 | 100 | 2668.889
1 | 3893.407 | 40.10621 | -41.19005 | 99 | 2642.2
2 | 3880.22 | 40.0468 | -41.992 | 98 | 2615.511
3 | 3872.36315 | 40.1676 | -42.596 | 97 | 2588.822
4 | 3862.637 | 39.964 | -42.677 | 96 | 2562.133
5 | 3854.121 | 39.85775 | -41.597 | 95 | 2535.444
6 | 3846.154 | 39.701 | -41.0323 | 94 | 2508.756
7 | 3838.461 | 39.7028 | -40.98735 | 93 | 2482.067
8 | 3830.769 | 39.58208 | -40.767 | 92 | 2455.378
9 | 3822.088 | 39.6848 | -40.67655 | 91 | 2428.689
10 | 3813.187 | 39.7406 | -41.0105 | 90 | 2402
11 | 3804.396 | 39.7082 | -42.6069 | 89 | 2375.311
12 | 3795.385 | 39.6902 | -42.407 | 88 | 2348.622
13 | 3787.912 | 39.7892 | -42.902 | 87 | 2321.933
14 | 3780.22 | 39.8234 | -42.3037 | 86 | 2295.244
15 | 3772.527 | 39.85775 | -42.97025 | 85 | 2268.556
16 | 3762.858 | 39.7838 | -42.6554 | 84 | 2241.867
17 | 3756.978 | 39.7208 | -41.62585 | 83 | 2215.178
18 | 3747.143 | 39.72622 | -41.7079 | 82 | 2188.489
19 | 3740.604 | 39.94959 | -42.71575 | 81 | 2161.8
20 | 3728.572 | 39.9208 | -45.757 | 80 | 2135.111
21 | 3725.275 | 39.81621 | -41.993 | 79 | 2108.422
22 | 3717.363 | 39.9064 | -44.4762 | 78 | 2081.733
23 | 3708.957 | 39.87023 | -45.33945 | 77 | 2055.044
24 | 3702.198 | 40 | -44.3956 | 76 | 2028.356
25 | 3694.505 | 39.9838 | -45.24975 | 75 | 2001.667
26 | 3686.813 | 40.0576 | -45.0133 | 74 | 1974.978
27 | 3678.736 | 39.9928 | -45.019 | 73 | 1948.289
28 | 3670.33 | 40.0216 | -45.8218 | 72 | 1921.6
29 | 3662.143 | 40.07389 | -45.91855 | 71 | 1894.911
30 | 3653.846 | 39.9748 | -47.6765 | 70 | 1868.222
31 | 3645.55 | 40.11709 | -47.3439 | 69 | 1841.533
32 | 3638.242 | 40.10808 | -45.8152 | 68 | 1814.844
33 | 3630.77 | 40.11173 | -46.71165 | 67 | 1788.156
34 | 3621.648 | 40.245 | -49.2473 | 66 | 1761.467
35 | 3614.835 | 40.2 | -46.6035 | 65 | 1734.778
36 | 3607.472 | 40.3098 | -45.7246 | 64 | 1708.089
37 | 3597.802 | 40.2144 | -47.06115 | 63 | 1681.4
38 | 3589.011 | 40.2414 | -47.361 | 62 | 1654.711
39 | 3581.319 | 40.63599 | -49.33395 | 61 | 1628.022
40 | 3573.626 | 40.6052 | -46.983 | 60 | 1601.333
41 | 3562.857 | 40.4594 | -50.26435 | 59 | 1574.644
42 | 3557.033 | 40.598 | -48.045 | 58 | 1547.956
43 | 3549.285 | 40.56563 | -46.1804 | 57 | 1521.267
44 | 3540.44 | 40.6486 | -48.5168 | 56 | 1494.578
45 | 3532.143 | 40.6864 | -47.9375 | 55 | 1467.889
46 | 3525.605 | 40.7134 | -48.7319 | 54 | 1441.2
47 | 3516.868 | 40.726 | -49.0147 | 53 | 1414.511
48 | 3508.791 | 40.6918 | -48.9536 | 52 | 1387.822
49 | 3502.198 | 40.726 | -49.28945 | 51 | 1361.133
50 | 3493.407 | 40.9295 | -50.252 | 50 | 1334.444
51 | 3485.824 | 40.9224 | -50.6561 | 49 | 1307.756
52 | 3478.681 | 40.9368 | -52.3766 | 48 | 1281.067
53 | 3471.428 | 40.9998 | -50.054 | 47 | 1254.378
54 | 3464.505 | 40.9692 | -48.4726 | 46 | 1227.689
55 | 3456.319 | 41.0466 | -50.8375 | 45 | 1201
56 | 3449.231 | 41.08084 | -50.0194 | 44 | 1174.311
57 | 3441.923 | 41.207 | -50.92515 | 43 | 1147.622
58 | 3434.066 | 41.07 | -51.3941 | 42 | 1120.933
59 | 3427.473 | 41.2178 | -52.29695 | 41 | 1094.244
60 | 3419.78 | 41.2538 | -51.324 | 40 | 1067.556
61 | 3410.989 | 41.1818 | -53.10705 | 39 | 1040.867
62 | 3405.385 | 41.2574 | -50.4627 | 38 | 1014.178
63 | 3396.869 | 41.38717 | -52.92415 | 37 | 987.4889
64 | 3389.011 | 41.32584 | -51.684 | 36 | 960.8
65 | 3380.22 | 41.34385 | -53.6975 | 35 | 934.1111
66 | 3373.297 | 41.34746 | -52.4514 | 34 | 907.4222
67 | 3365.165 | 41.506 | -53.0246 | 33 | 880.7333
68 | 3355.824 | 41.4628 | -54.567 | 32 | 854.0444
69 | 3348.352 | 41.4466 | -53.8811 | 31 | 827.3556
70 | 3340.11 | 41.542 | -54.413 | 30 | 800.6667
71 | 3331.868 | 41.47 | -53.504 | 29 | 773.9778
72 | 3320.439 | 41.59252 | -56.974 | 28 | 747.2889
73 | 3313.187 | 41.6142 | -54.225 | 27 | 720.6
74 | 3302.198 | 41.6574 | -57.737 | 26 | 693.9111
75 | 3294.231 | 41.61405 | -54.498 | 25 | 667.2222
76 | 3283.077 | 41.6934 | -57.917 | 24 | 640.5333
77 | 3272.693 | 41.6862 | -55.68315 | 23 | 613.8444
78 | 3262.637 | 41.6862 | -54.586 | 22 | 587.1556
79 | 3250.604 | 41.86099 | -57.49215 | 21 | 560.4667
80 | 3237.363 | 41.8304 | -58.602 | 20 | 533.7778
81 | 3228.682 | 41.9402 | -55.74415 | 19 | 507.0889
82 | 3213.407 | 42.10058 | -58.5252 | 18 | 480.4
83 | 3199.67 | 41.969 | -59.296 | 17 | 453.7111
84 | 3185.274 | 41.9744 | -58.0044 | 16 | 427.0222
85 | 3170.055 | 42.05545 | -58.0795 | 15 | 400.3333
86 | 3154.945 | 42.1042 | -57.0047 | 14 | 373.6444
87 | 3137.363 | 42.2248 | -59.09035 | 13 | 346.9556
88 | 3118.242 | 42.133 | -57.478 | 12 | 320.2667
89 | 3100 | 42.187 | -58.68255 | 11 | 293.5778
90 | 3078.022 | 42.1906 | -59.8545 | 10 | 266.8889
91 | 3056.044 | 42.223 | -58.2581 | 9 | 240.2
92 | 3031.868 | 42.2122 | -58.314 | 8 | 213.5111
93 | 3003.682 | 42.2158 | -60.14435 | 7 | 186.8222
94 | 2974.725 | 42.115 | -57.3884 | 6 | 160.1333
95 | 2936.539 | 41.9024 | -58.4125 | 5 | 133.4444
96 | 2892.5278 | 41.7222 | -58.2808 | 4 | 106.7556
97 | 2836.09915 | 41.126 | -55.08 | 3 | 80.06667
98 | 2757.3628 | 40.2018 | -53.6461 | 2 | 53.37778
99 | 2648.4619 | 38.6994 | -46.244 | 1 | 26.68889
100 | 2501.099 | 36.1016 | -36.552 | 0 | 0

## 6点SOC数据
| U/mV | 内阻/mOhm | 截距 | SOC | Q/mAh
0 | 4051.648 | 39.9568 | -40.444 | 100 | 2668.889
1 | 3728.572 | 39.9208 | -45.757 | 80 | 2135.111
2 | 3573.626 | 40.6052 | -46.983 | 60 | 1601.333
3 | 3419.78 | 41.2538 | -51.324 | 40 | 1067.556
4 | 3237.363 | 41.8304 | -58.602 | 20 | 533.7778
5 | 2501.099 | 36.1016 | -36.552 | 0 | 0