## 101点SOC数据
| U/mV | 内阻/mOhm | 截距 | SOC | Q/mAh
0 | 4031.868 | 37.759 | -34.949 | 100 | 2784.889
1 | 3983.517 | 37.89076 | -34.88146 | 99 | 2757.04
2 | 3971.78036 | 37.98672 | -34.28488 | 98 | 2729.191
3 | 3959.429 | 37.97592 | -36.01162 | 97 | 2701.342
4 | 3952.747 | 37.89004 | -35.20856 | 96 | 2673.493
5 | 3944.286 | 37.92834 | -34.367 | 95 | 2645.644
6 | 3935.165 | 37.90877 | -35.69784 | 94 | 2617.796
7 | 3925.956 | 37.92544 | -34.6816 | 93 | 2589.947
8 | 3915.385 | 37.93762 | -36.94108 | 92 | 2562.098
9 | 3905.495 | 38.04072 | -37.4556 | 91 | 2534.249
10 | 3896.703 | 37.968 | -35.5544 | 90 | 2506.4
11 | 3886.527 | 38.00184 | -36.44894 | 89 | 2478.551
12 | 3875.912 | 37.94208 | -35.95232 | 88 | 2450.702
13 | 3866.396 | 37.94844 | -36.07206 | 87 | 2422.853
14 | 3856.044 | 37.94784 | -36.72844 | 86 | 2395.004
15 | 3846.154 | 37.91382 | -35.7231 | 85 | 2367.156
16 | 3835.78 | 38.05152 | -37.51016 | 84 | 2339.307
17 | 3826.374 | 38.0472 | -37.72978 | 83 | 2311.458
18 | 3816.615 | 38.22882 | -40.3312 | 82 | 2283.609
19 | 3809.384 | 37.97808 | -36.54994 | 81 | 2255.76
20 | 3798.681 | 38.17696 | -40.5556 | 80 | 2227.911
21 | 3791.209 | 38.04216 | -37.61766 | 79 | 2200.062
22 | 3782.418 | 38.15818 | -37.47144 | 78 | 2172.213
23 | 3774.726 | 38.03424 | -37.4232 | 77 | 2144.364
24 | 3766.11 | 38.11344 | -38.56752 | 76 | 2116.516
25 | 3757.692 | 38.1913 | -39.858 | 75 | 2088.667
26 | 3751.472 | 38.1552 | -38.029 | 74 | 2060.818
27 | 3741.758 | 38.14872 | -39.0956 | 73 | 2032.969
28 | 3734.637 | 38.15674 | -38.56324 | 72 | 2005.12
29 | 3724.967 | 38.23817 | -41.73986 | 71 | 1977.271
30 | 3717.803 | 38.20576 | -40.0394 | 70 | 1949.422
31 | 3708.792 | 38.26052 | -41.43398 | 69 | 1921.573
32 | 3700.967 | 38.26772 | -39.95336 | 68 | 1893.724
33 | 3692.066 | 38.25548 | -40.96918 | 67 | 1865.876
34 | 3684.132 | 38.25476 | -39.49292 | 66 | 1838.027
35 | 3674.835 | 38.2382 | -39.4331 | 65 | 1810.178
36 | 3666.198 | 38.27204 | -40.28368 | 64 | 1782.329
37 | 3656.044 | 38.2994 | -42.047 | 63 | 1754.48
38 | 3648.264 | 38.34116 | -40.23264 | 62 | 1726.631
39 | 3639.275 | 38.3714 | -40.49374 | 61 | 1698.782
40 | 3629.67 | 38.4652 | -41.777 | 60 | 1670.933
41 | 3620.879 | 38.44143 | -41.5922 | 59 | 1643.084
42 | 3611.297 | 38.52568 | -43.1784 | 58 | 1615.236
43 | 3602.616 | 38.52928 | -42.77778 | 57 | 1587.387
44 | 3594.461 | 38.54872 | -42.23852 | 56 | 1559.538
45 | 3584.945 | 38.5552 | -42.9963 | 55 | 1531.689
46 | 3577.714 | 38.59768 | -42.74712 | 54 | 1503.84
47 | 3569.253 | 38.62144 | -42.51326 | 53 | 1475.991
48 | 3561.143 | 38.57464 | -41.97184 | 52 | 1448.142
49 | 3552.748 | 38.64749 | -43.4128 | 51 | 1420.293
50 | 3546.154 | 38.5876 | -42.388 | 50 | 1392.444
51 | 3538.088 | 38.6958 | -43.30332 | 49 | 1364.596
52 | 3530.769 | 38.85276 | -43.36312 | 48 | 1336.747
53 | 3521.978 | 38.80164 | -44.53622 | 47 | 1308.898
54 | 3514.682 | 39.04016 | -45.35416 | 46 | 1281.049
55 | 3507.253 | 39.0236 | -45.3376 | 45 | 1253.2
56 | 3501.099 | 39.05456 | -44.7238 | 44 | 1225.351
57 | 3494.506 | 39.02504 | -44.15758 | 43 | 1197.502
58 | 3487.604 | 39.00416 | -43.98824 | 42 | 1169.653
59 | 3479.121 | 39.19587 | -47.56234 | 41 | 1141.804
60 | 3473.626 | 39.0776 | -44.3994 | 40 | 1113.956
61 | 3465.934 | 38.94008 | -44.96392 | 39 | 1086.107
62 | 3459.341 | 39.08624 | -44.8812 | 38 | 1058.258
63 | 3452.285 | 39.10712 | -45.62402 | 37 | 1030.409
64 | 3445.055 | 39.14687 | -46.28336 | 36 | 1002.56
65 | 3437.473 | 39.1642 | -47.2493 | 35 | 974.7111
66 | 3430.769 | 39.2002 | -45.93556 | 34 | 946.8622
67 | 3423.077 | 39.1518 | -45.21002 | 33 | 919.0133
68 | 3414.286 | 39.30388 | -48.1674 | 32 | 891.1644
69 | 3407.692 | 39.18364 | -45.87474 | 31 | 863.3156
70 | 3398.681 | 39.2434 | -46.9868 | 30 | 835.4667
71 | 3390.264 | 39.355 | -49.21428 | 29 | 807.6178
72 | 3382.374 | 39.21892 | -46.16004 | 28 | 779.7689
73 | 3373.428 | 39.30172 | -47.05842 | 27 | 751.92
74 | 3363.912 | 39.34996 | -47.12396 | 26 | 724.0711
75 | 3356.044 | 39.4524 | -47.812 | 25 | 696.2222
76 | 3346.154 | 39.53016 | -48.1998 | 24 | 668.3733
77 | 3335.363 | 39.53088 | -50.20358 | 23 | 640.5244
78 | 3326.374 | 39.5964 | -49.10248 | 22 | 612.6756
79 | 3315.231 | 39.65849 | -48.99532 | 21 | 584.8267
80 | 3304.396 | 39.65416 | -49.2594 | 20 | 556.9778
81 | 3293.407 | 39.61595 | -49.72774 | 19 | 529.1289
82 | 3282.417 | 39.80396 | -50.80068 | 18 | 501.28
83 | 3269.231 | 39.70888 | -52.1486 | 17 | 473.4311
84 | 3257.143 | 39.80108 | -51.7524 | 16 | 445.5822
85 | 3244.066 | 39.809 | -49.594 | 15 | 417.7333
86 | 3230.505 | 39.78524 | -50.00348 | 14 | 389.8844
87 | 3215.209 | 39.79748 | -50.98708 | 13 | 362.0356
88 | 3198.901 | 39.8126 | -51.81 | 12 | 334.1867
89 | 3182.418 | 39.93016 | -52.3978 | 11 | 306.3378
90 | 3164.176 | 39.964 | -52.1274 | 10 | 278.4889
91 | 3144.022 | 39.9568 | -52.46506 | 9 | 250.64
92 | 3122.286 | 40.01872 | -53.63188 | 8 | 222.7911
93 | 3096.704 | 40.14556 | -55.25458 | 7 | 194.9422
94 | 3069.231 | 40.20179 | -53.75596 | 6 | 167.0933
95 | 3036.594 | 40.09 | -53.9663 | 5 | 139.2444
96 | 2995.516 | 39.87747 | -52.61856 | 4 | 111.3956
97 | 2941.758 | 39.73916 | -53.61882 | 3 | 83.54667
98 | 2866.28568 | 39.13958 | -50.64292 | 2 | 55.69778
99 | 2744.30768 | 37.84324 | -46.73286 | 1 | 27.84889
100 | 2504.396 | 34.192 | -32.498 | 0 | 0

## 6点SOC数据
| U/mV | 内阻/mOhm | 截距 | SOC | Q/mAh
0 | 4031.868 | 37.759 | -34.949 | 100 | 2784.889
1 | 3798.681 | 38.17696 | -40.5556 | 80 | 2227.911
2 | 3629.67 | 38.4652 | -41.777 | 60 | 1670.933
3 | 3473.626 | 39.0776 | -44.3994 | 40 | 1113.956
4 | 3304.396 | 39.65416 | -49.2594 | 20 | 556.9778
5 | 2504.396 | 34.192 | -32.498 | 0 | 0