## 101点SOC数据
| U/mV | 内阻/mOhm | 截距 | SOC | Q/mAh
0 | 4001.099 | 38.0832 | -35.471 | 100 | 2734.222
1 | 3945.09896 | 38.2417 | -35.64804 | 99 | 2706.88
2 | 3931.82408 | 38.3714 | -36.99988 | 98 | 2679.538
3 | 3921.49444 | 38.31524 | -36.01576 | 97 | 2652.196
4 | 3913.187 | 38.3354 | -36.732 | 96 | 2624.853
5 | 3903.297 | 38.3354 | -37.1716 | 95 | 2597.511
6 | 3894.637 | 38.35844 | -38.64968 | 94 | 2570.169
7 | 3885.714 | 38.29652 | -34.3406 | 93 | 2542.827
8 | 3876.923 | 38.34116 | -36.7608 | 92 | 2515.484
9 | 3867.385 | 38.21444 | -37.62184 | 91 | 2488.142
10 | 3860 | 38.2922 | -34.7576 | 90 | 2460.8
11 | 3848.352 | 38.42762 | -39.08236 | 89 | 2433.458
12 | 3839.561 | 38.34404 | -38.70844 | 88 | 2406.116
13 | 3830.769 | 38.39012 | -37.26936 | 87 | 2378.773
14 | 3821.187 | 38.42338 | -39.0622 | 86 | 2351.431
15 | 3812.967 | 38.393 | -37.2398 | 85 | 2324.089
16 | 3803.297 | 38.31236 | -38.8148 | 84 | 2296.747
17 | 3795.78 | 38.20134 | -36.98488 | 83 | 2269.404
18 | 3787.209 | 38.28932 | -37.6006 | 82 | 2242.062
19 | 3779.956 | 38.53864 | -37.30848 | 81 | 2214.72
20 | 3770.989 | 38.47232 | -38.9558 | 80 | 2187.378
21 | 3761.451 | 38.38582 | -42.47816 | 79 | 2160.036
22 | 3754.945 | 38.45215 | -39.51376 | 78 | 2132.693
23 | 3746.198 | 38.33973 | -38.9516 | 77 | 2105.351
24 | 3739.561 | 38.53288 | -39.34492 | 76 | 2078.009
25 | 3731.868 | 38.5516 | -37.813 | 75 | 2050.667
26 | 3722.549 | 38.60354 | -41.36968 | 74 | 2023.324
27 | 3716.44 | 38.58472 | -39.12056 | 73 | 1995.982
28 | 3707.077 | 38.59635 | -41.33376 | 72 | 1968.64
29 | 3698.901 | 38.63514 | -41.52768 | 71 | 1941.298
30 | 3690.769 | 38.63808 | -41.322 | 70 | 1913.956
31 | 3683.517 | 38.66844 | -41.6932 | 69 | 1886.613
32 | 3674.022 | 38.775 | -40.73236 | 68 | 1859.271
33 | 3665.934 | 38.79804 | -42.3422 | 67 | 1831.929
34 | 3657.143 | 38.72028 | -41.60172 | 66 | 1804.587
35 | 3648.792 | 38.85424 | -42.1826 | 65 | 1777.244
36 | 3640.967 | 38.79372 | -40.91388 | 64 | 1749.902
37 | 3631.868 | 38.84844 | -42.5942 | 63 | 1722.56
38 | 3621.978 | 38.92928 | -44.36016 | 62 | 1695.218
39 | 3614.286 | 38.93216 | -43.80336 | 61 | 1667.876
40 | 3604.616 | 39.056 | -45.6092 | 60 | 1640.533
41 | 3597.802 | 38.93346 | -42.272 | 59 | 1613.191
42 | 3586.813 | 39.02576 | -44.5798 | 58 | 1585.849
43 | 3580.923 | 39.08637 | -43.38756 | 57 | 1558.507
44 | 3572.528 | 39.15986 | -43.05128 | 56 | 1531.164
45 | 3563.077 | 39.2434 | -44.1294 | 55 | 1503.822
46 | 3553.934 | 39.37444 | -47.33428 | 54 | 1476.48
47 | 3547.253 | 39.20452 | -44.3736 | 53 | 1449.138
48 | 3537.451 | 39.44807 | -47.70144 | 52 | 1421.796
49 | 3531.868 | 39.34718 | -44.51644 | 51 | 1394.453
50 | 3524.176 | 39.3802 | -45.253 | 50 | 1367.111
51 | 3515.385 | 39.46968 | -46.27088 | 49 | 1339.769
52 | 3507.736 | 39.48696 | -46.79788 | 48 | 1312.427
53 | 3502.198 | 39.41343 | -43.70472 | 47 | 1285.084
54 | 3493.407 | 39.49128 | -45.8074 | 46 | 1257.742
55 | 3486.154 | 39.58932 | -47.6174 | 45 | 1230.4
56 | 3478.154 | 39.68298 | -48.56836 | 44 | 1203.058
57 | 3472.131 | 39.61957 | -46.84548 | 43 | 1175.716
58 | 3464.835 | 39.6326 | -47.614 | 42 | 1148.373
59 | 3458.242 | 39.64694 | -45.83936 | 41 | 1121.031
60 | 3449.671 | 39.6398 | -47.4292 | 40 | 1093.689
61 | 3442.857 | 39.68444 | -47.08192 | 39 | 1066.347
62 | 3435.429 | 39.79532 | -48.99808 | 38 | 1039.004
63 | 3429.406 | 39.74924 | -47.36172 | 37 | 1011.662
64 | 3422.462 | 39.9208 | -47.47244 | 36 | 984.32
65 | 3414.286 | 39.89916 | -47.8468 | 35 | 956.9778
66 | 3405.846 | 39.84578 | -48.67924 | 34 | 929.6356
67 | 3398.901 | 39.92656 | -48.16064 | 33 | 902.2933
68 | 3390.813 | 39.91072 | -46.49852 | 32 | 874.9511
69 | 3382.285 | 39.91648 | -48.9014 | 31 | 847.6089
70 | 3373.626 | 40.14412 | -50.1716 | 30 | 820.2667
71 | 3365.934 | 40.04034 | -48.6416 | 29 | 792.9244
72 | 3355.429 | 40.08939 | -51.12884 | 28 | 765.5822
73 | 3347.253 | 40.137 | -51.19004 | 27 | 738.24
74 | 3338.462 | 40.19028 | -50.92892 | 26 | 710.8978
75 | 3329.67 | 40.209 | -50.496 | 25 | 683.5556
76 | 3319.253 | 40.281 | -49.71256 | 24 | 656.2133
77 | 3308.791 | 40.24932 | -51.7966 | 23 | 628.8711
78 | 3299.516 | 40.30991 | -50.86868 | 22 | 601.5289
79 | 3288.923 | 40.54902 | -52.28404 | 21 | 574.1867
80 | 3276.703 | 40.3314 | -51.7674 | 20 | 546.8444
81 | 3264.967 | 40.3892 | -52.23224 | 19 | 519.5022
82 | 3254.154 | 40.42225 | -51.6498 | 18 | 492.16
83 | 3239.913 | 40.50296 | -51.78912 | 17 | 464.8178
84 | 3227.473 | 40.49576 | -51.22544 | 16 | 437.4756
85 | 3211.868 | 40.60524 | -52.4772 | 15 | 410.1333
86 | 3195.429 | 40.6774 | -54.41984 | 14 | 382.7911
87 | 3179.385 | 40.75084 | -54.87544 | 13 | 355.4489
88 | 3162.638 | 40.76668 | -53.54716 | 12 | 328.1067
89 | 3142.242 | 40.87914 | -55.56116 | 11 | 300.7644
90 | 3124.176 | 40.9152 | -54.026 | 10 | 273.4222
91 | 3102.242 | 40.8214 | -54.26104 | 9 | 246.08
92 | 3076 | 40.81564 | -55.7272 | 8 | 218.7378
93 | 3051.253 | 40.75228 | -54.31104 | 7 | 191.3956
94 | 3021.011 | 40.7854 | -54.477 | 6 | 164.0533
95 | 2986.373 | 40.72052 | -54.3724 | 5 | 136.7111
96 | 2942.857 | 40.42808 | -54.97532 | 4 | 109.3689
97 | 2885.714 | 39.9208 | -53.58232 | 3 | 82.02667
98 | 2808.83592 | 39.09344 | -49.3562 | 2 | 54.68444
99 | 2689.05496 | 37.70706 | -45.10684 | 1 | 27.34222
100 | 2502.198 | 34.5524 | -31.004 | 0 | 0

## 6点SOC数据
| U/mV | 内阻/mOhm | 截距 | SOC | Q/mAh
0 | 4001.099 | 38.0832 | -35.471 | 100 | 2734.222
1 | 3770.989 | 38.47232 | -38.9558 | 80 | 2187.378
2 | 3604.616 | 39.056 | -45.6092 | 60 | 1640.533
3 | 3449.671 | 39.6398 | -47.4292 | 40 | 1093.689
4 | 3276.703 | 40.3314 | -51.7674 | 20 | 546.8444
5 | 2502.198 | 34.5524 | -31.004 | 0 | 0