## 101点SOC数据
| U/mV | 内阻/mOhm | 截距 | SOC | Q/mAh
0 | 4007.692 | 48.3516 | -58.242 | 100 | 2336.444
1 | 3625.90143 | 48.77392 | -63.6496 | 99 | 2313.08
2 | 3607.53828 | 48.80488 | -69.93668 | 98 | 2289.716
3 | 3596.703 | 48.59336 | -64.9448 | 97 | 2266.351
4 | 3589.31872 | 48.52172 | -65.6856 | 96 | 2242.987
5 | 3584.4503 | 48.47957 | -62.6731 | 95 | 2219.622
6 | 3580.22 | 48.35528 | -64.67758 | 94 | 2196.258
7 | 3575.791 | 48.31596 | -64.70075 | 93 | 2172.893
8 | 3570.33 | 48.24792 | -63.83248 | 92 | 2149.529
9 | 3564.692 | 48.06808 | -64.37353 | 91 | 2126.164
10 | 3559.011 | 48.1138 | -65.844 | 90 | 2102.8
11 | 3553.55 | 48.00112 | -63.08233 | 89 | 2079.436
12 | 3546.33 | 47.97844 | -65.91452 | 88 | 2056.071
13 | 3541.11 | 47.94704 | -64.75683 | 87 | 2032.707
14 | 3534.066 | 47.8508 | -64.57298 | 86 | 2009.342
15 | 3528.352 | 47.96789 | -63.63025 | 85 | 1985.978
16 | 3522.549 | 47.95106 | -62.52456 | 84 | 1962.613
17 | 3513.528 | 47.93302 | -65.6984 | 83 | 1939.249
18 | 3507.978 | 47.83141 | -64.43206 | 82 | 1915.884
19 | 3500.725 | 47.84645 | -63.05655 | 81 | 1892.52
20 | 3494.506 | 47.91212 | -64.3954 | 80 | 1869.156
21 | 3486.813 | 47.88104 | -64.6802 | 79 | 1845.791
22 | 3479.714 | 47.88907 | -65.22588 | 78 | 1822.427
23 | 3472.527 | 48.05944 | -66.6712 | 77 | 1799.062
24 | 3464.439 | 48.09796 | -68.35844 | 76 | 1775.698
25 | 3458.242 | 48.1264 | -67.55475 | 75 | 1752.333
26 | 3451.846 | 48.05984 | -64.47518 | 74 | 1728.969
27 | 3443.956 | 48.13368 | -65.94339 | 73 | 1705.604
28 | 3436.264 | 48.13684 | -67.0572 | 72 | 1682.24
29 | 3429.088 | 48.28176 | -67.78227 | 71 | 1658.876
30 | 3420.989 | 48.348 | -68.0041 | 70 | 1635.511
31 | 3414.66 | 48.37543 | -68.25046 | 69 | 1612.147
32 | 3407.428 | 48.46983 | -66.78892 | 68 | 1588.782
33 | 3400 | 48.39448 | -67.4562 | 67 | 1565.418
34 | 3392.989 | 48.47348 | -67.7965 | 66 | 1542.053
35 | 3385.659 | 48.45439 | -68.6459 | 65 | 1518.689
36 | 3378.593 | 48.58652 | -68.69116 | 64 | 1495.324
37 | 3369.627 | 48.67274 | -70.24243 | 63 | 1471.96
38 | 3364.461 | 48.62835 | -68.04308 | 62 | 1448.596
39 | 3355.791 | 48.70372 | -69.04637 | 61 | 1425.231
40 | 3347.693 | 48.7696 | -70.0014 | 60 | 1401.867
41 | 3340.659 | 48.73468 | -69.64077 | 59 | 1378.502
42 | 3333.033 | 48.79265 | -69.37014 | 58 | 1355.138
43 | 3325.814 | 48.69282 | -69.27711 | 57 | 1331.773
44 | 3318.594 | 48.9093 | -69.99632 | 56 | 1308.409
45 | 3310.604 | 48.892 | -70.834 | 55 | 1285.044
46 | 3301.341 | 49.02036 | -73.18946 | 54 | 1261.68
47 | 3295.373 | 48.97932 | -71.50118 | 53 | 1238.316
48 | 3288.703 | 49.05924 | -70.48328 | 52 | 1214.951
49 | 3279.198 | 49.15448 | -74.18954 | 51 | 1191.587
50 | 3271.429 | 49.2163 | -71.356 | 50 | 1168.222
51 | 3262.637 | 49.12333 | -73.01274 | 49 | 1144.858
52 | 3256.44 | 49.28552 | -72.00968 | 48 | 1121.493
53 | 3247.89 | 49.34712 | -70.96635 | 47 | 1098.129
54 | 3241.758 | 49.3122 | -69.8798 | 46 | 1074.764
55 | 3230.769 | 49.4218 | -73.483 | 45 | 1051.4
56 | 3223.077 | 49.68192 | -73.86044 | 44 | 1028.036
57 | 3214.846 | 49.5046 | -74.43451 | 43 | 1004.671
58 | 3207.56 | 49.65096 | -74.76062 | 42 | 981.3067
59 | 3198.494 | 49.6848 | -74.91889 | 41 | 957.9422
60 | 3190.11 | 49.6704 | -73.8466 | 40 | 934.5778
61 | 3182.418 | 49.74852 | -75.1156 | 39 | 911.2133
62 | 3172.154 | 49.901 | -76.25232 | 38 | 887.8489
63 | 3163.736 | 49.8945 | -76.8466 | 37 | 864.4844
64 | 3156.044 | 49.97156 | -75.70428 | 36 | 841.12
65 | 3149.286 | 50.01801 | -73.44175 | 35 | 817.7556
66 | 3138.462 | 50.06732 | -75.6106 | 34 | 794.3911
67 | 3130.143 | 50.30584 | -77.84806 | 33 | 771.0267
68 | 3120.615 | 50.25256 | -77.6368 | 32 | 747.6622
69 | 3110.989 | 50.2252 | -77.13733 | 31 | 724.2978
70 | 3100.989 | 50.12782 | -76.1339 | 30 | 700.9333
71 | 3091.791 | 50.40324 | -79.4882 | 29 | 677.5689
72 | 3083.429 | 50.23097 | -76.4728 | 28 | 654.2044
73 | 3071.429 | 50.49936 | -79.9688 | 27 | 630.84
74 | 3062.439 | 50.36288 | -77.28706 | 26 | 607.4756
75 | 3051.648 | 50.52245 | -80.08525 | 25 | 584.1111
76 | 3041.011 | 50.55084 | -80.97452 | 24 | 560.7467
77 | 3030.77 | 50.56956 | -79.2208 | 23 | 537.3822
78 | 3020.879 | 50.72159 | -78.3774 | 22 | 514.0178
79 | 3008.791 | 50.6216 | -81.61406 | 21 | 490.6533
80 | 2998.242 | 50.59988 | -79.3734 | 20 | 467.2889
81 | 2985.714 | 50.68748 | -80.72357 | 19 | 443.9244
82 | 2975.296 | 50.91124 | -80.64446 | 18 | 420.56
83 | 2964.154 | 50.8376 | -79.04538 | 17 | 397.1956
84 | 2949.583 | 50.78722 | -80.441 | 16 | 373.8311
85 | 2937.857 | 50.9854 | -80.696 | 15 | 350.4667
86 | 2920.923 | 50.98036 | -85.60488 | 14 | 327.1022
87 | 2906.846 | 50.91628 | -82.25163 | 13 | 303.7378
88 | 2892.308 | 50.9818 | -82.381 | 12 | 280.3733
89 | 2875.824 | 50.89324 | -81.9392 | 11 | 257.0089
90 | 2858.242 | 50.95294 | -81.907 | 10 | 233.6444
91 | 2838.319 | 50.88316 | -81.07454 | 9 | 210.28
92 | 2816 | 50.78576 | -82.4998 | 8 | 186.9156
93 | 2791.209 | 50.58576 | -81.47784 | 7 | 163.5511
94 | 2764.373 | 50.30884 | -80.57776 | 6 | 140.1867
95 | 2733.132 | 49.9892 | -79.1216 | 5 | 116.8222
96 | 2697.01072 | 49.56652 | -76.88816 | 4 | 93.45778
97 | 2656.681 | 49.23152 | -76.28918 | 3 | 70.09333
98 | 2613.187 | 48.27387 | -71.1932 | 2 | 46.72889
99 | 2562.16486 | 47.37376 | -65.91294 | 1 | 23.36444
100 | 2504.396 | 46.37 | -60.421 | 0 | 0

## 6点SOC数据
| U/mV | 内阻/mOhm | 截距 | SOC | Q/mAh
0 | 4007.692 | 48.3516 | -58.242 | 100 | 2336.444
1 | 3494.506 | 47.91212 | -64.3954 | 80 | 1869.156
2 | 3347.693 | 48.7696 | -70.0014 | 60 | 1401.867
3 | 3190.11 | 49.6704 | -73.8466 | 40 | 934.5778
4 | 2998.242 | 50.59988 | -79.3734 | 20 | 467.2889
5 | 2504.396 | 46.37 | -60.421 | 0 | 0