## 101点SOC数据
| U/mV | 内阻/mOhm | 截距 | SOC | Q/mAh
0 | 4002.198 | 41.6502 | -43.416 | 100 | 2558.667
1 | 3854.31857 | 41.82021 | -46.46403 | 99 | 2533.08
2 | 3839.561 | 41.87144 | -45.46634 | 98 | 2507.493
3 | 3828.11 | 41.87684 | -46.88936 | 97 | 2481.907
4 | 3820.879 | 41.73804 | -42.7562 | 96 | 2456.32
5 | 3811.154 | 41.9222 | -46.6443 | 95 | 2430.733
6 | 3801.385 | 41.65956 | -46.47406 | 94 | 2405.147
7 | 3794.495 | 41.68728 | -45.80939 | 93 | 2379.56
8 | 3784.967 | 41.66172 | -47.51792 | 92 | 2353.973
9 | 3775.824 | 41.66424 | -47.73933 | 91 | 2328.387
10 | 3768.132 | 41.697 | -45.4084 | 90 | 2302.8
11 | 3759.934 | 41.76504 | -45.38493 | 89 | 2277.213
12 | 3750.549 | 41.72796 | -48.2008 | 88 | 2251.627
13 | 3743.505 | 41.80256 | -46.17799 | 87 | 2226.04
14 | 3736.22 | 41.79348 | -47.47236 | 86 | 2200.453
15 | 3726.374 | 41.7744 | -47.333 | 85 | 2174.867
16 | 3717.715 | 41.8664 | -48.76024 | 84 | 2149.28
17 | 3711.066 | 41.8304 | -46.01983 | 83 | 2123.693
18 | 3702.198 | 41.86347 | -48.59186 | 82 | 2098.107
19 | 3693.406 | 41.96216 | -49.18497 | 81 | 2072.52
20 | 3685.714 | 41.7726 | -47.5448 | 80 | 2046.933
21 | 3675.857 | 41.89807 | -49.0184 | 79 | 2021.347
22 | 3668.132 | 41.91896 | -48.64972 | 78 | 1995.76
23 | 3660.439 | 41.80214 | -47.47271 | 77 | 1970.173
24 | 3652 | 41.88944 | -48.26088 | 76 | 1944.587
25 | 3642.857 | 41.92045 | -49.98725 | 75 | 1919
26 | 3636.264 | 41.99096 | -48.61444 | 74 | 1893.413
27 | 3627.231 | 41.98052 | -50.80377 | 73 | 1867.827
28 | 3618.726 | 42.15172 | -51.37368 | 72 | 1842.24
29 | 3610.857 | 42.07385 | -52.19321 | 71 | 1816.653
30 | 3602.308 | 42.0104 | -50.6011 | 70 | 1791.067
31 | 3593.417 | 41.95064 | -50.40188 | 69 | 1765.48
32 | 3585.978 | 42.10852 | -52.03784 | 68 | 1739.893
33 | 3578.703 | 42.03096 | -50.13241 | 67 | 1714.307
34 | 3571.693 | 42.20428 | -50.31764 | 66 | 1688.72
35 | 3561.649 | 42.1222 | -52.2042 | 65 | 1663.133
36 | 3553.846 | 42.15604 | -51.96672 | 64 | 1637.547
37 | 3546.253 | 42.20032 | -52.56178 | 63 | 1611.96
38 | 3537.736 | 42.27484 | -53.13254 | 62 | 1586.373
39 | 3529.67 | 42.21004 | -49.25943 | 61 | 1560.787
40 | 3521.978 | 42.33476 | -52.3328 | 60 | 1535.2
41 | 3514.572 | 42.2266 | -51.62715 | 59 | 1509.613
42 | 3506.594 | 42.4428 | -52.80706 | 58 | 1484.027
43 | 3497.802 | 42.33614 | -52.9012 | 57 | 1458.44
44 | 3490.11 | 42.60282 | -54.68428 | 56 | 1432.853
45 | 3483.132 | 42.5022 | -53.17 | 55 | 1407.267
46 | 3475.34 | 42.50688 | -52.82052 | 54 | 1381.68
47 | 3467.44 | 42.63628 | -54.30197 | 53 | 1356.093
48 | 3459.341 | 42.623 | -53.774 | 52 | 1330.507
49 | 3452.747 | 42.72596 | -53.26773 | 51 | 1304.92
50 | 3443.956 | 42.713 | -54.7735 | 50 | 1279.333
51 | 3437.286 | 42.695 | -54.134 | 49 | 1253.747
52 | 3428.967 | 42.81321 | -53.6264 | 48 | 1228.16
53 | 3421.978 | 42.82404 | -54.77919 | 47 | 1202.573
54 | 3414.528 | 42.8392 | -56.08588 | 46 | 1176.987
55 | 3406.593 | 42.8518 | -53.82 | 45 | 1151.4
56 | 3398.989 | 42.90544 | -57.20844 | 44 | 1125.813
57 | 3391.748 | 42.96484 | -54.92271 | 43 | 1100.227
58 | 3384.55 | 43.0192 | -55.755 | 42 | 1074.64
59 | 3375.132 | 43.00205 | -58.15334 | 41 | 1049.053
60 | 3369.011 | 43.04084 | -55.4236 | 40 | 1023.467
61 | 3360.692 | 43.10251 | -55.91957 | 39 | 997.88
62 | 3351.648 | 43.0914 | -57.58966 | 38 | 972.2933
63 | 3345.055 | 43.22568 | -57.78749 | 37 | 946.7067
64 | 3336.264 | 43.14324 | -58.00172 | 36 | 921.12
65 | 3328.516 | 43.1256 | -56.3429 | 35 | 895.5333
66 | 3320.461 | 43.33848 | -57.77004 | 34 | 869.9467
67 | 3312.978 | 43.29196 | -53.35003 | 33 | 844.36
68 | 3302.198 | 43.36232 | -59.40484 | 32 | 818.7733
69 | 3294.143 | 43.34324 | -57.36421 | 31 | 793.1867
70 | 3284.725 | 43.4084 | -59.6802 | 30 | 767.6
71 | 3275.758 | 43.41344 | -59.92473 | 29 | 742.0133
72 | 3266.945 | 43.52072 | -58.35052 | 28 | 716.4267
73 | 3257.143 | 43.52188 | -58.93878 | 27 | 690.84
74 | 3245.253 | 43.5236 | -59.376 | 26 | 665.2533
75 | 3236.264 | 43.57775 | -61.0205 | 25 | 639.6667
76 | 3226.374 | 43.71532 | -59.98292 | 24 | 614.08
77 | 3215.264 | 43.63576 | -61.15669 | 23 | 588.4933
78 | 3205.495 | 43.68436 | -60.1798 | 22 | 562.9067
79 | 3191.242 | 43.77148 | -62.78043 | 21 | 537.32
80 | 3180.66 | 43.747 | -61.1524 | 20 | 511.7333
81 | 3167.945 | 43.848 | -62.097 | 19 | 486.1467
82 | 3155.758 | 43.94664 | -62.06268 | 18 | 460.56
83 | 3141.758 | 43.87032 | -62.2086 | 17 | 434.9733
84 | 3128.572 | 43.82064 | -62.09208 | 16 | 409.3867
85 | 3114.781 | 43.8804 | -61.16 | 15 | 383.8
86 | 3098.923 | 43.84656 | -63.14482 | 14 | 358.2133
87 | 3082.417 | 44.00684 | -62.63944 | 13 | 332.6267
88 | 3064.835 | 43.94448 | -65.34888 | 12 | 307.04
89 | 3048.352 | 44.09048 | -62.80386 | 11 | 281.4533
90 | 3029.67 | 44.04254 | -63.4001 | 10 | 255.8667
91 | 3009.604 | 44.00607 | -62.35981 | 9 | 230.28
92 | 2986.813 | 44.03961 | -64.15404 | 8 | 204.6933
93 | 2963.703 | 43.88472 | -61.20457 | 7 | 179.1067
94 | 2930.945 | 43.65628 | -61.24888 | 6 | 153.52
95 | 2893.407 | 43.5598 | -64.72145 | 5 | 127.9333
96 | 2849.75872 | 43.06966 | -60.09556 | 4 | 102.3467
97 | 2793.407 | 42.59162 | -58.01311 | 3 | 76.76
98 | 2723.23086 | 41.61924 | -53.61278 | 2 | 51.17333
99 | 2628.25272 | 40.28604 | -49.15534 | 1 | 25.58667
100 | 2502.198 | 38.1552 | -39.128 | 0 | 0

## 6点SOC数据
| U/mV | 内阻/mOhm | 截距 | SOC | Q/mAh
0 | 4002.198 | 41.6502 | -43.416 | 100 | 2558.667
1 | 3685.714 | 41.7726 | -47.5448 | 80 | 2046.933
2 | 3521.978 | 42.33476 | -52.3328 | 60 | 1535.2
3 | 3369.011 | 43.04084 | -55.4236 | 40 | 1023.467
4 | 3180.66 | 43.747 | -61.1524 | 20 | 511.7333
5 | 2502.198 | 38.1552 | -39.128 | 0 | 0