## 101点SOC数据
| U/mV | 内阻/mOhm | 截距 | SOC | Q/mAh
0 | 4013.187 | 44.8928 | -48.64 | 100 | 2456.889
1 | 3761.231 | 45.01108 | -54.72568 | 99 | 2432.32
2 | 3743.956 | 45.03403 | -54.22528 | 98 | 2407.751
3 | 3732.79116 | 45.16231 | -54.73508 | 97 | 2383.182
4 | 3724.176 | 45.09604 | -55.1502 | 96 | 2358.613
5 | 3716.484 | 45.0658 | -56.098 | 95 | 2334.044
6 | 3709.89 | 45.145 | -56.495 | 94 | 2309.476
7 | 3701.231 | 45.11044 | -57.33228 | 93 | 2284.907
8 | 3694.769 | 44.95477 | -54.44484 | 92 | 2260.338
9 | 3687.912 | 45.05572 | -55.47664 | 91 | 2235.769
10 | 3680.44 | 45.0514 | -57.7844 | 90 | 2211.2
11 | 3672.527 | 44.95186 | -56.62828 | 89 | 2186.631
12 | 3667.429 | 45.09892 | -56.57132 | 88 | 2162.062
13 | 3658.945 | 44.99079 | -56.51424 | 87 | 2137.493
14 | 3650.462 | 45.073 | -56.39776 | 86 | 2112.924
15 | 3641.978 | 44.99364 | -56.8364 | 85 | 2088.356
16 | 3635.736 | 44.9865 | -57.372 | 84 | 2063.787
17 | 3627.736 | 45.10319 | -59.3192 | 83 | 2039.218
18 | 3617.671 | 45.14068 | -60.77952 | 82 | 2014.649
19 | 3612.44 | 45.13204 | -58.27552 | 81 | 1990.08
20 | 3604.616 | 45.20988 | -58.357 | 80 | 1965.511
21 | 3596.703 | 45.24454 | -56.2892 | 79 | 1940.942
22 | 3588.835 | 45.30213 | -58.73032 | 78 | 1916.373
23 | 3581.319 | 45.217 | -59.052 | 77 | 1891.804
24 | 3572.835 | 45.1753 | -58.84348 | 76 | 1867.236
25 | 3564.835 | 45.217 | -61.25 | 75 | 1842.667
26 | 3556.659 | 45.23298 | -60.40676 | 74 | 1818.098
27 | 3548.483 | 45.21997 | -61.13352 | 73 | 1793.529
28 | 3541.758 | 45.24007 | -61.01368 | 72 | 1768.96
29 | 3535.868 | 45.29352 | -54.599 | 71 | 1744.391
30 | 3521.978 | 45.4476 | -66.359 | 70 | 1719.822
31 | 3517.231 | 45.3468 | -61.50268 | 69 | 1695.253
32 | 3511.033 | 45.67675 | -64.51588 | 68 | 1670.684
33 | 3503.297 | 45.48807 | -61.50636 | 67 | 1646.116
34 | 3495.648 | 45.50674 | -62.08328 | 66 | 1621.547
35 | 3487.033 | 45.69984 | -64.5434 | 65 | 1596.978
36 | 3479.209 | 45.67676 | -64.55988 | 64 | 1572.409
37 | 3472.527 | 45.79648 | -64.85076 | 63 | 1547.84
38 | 3464.835 | 45.6206 | -62.169 | 62 | 1523.271
39 | 3457.143 | 46.01409 | -66.33444 | 61 | 1498.702
40 | 3450.769 | 45.8872 | -63.282 | 60 | 1474.133
41 | 3440.747 | 45.95786 | -65.48184 | 59 | 1449.564
42 | 3434.33 | 46.0818 | -65.574 | 58 | 1424.996
43 | 3426.198 | 45.97793 | -64.17544 | 57 | 1400.427
44 | 3419.077 | 45.93622 | -62.64848 | 56 | 1375.858
45 | 3411.648 | 46.0098 | -64.9942 | 55 | 1351.289
46 | 3403.165 | 45.9189 | -65.72664 | 54 | 1326.72
47 | 3394.505 | 46.08615 | -66.8706 | 53 | 1302.151
48 | 3387.428 | 46.03273 | -65.8122 | 52 | 1277.582
49 | 3379.561 | 46.262 | -67.1344 | 51 | 1253.013
50 | 3373.626 | 46.37 | -67.015 | 50 | 1228.444
51 | 3364.835 | 46.42774 | -68.095 | 49 | 1203.876
52 | 3357.758 | 46.38152 | -65.84172 | 48 | 1179.307
53 | 3349.451 | 46.41755 | -66.32944 | 47 | 1154.738
54 | 3340.659 | 46.57324 | -69.1302 | 46 | 1130.169
55 | 3332.967 | 46.5214 | -67.772 | 45 | 1105.6
56 | 3323.429 | 46.41896 | -68.75376 | 44 | 1081.031
57 | 3317.583 | 46.57611 | -68.0006 | 43 | 1056.462
58 | 3309.626 | 46.5862 | -67.26076 | 42 | 1031.893
59 | 3301.099 | 46.59197 | -68.1688 | 41 | 1007.324
60 | 3293.187 | 46.5358 | -66.3054 | 40 | 982.7556
61 | 3284.615 | 46.896 | -69.645 | 39 | 958.1867
62 | 3276.527 | 46.77786 | -66.94488 | 38 | 933.6178
63 | 3266.725 | 46.94214 | -70.49112 | 37 | 909.0489
64 | 3258.33 | 47.06466 | -70.31156 | 36 | 884.48
65 | 3249.231 | 46.8528 | -69.429 | 35 | 859.9111
66 | 3240.66 | 46.73174 | -67.1962 | 34 | 835.3422
67 | 3231.033 | 47.23902 | -73.60208 | 33 | 810.7733
68 | 3224.132 | 46.9826 | -62.64876 | 32 | 786.2044
69 | 3212.088 | 46.87296 | -70.27712 | 31 | 761.6356
70 | 3203.956 | 47.3284 | -72.6858 | 30 | 737.0667
71 | 3193.407 | 47.02292 | -70.14772 | 29 | 712.4978
72 | 3183.517 | 47.17415 | -71.95792 | 28 | 687.9289
73 | 3174.11 | 47.23183 | -71.4556 | 27 | 663.36
74 | 3163.736 | 47.25928 | -70.67012 | 26 | 638.7911
75 | 3154.945 | 47.3068 | -68.402 | 25 | 614.2222
76 | 3140.967 | 47.29672 | -71.6486 | 24 | 589.6533
77 | 3130.769 | 47.56764 | -74.71764 | 23 | 565.0844
78 | 3119.78 | 47.40328 | -70.90672 | 22 | 540.5156
79 | 3108.66 | 47.31402 | -69.8 | 21 | 515.9467
80 | 3095.604 | 47.4148 | -72.6786 | 20 | 491.3778
81 | 3083.561 | 47.39334 | -71.34008 | 19 | 466.8089
82 | 3070.33 | 47.59644 | -76.39924 | 18 | 442.24
83 | 3057.143 | 47.46967 | -72.51336 | 17 | 417.6711
84 | 3045.626 | 47.50572 | -71.02312 | 16 | 393.1022
85 | 3029.67 | 47.5374 | -72.852 | 15 | 368.5333
86 | 3015.297 | 47.6123 | -73.40224 | 14 | 343.9644
87 | 3000 | 47.58924 | -73.81456 | 13 | 319.3956
88 | 2983.209 | 47.74345 | -76.69504 | 12 | 294.8267
89 | 2965.934 | 47.4321 | -74.52348 | 11 | 270.2578
90 | 2946.813 | 47.73196 | -76.6812 | 10 | 245.6889
91 | 2925.803 | 47.30824 | -72.84864 | 9 | 221.12
92 | 2903.297 | 47.39911 | -74.35756 | 8 | 196.5511
93 | 2875.824 | 46.91184 | -70.86716 | 7 | 171.9822
94 | 2845.802 | 46.92494 | -72.73432 | 6 | 147.4133
95 | 2809.89 | 46.61504 | -72.1966 | 5 | 122.8444
96 | 2767.16488 | 46.0458 | -68.691 | 4 | 98.27556
97 | 2718.50532 | 45.37272 | -65.50128 | 3 | 73.70667
98 | 2659.82456 | 44.52817 | -62.33272 | 2 | 49.13778
99 | 2588.52744 | 43.4876 | -59.988 | 1 | 24.56889
100 | 2502.198 | 41.6862 | -53.486 | 0 | 0

## 6点SOC数据
| U/mV | 内阻/mOhm | 截距 | SOC | Q/mAh
0 | 4013.187 | 44.8928 | -48.64 | 100 | 2456.889
1 | 3604.616 | 45.20988 | -58.357 | 80 | 1965.511
2 | 3450.769 | 45.8872 | -63.282 | 60 | 1474.133
3 | 3293.187 | 46.5358 | -66.3054 | 40 | 982.7556
4 | 3095.604 | 47.4148 | -72.6786 | 20 | 491.3778
5 | 2502.198 | 41.6862 | -53.486 | 0 | 0