## 101点SOC数据
| U/mV | 内阻/mOhm | 截距 | SOC | Q/mAh
0 | 4057.143 | 39.02 | -37.957 | 100 | 2701.333
1 | 3952.50522 | 39.06824 | -35.38576 | 99 | 2674.32
2 | 3937.84656 | 39.04016 | -38.18968 | 98 | 2647.307
3 | 3927.472 | 39.05528 | -38.1344 | 97 | 2620.293
4 | 3918.81376 | 38.94368 | -37.31164 | 96 | 2593.28
5 | 3911.099 | 38.97318 | -38.4922 | 95 | 2566.267
6 | 3902.198 | 38.93504 | -37.5322 | 94 | 2539.253
7 | 3893.407 | 38.92856 | -36.99426 | 93 | 2512.24
8 | 3884.351 | 38.78652 | -36.21888 | 92 | 2485.227
9 | 3875.802 | 38.87652 | -36.1636 | 91 | 2458.213
10 | 3865.055 | 38.8326 | -38.7786 | 90 | 2431.2
11 | 3856.506 | 38.83044 | -36.54762 | 89 | 2404.187
12 | 3846.154 | 38.85571 | -38.23456 | 88 | 2377.173
13 | 3836.11 | 38.81895 | -37.41332 | 87 | 2350.16
14 | 3826.462 | 38.91776 | -39.55588 | 86 | 2323.147
15 | 3816.813 | 38.92994 | -39.3757 | 85 | 2296.133
16 | 3807.121 | 38.89606 | -39.00728 | 84 | 2269.12
17 | 3797.802 | 38.91987 | -38.55534 | 83 | 2242.107
18 | 3788.967 | 39.02 | -39.09996 | 82 | 2215.093
19 | 3780.22 | 38.88232 | -38.36758 | 81 | 2188.08
20 | 3770.989 | 39.0128 | -40.5582 | 80 | 2161.067
21 | 3763.736 | 38.9306 | -37.51098 | 79 | 2134.053
22 | 3753.846 | 38.90045 | -40.65624 | 78 | 2107.04
23 | 3746.088 | 39.01784 | -39.11114 | 77 | 2080.027
24 | 3737.67 | 39.00416 | -39.76736 | 76 | 2053.013
25 | 3730.219 | 38.8939 | -39.5245 | 75 | 2026
26 | 3719.78 | 38.948 | -42.30072 | 74 | 1998.987
27 | 3713.187 | 39.12584 | -41.7832 | 73 | 1971.973
28 | 3705.67 | 39.10355 | -40.39692 | 72 | 1944.96
29 | 3698.483 | 39.02864 | -39.93444 | 71 | 1917.947
30 | 3687.692 | 39.0632 | -41.6898 | 70 | 1890.933
31 | 3680.22 | 39.17068 | -42.20522 | 69 | 1863.92
32 | 3672.571 | 39.13089 | -40.57856 | 68 | 1836.907
33 | 3662.352 | 39.10136 | -42.75954 | 67 | 1809.893
34 | 3654.417 | 39.20298 | -41.6414 | 66 | 1782.88
35 | 3645.385 | 39.175 | -42.7983 | 65 | 1755.867
36 | 3637.275 | 39.19154 | -43.2098 | 64 | 1728.853
37 | 3628.725 | 39.1642 | -41.97586 | 63 | 1701.84
38 | 3620.176 | 39.2722 | -43.21836 | 62 | 1674.827
39 | 3610.989 | 39.31396 | -43.36122 | 61 | 1647.813
40 | 3603.297 | 39.3658 | -42.983 | 60 | 1620.8
41 | 3593.429 | 39.30676 | -43.74188 | 59 | 1593.787
42 | 3585.978 | 39.3442 | -42.61124 | 58 | 1566.773
43 | 3577.011 | 39.52728 | -45.30702 | 57 | 1539.76
44 | 3568.879 | 39.56342 | -44.7184 | 56 | 1512.747
45 | 3560.33 | 39.456 | -43.5429 | 55 | 1485.733
46 | 3553.582 | 39.54744 | -42.66032 | 54 | 1458.72
47 | 3543.582 | 39.5964 | -45.60866 | 53 | 1431.707
48 | 3535.649 | 39.55608 | -45.64884 | 52 | 1404.693
49 | 3528.572 | 39.64052 | -43.2566 | 51 | 1377.68
50 | 3518.681 | 39.7406 | -47.055 | 50 | 1350.667
51 | 3512.33 | 39.68444 | -45.19164 | 49 | 1323.653
52 | 3504.88 | 39.65699 | -45.53696 | 48 | 1296.64
53 | 3497.802 | 39.78884 | -45.47186 | 47 | 1269.627
54 | 3489.275 | 39.86318 | -48.37124 | 46 | 1242.613
55 | 3482.858 | 39.87758 | -47.1904 | 45 | 1215.6
56 | 3475.824 | 39.87322 | -45.52008 | 44 | 1188.587
57 | 3468.725 | 39.82637 | -45.7914 | 43 | 1161.573
58 | 3462.638 | 39.8848 | -45.577 | 42 | 1134.56
59 | 3454.923 | 39.91936 | -47.94878 | 41 | 1107.547
60 | 3447.253 | 39.96396 | -47.9512 | 40 | 1080.533
61 | 3441.407 | 39.91504 | -46.54188 | 39 | 1053.52
62 | 3434.462 | 39.96976 | -46.31052 | 38 | 1026.507
63 | 3425.429 | 39.99784 | -48.18634 | 37 | 999.4933
64 | 3418.505 | 39.9568 | -49.147 | 36 | 972.48
65 | 3412.418 | 40.173 | -47.4586 | 35 | 945.4667
66 | 3404.396 | 40.06336 | -47.04128 | 34 | 918.4533
67 | 3395.89 | 40.09293 | -49.34392 | 33 | 891.44
68 | 3389.011 | 40.13844 | -46.8462 | 32 | 864.4267
69 | 3382.417 | 40.137 | -46.84 | 31 | 837.4133
70 | 3372.528 | 40.09372 | -48.1602 | 30 | 810.4
71 | 3364 | 40.10452 | -49.29224 | 29 | 783.3867
72 | 3356.967 | 40.08787 | -46.94504 | 28 | 756.3733
73 | 3347.319 | 40.23852 | -49.47766 | 27 | 729.36
74 | 3339.253 | 40.29108 | -50.11412 | 26 | 702.3467
75 | 3330.77 | 40.227 | -47.288 | 25 | 675.3333
76 | 3320.879 | 40.32708 | -48.8884 | 24 | 648.32
77 | 3311.055 | 40.27668 | -48.57046 | 23 | 621.3067
78 | 3300.176 | 40.3892 | -51.22116 | 22 | 594.2933
79 | 3289.011 | 40.38408 | -51.37142 | 21 | 567.28
80 | 3279.121 | 40.4252 | -51.1374 | 20 | 540.2667
81 | 3267.231 | 40.49072 | -51.70678 | 19 | 513.2533
82 | 3256.044 | 40.56488 | -52.2754 | 18 | 486.24
83 | 3243.143 | 40.57712 | -50.42434 | 17 | 459.2267
84 | 3231.868 | 40.62114 | -51.45768 | 16 | 432.2133
85 | 3218.022 | 40.58 | -51.2517 | 15 | 405.2
86 | 3203.385 | 40.66874 | -52.7058 | 14 | 378.1867
87 | 3189.011 | 40.6414 | -52.50414 | 13 | 351.1733
88 | 3172.923 | 40.66732 | -51.29296 | 12 | 324.16
89 | 3155.121 | 40.74364 | -51.89436 | 11 | 297.1467
90 | 3135.165 | 40.7134 | -53.8962 | 10 | 270.1333
91 | 3114.286 | 40.67668 | -52.85538 | 9 | 243.12
92 | 3089.275 | 40.72204 | -55.2582 | 8 | 216.1067
93 | 3064.835 | 40.6414 | -53.16354 | 7 | 189.0933
94 | 3035.517 | 40.50872 | -53.13656 | 6 | 162.08
95 | 2999.89 | 40.3422 | -52.261 | 5 | 135.0667
96 | 2959.341 | 39.88046 | -48.72128 | 4 | 108.0533
97 | 2903.693 | 39.36737 | -48.81456 | 3 | 81.04
98 | 2826.374 | 38.77212 | -47.22304 | 2 | 54.02667
99 | 2708.9231 | 37.33884 | -41.26532 | 1 | 27.01333
100 | 2503.297 | 34.4082 | -29.184 | 0 | 0

## 6点SOC数据
| U/mV | 内阻/mOhm | 截距 | SOC | Q/mAh
0 | 4057.143 | 39.02 | -37.957 | 100 | 2701.333
1 | 3770.989 | 39.0128 | -40.5582 | 80 | 2161.067
2 | 3603.297 | 39.3658 | -42.983 | 60 | 1620.8
3 | 3447.253 | 39.96396 | -47.9512 | 40 | 1080.533
4 | 3279.121 | 40.4252 | -51.1374 | 20 | 540.2667
5 | 2503.297 | 34.4082 | -29.184 | 0 | 0