## 101点SOC数据
| U/mV | 内阻/mOhm | 截距 | SOC | Q/mAh
0 | 3974.725 | 40.5332 | -41.128 | 100 | 2636.889
1 | 3890.47267 | 40.54479 | -41.55892 | 99 | 2610.52
2 | 3879.49466 | 40.6052 | -42.586 | 98 | 2584.151
3 | 3869.24199 | 40.53464 | -43.31024 | 97 | 2557.782
4 | 3861.18664 | 40.43672 | -40.99696 | 96 | 2531.413
5 | 3849.121 | 40.463 | -44.40305 | 95 | 2505.044
6 | 3841.758 | 40.28244 | -40.99516 | 94 | 2478.676
7 | 3832.967 | 40.43018 | -43.5682 | 93 | 2452.307
8 | 3824.66 | 40.44824 | -44.92236 | 92 | 2425.938
9 | 3817.55 | 40.53104 | -42.28117 | 91 | 2399.569
10 | 3807.692 | 40.4936 | -44.5567 | 90 | 2373.2
11 | 3800.692 | 40.41584 | -42.04583 | 89 | 2346.831
12 | 3792.22 | 40.38487 | -41.57228 | 88 | 2320.462
13 | 3783.802 | 40.317 | -40.54126 | 87 | 2294.093
14 | 3774.726 | 40.3892 | -43.703 | 86 | 2267.724
15 | 3765.989 | 40.41979 | -45.94505 | 85 | 2241.356
16 | 3758.55 | 40.3892 | -43.39628 | 84 | 2214.987
17 | 3749.879 | 40.41116 | -43.81419 | 83 | 2188.618
18 | 3740.791 | 40.39136 | -46.7481 | 82 | 2162.249
19 | 3733.264 | 40.4252 | -44.68627 | 81 | 2135.88
20 | 3725.715 | 40.4468 | -44.2118 | 80 | 2109.511
21 | 3718.681 | 40.5926 | -44.56814 | 79 | 2083.142
22 | 3710.418 | 40.47992 | -43.10256 | 78 | 2056.773
23 | 3702.198 | 40.60352 | -45.424 | 77 | 2030.404
24 | 3695.428 | 40.43672 | -42.09628 | 76 | 2004.036
25 | 3686.813 | 40.55125 | -43.9655 | 75 | 1977.667
26 | 3678.022 | 40.74732 | -47.0552 | 74 | 1951.298
27 | 3671.33 | 40.68388 | -45.1774 | 73 | 1924.929
28 | 3661.539 | 40.70476 | -47.4798 | 72 | 1898.56
29 | 3653.846 | 40.72843 | -47.44431 | 71 | 1872.191
30 | 3645.165 | 40.645 | -49.0493 | 70 | 1845.822
31 | 3638.462 | 40.76596 | -47.7858 | 69 | 1819.453
32 | 3630.77 | 40.68595 | -46.28576 | 68 | 1793.084
33 | 3621.857 | 40.6171 | -45.08529 | 67 | 1766.716
34 | 3614.901 | 40.81796 | -45.23234 | 66 | 1740.347
35 | 3605.495 | 40.84131 | -46.569 | 65 | 1713.978
36 | 3595.472 | 40.83438 | -49.49068 | 64 | 1687.609
37 | 3589.011 | 40.99404 | -47.59641 | 63 | 1661.24
38 | 3581.824 | 40.89072 | -47.90452 | 62 | 1634.871
39 | 3572.528 | 40.98288 | -48.72753 | 61 | 1608.502
40 | 3565.494 | 41.0304 | -48.2296 | 60 | 1582.133
41 | 3556.044 | 41.02068 | -50.1584 | 59 | 1555.764
42 | 3547.253 | 41.01744 | -50.44978 | 58 | 1529.396
43 | 3540.66 | 41.06872 | -49.29961 | 57 | 1503.027
44 | 3531.868 | 41.03616 | -49.1368 | 56 | 1476.658
45 | 3526.209 | 41.17997 | -47.98755 | 55 | 1450.289
46 | 3515.385 | 41.07004 | -48.60264 | 54 | 1423.92
47 | 3509.351 | 41.11042 | -48.40911 | 53 | 1397.551
48 | 3502.198 | 41.19332 | -48.8236 | 52 | 1371.182
49 | 3494.506 | 41.35513 | -49.4458 | 51 | 1344.813
50 | 3486.264 | 41.2899 | -50.4055 | 50 | 1318.444
51 | 3478.209 | 41.42788 | -50.90857 | 49 | 1292.076
52 | 3471.428 | 41.42248 | -51.0694 | 48 | 1265.707
53 | 3464.296 | 41.36334 | -50.21222 | 47 | 1239.338
54 | 3457.341 | 41.3028 | -50.27216 | 46 | 1212.969
55 | 3448.352 | 41.5114 | -52.612 | 45 | 1186.6
56 | 3442.329 | 41.54498 | -51.68092 | 44 | 1160.231
57 | 3436.055 | 41.51284 | -50.63001 | 43 | 1133.862
58 | 3427.473 | 41.58811 | -51.41284 | 42 | 1107.493
59 | 3420.297 | 41.6988 | -53.549 | 41 | 1081.124
60 | 3413.407 | 41.51324 | -52.4014 | 40 | 1054.756
61 | 3406.736 | 41.74416 | -52.53393 | 39 | 1028.387
62 | 3398.901 | 41.74751 | -53.79254 | 38 | 1002.018
63 | 3391.44 | 41.7128 | -53.15741 | 37 | 975.6489
64 | 3383.385 | 41.81742 | -53.30696 | 36 | 949.28
65 | 3374.835 | 41.76551 | -53.77265 | 35 | 922.9111
66 | 3367.648 | 41.8664 | -54.25512 | 34 | 896.5422
67 | 3359.462 | 41.8905 | -54.38671 | 33 | 870.1733
68 | 3350.901 | 41.87927 | -54.71456 | 32 | 843.8044
69 | 3343.363 | 41.94128 | -55.69555 | 31 | 817.4356
70 | 3335.165 | 41.8736 | -53.4339 | 30 | 791.0667
71 | 3326.374 | 41.91788 | -54.6444 | 29 | 764.6978
72 | 3318.418 | 41.9384 | -53.91176 | 28 | 738.3289
73 | 3308.791 | 41.94164 | -54.66429 | 27 | 711.96
74 | 3299.538 | 42.24172 | -57.18676 | 26 | 685.5911
75 | 3288.187 | 42.02845 | -56.0215 | 25 | 659.2222
76 | 3280.22 | 42.15172 | -54.80252 | 24 | 632.8533
77 | 3270.528 | 42.1592 | -56.30158 | 23 | 606.4844
78 | 3261.253 | 42.08389 | -54.6612 | 22 | 580.1156
79 | 3248.352 | 42.26008 | -56.43133 | 21 | 553.7467
80 | 3236.923 | 42.205 | -55.8598 | 20 | 527.3778
81 | 3225.275 | 42.22953 | -56.20267 | 19 | 501.0089
82 | 3213.187 | 42.3708 | -56.84306 | 18 | 474.64
83 | 3200.912 | 42.46476 | -56.70841 | 17 | 448.2711
84 | 3186.022 | 42.44856 | -58.3968 | 16 | 421.9022
85 | 3170.385 | 42.4464 | -59.43005 | 15 | 395.5333
86 | 3157.824 | 42.52344 | -56.99082 | 14 | 369.1644
87 | 3142.077 | 42.4335 | -56.4422 | 13 | 342.7956
88 | 3123.121 | 42.48024 | -60.57736 | 12 | 316.4267
89 | 3105.088 | 42.70436 | -61.18143 | 11 | 290.0578
90 | 3087.582 | 42.60494 | -58.4094 | 10 | 263.6889
91 | 3064.769 | 42.48529 | -58.67934 | 9 | 237.32
92 | 3041.758 | 42.52488 | -58.7784 | 8 | 210.9511
93 | 3015.725 | 42.45144 | -59.50951 | 7 | 184.5822
94 | 2985.736 | 42.5148 | -60.88204 | 6 | 158.2133
95 | 2949.836 | 42.2158 | -59.04535 | 5 | 131.8444
96 | 2906.94536 | 42.0104 | -57.30432 | 4 | 105.4756
97 | 2850.528 | 41.64804 | -56.56922 | 3 | 79.10667
98 | 2773.626 | 40.58013 | -53.077 | 2 | 52.73778
99 | 2664.82401 | 38.97277 | -44.68853 | 1 | 26.36889
100 | 2503.297 | 36.3178 | -35.435 | 0 | 0

## 6点SOC数据
| U/mV | 内阻/mOhm | 截距 | SOC | Q/mAh
0 | 3974.725 | 40.5332 | -41.128 | 100 | 2636.889
1 | 3725.715 | 40.4468 | -44.2118 | 80 | 2109.511
2 | 3565.494 | 41.0304 | -48.2296 | 60 | 1582.133
3 | 3413.407 | 41.51324 | -52.4014 | 40 | 1054.756
4 | 3236.923 | 42.205 | -55.8598 | 20 | 527.3778
5 | 2503.297 | 36.3178 | -35.435 | 0 | 0