## 101点SOC数据
| U/mV | 内阻/mOhm | 截距 | SOC | Q/mAh
0 | 4021.978 | 38.3714 | -34.714 | 100 | 2740.889
1 | 3965.934 | 38.52784 | -36.5952 | 99 | 2713.48
2 | 3952.747 | 38.43129 | -35.38712 | 98 | 2686.071
3 | 3941.758 | 38.47888 | -37.42741 | 97 | 2658.662
4 | 3933.363 | 38.3945 | -33.33588 | 96 | 2631.253
5 | 3921.978 | 38.42007 | -36.05635 | 95 | 2603.844
6 | 3912.132 | 38.48248 | -38.50046 | 94 | 2576.436
7 | 3903.297 | 38.56528 | -36.7824 | 93 | 2549.027
8 | 3893.802 | 38.52856 | -37.30152 | 92 | 2521.618
9 | 3884.582 | 38.4436 | -35.07597 | 91 | 2494.209
10 | 3875.494 | 38.5048 | -37.1394 | 90 | 2466.8
11 | 3865.242 | 38.56492 | -37.06671 | 89 | 2439.391
12 | 3857.099 | 38.51848 | -36.59236 | 88 | 2411.982
13 | 3847.253 | 38.50148 | -37.56238 | 87 | 2384.573
14 | 3837.099 | 38.53792 | -38.42574 | 86 | 2357.164
15 | 3829.67 | 38.54439 | -37.722 | 85 | 2329.756
16 | 3818.681 | 38.62518 | -38.18092 | 84 | 2302.347
17 | 3809.461 | 38.58148 | -39.0614 | 83 | 2274.938
18 | 3802 | 38.57896 | -38.01574 | 82 | 2247.529
19 | 3793.407 | 38.68197 | -37.95933 | 81 | 2220.12
20 | 3784.615 | 38.6958 | -37.435 | 80 | 2192.711
21 | 3775.824 | 38.7678 | -39.993 | 79 | 2165.302
22 | 3767.846 | 38.6958 | -38.81974 | 78 | 2137.893
23 | 3759.989 | 38.71704 | -38.64079 | 77 | 2110.484
24 | 3751.648 | 38.6569 | -37.32844 | 76 | 2083.076
25 | 3743.956 | 38.8578 | -39.61875 | 75 | 2055.667
26 | 3734.879 | 38.72604 | -40.70678 | 74 | 2028.258
27 | 3727.572 | 38.66952 | -38.40251 | 73 | 2000.849
28 | 3719.78 | 38.85852 | -41.5456 | 72 | 1973.44
29 | 3712.088 | 38.82432 | -40.2756 | 71 | 1946.031
30 | 3702.308 | 38.8326 | -42.4041 | 70 | 1918.622
31 | 3695.011 | 38.7678 | -40.839 | 69 | 1891.213
32 | 3686.329 | 38.7318 | -40.912 | 68 | 1863.804
33 | 3679 | 38.73576 | -40.9318 | 67 | 1836.396
34 | 3670.33 | 38.94008 | -41.9534 | 66 | 1808.987
35 | 3660.934 | 38.8074 | -41.39945 | 65 | 1781.578
36 | 3651.78 | 38.92928 | -42.9984 | 64 | 1754.169
37 | 3643.956 | 38.99732 | -42.2396 | 63 | 1726.76
38 | 3634.066 | 38.91479 | -41.3214 | 62 | 1699.351
39 | 3625.418 | 38.91668 | -42.64866 | 61 | 1671.942
40 | 3617.803 | 39.10644 | -42.1248 | 60 | 1644.533
41 | 3608.209 | 39.00308 | -42.78493 | 59 | 1617.124
42 | 3599.846 | 39.1642 | -43.074 | 58 | 1589.716
43 | 3591.209 | 39.09884 | -42.9552 | 57 | 1562.307
44 | 3583.517 | 39.18426 | -42.07432 | 56 | 1534.898
45 | 3574.725 | 39.13343 | -43.085 | 55 | 1507.489
46 | 3566.637 | 39.141 | -41.55126 | 54 | 1480.08
47 | 3558.242 | 39.18318 | -43.16891 | 53 | 1452.671
48 | 3550.373 | 39.2002 | -43.42984 | 52 | 1425.262
49 | 3541.945 | 39.32584 | -44.79437 | 51 | 1397.853
50 | 3534.616 | 39.3263 | -44.983 | 50 | 1370.444
51 | 3527.099 | 39.32044 | -44.04103 | 49 | 1343.036
52 | 3519.428 | 39.31972 | -45.47796 | 48 | 1315.627
53 | 3512.088 | 39.27004 | -44.14122 | 47 | 1288.218
54 | 3504.396 | 39.32768 | -46.79174 | 46 | 1260.809
55 | 3498.736 | 39.29923 | -43.914 | 45 | 1233.4
56 | 3491.209 | 39.4884 | -45.74956 | 44 | 1205.991
57 | 3483.517 | 39.4524 | -46.712 | 43 | 1178.582
58 | 3478.022 | 39.47763 | -44.795 | 42 | 1151.173
59 | 3470.912 | 39.46932 | -45.63272 | 41 | 1123.764
60 | 3461.539 | 39.5892 | -48.495 | 40 | 1096.356
61 | 3457.143 | 39.51504 | -44.68533 | 39 | 1068.947
62 | 3448.858 | 39.67715 | -47.92366 | 38 | 1041.538
63 | 3442.857 | 39.57556 | -47.09802 | 37 | 1014.129
64 | 3436.132 | 39.60074 | -49.51984 | 36 | 986.72
65 | 3429.176 | 39.7244 | -47.4681 | 35 | 959.3111
66 | 3421.978 | 39.65272 | -46.3738 | 34 | 931.9022
67 | 3413.308 | 39.64052 | -47.53171 | 33 | 904.4933
68 | 3406.593 | 39.74924 | -47.0982 | 32 | 877.0844
69 | 3397.802 | 39.73232 | -47.51914 | 31 | 849.6756
70 | 3389.121 | 39.7514 | -47.9873 | 30 | 822.2667
71 | 3382.572 | 39.81764 | -48.5382 | 29 | 794.8578
72 | 3373.362 | 39.79388 | -48.68392 | 28 | 767.4489
73 | 3363.934 | 39.8783 | -49.74369 | 27 | 740.04
74 | 3356.044 | 39.81628 | -48.53242 | 26 | 712.6311
75 | 3346.704 | 39.87575 | -49.1035 | 25 | 685.2222
76 | 3337.363 | 39.94526 | -49.17632 | 24 | 657.8133
77 | 3328.571 | 39.90604 | -48.33279 | 23 | 630.4044
78 | 3318.396 | 39.98344 | -49.65294 | 22 | 602.9956
79 | 3307.615 | 40.0288 | -50.77086 | 21 | 575.5867
80 | 3298.461 | 40.05772 | -49.0802 | 20 | 548.1778
81 | 3288.209 | 40.17979 | -50.0532 | 19 | 520.7689
82 | 3274.791 | 40.16651 | -53.38272 | 18 | 493.36
83 | 3264.835 | 40.12896 | -52.29379 | 17 | 465.9511
84 | 3254.154 | 40.19748 | -51.22968 | 16 | 438.5422
85 | 3240.66 | 40.2072 | -51.585 | 15 | 411.1333
86 | 3227.209 | 40.23636 | -51.99456 | 14 | 383.7244
87 | 3213.187 | 40.3635 | -52.36649 | 13 | 356.3156
88 | 3197.802 | 40.21044 | -50.59112 | 12 | 328.9067
89 | 3179.121 | 40.281 | -53.46026 | 11 | 301.4978
90 | 3162.308 | 40.4 | -53.648 | 10 | 274.0889
91 | 3142.791 | 40.35192 | -50.21051 | 9 | 246.68
92 | 3120.176 | 40.4972 | -53.43164 | 8 | 219.2711
93 | 3095.263 | 40.50836 | -54.53149 | 7 | 191.8622
94 | 3067.033 | 40.60664 | -54.68122 | 6 | 164.4533
95 | 3033.352 | 40.499 | -54.143 | 5 | 137.0444
96 | 2993.451 | 40.58216 | -56.00948 | 4 | 109.6356
97 | 2939.583 | 40.35408 | -56.69344 | 3 | 82.22667
98 | 2866.30766 | 39.98056 | -53.7488 | 2 | 54.81778
99 | 2748.36299 | 38.86363 | -49.26313 | 1 | 27.40889
100 | 2503.297 | 35.2368 | -35.524 | 0 | 0

## 6点SOC数据
| U/mV | 内阻/mOhm | 截距 | SOC | Q/mAh
0 | 4021.978 | 38.3714 | -34.714 | 100 | 2740.889
1 | 3784.615 | 38.6958 | -37.435 | 80 | 2192.711
2 | 3617.803 | 39.10644 | -42.1248 | 60 | 1644.533
3 | 3461.539 | 39.5892 | -48.495 | 40 | 1096.356
4 | 3298.461 | 40.05772 | -49.0802 | 20 | 548.1778
5 | 2503.297 | 35.2368 | -35.524 | 0 | 0