## 101点SOC数据
| U/mV | 内阻/mOhm | 截距 | SOC | Q/mAh
0 | 3819.78 | 48.5318 | -61.341 | 100 | 2416
1 | 3628.17536 | 48.52892 | -65.72196 | 99 | 2391.84
2 | 3614.59372 | 48.28968 | -65.31568 | 98 | 2367.68
3 | 3606.594 | 48.24648 | -65.4074 | 97 | 2343.52
4 | 3601.71444 | 48.19167 | -62.4528 | 96 | 2319.36
5 | 3596.703 | 48.049 | -63.1022 | 95 | 2295.2
6 | 3592.308 | 48.0202 | -63.178 | 94 | 2271.04
7 | 3587.341 | 47.99284 | -65.2392 | 93 | 2246.88
8 | 3583.517 | 47.8832 | -63.591 | 92 | 2222.72
9 | 3578.022 | 47.90917 | -64.02956 | 91 | 2198.56
10 | 3572.967 | 47.8184 | -63.7076 | 90 | 2174.4
11 | 3569.187 | 47.74208 | -61.87528 | 89 | 2150.24
12 | 3560.792 | 47.8832 | -65.08564 | 88 | 2126.08
13 | 3554.945 | 47.7392 | -63.971 | 87 | 2101.92
14 | 3550.505 | 47.84432 | -63.48552 | 86 | 2077.76
15 | 3543.077 | 47.8112 | -65.2102 | 85 | 2053.6
16 | 3538.197 | 47.91215 | -62.3298 | 84 | 2029.44
17 | 3528.572 | 47.9192 | -66.10088 | 83 | 2005.28
18 | 3524.132 | 47.91786 | -64.38072 | 82 | 1981.12
19 | 3517.583 | 47.90051 | -64.9524 | 81 | 1956.96
20 | 3510.989 | 47.9192 | -63.9918 | 80 | 1932.8
21 | 3503.165 | 48.00724 | -66.05752 | 79 | 1908.64
22 | 3498.813 | 47.96404 | -62.98512 | 78 | 1884.48
23 | 3489.802 | 48.03748 | -63.87984 | 77 | 1860.32
24 | 3484.22 | 48.0274 | -64.70828 | 76 | 1836.16
25 | 3476.923 | 48.1354 | -64.853 | 75 | 1812
26 | 3471.428 | 48.14548 | -64.20068 | 74 | 1787.84
27 | 3463.736 | 48.25368 | -65.92796 | 73 | 1763.68
28 | 3454.945 | 48.2436 | -67.41616 | 72 | 1739.52
29 | 3448.967 | 48.3516 | -65.80168 | 71 | 1715.36
30 | 3441.758 | 48.3516 | -66.8132 | 70 | 1691.2
31 | 3433.89 | 48.44249 | -66.74012 | 69 | 1667.04
32 | 3427.429 | 48.40642 | -67.35108 | 68 | 1642.88
33 | 3421.846 | 48.43244 | -64.53584 | 67 | 1618.72
34 | 3413.715 | 48.58652 | -67.67908 | 66 | 1594.56
35 | 3407.252 | 48.5966 | -66.4996 | 65 | 1570.4
36 | 3399.956 | 48.57068 | -67.07336 | 64 | 1546.24
37 | 3392.659 | 48.61532 | -68.3516 | 63 | 1522.08
38 | 3385.714 | 48.6529 | -67.44048 | 62 | 1497.92
39 | 3377.978 | 48.64269 | -69.58744 | 61 | 1473.76
40 | 3370.77 | 48.748 | -69.2338 | 60 | 1449.6
41 | 3365.143 | 48.81136 | -68.18884 | 59 | 1425.44
42 | 3356.308 | 48.82432 | -70.23184 | 58 | 1401.28
43 | 3348.352 | 48.91082 | -70.97108 | 57 | 1377.12
44 | 3341.758 | 48.98868 | -70.39424 | 56 | 1352.96
45 | 3335.605 | 48.94976 | -70.2436 | 55 | 1328.8
46 | 3328.088 | 49.01172 | -69.8496 | 54 | 1304.64
47 | 3318.858 | 49.06068 | -72.4238 | 53 | 1280.48
48 | 3312.396 | 49.17032 | -70.33532 | 52 | 1256.32
49 | 3305.099 | 49.09524 | -71.14584 | 51 | 1232.16
50 | 3297.802 | 49.2884 | -73.915 | 50 | 1208
51 | 3289.407 | 49.34744 | -73.1112 | 49 | 1183.84
52 | 3281.626 | 49.35032 | -73.12516 | 48 | 1159.68
53 | 3274.637 | 49.4326 | -72.52592 | 47 | 1135.52
54 | 3265.319 | 49.47292 | -73.38692 | 46 | 1111.36
55 | 3257.363 | 49.5118 | -72.1746 | 45 | 1087.2
56 | 3249.275 | 49.56508 | -73.27524 | 44 | 1063.04
57 | 3241.231 | 49.6848 | -74.79752 | 43 | 1038.88
58 | 3232.967 | 49.65744 | -74.52932 | 42 | 1014.72
59 | 3225.011 | 49.82016 | -73.80432 | 41 | 990.56
60 | 3216.924 | 49.8288 | -74.8576 | 40 | 966.4
61 | 3207.692 | 49.79713 | -74.3046 | 39 | 942.24
62 | 3198.154 | 49.92548 | -75.64972 | 38 | 918.08
63 | 3190.11 | 49.8879 | -76.51588 | 37 | 893.92
64 | 3182.418 | 49.93988 | -74.9734 | 36 | 869.76
65 | 3173.626 | 50.12428 | -76.336 | 35 | 845.6
66 | 3165.143 | 50.19059 | -75.92 | 34 | 821.44
67 | 3153.143 | 50.19352 | -77.91308 | 33 | 797.28
68 | 3146.154 | 50.2612 | -77.15248 | 32 | 773.12
69 | 3136.44 | 50.35209 | -77.78192 | 31 | 748.96
70 | 3125.715 | 50.427 | -77.19 | 30 | 724.8
71 | 3117.583 | 50.57399 | -77.04496 | 29 | 700.64
72 | 3107.692 | 50.5854 | -77.19092 | 28 | 676.48
73 | 3097.495 | 50.60562 | -77.51152 | 27 | 652.32
74 | 3086.417 | 50.70368 | -80.28804 | 26 | 628.16
75 | 3075.824 | 50.6936 | -78.743 | 25 | 604
76 | 3063.736 | 50.7296 | -80.32972 | 24 | 579.84
77 | 3053.055 | 50.81744 | -80.15348 | 23 | 555.68
78 | 3043.868 | 50.91844 | -79.95512 | 22 | 531.52
79 | 3030.77 | 50.9458 | -81.71744 | 21 | 507.36
80 | 3019.78 | 50.9962 | -80.256 | 20 | 483.2
81 | 3007.516 | 51.03652 | -82.4796 | 19 | 459.04
82 | 2993.407 | 51.05236 | -83.8328 | 18 | 434.88
83 | 2983.385 | 51.10278 | -82.15068 | 17 | 410.72
84 | 2970.33 | 51.0898 | -81.822 | 16 | 386.56
85 | 2956.923 | 51.11152 | -81.0514 | 15 | 362.4
86 | 2941.846 | 51.0898 | -83.93308 | 14 | 338.24
87 | 2928.22 | 51.28014 | -83.82876 | 13 | 314.08
88 | 2913.539 | 51.4142 | -83.09332 | 12 | 289.92
89 | 2895.604 | 51.45308 | -83.6394 | 11 | 265.76
90 | 2878.242 | 51.57268 | -84.0176 | 10 | 241.6
91 | 2859.912 | 51.70384 | -84.32148 | 9 | 217.44
92 | 2836.264 | 51.6664 | -87.73824 | 8 | 193.28
93 | 2814.286 | 51.7744 | -86.344 | 7 | 169.12
94 | 2787.912 | 51.7384 | -85.24184 | 6 | 144.96
95 | 2757.143 | 51.7744 | -86.1244 | 5 | 120.8
96 | 2721.49444 | 51.6664 | -87.38756 | 4 | 96.64
97 | 2681.319 | 51.4502 | -84.89976 | 3 | 72.48
98 | 2630.769 | 51.0538 | -85.24772 | 2 | 48.32
99 | 2573.626 | 50.36645 | -82.69016 | 1 | 24.16
100 | 2503.297 | 49.3244 | -78.49 | 0 | 0

## 6点SOC数据
| U/mV | 内阻/mOhm | 截距 | SOC | Q/mAh
0 | 3819.78 | 48.5318 | -61.341 | 100 | 2416
1 | 3510.989 | 47.9192 | -63.9918 | 80 | 1932.8
2 | 3370.77 | 48.748 | -69.2338 | 60 | 1449.6
3 | 3216.924 | 49.8288 | -74.8576 | 40 | 966.4
4 | 3019.78 | 50.9962 | -80.256 | 20 | 483.2
5 | 2503.297 | 49.3244 | -78.49 | 0 | 0