## 101点SOC数据
| U/mV | 内阻/mOhm | 截距 | SOC | Q/mAh
0 | 4000 | 45.9736 | -54.044 | 100 | 2489.778
1 | 3739.539 | 46.11708 | -56.9804 | 99 | 2464.88
2 | 3726.374 | 46.00691 | -58.60556 | 98 | 2439.982
3 | 3719.648 | 45.89944 | -57.16796 | 97 | 2415.084
4 | 3714.19808 | 45.76336 | -56.37672 | 96 | 2390.187
5 | 3708.792 | 45.7106 | -58.1122 | 95 | 2365.289
6 | 3704.132 | 45.64508 | -58.02728 | 94 | 2340.391
7 | 3697.956 | 45.53636 | -58.14408 | 93 | 2315.493
8 | 3692.132 | 45.51116 | -57.40164 | 92 | 2290.596
9 | 3685.912 | 45.39072 | -57.32714 | 91 | 2265.698
10 | 3679.341 | 45.47656 | -58.1518 | 90 | 2240.8
11 | 3674.483 | 45.38136 | -56.5778 | 89 | 2215.902
12 | 3667.868 | 45.34248 | -57.4814 | 88 | 2191.004
13 | 3660.154 | 45.36912 | -58.18682 | 87 | 2166.107
14 | 3653.538 | 45.30936 | -57.31608 | 86 | 2141.209
15 | 3647.253 | 45.3828 | -57.2434 | 85 | 2116.311
16 | 3639.165 | 45.41016 | -59.31376 | 84 | 2091.413
17 | 3634.066 | 45.34968 | -57.5174 | 83 | 2066.516
18 | 3624.967 | 45.41736 | -60.36152 | 82 | 2041.618
19 | 3619.627 | 45.38352 | -56.74208 | 81 | 2016.72
20 | 3612.747 | 45.47652 | -57.4922 | 80 | 1991.822
21 | 3605.033 | 45.44832 | -58.47218 | 79 | 1966.924
22 | 3597.318 | 45.53708 | -58.32352 | 78 | 1942.027
23 | 3590.198 | 45.52484 | -59.4922 | 77 | 1917.129
24 | 3582.989 | 45.48658 | -59.30136 | 76 | 1892.231
25 | 3575.824 | 45.5774 | -59.755 | 75 | 1867.333
26 | 3568.132 | 45.59756 | -59.28432 | 74 | 1842.436
27 | 3560.44 | 45.61052 | -60.42568 | 73 | 1817.538
28 | 3553.231 | 45.60908 | -57.49604 | 72 | 1792.64
29 | 3545.692 | 45.65516 | -59.0448 | 71 | 1767.742
30 | 3537.363 | 45.6926 | -60.7706 | 70 | 1742.844
31 | 3531.187 | 45.77992 | -60.61412 | 69 | 1717.947
32 | 3523.077 | 45.72435 | -60.57768 | 68 | 1693.049
33 | 3514.286 | 45.79281 | -63.03006 | 67 | 1668.151
34 | 3508.044 | 45.80512 | -60.54292 | 66 | 1643.253
35 | 3501.099 | 45.8512 | -60.3547 | 65 | 1618.356
36 | 3493.099 | 45.84976 | -60.32552 | 64 | 1593.458
37 | 3484.901 | 45.87496 | -62.3428 | 63 | 1568.56
38 | 3478.022 | 45.99247 | -61.83036 | 62 | 1543.662
39 | 3469.231 | 46.03788 | -64.2554 | 61 | 1518.764
40 | 3463.516 | 46.0242 | -61.3302 | 60 | 1493.867
41 | 3454.945 | 46.0818 | -62.277 | 59 | 1468.969
42 | 3447.253 | 46.11204 | -62.60404 | 58 | 1444.071
43 | 3439.561 | 46.13295 | -64.42216 | 57 | 1419.173
44 | 3432.967 | 46.26632 | -63.1996 | 56 | 1394.276
45 | 3426.264 | 46.262 | -63.0681 | 55 | 1369.378
46 | 3419.516 | 46.36424 | -61.75588 | 54 | 1344.48
47 | 3409.89 | 46.43768 | -65.08946 | 53 | 1319.582
48 | 3402.198 | 46.47531 | -65.38752 | 52 | 1294.684
49 | 3393.428 | 46.51492 | -65.5426 | 51 | 1269.787
50 | 3385.714 | 46.5502 | -66.817 | 50 | 1244.889
51 | 3379.143 | 46.55092 | -65.69962 | 49 | 1219.991
52 | 3375.604 | 46.62076 | -62.90664 | 48 | 1195.093
53 | 3364.769 | 46.65388 | -65.20334 | 47 | 1170.196
54 | 3355.121 | 46.6582 | -66.08216 | 46 | 1145.298
55 | 3349.231 | 46.7664 | -65.9198 | 45 | 1120.4
56 | 3340.791 | 46.70718 | -66.37104 | 44 | 1095.502
57 | 3332.967 | 46.76136 | -65.82866 | 43 | 1070.604
58 | 3325.451 | 46.89888 | -67.28556 | 42 | 1045.707
59 | 3318.484 | 46.91688 | -66.65022 | 41 | 1020.809
60 | 3308.571 | 46.9826 | -69.1988 | 40 | 995.9111
61 | 3301.956 | 46.91832 | -66.70138 | 39 | 971.0133
62 | 3293.407 | 47.02724 | -68.1032 | 38 | 946.1156
63 | 3285.428 | 47.07332 | -67.80682 | 37 | 921.2178
64 | 3276.923 | 47.1929 | -67.83348 | 36 | 896.32
65 | 3268.132 | 47.18426 | -68.5586 | 35 | 871.4222
66 | 3257.495 | 47.28376 | -69.3858 | 34 | 846.5244
67 | 3250.176 | 47.31904 | -69.58418 | 33 | 821.6267
68 | 3241.055 | 47.36872 | -69.41432 | 32 | 796.7289
69 | 3230.769 | 47.487 | -72.18238 | 31 | 771.8311
70 | 3220.879 | 47.487 | -71.7208 | 30 | 746.9333
71 | 3209.89 | 47.57988 | -72.42698 | 29 | 722.0356
72 | 3201.583 | 47.62668 | -71.71584 | 28 | 697.1378
73 | 3191.033 | 47.64756 | -70.69926 | 27 | 672.24
74 | 3181.803 | 47.75648 | -69.59536 | 26 | 647.3422
75 | 3170.88 | 47.8472 | -72.203 | 25 | 622.4444
76 | 3159.912 | 47.93946 | -71.52188 | 24 | 597.5467
77 | 3146.66 | 47.97196 | -73.42026 | 23 | 572.6489
78 | 3136.264 | 48.04324 | -73.1832 | 22 | 547.7511
79 | 3124.638 | 48.0634 | -72.64658 | 21 | 522.8533
80 | 3112.088 | 48.20032 | -73.9686 | 20 | 497.9556
81 | 3098.901 | 48.3156 | -75.22638 | 19 | 473.0578
82 | 3085.714 | 48.3876 | -74.905 | 18 | 448.16
83 | 3072.528 | 48.4598 | -75.266 | 17 | 423.2622
84 | 3057.495 | 48.54332 | -77.17824 | 16 | 398.3644
85 | 3043.626 | 48.5426 | -74.2513 | 15 | 373.4667
86 | 3027.957 | 48.62402 | -74.81196 | 14 | 348.5689
87 | 3012.088 | 48.76528 | -76.7934 | 13 | 323.6711
88 | 2994.77 | 48.87333 | -77.33388 | 12 | 298.7733
89 | 2978.022 | 48.8438 | -76.3288 | 11 | 273.8756
90 | 2955.604 | 48.94976 | -79.9138 | 10 | 248.9778
91 | 2937.363 | 48.97716 | -79.14962 | 9 | 224.08
92 | 2916.484 | 49.12551 | -79.51772 | 8 | 199.1822
93 | 2890.418 | 49.22144 | -80.01934 | 7 | 174.2844
94 | 2861.671 | 49.22072 | -80.03684 | 6 | 149.3867
95 | 2829.45 | 49.3172 | -81.7509 | 5 | 124.4889
96 | 2787.912 | 49.36618 | -80.06164 | 4 | 99.59111
97 | 2737.42894 | 49.45995 | -84.5968 | 3 | 74.69333
98 | 2675.86796 | 49.25528 | -83.6394 | 2 | 49.79556
99 | 2598.98892 | 49.07004 | -83.7902 | 1 | 24.89778
100 | 2501.099 | 48.0274 | -80.796 | 0 | 0

## 6点SOC数据
| U/mV | 内阻/mOhm | 截距 | SOC | Q/mAh
0 | 4000 | 45.9736 | -54.044 | 100 | 2489.778
1 | 3612.747 | 45.47652 | -57.4922 | 80 | 1991.822
2 | 3463.516 | 46.0242 | -61.3302 | 60 | 1493.867
3 | 3308.571 | 46.9826 | -69.1988 | 40 | 995.9111
4 | 3112.088 | 48.20032 | -73.9686 | 20 | 497.9556
5 | 2501.099 | 48.0274 | -80.796 | 0 | 0