## 101点SOC数据
| U/mV | 内阻/mOhm | 截距 | SOC | Q/mAh
0 | 3846.154 | 48.2076 | -59.719 | 100 | 2397.333
1 | 3673.69194 | 48.52964 | -65.59332 | 99 | 2373.36
2 | 3655.07688 | 48.40058 | -67.01416 | 98 | 2349.387
3 | 3647.05518 | 48.47276 | -64.73744 | 97 | 2325.413
4 | 3639.561 | 48.3516 | -63.99976 | 96 | 2301.44
5 | 3631.868 | 48.3552 | -65.952 | 95 | 2277.467
6 | 3627.472 | 48.24648 | -64.70568 | 94 | 2253.493
7 | 3620.879 | 48.15628 | -64.9574 | 93 | 2229.52
8 | 3615.385 | 48.08068 | -65.10644 | 92 | 2205.547
9 | 3610.483 | 48.11884 | -64.68228 | 91 | 2181.573
10 | 3602.418 | 48.1138 | -68.0416 | 90 | 2157.6
11 | 3597.802 | 47.93151 | -64.55888 | 89 | 2133.627
12 | 3592.308 | 48.03748 | -65.4624 | 88 | 2109.653
13 | 3584.857 | 47.98348 | -65.80784 | 87 | 2085.68
14 | 3578.945 | 47.94961 | -65.5504 | 86 | 2061.707
15 | 3572.528 | 47.8508 | -64.4182 | 85 | 2037.733
16 | 3564.747 | 47.81552 | -66.50664 | 84 | 2013.76
17 | 3559.319 | 47.91992 | -62.7196 | 83 | 1989.787
18 | 3554.769 | 47.8832 | -61.39392 | 82 | 1965.813
19 | 3543.956 | 47.9192 | -65.97 | 81 | 1941.84
20 | 3538.461 | 47.94816 | -64.3564 | 80 | 1917.867
21 | 3530.769 | 47.92727 | -65.19708 | 79 | 1893.893
22 | 3523.077 | 48.01444 | -66.84184 | 78 | 1869.92
23 | 3514.967 | 47.97772 | -66.2616 | 77 | 1845.947
24 | 3507.077 | 48.05908 | -69.48228 | 76 | 1821.973
25 | 3501.648 | 48.0814 | -67.3295 | 75 | 1798
26 | 3494.637 | 48.04324 | -68.78776 | 74 | 1774.027
27 | 3486.395 | 48.1354 | -68.15 | 73 | 1750.053
28 | 3478.374 | 48.12388 | -67.38904 | 72 | 1726.08
29 | 3471.428 | 48.2076 | -67.412 | 71 | 1702.107
30 | 3464.835 | 48.25796 | -66.5648 | 70 | 1678.133
31 | 3456.835 | 48.2076 | -66.61972 | 69 | 1654.16
32 | 3449.539 | 48.27094 | -66.62872 | 68 | 1630.187
33 | 3441.714 | 48.42164 | -68.52612 | 67 | 1606.213
34 | 3432.044 | 48.34872 | -69.08472 | 66 | 1582.24
35 | 3427.363 | 48.3804 | -68.2751 | 65 | 1558.267
36 | 3417.759 | 48.41801 | -69.5622 | 64 | 1534.293
37 | 3410.989 | 48.51164 | -67.8332 | 63 | 1510.32
38 | 3402.989 | 48.59372 | -69.64932 | 62 | 1486.347
39 | 3395.956 | 48.64059 | -67.40026 | 61 | 1462.373
40 | 3388.791 | 48.68312 | -68.9104 | 60 | 1438.4
41 | 3380.044 | 48.71488 | -71.72824 | 59 | 1414.427
42 | 3373.143 | 48.856 | -70.03808 | 58 | 1390.453
43 | 3364.373 | 48.913 | -71.86214 | 57 | 1366.48
44 | 3356.44 | 48.91799 | -72.37004 | 56 | 1342.507
45 | 3349.451 | 49.0146 | -71.0071 | 55 | 1318.533
46 | 3340.659 | 48.91797 | -70.65612 | 54 | 1294.56
47 | 3333.165 | 49.0096 | -73.42216 | 53 | 1270.587
48 | 3325.407 | 48.99014 | -72.29084 | 52 | 1246.613
49 | 3318.484 | 49.24808 | -72.81122 | 51 | 1222.64
50 | 3310.989 | 49.2884 | -71.717 | 50 | 1198.667
51 | 3304.264 | 49.26105 | -70.8109 | 49 | 1174.693
52 | 3295.472 | 49.15304 | -72.27096 | 48 | 1150.72
53 | 3285.912 | 49.42612 | -75.50478 | 47 | 1126.747
54 | 3278.022 | 49.4326 | -76.04196 | 46 | 1102.773
55 | 3270.33 | 49.37126 | -75.0976 | 45 | 1078.8
56 | 3262.242 | 49.42965 | -73.91752 | 44 | 1054.827
57 | 3253.846 | 49.48948 | -75.09566 | 43 | 1030.853
58 | 3245.055 | 49.57958 | -75.37092 | 42 | 1006.88
59 | 3237.363 | 49.70136 | -76.57226 | 41 | 982.9067
60 | 3228.572 | 49.65588 | -75.7514 | 40 | 958.9333
61 | 3219.78 | 49.74528 | -75.47406 | 39 | 934.96
62 | 3210.198 | 49.77696 | -74.46752 | 38 | 910.9867
63 | 3201.956 | 49.80072 | -76.71738 | 37 | 887.0133
64 | 3192.484 | 49.8288 | -76.79184 | 36 | 863.04
65 | 3184.505 | 50.0666 | -75.8277 | 35 | 839.0667
66 | 3173.67 | 50.11556 | -78.0068 | 34 | 815.0933
67 | 3164.813 | 50.15248 | -78.23538 | 33 | 791.12
68 | 3153.934 | 50.25544 | -79.58544 | 32 | 767.1467
69 | 3144.11 | 50.33827 | -81.05376 | 31 | 743.1733
70 | 3136.264 | 50.427 | -77.41 | 30 | 719.2
71 | 3126.902 | 50.53068 | -78.49988 | 29 | 695.2267
72 | 3116.088 | 50.52636 | -77.20244 | 28 | 671.2533
73 | 3102.198 | 50.6388 | -82.4464 | 27 | 647.28
74 | 3092.308 | 50.7296 | -83.318 | 26 | 623.3067
75 | 3081.868 | 50.8017 | -80.9315 | 25 | 599.3333
76 | 3071.561 | 50.81744 | -80.7244 | 24 | 575.36
77 | 3058.66 | 50.85136 | -82.41016 | 23 | 551.3867
78 | 3049.099 | 50.8738 | -80.742 | 22 | 527.4133
79 | 3037.077 | 50.97244 | -81.52094 | 21 | 503.44
80 | 3025.055 | 51.0538 | -82.741 | 20 | 479.4667
81 | 3010.198 | 51.01276 | -85.37136 | 19 | 455.4933
82 | 2999.912 | 51.11734 | -84.15872 | 18 | 431.52
83 | 2987.89 | 51.2664 | -83.783 | 17 | 407.5467
84 | 2974.637 | 51.23256 | -83.72368 | 16 | 383.5733
85 | 2960.44 | 51.2988 | -83.8561 | 15 | 359.6
86 | 2945.231 | 51.37244 | -85.4332 | 14 | 335.6267
87 | 2930.769 | 51.36596 | -85.4018 | 13 | 311.6533
88 | 2914.594 | 51.3422 | -84.66656 | 12 | 287.68
89 | 2897.077 | 51.4142 | -85.643 | 11 | 263.7067
90 | 2879.341 | 51.4214 | -83.9206 | 10 | 239.7333
91 | 2859.341 | 51.61384 | -87.7392 | 9 | 215.76
92 | 2837.934 | 51.54092 | -86.2756 | 8 | 191.7867
93 | 2812.55 | 51.47468 | -87.21924 | 7 | 167.8133
94 | 2785.318 | 51.25992 | -85.9706 | 6 | 143.84
95 | 2753.516 | 51.33134 | -86.3277 | 5 | 119.8667
96 | 2718.41748 | 51.20664 | -87.37444 | 4 | 95.89333
97 | 2675.62618 | 50.68352 | -85.28578 | 3 | 71.92
98 | 2627.473 | 49.78848 | -80.67852 | 2 | 47.94667
99 | 2569.231 | 48.896332 | -77.5146 | 1 | 23.97333
100 | 2503.297 | 47.559 | -70.762 | 0 | 0

## 6点SOC数据
| U/mV | 内阻/mOhm | 截距 | SOC | Q/mAh
0 | 3846.154 | 48.2076 | -59.719 | 100 | 2397.333
1 | 3538.461 | 47.94816 | -64.3564 | 80 | 1917.867
2 | 3388.791 | 48.68312 | -68.9104 | 60 | 1438.4
3 | 3228.572 | 49.65588 | -75.7514 | 40 | 958.9333
4 | 3025.055 | 51.0538 | -82.741 | 20 | 479.4667
5 | 2503.297 | 47.559 | -70.762 | 0 | 0