## 101点SOC数据
| U/mV | 内阻/mOhm | 截距 | SOC | Q/mAh
0 | 3885.714 | 44.2442 | -49.793 | 100 | 2541.333
1 | 3783.91164 | 44.39488 | -51.6454 | 99 | 2515.92
2 | 3769.93436 | 44.27019 | -53.21896 | 98 | 2490.507
3 | 3761.033 | 44.15564 | -50.9542 | 97 | 2465.093
4 | 3753.846 | 44.12612 | -50.60904 | 96 | 2439.68
5 | 3747.143 | 44.1326 | -50.6627 | 95 | 2414.267
6 | 3740.747 | 44.06996 | -51.1198 | 94 | 2388.853
7 | 3734.066 | 44.0282 | -53.108 | 93 | 2363.44
8 | 3728.088 | 44.1002 | -52.72068 | 92 | 2338.027
9 | 3720.879 | 44.0282 | -52.01 | 91 | 2312.613
10 | 3714.286 | 43.956 | -51.648 | 90 | 2287.2
11 | 3707.692 | 44.06348 | -52.20838 | 89 | 2261.787
12 | 3704.791 | 44.0642 | -47.74988 | 88 | 2236.373
13 | 3694.131 | 44.03965 | -52.39696 | 87 | 2210.96
14 | 3687.384 | 44.01082 | -51.92212 | 86 | 2185.547
15 | 3680.11 | 44.03174 | -51.3676 | 85 | 2160.133
16 | 3672.659 | 43.99634 | -53.78496 | 84 | 2134.72
17 | 3663.868 | 44.06204 | -54.24432 | 83 | 2109.307
18 | 3657.143 | 44.00069 | -53.80568 | 82 | 2083.893
19 | 3650.55 | 44.06996 | -53.95364 | 81 | 2058.48
20 | 3644.615 | 44.0786 | -52.7006 | 80 | 2033.067
21 | 3636.264 | 44.02024 | -54.16718 | 79 | 2007.653
22 | 3628.571 | 44.13476 | -53.68576 | 78 | 1982.24
23 | 3621.187 | 44.0642 | -52.34286 | 77 | 1956.827
24 | 3613.539 | 44.08868 | -53.05872 | 76 | 1931.413
25 | 3606.594 | 44.1542 | -54.287 | 75 | 1906
26 | 3598.901 | 44.1362 | -53.99968 | 74 | 1880.587
27 | 3590.418 | 44.2804 | -53.11614 | 73 | 1855.173
28 | 3583.473 | 44.17364 | -54.93424 | 72 | 1829.76
29 | 3575.582 | 44.25216 | -55.32704 | 71 | 1804.347
30 | 3567.473 | 44.3524 | -55.1686 | 70 | 1778.933
31 | 3560.264 | 44.39416 | -55.75006 | 69 | 1753.52
32 | 3552.176 | 44.37832 | -55.43008 | 68 | 1728.107
33 | 3544.989 | 44.45392 | -55.30254 | 67 | 1702.693
34 | 3537.231 | 44.43304 | -55.1322 | 66 | 1677.28
35 | 3528.572 | 44.51806 | -56.985 | 65 | 1651.867
36 | 3521.407 | 44.55266 | -55.24676 | 64 | 1626.453
37 | 3510.989 | 44.5686 | -58.38166 | 63 | 1601.04
38 | 3505.495 | 44.67084 | -57.24436 | 62 | 1575.627
39 | 3499.89 | 44.78264 | -55.8691 | 61 | 1550.213
40 | 3489.231 | 44.76316 | -57.662 | 60 | 1524.8
41 | 3480.901 | 44.77104 | -59.17408 | 59 | 1499.387
42 | 3473.626 | 44.8568 | -56.63656 | 58 | 1473.973
43 | 3465.121 | 44.8568 | -58.06426 | 57 | 1448.56
44 | 3457.055 | 44.96192 | -59.88668 | 56 | 1423.147
45 | 3449.561 | 45.02978 | -59.105 | 55 | 1397.733
46 | 3441.274 | 45.037 | -57.53656 | 54 | 1372.32
47 | 3434.572 | 45.01756 | -58.64826 | 53 | 1346.907
48 | 3426.77 | 45.06004 | -58.2672 | 52 | 1321.493
49 | 3419.582 | 45.21052 | -57.61288 | 51 | 1296.08
50 | 3410.989 | 45.181 | -59.971 | 50 | 1270.667
51 | 3404.396 | 45.145 | -59.08764 | 49 | 1245.253
52 | 3395.604 | 45.25595 | -59.95048 | 48 | 1219.84
53 | 3387.912 | 45.34176 | -60.7748 | 47 | 1194.427
54 | 3378.637 | 45.33528 | -62.32496 | 46 | 1169.013
55 | 3371.649 | 45.4044 | -61.9673 | 45 | 1143.6
56 | 3364.747 | 45.47498 | -60.4298 | 44 | 1118.187
57 | 3355.758 | 45.49733 | -61.8384 | 43 | 1092.773
58 | 3347.868 | 45.56588 | -62.37896 | 42 | 1067.36
59 | 3339.978 | 45.64076 | -61.85156 | 41 | 1041.947
60 | 3332.088 | 45.72864 | -62.7092 | 40 | 1016.533
61 | 3324.176 | 45.79432 | -61.96058 | 39 | 991.12
62 | 3315.385 | 45.8296 | -61.36768 | 38 | 965.7067
63 | 3306.594 | 45.8656 | -62.295 | 37 | 940.2933
64 | 3297.758 | 46.06164 | -63.84668 | 36 | 914.88
65 | 3289.78 | 46.1538 | -64.0657 | 35 | 889.4667
66 | 3280.22 | 46.14516 | -63.82468 | 34 | 864.0533
67 | 3270.33 | 46.22167 | -65.17434 | 33 | 838.64
68 | 3260.44 | 46.25192 | -65.3246 | 32 | 813.2267
69 | 3250.725 | 46.2806 | -66.56802 | 31 | 787.8133
70 | 3241.758 | 46.3628 | -65.88 | 30 | 762.4
71 | 3231.868 | 46.38584 | -65.13798 | 29 | 736.9867
72 | 3222.11 | 46.54587 | -65.60844 | 28 | 711.5733
73 | 3212.088 | 46.52428 | -66.53354 | 27 | 686.16
74 | 3200.747 | 46.60924 | -66.71656 | 26 | 660.7467
75 | 3190.11 | 46.6762 | -66.8975 | 25 | 635.3333
76 | 3178.769 | 46.72882 | -67.31448 | 24 | 609.92
77 | 3166.088 | 46.8024 | -69.02314 | 23 | 584.5067
78 | 3156.044 | 46.86719 | -65.10496 | 22 | 559.0933
79 | 3142.857 | 46.81824 | -67.0582 | 21 | 533.68
80 | 3130.989 | 46.8816 | -67.1552 | 20 | 508.2667
81 | 3116.484 | 47.00348 | -69.0834 | 19 | 482.8533
82 | 3103.297 | 46.99124 | -69.28572 | 18 | 457.44
83 | 3089.011 | 47.05676 | -68.31674 | 17 | 432.0267
84 | 3073.626 | 47.13092 | -69.85248 | 16 | 406.6133
85 | 3059.341 | 47.2456 | -70.294 | 15 | 381.2
86 | 3042.857 | 47.3068 | -71.17148 | 14 | 355.7867
87 | 3026.374 | 47.40256 | -71.0778 | 13 | 330.3733
88 | 3009.714 | 47.46252 | -70.80712 | 12 | 304.96
89 | 2993.319 | 47.66484 | -68.12608 | 11 | 279.5467
90 | 2973.187 | 47.7032 | -70.8244 | 10 | 254.1333
91 | 2949.869 | 47.74784 | -72.80482 | 9 | 228.72
92 | 2925.759 | 47.86736 | -74.5018 | 8 | 203.3067
93 | 2900 | 48.05404 | -73.52294 | 7 | 177.8933
94 | 2869.319 | 48.0994 | -74.563 | 6 | 152.48
95 | 2831.758 | 48.3516 | -78.022 | 5 | 127.0667
96 | 2789.495 | 48.39774 | -76.84596 | 4 | 101.6533
97 | 2734.65946 | 48.58436 | -79.77926 | 3 | 76.24
98 | 2670.72564 | 48.68896 | -80.80716 | 2 | 50.82667
99 | 2593.80246 | 48.81352 | -80.5286 | 1 | 25.41333
100 | 2502.198 | 48.676 | -81.842 | 0 | 0

## 6点SOC数据
| U/mV | 内阻/mOhm | 截距 | SOC | Q/mAh
0 | 3885.714 | 44.2442 | -49.793 | 100 | 2541.333
1 | 3644.615 | 44.0786 | -52.7006 | 80 | 2033.067
2 | 3489.231 | 44.76316 | -57.662 | 60 | 1524.8
3 | 3332.088 | 45.72864 | -62.7092 | 40 | 1016.533
4 | 3130.989 | 46.8816 | -67.1552 | 20 | 508.2667
5 | 2502.198 | 48.676 | -81.842 | 0 | 0