## 101点SOC数据
| U/mV | 内阻/mOhm | 截距 | SOC | Q/mAh
0 | 3806.594 | 48.6038 | -71.59 | 100 | 2400.444
1 | 3687.92299 | 48.89164 | -71.92021 | 99 | 2376.44
2 | 3668.132 | 48.96708 | -75.7143 | 98 | 2352.436
3 | 3657.143 | 49.10929 | -78.51343 | 97 | 2328.431
4 | 3647.253 | 49.03476 | -81.30592 | 96 | 2304.427
5 | 3636.429 | 48.7534 | -84.0963 | 95 | 2280.422
6 | 3630.836 | 49.00236 | -79.1428 | 94 | 2256.418
7 | 3626.374 | 48.85096 | -76.04587 | 93 | 2232.413
8 | 3618.682 | 49.1255 | -78.6814 | 92 | 2208.409
9 | 3613.088 | 48.85276 | -75.23062 | 91 | 2184.404
10 | 3605.495 | 48.83442 | -77.1381 | 90 | 2160.4
11 | 3598.78 | 48.6834 | -76.50491 | 89 | 2136.396
12 | 3591.473 | 48.78258 | -76.22052 | 88 | 2112.391
13 | 3584.615 | 48.87475 | -77.34173 | 87 | 2088.387
14 | 3577.231 | 48.84523 | -78.13828 | 86 | 2064.382
15 | 3571.429 | 48.80563 | -78.09415 | 85 | 2040.378
16 | 3563.736 | 48.93396 | -79.08748 | 84 | 2016.373
17 | 3558.055 | 48.92205 | -76.66506 | 83 | 1992.369
18 | 3550.351 | 48.9152 | -79.7412 | 82 | 1968.364
19 | 3543.066 | 48.99156 | -80.80418 | 81 | 1944.36
20 | 3536.923 | 48.856 | -79.0054 | 80 | 1920.356
21 | 3529.439 | 48.92228 | -80.00699 | 79 | 1896.351
22 | 3522.22 | 48.86392 | -79.4846 | 78 | 1872.347
23 | 3514.539 | 48.77001 | -78.76226 | 77 | 1848.342
24 | 3507.956 | 49.02756 | -80.03904 | 76 | 1824.338
25 | 3502.473 | 48.856 | -76.42275 | 75 | 1800.333
26 | 3492.308 | 48.95335 | -79.93174 | 74 | 1776.329
27 | 3489.011 | 48.82972 | -74.9176 | 73 | 1752.324
28 | 3479.121 | 48.9699 | -77.20108 | 72 | 1728.32
29 | 3472.527 | 48.748 | -75.609 | 71 | 1704.316
30 | 3464.835 | 48.9534 | -76.9647 | 70 | 1680.311
31 | 3457.901 | 49.12454 | -76.65545 | 69 | 1656.307
32 | 3450.945 | 48.92237 | -76.39228 | 68 | 1632.302
33 | 3444.341 | 48.99984 | -77.95521 | 67 | 1608.298
34 | 3436.264 | 49.13065 | -77.52126 | 66 | 1584.293
35 | 3427.858 | 48.9642 | -77.788 | 65 | 1560.289
36 | 3420.176 | 49.1082 | -78.81608 | 64 | 1536.284
37 | 3414 | 49.36197 | -78.2712 | 63 | 1512.28
38 | 3406.176 | 49.29344 | -78.75244 | 62 | 1488.276
39 | 3398.901 | 49.35256 | -79.0594 | 61 | 1464.271
40 | 3390.33 | 49.38212 | -80.3172 | 60 | 1440.267
41 | 3383.066 | 49.39 | -80.36801 | 59 | 1416.262
42 | 3375.648 | 49.49308 | -79.79556 | 58 | 1392.258
43 | 3367.506 | 49.71036 | -83.87066 | 57 | 1368.253
44 | 3360.791 | 49.58821 | -80.07324 | 56 | 1344.249
45 | 3352.747 | 49.67211 | -84.13 | 55 | 1320.244
46 | 3346.154 | 49.63791 | -81.75 | 54 | 1296.24
47 | 3337.363 | 49.73556 | -84.49121 | 53 | 1272.236
48 | 3330.77 | 49.81152 | -82.0236 | 52 | 1248.231
49 | 3323.637 | 49.73844 | -81.6592 | 51 | 1224.227
50 | 3314.836 | 49.991 | -84.5705 | 50 | 1200.222
51 | 3307.154 | 50.07966 | -85.54082 | 49 | 1176.218
52 | 3298.373 | 50.25832 | -86.98412 | 48 | 1152.213
53 | 3290.11 | 50.35887 | -87.5418 | 47 | 1128.209
54 | 3281.737 | 50.35851 | -90.42938 | 46 | 1104.204
55 | 3274.725 | 50.2576 | -86.453 | 45 | 1080.2
56 | 3267.033 | 50.3332 | -85.732 | 44 | 1056.196
57 | 3258.242 | 50.30739 | -85.1304 | 43 | 1032.191
58 | 3249.275 | 50.30664 | -84.21432 | 42 | 1008.187
59 | 3241.758 | 50.19924 | -83.96322 | 41 | 984.1822
60 | 3232.967 | 50.2612 | -83.6136 | 40 | 960.1778
61 | 3224.176 | 50.38516 | -85.5632 | 39 | 936.1733
62 | 3216.484 | 50.47236 | -85.3288 | 38 | 912.1689
63 | 3208.22 | 50.61361 | -84.97973 | 37 | 888.1644
64 | 3197.099 | 50.56969 | -88.7168 | 36 | 864.16
65 | 3186.923 | 50.7746 | -88.5984 | 35 | 840.1556
66 | 3180.22 | 50.64739 | -85.12692 | 34 | 816.1511
67 | 3171.429 | 50.77784 | -85.39453 | 33 | 792.1467
68 | 3161.187 | 50.77574 | -86.09872 | 32 | 768.1422
69 | 3150.209 | 50.87626 | -88.4466 | 31 | 744.1378
70 | 3140.659 | 51.0106 | -88.02 | 30 | 720.1333
71 | 3130.769 | 50.9551 | -87.4238 | 29 | 696.1289
72 | 3120.879 | 51.17784 | -88.8562 | 28 | 672.1244
73 | 3112 | 51.04017 | -87.66206 | 27 | 648.12
74 | 3101.385 | 51.31407 | -85.71282 | 26 | 624.1156
75 | 3088.736 | 51.306 | -90.87075 | 25 | 600.1111
76 | 3078.55 | 51.11577 | -86.91932 | 24 | 576.1067
77 | 3067.033 | 51.18684 | -88.05497 | 23 | 552.1022
78 | 3056.901 | 51.33424 | -86.82474 | 22 | 528.0978
79 | 3042.857 | 51.15624 | -86.78099 | 21 | 504.0933
80 | 3032.747 | 51.24124 | -87.6346 | 20 | 480.0889
81 | 3021.088 | 51.32848 | -87.2026 | 19 | 456.0844
82 | 3007.89 | 51.5582 | -89.65982 | 18 | 432.08
83 | 2995.417 | 51.52832 | -90.4226 | 17 | 408.0756
84 | 2982.418 | 51.64909 | -89.01444 | 16 | 384.0711
85 | 2967.363 | 51.58523 | -88.5303 | 15 | 360.0667
86 | 2952.902 | 51.74848 | -92.49982 | 14 | 336.0622
87 | 2937.649 | 51.83851 | -90.91766 | 13 | 312.0578
88 | 2923.077 | 52.01222 | -89.863 | 12 | 288.0533
89 | 2905.374 | 51.98268 | -89.70429 | 11 | 264.0489
90 | 2885.824 | 52.04462 | -90.9931 | 10 | 240.0444
91 | 2867.033 | 52.423 | -91.785 | 9 | 216.04
92 | 2842.945 | 52.2428 | -92.90616 | 8 | 192.0356
93 | 2818.835 | 52.48239 | -94.05014 | 7 | 168.0311
94 | 2791.143 | 52.459 | -93.19588 | 6 | 144.0267
95 | 2759.396 | 52.6698 | -94.118 | 5 | 120.0222
96 | 2724.176 | 52.6752 | -92.03492 | 4 | 96.01778
97 | 2681.319 | 52.92632 | -94.33457 | 3 | 72.01333
98 | 2629.69198 | 52.92596 | -98.65184 | 2 | 48.00889
99 | 2572.53898 | 52.89176 | -95.2388 | 1 | 24.00444
100 | 2503.297 | 52.8194 | -97.064 | 0 | 0

## 6点SOC数据
| U/mV | 内阻/mOhm | 截距 | SOC | Q/mAh
0 | 3806.594 | 48.6038 | -71.59 | 100 | 2400.444
1 | 3536.923 | 48.856 | -79.0054 | 80 | 1920.356
2 | 3390.33 | 49.38212 | -80.3172 | 60 | 1440.267
3 | 3232.967 | 50.2612 | -83.6136 | 40 | 960.1778
4 | 3032.747 | 51.24124 | -87.6346 | 20 | 480.0889
5 | 2503.297 | 52.8194 | -97.064 | 0 | 0