## 101点SOC数据
| U/mV | 内阻/mOhm | 截距 | SOC | Q/mAh
0 | 4043.956 | 38.8398 | -33.76 | 100 | 2837.333
1 | 3964.835 | 39.00848 | -36.62556 | 99 | 2808.96
2 | 3954.19768 | 39.0344 | -35.48032 | 98 | 2780.587
3 | 3945.58252 | 38.82108 | -35.33588 | 97 | 2752.213
4 | 3936.264 | 38.7318 | -37.21936 | 96 | 2723.84
5 | 3928.571 | 38.73904 | -35.6738 | 95 | 2695.467
6 | 3919.78 | 38.80813 | -36.85468 | 94 | 2667.093
7 | 3910.857 | 38.74044 | -36.82296 | 93 | 2638.72
8 | 3902.989 | 38.67996 | -36.56452 | 92 | 2610.347
9 | 3892.792 | 38.67121 | -37.31204 | 91 | 2581.973
10 | 3884.615 | 38.7246 | -36.9206 | 90 | 2553.6
11 | 3873.319 | 38.75916 | -38.05976 | 89 | 2525.227
12 | 3865.846 | 38.77068 | -35.69932 | 88 | 2496.853
13 | 3856.044 | 38.77068 | -36.79832 | 87 | 2468.48
14 | 3845.319 | 38.77644 | -38.67344 | 86 | 2440.107
15 | 3837.363 | 38.8254 | -37.6434 | 85 | 2411.733
16 | 3826.989 | 38.70732 | -37.97616 | 84 | 2383.36
17 | 3817.89 | 38.84988 | -39.4798 | 83 | 2354.987
18 | 3808.791 | 38.88606 | -39.22152 | 82 | 2326.613
19 | 3800.088 | 38.87292 | -39.33168 | 81 | 2298.24
20 | 3793.187 | 38.89756 | -36.9052 | 80 | 2269.867
21 | 3784.219 | 38.81676 | -37.02936 | 79 | 2241.493
22 | 3775.824 | 38.87446 | -38.8558 | 78 | 2213.12
23 | 3767.033 | 38.91042 | -39.60712 | 77 | 2184.747
24 | 3759.341 | 39.00272 | -39.71692 | 76 | 2156.373
25 | 3750.549 | 38.912 | -40.714 | 75 | 2128
26 | 3741.934 | 38.95952 | -39.8526 | 74 | 2099.627
27 | 3735.165 | 39.09062 | -40.50812 | 73 | 2071.253
28 | 3726.945 | 39.12954 | -41.23024 | 72 | 2042.88
29 | 3718.681 | 39.13821 | -40.74604 | 71 | 2014.507
30 | 3709.89 | 39.10644 | -40.5872 | 70 | 1986.133
31 | 3702.154 | 39.13089 | -39.6544 | 69 | 1957.76
32 | 3692.44 | 39.09632 | -40.40484 | 68 | 1929.387
33 | 3683.825 | 39.2002 | -40.74828 | 67 | 1901.013
34 | 3675.824 | 39.2002 | -40.44056 | 66 | 1872.64
35 | 3665.934 | 39.193 | -41.4596 | 65 | 1844.267
36 | 3656.044 | 39.28228 | -43.6644 | 64 | 1815.893
37 | 3648.352 | 39.23908 | -41.2504 | 63 | 1787.52
38 | 3639.473 | 39.29956 | -41.55188 | 62 | 1759.147
39 | 3629.406 | 39.28948 | -42.86516 | 61 | 1730.773
40 | 3620.22 | 39.3154 | -43.3904 | 60 | 1702.4
41 | 3611.604 | 39.39613 | -42.38732 | 59 | 1674.027
42 | 3602.198 | 39.42648 | -42.80284 | 58 | 1645.653
43 | 3593.407 | 39.45672 | -43.3056 | 57 | 1617.28
44 | 3584.615 | 39.53017 | -43.80484 | 56 | 1588.907
45 | 3576.044 | 39.57484 | -44.0282 | 55 | 1560.533
46 | 3567.429 | 39.60943 | -44.5968 | 54 | 1532.16
47 | 3559.341 | 39.74204 | -44.33668 | 53 | 1503.787
48 | 3551.296 | 39.78812 | -45.44628 | 52 | 1475.413
49 | 3542.681 | 39.7766 | -45.60848 | 51 | 1447.04
50 | 3535.165 | 39.7406 | -44.857 | 50 | 1418.667
51 | 3527.473 | 39.8848 | -45.40132 | 49 | 1390.293
52 | 3521.275 | 39.82714 | -44.19068 | 48 | 1361.92
53 | 3511.517 | 39.93808 | -46.41588 | 47 | 1333.547
54 | 3505.495 | 39.87459 | -45.13068 | 46 | 1305.173
55 | 3496.483 | 39.928 | -46.893 | 45 | 1276.8
56 | 3491.209 | 40.03168 | -46.3124 | 44 | 1248.427
57 | 3483.517 | 40.03312 | -47.2866 | 43 | 1220.053
58 | 3477.407 | 40.11678 | -46.25436 | 42 | 1191.68
59 | 3469.715 | 40.15284 | -46.91776 | 41 | 1163.307
60 | 3463.736 | 40.173 | -46.1398 | 40 | 1134.933
61 | 3455.209 | 40.19028 | -46.84164 | 39 | 1106.56
62 | 3448.264 | 40.28676 | -47.5878 | 38 | 1078.187
63 | 3440.571 | 40.37766 | -50.24024 | 37 | 1049.813
64 | 3433.231 | 40.353 | -47.919 | 36 | 1021.44
65 | 3426.374 | 40.3098 | -47.703 | 35 | 993.0667
66 | 3418.681 | 40.40936 | -48.81624 | 34 | 964.6933
67 | 3410.989 | 40.4252 | -49.379 | 33 | 936.32
68 | 3403.297 | 40.2983 | -48.74352 | 32 | 907.9467
69 | 3395.604 | 40.39208 | -48.15836 | 31 | 879.5733
70 | 3387.912 | 40.22344 | -47.2712 | 30 | 851.2
71 | 3378.022 | 40.19604 | -50.03556 | 29 | 822.8267
72 | 3371.429 | 40.21044 | -46.72212 | 28 | 794.4533
73 | 3360.836 | 40.36458 | -49.77828 | 27 | 766.08
74 | 3351.472 | 40.32855 | -49.07144 | 26 | 737.7067
75 | 3341.758 | 40.4972 | -50.838 | 25 | 709.3333
76 | 3332.791 | 40.62985 | -49.30324 | 24 | 680.96
77 | 3323.077 | 40.5923 | -50.96184 | 23 | 652.5867
78 | 3311.033 | 40.62114 | -52.55668 | 22 | 624.2133
79 | 3301.495 | 40.66444 | -52.37756 | 21 | 595.84
80 | 3290.11 | 40.68456 | -52.654 | 20 | 567.4667
81 | 3279.121 | 40.43096 | -51.56184 | 19 | 539.0933
82 | 3268.264 | 40.57352 | -52.18672 | 18 | 510.72
83 | 3256.044 | 40.84746 | -53.99576 | 17 | 482.3467
84 | 3245.055 | 40.8214 | -51.97488 | 16 | 453.9733
85 | 3231.428 | 40.82144 | -53.1186 | 15 | 425.6
86 | 3218.681 | 40.87771 | -52.4768 | 14 | 397.2267
87 | 3203.297 | 40.77964 | -53.3482 | 13 | 368.8533
88 | 3187.912 | 41.09538 | -54.92792 | 12 | 340.48
89 | 3172.263 | 41.17172 | -53.37512 | 11 | 312.1067
90 | 3154.945 | 41.2322 | -54.513 | 10 | 283.7333
91 | 3136.264 | 41.42248 | -56.07884 | 9 | 255.36
92 | 3114.286 | 41.398 | -55.64872 | 8 | 226.9867
93 | 3089.011 | 41.542 | -58.26 | 7 | 198.6133
94 | 3061.583 | 41.68476 | -57.87384 | 6 | 170.24
95 | 3029.012 | 41.751 | -57.7654 | 5 | 141.8667
96 | 2988.30764 | 41.8304 | -59.702 | 4 | 113.4933
97 | 2936.264 | 42.02912 | -60.16708 | 3 | 85.12
98 | 2863.38432 | 41.96288 | -59.2654 | 2 | 56.74667
99 | 2743.78016 | 41.71644 | -62.25236 | 1 | 28.37333
100 | 2502.198 | 39.1642 | -54.063 | 0 | 0

## 6点SOC数据
| U/mV | 内阻/mOhm | 截距 | SOC | Q/mAh
0 | 4043.956 | 38.8398 | -33.76 | 100 | 2837.333
1 | 3793.187 | 38.89756 | -36.9052 | 80 | 2269.867
2 | 3620.22 | 39.3154 | -43.3904 | 60 | 1702.4
3 | 3463.736 | 40.173 | -46.1398 | 40 | 1134.933
4 | 3290.11 | 40.68456 | -52.654 | 20 | 567.4667
5 | 2502.198 | 39.1642 | -54.063 | 0 | 0