## 101点SOC数据
| U/mV | 内阻/mOhm | 截距 | SOC | Q/mAh
0 | 4005.494 | 39.5964 | -36.444 | 100 | 2800.444
1 | 3936.264 | 39.6686 | -39.01299 | 99 | 2772.44
2 | 3925.275 | 39.63116 | -40.96882 | 98 | 2744.436
3 | 3916.483 | 39.63151 | -41.01557 | 97 | 2716.431
4 | 3908.791 | 39.59064 | -40.76624 | 96 | 2688.427
5 | 3901.044 | 39.4866 | -39.3009 | 95 | 2660.422
6 | 3892.374 | 39.48624 | -38.22208 | 94 | 2632.418
7 | 3882.494 | 39.44988 | -42.2284 | 93 | 2604.413
8 | 3875.736 | 39.35286 | -39.7092 | 92 | 2576.409
9 | 3867.132 | 39.37372 | -39.62669 | 91 | 2548.404
10 | 3859.231 | 39.2722 | -39.218 | 90 | 2520.4
11 | 3848.352 | 39.41242 | -41.99531 | 89 | 2492.396
12 | 3841.494 | 39.35286 | -38.78696 | 88 | 2464.391
13 | 3831.725 | 39.41169 | -40.20121 | 87 | 2436.387
14 | 3823.077 | 39.47325 | -40.22326 | 86 | 2408.382
15 | 3814.121 | 39.4218 | -39.966 | 85 | 2380.378
16 | 3804.572 | 39.48264 | -41.01752 | 84 | 2352.373
17 | 3797.428 | 39.33883 | -38.82683 | 83 | 2324.369
18 | 3787.714 | 39.4524 | -41.41582 | 82 | 2296.364
19 | 3779.33 | 39.4524 | -41.00919 | 81 | 2268.36
20 | 3770.33 | 39.373 | -41.92 | 80 | 2240.356
21 | 3762.869 | 39.4524 | -41.85484 | 79 | 2212.351
22 | 3756.901 | 39.49632 | -39.48138 | 78 | 2184.347
23 | 3747.253 | 39.50496 | -41.98634 | 77 | 2156.342
24 | 3738.725 | 39.50568 | -42.3204 | 76 | 2128.338
25 | 3730.769 | 39.4524 | -42.317 | 75 | 2100.333
26 | 3723.077 | 39.5244 | -42.677 | 74 | 2072.329
27 | 3715.385 | 39.53412 | -42.42887 | 73 | 2044.324
28 | 3706.901 | 39.46248 | -41.75196 | 72 | 2016.32
29 | 3697.802 | 39.4884 | -43.596 | 71 | 1988.316
30 | 3689.011 | 39.5388 | -43.5183 | 70 | 1960.311
31 | 3680.22 | 39.54672 | -44.64591 | 69 | 1932.307
32 | 3672.527 | 39.58488 | -42.9804 | 68 | 1904.302
33 | 3663.736 | 39.64448 | -44.3764 | 67 | 1876.298
34 | 3654.945 | 39.7046 | -43.578 | 66 | 1848.293
35 | 3646.154 | 39.60733 | -43.806 | 65 | 1820.289
36 | 3637.671 | 39.7046 | -43.27028 | 64 | 1792.284
37 | 3627.472 | 39.72728 | -44.7904 | 63 | 1764.28
38 | 3618.001 | 39.71324 | -45.40058 | 62 | 1736.276
39 | 3609.22 | 39.71864 | -46.08798 | 61 | 1708.271
40 | 3601.758 | 39.88472 | -45.138 | 60 | 1680.267
41 | 3591.209 | 39.79784 | -46.2412 | 59 | 1652.262
42 | 3583.517 | 39.80684 | -44.72604 | 58 | 1624.258
43 | 3574.725 | 39.86417 | -45.9474 | 57 | 1596.253
44 | 3565.934 | 39.93664 | -46.32076 | 56 | 1568.249
45 | 3558.242 | 39.9046 | -45.677 | 55 | 1540.244
46 | 3548.945 | 39.97048 | -46.00594 | 54 | 1512.24
47 | 3541.758 | 39.97588 | -46.61587 | 53 | 1484.236
48 | 3533.538 | 40.04752 | -48.01812 | 52 | 1456.231
49 | 3525.814 | 40.08244 | -46.5662 | 51 | 1428.227
50 | 3517.033 | 40.3351 | -49.4775 | 50 | 1400.222
51 | 3508.791 | 40.26264 | -49.12669 | 49 | 1372.218
52 | 3502.769 | 40.26516 | -46.3808 | 48 | 1344.213
53 | 3494.506 | 40.31916 | -48.26533 | 47 | 1316.209
54 | 3486.813 | 40.33356 | -48.9208 | 46 | 1288.204
55 | 3480.22 | 40.37291 | -48.01855 | 45 | 1260.2
56 | 3471.912 | 40.43807 | -50.0588 | 44 | 1232.196
57 | 3465.461 | 40.48676 | -50.15937 | 43 | 1204.191
58 | 3457.78 | 40.4612 | -49.38316 | 42 | 1176.187
59 | 3450.55 | 40.57756 | -50.13981 | 41 | 1148.182
60 | 3443.956 | 40.63408 | -50.863 | 40 | 1120.178
61 | 3435.594 | 40.62728 | -51.48802 | 39 | 1092.173
62 | 3428.572 | 40.68092 | -51.75562 | 38 | 1064.169
63 | 3420.879 | 40.72276 | -50.8668 | 37 | 1036.164
64 | 3413.187 | 40.68028 | -51.05004 | 36 | 1008.16
65 | 3406.593 | 40.7242 | -50.4897 | 35 | 980.1556
66 | 3399.275 | 40.6774 | -50.26634 | 34 | 952.1511
67 | 3390.473 | 40.71304 | -50.81787 | 33 | 924.1467
68 | 3382.417 | 40.7854 | -52.279 | 32 | 896.1422
69 | 3374.384 | 40.66624 | -50.92489 | 31 | 868.1378
70 | 3364.505 | 40.8576 | -55.6073 | 30 | 840.1333
71 | 3356.044 | 40.84234 | -53.66269 | 29 | 812.1289
72 | 3347.561 | 40.91952 | -52.9486 | 28 | 784.1244
73 | 3338.462 | 40.99188 | -55.21167 | 27 | 756.12
74 | 3328.857 | 41.00016 | -55.26506 | 26 | 728.1156
75 | 3320.604 | 40.9656 | -54.00425 | 25 | 700.1111
76 | 3309.055 | 40.88352 | -52.50584 | 24 | 672.1067
77 | 3300 | 41.0736 | -53.97277 | 23 | 644.1022
78 | 3288.154 | 41.02176 | -53.4608 | 22 | 616.0978
79 | 3278.253 | 40.98256 | -53.4956 | 21 | 588.0933
80 | 3267.033 | 41.189 | -55.6158 | 20 | 560.0889
81 | 3255.835 | 41.06676 | -52.79561 | 19 | 532.0844
82 | 3242.857 | 41.2538 | -55.72 | 18 | 504.08
83 | 3229.67 | 41.1458 | -55.18 | 17 | 476.0756
84 | 3217.583 | 41.24804 | -54.76704 | 16 | 448.0711
85 | 3202.363 | 41.37637 | -56.0023 | 15 | 420.0667
86 | 3188.066 | 41.37712 | -54.1386 | 14 | 392.0622
87 | 3172.527 | 41.42464 | -57.53033 | 13 | 364.0578
88 | 3154.11 | 41.53768 | -58.2384 | 12 | 336.0533
89 | 3138.583 | 41.57404 | -57.19931 | 11 | 308.0489
90 | 3119.78 | 41.7474 | -58.188 | 10 | 280.0444
91 | 3098.901 | 41.78772 | -58.29069 | 9 | 252.04
92 | 3074.813 | 41.93264 | -58.0152 | 8 | 224.0356
93 | 3049.528 | 41.90744 | -58.91027 | 7 | 196.0311
94 | 3019.846 | 42.01689 | -59.53546 | 6 | 168.0267
95 | 2986.813 | 42.1168 | -60.035 | 5 | 140.0222
96 | 2945.055 | 42.39815 | -62.53976 | 4 | 112.0178
97 | 2890.14297 | 42.23201 | -60.67694 | 3 | 84.01333
98 | 2814.30798 | 42.33408 | -63.34036 | 2 | 56.00889
99 | 2701.12098 | 41.54236 | -59.37079 | 1 | 28.00444
100 | 2504.396 | 38.8038 | -47.865 | 0 | 0

## 6点SOC数据
| U/mV | 内阻/mOhm | 截距 | SOC | Q/mAh
0 | 4005.494 | 39.5964 | -36.444 | 100 | 2800.444
1 | 3770.33 | 39.373 | -41.92 | 80 | 2240.356
2 | 3601.758 | 39.88472 | -45.138 | 60 | 1680.267
3 | 3443.956 | 40.63408 | -50.863 | 40 | 1120.178
4 | 3267.033 | 41.189 | -55.6158 | 20 | 560.0889
5 | 2504.396 | 38.8038 | -47.865 | 0 | 0