## 101点SOC数据
| U/mV | 内阻/mOhm | 截距 | SOC | Q/mAh
0 | 4001.099 | 41.0376 | -41.452 | 100 | 2741.778
1 | 3881.319 | 41.084822 | -42.78611 | 99 | 2714.36
2 | 3868.81338 | 41.10468 | -45.7648 | 98 | 2686.942
3 | 3861.61493 | 40.96812 | -45.34674 | 97 | 2659.524
4 | 3856.87924 | 40.86763 | -41.70016 | 96 | 2632.107
5 | 3849.341 | 40.82511 | -41.5979 | 95 | 2604.689
6 | 3841.604 | 40.81132 | -46.60674 | 94 | 2577.271
7 | 3836.077 | 40.63525 | -39.81289 | 93 | 2549.853
8 | 3827.56 | 40.58648 | -42.93252 | 92 | 2522.436
9 | 3820.011 | 40.5332 | -41.128 | 91 | 2495.018
10 | 3812.088 | 40.5944 | -43.4113 | 90 | 2467.6
11 | 3805.946 | 40.51844 | -41.0532 | 89 | 2440.182
12 | 3797.802 | 40.49144 | -42.0182 | 88 | 2412.764
13 | 3791.176 | 40.53104 | -41.14917 | 87 | 2385.347
14 | 3781.297 | 40.50872 | -44.32358 | 86 | 2357.929
15 | 3772.912 | 40.4612 | -45.87735 | 85 | 2330.511
16 | 3766.989 | 40.4612 | -44.064 | 84 | 2303.093
17 | 3758.242 | 40.45436 | -44.0298 | 83 | 2275.676
18 | 3752.285 | 40.4612 | -42.32858 | 82 | 2248.258
19 | 3744.077 | 40.52132 | -42.16749 | 81 | 2220.84
20 | 3731.868 | 40.4828 | -46.5898 | 80 | 2193.422
21 | 3729.11 | 40.51484 | -44.35467 | 79 | 2166.004
22 | 3721.077 | 40.4612 | -44.76736 | 78 | 2138.587
23 | 3714.286 | 40.4972 | -42.33174 | 77 | 2111.169
24 | 3704.396 | 40.50152 | -44.88104 | 76 | 2083.751
25 | 3698.626 | 40.58725 | -44.14575 | 75 | 2056.333
26 | 3693.142 | 40.73859 | -40.4844 | 74 | 2028.916
27 | 3683.11 | 40.55984 | -44.9642 | 73 | 2001.498
28 | 3674.725 | 40.6414 | -45.317 | 72 | 1974.08
29 | 3667.022 | 40.60592 | -45.8976 | 71 | 1946.662
30 | 3657.143 | 40.7026 | -46.37 | 70 | 1919.244
31 | 3649.88 | 40.7494 | -48.85634 | 69 | 1891.827
32 | 3641.758 | 40.7134 | -45.326 | 68 | 1864.409
33 | 3632.121 | 40.80484 | -47.47489 | 67 | 1836.991
34 | 3624.176 | 40.86327 | -46.6678 | 66 | 1809.573
35 | 3616.483 | 40.7908 | -45.713 | 65 | 1782.156
36 | 3606.594 | 40.88784 | -47.2962 | 64 | 1754.738
37 | 3597.736 | 40.9656 | -47.75094 | 63 | 1727.32
38 | 3589.253 | 41.02968 | -48.62084 | 62 | 1699.902
39 | 3581.22 | 41.00808 | -46.89731 | 61 | 1672.484
40 | 3574.725 | 41.0088 | -46.3634 | 60 | 1645.067
41 | 3563.736 | 41.1098 | -48.08758 | 59 | 1617.649
42 | 3556.022 | 41.07504 | -48.21026 | 58 | 1590.231
43 | 3547.253 | 41.24192 | -47.9676 | 57 | 1562.813
44 | 3538.374 | 41.18468 | -47.4616 | 56 | 1535.396
45 | 3529.67 | 41.288 | -50.3411 | 55 | 1507.978
46 | 3521.978 | 41.27252 | -48.69208 | 54 | 1480.56
47 | 3513.813 | 41.26928 | -49.67597 | 53 | 1453.142
48 | 3505.759 | 41.30278 | -50.20628 | 52 | 1425.724
49 | 3498.901 | 41.40484 | -49.8812 | 51 | 1398.307
50 | 3490.66 | 41.47 | -49.6575 | 50 | 1370.889
51 | 3482.627 | 41.5868 | -50.37339 | 49 | 1343.471
52 | 3476.791 | 41.578 | -48.68188 | 48 | 1316.053
53 | 3468.758 | 41.62968 | -50.37897 | 47 | 1288.636
54 | 3460.439 | 41.6142 | -50.929 | 46 | 1261.218
55 | 3455.934 | 41.6502 | -49.07485 | 45 | 1233.8
56 | 3445.055 | 41.68908 | -50.59904 | 44 | 1206.382
57 | 3437.725 | 41.80657 | -52.26386 | 43 | 1178.964
58 | 3430.725 | 41.79348 | -50.81428 | 42 | 1151.547
59 | 3423.077 | 41.89196 | -51.53651 | 41 | 1124.129
60 | 3416.044 | 41.8952 | -50.7948 | 40 | 1096.711
61 | 3409.89 | 41.90564 | -51.18729 | 39 | 1069.293
62 | 3399.758 | 41.95424 | -52.86998 | 38 | 1041.876
63 | 3392.308 | 41.95748 | -51.5454 | 37 | 1014.458
64 | 3384.792 | 42.04064 | -52.357 | 36 | 987.04
65 | 3375.824 | 42.07717 | -55.8806 | 35 | 959.6222
66 | 3368.22 | 42.03283 | -52.42768 | 34 | 932.2044
67 | 3358.242 | 42.14632 | -55.53383 | 33 | 904.7867
68 | 3350.638 | 42.0797 | -53.16768 | 32 | 877.3689
69 | 3341.758 | 42.13264 | -54.37742 | 31 | 849.9511
70 | 3334.396 | 42.169 | -53.702 | 30 | 822.5333
71 | 3324.143 | 42.19024 | -54.97314 | 29 | 795.1156
72 | 3315.385 | 42.23956 | -54.40648 | 28 | 767.6978
73 | 3305.088 | 42.28528 | -56.4814 | 27 | 740.28
74 | 3294.572 | 42.2626 | -56.368 | 26 | 712.8622
75 | 3284.89 | 42.4608 | -55.98625 | 25 | 685.4444
76 | 3275.209 | 42.40248 | -55.48484 | 24 | 658.0267
77 | 3265.648 | 42.45216 | -53.87606 | 23 | 630.6089
78 | 3252.748 | 42.53784 | -56.6452 | 22 | 603.1911
79 | 3240.66 | 42.51634 | -56.53771 | 21 | 575.7733
80 | 3229.45 | 42.60856 | -57.2184 | 20 | 548.3556
81 | 3217.462 | 42.67914 | -56.49447 | 19 | 520.9378
82 | 3203.934 | 42.695 | -55.05716 | 18 | 493.52
83 | 3189.813 | 42.75049 | -57.70847 | 17 | 466.1022
84 | 3174.638 | 42.76845 | -57.8852 | 16 | 438.6844
85 | 3159.725 | 42.8644 | -58.9927 | 15 | 411.2667
86 | 3143.956 | 42.9832 | -59.24566 | 14 | 383.8489
87 | 3127.473 | 42.98537 | -59.94886 | 13 | 356.4311
88 | 3109.407 | 43.11732 | -61.12444 | 12 | 329.0133
89 | 3090.11 | 43.278 | -61.44499 | 11 | 301.5956
90 | 3071.319 | 43.34 | -60.656 | 10 | 274.1778
91 | 3049.451 | 43.3076 | -60.72479 | 9 | 246.76
92 | 3026.374 | 43.5236 | -61.574 | 8 | 219.3422
93 | 2999.088 | 43.60804 | -63.82054 | 7 | 191.9244
94 | 2970.484 | 43.73476 | -63.57494 | 6 | 164.5067
95 | 2934.561 | 43.8516 | -63.81845 | 5 | 137.0889
96 | 2890.418 | 43.97333 | -64.35016 | 4 | 109.6711
97 | 2831.94493 | 44.16464 | -69.1752 | 3 | 82.25333
98 | 2755.78024 | 44.30272 | -68.7666 | 2 | 54.83556
99 | 2652.82424 | 44.39092 | -70.30629 | 1 | 27.41778
100 | 2502.198 | 43.7038 | -69.069 | 0 | 0

## 6点SOC数据
| U/mV | 内阻/mOhm | 截距 | SOC | Q/mAh
0 | 4001.099 | 41.0376 | -41.452 | 100 | 2741.778
1 | 3731.868 | 40.4828 | -46.5898 | 80 | 2193.422
2 | 3574.725 | 41.0088 | -46.3634 | 60 | 1645.067
3 | 3416.044 | 41.8952 | -50.7948 | 40 | 1096.711
4 | 3229.45 | 42.60856 | -57.2184 | 20 | 548.3556
5 | 2502.198 | 43.7038 | -69.069 | 0 | 0