## 101点SOC数据
| U/mV | 内阻/mOhm | 截距 | SOC | Q/mAh
0 | 3937.363 | 42.5148 | -53.233 | 100 | 2651.111
1 | 3831.868 | 42.62113 | -48.27065 | 99 | 2624.6
2 | 3820.5493 | 42.4176 | -47.253 | 98 | 2598.089
3 | 3812.14295 | 42.30041 | -44.46905 | 97 | 2571.578
4 | 3804.176 | 42.2554 | -47.7598 | 96 | 2545.067
5 | 3797.527 | 42.1816 | -47.172 | 95 | 2518.556
6 | 3790.22 | 42.0898 | -48.6902 | 94 | 2492.044
7 | 3784.011 | 42.05011 | -47.0091 | 93 | 2465.533
8 | 3777.802 | 42.097 | -46.0896 | 92 | 2439.022
9 | 3768.132 | 42.005 | -48.487 | 91 | 2412.511
10 | 3761.539 | 42.0104 | -48.5135 | 90 | 2386
11 | 3754.945 | 42.088 | -48.73715 | 89 | 2359.489
12 | 3748.132 | 42.12576 | -47.1116 | 88 | 2332.978
13 | 3740.165 | 42.0826 | -47.1711 | 87 | 2306.467
14 | 3732.967 | 42.05362 | -47.0815 | 86 | 2279.956
15 | 3723.901 | 42.1366 | -49.14475 | 85 | 2253.444
16 | 3718.022 | 42.1042 | -51.4002 | 84 | 2226.933
17 | 3711.044 | 42.151 | -48.0081 | 83 | 2200.422
18 | 3701.429 | 42.07886 | -50.2847 | 82 | 2173.911
19 | 3695.934 | 42.0464 | -46.88 | 81 | 2147.4
20 | 3689.011 | 42.1186 | -49.055 | 80 | 2120.889
21 | 3681.648 | 42.214 | -48.10295 | 79 | 2094.378
22 | 3672.527 | 42.1762 | -50.1123 | 78 | 2067.867
23 | 3662.802 | 42.32399 | -53.1042 | 77 | 2041.356
24 | 3659.341 | 42.29872 | -47.3176 | 76 | 2014.844
25 | 3649.726 | 42.2356 | -50.1885 | 75 | 1988.333
26 | 3641.868 | 42.2914 | -49.8091 | 74 | 1961.822
27 | 3634.396 | 42.31489 | -50.30975 | 73 | 1935.311
28 | 3626.374 | 42.31316 | -49.807 | 72 | 1908.8
29 | 3617.913 | 42.2878 | -51.6036 | 71 | 1882.289
30 | 3610.989 | 42.3347 | -49.0365 | 70 | 1855.778
31 | 3603.132 | 42.3762 | -49.5727 | 69 | 1829.267
32 | 3592.528 | 42.31304 | -53.3232 | 68 | 1802.756
33 | 3585.219 | 42.3672 | -52.496 | 67 | 1776.244
34 | 3578.132 | 42.3348 | -50.0261 | 66 | 1749.733
35 | 3567.583 | 42.4248 | -53.05775 | 65 | 1723.222
36 | 3561.978 | 42.4644 | -51.4428 | 64 | 1696.711
37 | 3553.846 | 42.549 | -52.305 | 63 | 1670.2
38 | 3546.594 | 42.54726 | -50.429 | 62 | 1643.689
39 | 3537.363 | 42.5148 | -51.8043 | 61 | 1617.178
40 | 3529.67 | 42.587 | -51.397 | 60 | 1590.667
41 | 3521.978 | 42.623 | -54.15865 | 59 | 1564.156
42 | 3513.517 | 42.623 | -52.0156 | 58 | 1537.644
43 | 3506.484 | 42.695 | -51.11175 | 57 | 1511.133
44 | 3498.242 | 42.7166 | -53.144 | 56 | 1484.622
45 | 3490.66 | 42.8572 | -53.2965 | 55 | 1458.111
46 | 3482.308 | 42.886 | -54.9791 | 54 | 1431.6
47 | 3474.726 | 42.9112 | -54.61055 | 53 | 1405.089
48 | 3466.154 | 43.0048 | -53.9254 | 52 | 1378.578
49 | 3459.341 | 42.9526 | -53.224 | 51 | 1352.067
50 | 3451.648 | 43.0554 | -53.1895 | 50 | 1325.556
51 | 3443.791 | 43.0662 | -53.95685 | 49 | 1299.044
52 | 3435.605 | 43.1922 | -55.0814 | 48 | 1272.533
53 | 3426.648 | 43.1274 | -57.0108 | 47 | 1246.022
54 | 3419.89 | 43.21022 | -55.6121 | 46 | 1219.511
55 | 3412.363 | 43.29855 | -56.053 | 45 | 1193
56 | 3405.055 | 43.3364 | -56.242 | 44 | 1166.489
57 | 3397.747 | 43.376 | -56.386 | 43 | 1139.978
58 | 3389.341 | 43.412 | -56.2913 | 42 | 1113.467
59 | 3382.033 | 43.4516 | -55.71965 | 41 | 1086.956
60 | 3372.528 | 43.5958 | -58.638 | 40 | 1060.444
61 | 3363.736 | 43.54713 | -58.7803 | 39 | 1033.933
62 | 3356.044 | 43.5958 | -57.8687 | 38 | 1007.422
63 | 3348.407 | 43.6318 | -57.66405 | 37 | 980.9111
64 | 3340.659 | 43.6894 | -57.3486 | 36 | 954.4
65 | 3331.868 | 43.7578 | -59.1735 | 35 | 927.8889
66 | 3322.198 | 43.8768 | -59.7143 | 34 | 901.3778
67 | 3314.781 | 43.82449 | -58.078 | 33 | 874.8667
68 | 3306.374 | 43.8912 | -58.3566 | 32 | 848.3556
69 | 3295.769 | 43.9758 | -57.40685 | 31 | 821.8444
70 | 3286.813 | 43.956 | -59.341 | 30 | 795.3333
71 | 3275.989 | 43.93623 | -61.2753 | 29 | 768.8222
72 | 3267.033 | 44.0714 | -62.7744 | 28 | 742.3111
73 | 3257.253 | 44.05151 | -60.0923 | 27 | 715.8
74 | 3246.264 | 44.1758 | -62.4172 | 26 | 689.2889
75 | 3235.44 | 44.1632 | -61.475 | 25 | 662.7778
76 | 3225.495 | 44.25152 | -61.6968 | 24 | 636.2667
77 | 3209.89 | 44.3182 | -65.60195 | 23 | 609.7556
78 | 3201.868 | 44.4244 | -61.5721 | 22 | 583.2444
79 | 3188.242 | 44.46953 | -64.10665 | 21 | 556.7333
80 | 3175.824 | 44.4604 | -65.159 | 20 | 530.2222
81 | 3163.352 | 44.51993 | -62.54495 | 19 | 503.7111
82 | 3151.429 | 44.619 | -63.3151 | 18 | 477.2
83 | 3133.956 | 44.6424 | -65.0799 | 17 | 450.6889
84 | 3120.439 | 44.7126 | -64.223 | 16 | 424.1778
85 | 3104.671 | 44.8118 | -62.79475 | 15 | 397.6667
86 | 3090 | 44.8568 | -62.9657 | 14 | 371.1556
87 | 3072.418 | 44.93611 | -64.3509 | 13 | 344.6444
88 | 3054.066 | 45.001 | -66.5432 | 12 | 318.1333
89 | 3034.231 | 45.109 | -66.36885 | 11 | 291.6222
90 | 3014.835 | 45.145 | -67.483 | 10 | 265.1111
91 | 2993.407 | 45.2946 | -68.06615 | 9 | 238.6
92 | 2970.55 | 45.39 | -67.3892 | 8 | 212.0889
93 | 2942.747 | 45.53591 | -68.8331 | 7 | 185.5778
94 | 2913.077 | 45.5738 | -67.5389 | 6 | 159.0667
95 | 2872.253 | 45.6404 | -73.25725 | 5 | 132.5556
96 | 2828.352 | 45.772 | -69.9592 | 4 | 106.0444
97 | 2773.5711 | 45.8998 | -71.3129 | 3 | 79.53333
98 | 2702.5277 | 45.9016 | -74.563 | 2 | 53.02222
99 | 2613.90135 | 45.5288 | -72.699 | 1 | 26.51111
100 | 2502.198 | 44.4244 | -70.474 | 0 | 0

## 6点SOC数据
| U/mV | 内阻/mOhm | 截距 | SOC | Q/mAh
0 | 3937.363 | 42.5148 | -53.233 | 100 | 2651.111
1 | 3689.011 | 42.1186 | -49.055 | 80 | 2120.889
2 | 3529.67 | 42.587 | -51.397 | 60 | 1590.667
3 | 3372.528 | 43.5958 | -58.638 | 40 | 1060.444
4 | 3175.824 | 44.4604 | -65.159 | 20 | 530.2222
5 | 2502.198 | 44.4244 | -70.474 | 0 | 0