## 101点SOC数据
| U/mV | 内阻/mOhm | 截距 | SOC | Q/mAh
0 | 4025.275 | 39.9928 | -38.425 | 100 | 2722.667
1 | 3899.47248 | 40.173 | -40.95352 | 99 | 2695.44
2 | 3886.24152 | 40.15428 | -41.4314 | 98 | 2668.213
3 | 3876.923 | 40.03244 | -41.06378 | 97 | 2640.987
4 | 3868.044 | 40.09792 | -43.39056 | 96 | 2613.76
5 | 3861.538 | 39.946 | -40.7197 | 95 | 2586.533
6 | 3851.648 | 39.86453 | -41.5642 | 94 | 2559.307
7 | 3846.857 | 39.69452 | -35.72552 | 93 | 2532.08
8 | 3835.429 | 39.87326 | -40.94856 | 92 | 2504.853
9 | 3827.473 | 39.75212 | -41.6176 | 91 | 2477.627
10 | 3820.22 | 39.9208 | -40.9234 | 90 | 2450.4
11 | 3808.945 | 39.71972 | -42.5546 | 89 | 2423.173
12 | 3801.934 | 39.73196 | -40.81344 | 88 | 2395.947
13 | 3793.407 | 39.6326 | -41.02 | 87 | 2368.72
14 | 3783.605 | 39.65269 | -43.22988 | 86 | 2341.493
15 | 3777.033 | 39.5568 | -41.6301 | 85 | 2314.267
16 | 3768.132 | 39.62681 | -43.18904 | 84 | 2287.04
17 | 3760.901 | 39.56984 | -41.34422 | 83 | 2259.813
18 | 3753.846 | 39.6195 | -42.4052 | 82 | 2232.587
19 | 3746.154 | 39.5964 | -40.90494 | 81 | 2205.36
20 | 3738.241 | 39.683 | -42.1512 | 80 | 2178.133
21 | 3728.572 | 39.61883 | -44.24714 | 79 | 2150.907
22 | 3722.286 | 39.74636 | -46.16064 | 78 | 2123.68
23 | 3714.286 | 39.70244 | -44.66618 | 77 | 2096.453
24 | 3706.857 | 39.68732 | -43.22784 | 76 | 2069.227
25 | 3700 | 39.7046 | -44.1275 | 75 | 2042
26 | 3692.044 | 39.79532 | -44.29536 | 74 | 2014.773
27 | 3684.616 | 39.77516 | -43.90784 | 73 | 1987.547
28 | 3676.923 | 39.73484 | -42.6302 | 72 | 1960.32
29 | 3669.231 | 39.82916 | -43.60734 | 71 | 1933.093
30 | 3660.439 | 39.8848 | -44.6998 | 70 | 1905.867
31 | 3652.681 | 40.02448 | -45.1774 | 69 | 1878.64
32 | 3644.703 | 39.88618 | -43.73856 | 68 | 1851.413
33 | 3637.363 | 39.92656 | -43.76464 | 67 | 1824.187
34 | 3628.571 | 39.98704 | -44.24304 | 66 | 1796.96
35 | 3620.879 | 40.209 | -45.2208 | 65 | 1769.733
36 | 3613.187 | 40.22196 | -45.76916 | 64 | 1742.507
37 | 3603.715 | 40.15932 | -46.79674 | 63 | 1715.28
38 | 3595.604 | 40.10514 | -45.7126 | 62 | 1688.053
39 | 3587.758 | 40.03888 | -45.40326 | 61 | 1660.827
40 | 3579.78 | 40.0792 | -46.55 | 60 | 1633.6
41 | 3571.429 | 40.08935 | -44.7764 | 59 | 1606.373
42 | 3562.637 | 40.23924 | -47.43904 | 58 | 1579.147
43 | 3554.044 | 40.26804 | -47.4942 | 57 | 1551.92
44 | 3547.385 | 40.22916 | -45.9366 | 56 | 1524.693
45 | 3540.33 | 40.31346 | -44.424 | 55 | 1497.467
46 | 3529.714 | 40.32277 | -48.77892 | 54 | 1470.24
47 | 3526.638 | 40.38124 | -44.01586 | 53 | 1443.013
48 | 3515.385 | 40.44104 | -47.2592 | 52 | 1415.787
49 | 3510.132 | 40.55048 | -45.36762 | 51 | 1388.56
50 | 3498.901 | 40.4972 | -47.541 | 50 | 1361.333
51 | 3492.308 | 40.57856 | -48.23354 | 49 | 1334.107
52 | 3483.473 | 40.60386 | -52.55768 | 48 | 1306.88
53 | 3477.165 | 40.62108 | -50.11664 | 47 | 1279.653
54 | 3469.231 | 40.74508 | -49.92332 | 46 | 1252.427
55 | 3460.33 | 40.5548 | -50.9052 | 45 | 1225.2
56 | 3456.044 | 40.70476 | -49.6778 | 44 | 1197.973
57 | 3446.55 | 40.87056 | -50.11116 | 43 | 1170.747
58 | 3441.758 | 40.79118 | -47.9998 | 42 | 1143.52
59 | 3433.341 | 41.01312 | -51.57128 | 41 | 1116.293
60 | 3426.814 | 41.0376 | -49.8034 | 40 | 1089.067
61 | 3417.737 | 41.03256 | -52.26108 | 39 | 1061.84
62 | 3412.088 | 41.04192 | -50.2646 | 38 | 1034.613
63 | 3404.396 | 40.87128 | -49.4114 | 37 | 1007.387
64 | 3397.802 | 41.02752 | -50.1926 | 36 | 980.16
65 | 3386.923 | 41.0736 | -50.7527 | 35 | 952.9333
66 | 3382.417 | 41.14004 | -52.03088 | 34 | 925.7067
67 | 3373.626 | 41.19692 | -52.77602 | 33 | 898.48
68 | 3366.286 | 41.30132 | -52.30892 | 32 | 871.2533
69 | 3358.176 | 41.19261 | -52.11706 | 31 | 844.0267
70 | 3349.451 | 41.117 | -52.1776 | 30 | 816.8
71 | 3340.659 | 41.23436 | -54.5238 | 29 | 789.5733
72 | 3332.176 | 41.24234 | -53.46468 | 28 | 762.3467
73 | 3324.154 | 41.1458 | -51.92696 | 27 | 735.12
74 | 3314.022 | 41.24372 | -53.73536 | 26 | 707.8933
75 | 3304.396 | 41.1277 | -54.539 | 25 | 680.6667
76 | 3293.143 | 41.11844 | -55.0422 | 24 | 653.44
77 | 3282.483 | 41.39584 | -55.26524 | 23 | 626.2133
78 | 3272.22 | 41.92832 | -57.20132 | 22 | 598.9867
79 | 3261.539 | 41.55856 | -54.5398 | 21 | 571.76
80 | 3248.572 | 41.4628 | -54.5662 | 20 | 544.5333
81 | 3236.264 | 41.36632 | -54.0846 | 19 | 517.3067
82 | 3223.077 | 41.40808 | -54.64508 | 18 | 490.08
83 | 3209.253 | 41.37712 | -54.77602 | 17 | 462.8533
84 | 3195.252 | 41.3258 | -54.40936 | 16 | 435.6267
85 | 3180.11 | 41.4016 | -52.3927 | 15 | 408.4
86 | 3162.242 | 41.31284 | -55.31084 | 14 | 381.1733
87 | 3144.374 | 41.36692 | -55.18658 | 13 | 353.9467
88 | 3126.374 | 41.0736 | -52.62 | 12 | 326.72
89 | 3105.341 | 40.84245 | -51.46512 | 11 | 299.4933
90 | 3083.077 | 40.42508 | -52.0154 | 10 | 272.2667
91 | 3060.44 | 39.91059 | -50.10194 | 9 | 245.04
92 | 3033.319 | 40.14994 | -53.32088 | 8 | 217.8133
93 | 3008.593 | 39.94384 | -50.2692 | 7 | 190.5867
94 | 2976.308 | 40.9656 | -54.76256 | 6 | 163.36
95 | 2940.659 | 40.9152 | -55.4557 | 5 | 136.1333
96 | 2897.802 | 40.353 | -50.20492 | 4 | 108.9067
97 | 2839.31922 | 38.6994 | -44.28778 | 3 | 81.68
98 | 2758.81348 | 38.49832 | -44.1396 | 2 | 54.45333
99 | 2647.53874 | 36.65285 | -37.11026 | 1 | 27.22667
100 | 2502.198 | 33.4714 | -23.401 | 0 | 0

## 6点SOC数据
| U/mV | 内阻/mOhm | 截距 | SOC | Q/mAh
0 | 4025.275 | 39.9928 | -38.425 | 100 | 2722.667
1 | 3738.241 | 39.683 | -42.1512 | 80 | 2178.133
2 | 3579.78 | 40.0792 | -46.55 | 60 | 1633.6
3 | 3426.814 | 41.0376 | -49.8034 | 40 | 1089.067
4 | 3248.572 | 41.4628 | -54.5662 | 20 | 544.5333
5 | 2502.198 | 33.4714 | -23.401 | 0 | 0