## 101点SOC数据
| U/mV | 内阻/mOhm | 截距 | SOC | Q/mAh
0 | 4013.187 | 38.8038 | -35.777 | 100 | 2799.556
1 | 3950.56098 | 38.94728 | -38.69239 | 99 | 2771.56
2 | 3938.48396 | 38.94728 | -38.67044 | 98 | 2743.564
3 | 3929.67 | 38.91091 | -36.34554 | 97 | 2715.569
4 | 3918.72592 | 38.83836 | -39.15796 | 96 | 2687.573
5 | 3909.945 | 38.7732 | -36.723 | 95 | 2659.578
6 | 3900.066 | 38.90983 | -38.4392 | 94 | 2631.582
7 | 3891.132 | 38.8398 | -38.23193 | 93 | 2603.587
8 | 3881.495 | 38.80668 | -38.91256 | 92 | 2575.591
9 | 3871.528 | 38.74152 | -37.6636 | 91 | 2547.596
10 | 3863.846 | 38.8074 | -35.795 | 90 | 2519.6
11 | 3853.725 | 38.94404 | -38.6762 | 89 | 2491.604
12 | 3842.989 | 38.97968 | -38.8544 | 88 | 2463.609
13 | 3835.308 | 38.88519 | -36.04106 | 87 | 2435.613
14 | 3825.275 | 38.948 | -38.38828 | 86 | 2407.618
15 | 3815.385 | 39.0146 | -38.86415 | 85 | 2379.622
16 | 3805.847 | 39.03152 | -39.86108 | 84 | 2351.627
17 | 3797.989 | 39.08588 | -40.29757 | 83 | 2323.631
18 | 3788.308 | 39.07904 | -42.05474 | 82 | 2295.636
19 | 3781.319 | 39.08516 | -38.90904 | 81 | 2267.64
20 | 3773.626 | 39.1064 | -40.3682 | 80 | 2239.644
21 | 3764.198 | 38.99156 | -40.41943 | 79 | 2211.649
22 | 3757.758 | 39.07616 | -39.20492 | 78 | 2183.653
23 | 3748.605 | 39.10316 | -41.41603 | 77 | 2155.658
24 | 3740.659 | 39.03728 | -39.40616 | 76 | 2127.662
25 | 3732.967 | 39.047 | -41.389 | 75 | 2099.667
26 | 3725.517 | 39.02936 | -38.86102 | 74 | 2071.671
27 | 3716.275 | 39.14471 | -42.88788 | 73 | 2043.676
28 | 3709.583 | 39.10784 | -40.90164 | 72 | 2015.68
29 | 3701.099 | 39.16882 | -41.21782 | 71 | 1987.684
30 | 3691.868 | 39.09926 | -43.6285 | 70 | 1959.689
31 | 3684.275 | 39.18904 | -41.33989 | 69 | 1931.693
32 | 3674.725 | 39.2362 | -43.434 | 68 | 1903.698
33 | 3666.659 | 39.34456 | -44.36045 | 67 | 1875.702
34 | 3657.517 | 39.39251 | -44.21554 | 66 | 1847.707
35 | 3648.737 | 39.42713 | -43.67395 | 65 | 1819.711
36 | 3639.956 | 39.39323 | -43.51516 | 64 | 1791.716
37 | 3631.462 | 39.47508 | -44.2214 | 63 | 1763.72
38 | 3623.495 | 39.5604 | -44.63738 | 62 | 1735.724
39 | 3615.385 | 39.54636 | -41.25919 | 61 | 1707.729
40 | 3606.154 | 39.5028 | -43.0076 | 60 | 1679.733
41 | 3596.703 | 39.61124 | -44.21021 | 59 | 1651.738
42 | 3587.275 | 39.64184 | -45.00064 | 58 | 1623.742
43 | 3579.121 | 39.67364 | -44.5222 | 57 | 1595.747
44 | 3570.814 | 39.6686 | -44.01344 | 56 | 1567.751
45 | 3562.637 | 39.7442 | -44.876 | 55 | 1539.756
46 | 3552.748 | 39.82916 | -46.3978 | 54 | 1511.76
47 | 3546.154 | 39.8486 | -44.81453 | 53 | 1483.764
48 | 3538.418 | 39.84726 | -44.86276 | 52 | 1455.769
49 | 3529.649 | 39.90244 | -44.56669 | 51 | 1427.773
50 | 3521.429 | 39.8486 | -47.595 | 50 | 1399.778
51 | 3514.286 | 39.9928 | -46.13998 | 49 | 1371.782
52 | 3506.594 | 39.93952 | -46.37812 | 48 | 1343.787
53 | 3499.418 | 39.93988 | -46.43587 | 47 | 1315.791
54 | 3492.308 | 40.0648 | -47.48862 | 46 | 1287.796
55 | 3484.506 | 40.081 | -47.16345 | 45 | 1259.8
56 | 3476.923 | 40.11673 | -48.3202 | 44 | 1231.804
57 | 3470.956 | 40.11637 | -46.58197 | 43 | 1203.809
58 | 3464.198 | 40.13112 | -46.80962 | 42 | 1175.813
59 | 3457.143 | 40.17948 | -47.69981 | 41 | 1147.818
60 | 3450.11 | 40.137 | -46.838 | 40 | 1119.822
61 | 3442.187 | 40.17912 | -46.86277 | 39 | 1091.827
62 | 3435.846 | 40.36676 | -47.3064 | 38 | 1063.831
63 | 3427.88 | 40.30764 | -49.07594 | 37 | 1035.836
64 | 3421.978 | 40.39921 | -47.05104 | 36 | 1007.84
65 | 3413.187 | 40.39087 | -49.20735 | 35 | 979.8444
66 | 3406.593 | 40.47272 | -48.5186 | 34 | 951.8489
67 | 3398.165 | 40.47308 | -48.89306 | 33 | 923.8533
68 | 3390.462 | 40.47272 | -48.5176 | 32 | 895.8578
69 | 3383.176 | 40.49468 | -48.55047 | 31 | 867.8622
70 | 3373.626 | 40.5116 | -49.811 | 30 | 839.8667
71 | 3365.934 | 40.51232 | -49.03431 | 29 | 811.8711
72 | 3358.242 | 40.5332 | -49.919 | 28 | 783.8756
73 | 3348.649 | 40.50692 | -49.48987 | 27 | 755.88
74 | 3339.275 | 40.4612 | -49.03048 | 26 | 727.8844
75 | 3329.121 | 40.5062 | -51.43225 | 25 | 699.8889
76 | 3320.879 | 40.60679 | -50.28696 | 24 | 671.8933
77 | 3309.89 | 40.54976 | -52.1998 | 23 | 643.8978
78 | 3302.198 | 40.60092 | -50.01584 | 22 | 615.9022
79 | 3290.341 | 40.6052 | -52.01542 | 21 | 587.9067
80 | 3279.121 | 40.7062 | -52.7622 | 20 | 559.9111
81 | 3267.451 | 40.69284 | -54.06835 | 19 | 531.9156
82 | 3256.044 | 40.81492 | -53.12996 | 18 | 503.92
83 | 3244.681 | 40.84533 | -52.95129 | 17 | 475.9244
84 | 3231.868 | 40.80271 | -52.18972 | 16 | 447.9289
85 | 3217.748 | 40.935 | -53.9603 | 15 | 419.9333
86 | 3203.297 | 41.0376 | -54.48414 | 14 | 391.9378
87 | 3188.868 | 41.08299 | -54.72306 | 13 | 363.9422
88 | 3170.462 | 41.14148 | -54.89364 | 12 | 335.9467
89 | 3152.747 | 41.11772 | -54.91871 | 11 | 307.9511
90 | 3133.956 | 41.2214 | -54.5689 | 10 | 279.9556
91 | 3111.088 | 41.31932 | -55.94869 | 9 | 251.96
92 | 3088 | 41.32292 | -55.88976 | 8 | 223.9644
93 | 3062.483 | 41.434 | -55.75272 | 7 | 195.9689
94 | 3032.967 | 41.49952 | -56.88266 | 6 | 167.9733
95 | 2998.901 | 41.506 | -57.9701 | 5 | 139.9778
96 | 2957.09904 | 41.61131 | -58.64952 | 4 | 111.9822
97 | 2904.33 | 41.57692 | -58.46657 | 3 | 83.98667
98 | 2829.62606 | 41.53984 | -59.37016 | 2 | 55.99111
99 | 2710.96702 | 40.5692 | -56.68102 | 1 | 27.99556
100 | 2501.099 | 37.867 | -45.379 | 0 | 0

## 6点SOC数据
| U/mV | 内阻/mOhm | 截距 | SOC | Q/mAh
0 | 4013.187 | 38.8038 | -35.777 | 100 | 2799.556
1 | 3773.626 | 39.1064 | -40.3682 | 80 | 2239.644
2 | 3606.154 | 39.5028 | -43.0076 | 60 | 1679.733
3 | 3450.11 | 40.137 | -46.838 | 40 | 1119.822
4 | 3279.121 | 40.7062 | -52.7622 | 20 | 559.9111
5 | 2501.099 | 37.867 | -45.379 | 0 | 0