## 101点SOC数据
| U/mV | 内阻/mOhm | 截距 | SOC | Q/mAh
0 | 3932.967 | 45.3252 | -54.098 | 100 | 2559.111
1 | 3756.68142 | 45.31584 | -54.97436 | 99 | 2533.52
2 | 3747.07716 | 45.181 | -51.18 | 98 | 2507.929
3 | 3737.363 | 45.08092 | -53.9756 | 97 | 2482.338
4 | 3731.868 | 45.001 | -53.577 | 96 | 2456.747
5 | 3726.264 | 44.9216 | -53.2889 | 95 | 2431.156
6 | 3720.395 | 44.7848 | -53.59448 | 94 | 2405.564
7 | 3714.352 | 44.71044 | -55.22238 | 93 | 2379.973
8 | 3706.901 | 44.5686 | -53.70056 | 92 | 2354.382
9 | 3703.297 | 44.47628 | -54.00764 | 91 | 2328.791
10 | 3695.824 | 44.5758 | -53.429 | 90 | 2303.2
11 | 3689.846 | 44.52384 | -53.65194 | 89 | 2277.609
12 | 3683.473 | 44.49785 | -53.25828 | 88 | 2252.018
13 | 3676.33 | 44.40208 | -53.8784 | 87 | 2226.427
14 | 3668.264 | 44.4604 | -55.40088 | 86 | 2200.836
15 | 3661.539 | 44.4028 | -55.7496 | 85 | 2175.244
16 | 3653.231 | 44.44456 | -54.70624 | 84 | 2149.653
17 | 3646.462 | 44.41936 | -54.90994 | 83 | 2124.062
18 | 3639.429 | 44.40424 | -55.60308 | 82 | 2098.471
19 | 3634.044 | 44.42512 | -53.9936 | 81 | 2072.88
20 | 3624.835 | 44.446 | -54.9772 | 80 | 2047.289
21 | 3619.077 | 44.35888 | -55.06848 | 79 | 2021.698
22 | 3610.725 | 44.41432 | -55.56612 | 78 | 1996.107
23 | 3602.198 | 44.48416 | -57.95912 | 77 | 1970.516
24 | 3598.725 | 44.55706 | -53.64232 | 76 | 1944.924
25 | 3587.912 | 44.5145 | -56.089 | 75 | 1919.333
26 | 3581.231 | 44.63484 | -55.13012 | 74 | 1893.742
27 | 3572.528 | 44.52095 | -55.57174 | 73 | 1868.151
28 | 3564.835 | 44.58732 | -55.37608 | 72 | 1842.56
29 | 3556.242 | 44.63412 | -57.93996 | 71 | 1816.969
30 | 3549.231 | 44.6694 | -57.1932 | 70 | 1791.378
31 | 3540.66 | 44.5722 | -55.84898 | 69 | 1765.787
32 | 3532.835 | 44.93312 | -58.5118 | 68 | 1740.196
33 | 3524.484 | 44.90288 | -58.11882 | 67 | 1714.604
34 | 3517.275 | 44.94464 | -57.69048 | 66 | 1689.013
35 | 3509.56 | 44.9144 | -56.7697 | 65 | 1663.422
36 | 3501.231 | 44.90578 | -58.33116 | 64 | 1637.831
37 | 3492.814 | 45.03988 | -59.2654 | 63 | 1612.24
38 | 3485.67 | 44.93601 | -57.692 | 62 | 1586.649
39 | 3477.341 | 45.15868 | -58.7604 | 61 | 1561.058
40 | 3470.11 | 45.0874 | -58.6238 | 60 | 1535.467
41 | 3462.638 | 45.109 | -58.511 | 59 | 1509.876
42 | 3454.945 | 45.073 | -58.332 | 58 | 1484.284
43 | 3446.088 | 45.17452 | -61.0376 | 57 | 1458.693
44 | 3439.033 | 45.25454 | -62.09708 | 56 | 1433.102
45 | 3430.879 | 45.2532 | -60.2221 | 55 | 1407.511
46 | 3421.934 | 45.30216 | -59.17008 | 54 | 1381.92
47 | 3415.385 | 45.35184 | -61.11068 | 53 | 1356.329
48 | 3407.868 | 45.45192 | -62.07276 | 52 | 1330.738
49 | 3400.637 | 45.43896 | -59.98596 | 51 | 1305.147
50 | 3393.406 | 45.4332 | -61.233 | 50 | 1279.556
51 | 3385.077 | 45.50888 | -61.14826 | 49 | 1253.964
52 | 3377.846 | 45.63788 | -61.33224 | 48 | 1228.373
53 | 3369.517 | 45.66812 | -61.3076 | 47 | 1202.782
54 | 3360.484 | 45.70988 | -64.41676 | 46 | 1177.191
55 | 3353.846 | 45.66382 | -60.4069 | 45 | 1151.6
56 | 3345.583 | 45.74022 | -63.3386 | 44 | 1126.009
57 | 3338.462 | 45.79792 | -60.92354 | 43 | 1100.418
58 | 3328.967 | 45.87568 | -63.35684 | 42 | 1074.827
59 | 3319.649 | 45.92176 | -65.76212 | 41 | 1049.236
60 | 3312.528 | 46.04576 | -65.8334 | 40 | 1023.644
61 | 3304.396 | 46.0098 | -64.115 | 39 | 998.0533
62 | 3295.648 | 45.97649 | -63.90448 | 38 | 972.4622
63 | 3287.912 | 46.05948 | -64.95686 | 37 | 946.8711
64 | 3279.121 | 46.10342 | -65.55024 | 36 | 921.28
65 | 3270.66 | 46.35554 | -67.0519 | 35 | 895.6889
66 | 3262.637 | 46.25192 | -64.71088 | 34 | 870.0978
67 | 3251.802 | 46.27208 | -66.3714 | 33 | 844.5067
68 | 3243.253 | 46.41032 | -65.10608 | 32 | 818.9156
69 | 3235.143 | 46.26128 | -64.25142 | 31 | 793.3244
70 | 3224.616 | 46.4276 | -65.7644 | 30 | 767.7333
71 | 3215.187 | 46.47168 | -66.42442 | 29 | 742.1422
72 | 3204.66 | 46.54156 | -67.60904 | 28 | 716.5511
73 | 3194.506 | 46.56172 | -65.40194 | 27 | 690.96
74 | 3183.517 | 46.69132 | -67.5226 | 26 | 665.3689
75 | 3171.978 | 46.6582 | -67.3575 | 25 | 639.7778
76 | 3161.451 | 46.6942 | -66.526 | 24 | 614.1867
77 | 3149.099 | 46.7304 | -68.06968 | 23 | 588.5956
78 | 3137.363 | 46.84704 | -68.3012 | 22 | 563.0044
79 | 3126.572 | 46.85784 | -67.76174 | 21 | 537.4133
80 | 3112.088 | 46.93208 | -69.8254 | 20 | 511.8222
81 | 3101.055 | 46.98188 | -63.63424 | 19 | 486.2311
82 | 3086.329 | 46.97099 | -68.30552 | 18 | 460.64
83 | 3072.374 | 47.02364 | -70.43606 | 17 | 435.0489
84 | 3058.242 | 47.13668 | -70.8484 | 16 | 409.4578
85 | 3043.626 | 47.1518 | -70.1547 | 15 | 383.8667
86 | 3028.572 | 47.23048 | -70.48116 | 14 | 358.2756
87 | 3013.187 | 47.32336 | -70.6828 | 13 | 332.6844
88 | 2995.604 | 47.38024 | -72.0662 | 12 | 307.0933
89 | 2977.341 | 47.44588 | -72.81204 | 11 | 281.5022
90 | 2958.462 | 47.487 | -73.4792 | 10 | 255.9111
91 | 2937.363 | 47.55108 | -74.0184 | 9 | 230.32
92 | 2915.385 | 47.49996 | -73.36752 | 8 | 204.7289
93 | 2889.011 | 47.52732 | -72.86754 | 7 | 179.1378
94 | 2857.627 | 47.52588 | -73.98132 | 6 | 153.5467
95 | 2826.044 | 47.35362 | -71.0539 | 5 | 127.9556
96 | 2781.67036 | 47.451 | -75.36464 | 4 | 102.3644
97 | 2731.868 | 46.96383 | -72.70966 | 3 | 76.77333
98 | 2670.33 | 46.35848 | -68.40808 | 2 | 51.18222
99 | 2595.9561 | 45.26832 | -66.36376 | 1 | 25.59111
100 | 2502.198 | 43.6318 | -58.818 | 0 | 0

## 6点SOC数据
| U/mV | 内阻/mOhm | 截距 | SOC | Q/mAh
0 | 3932.967 | 45.3252 | -54.098 | 100 | 2559.111
1 | 3624.835 | 44.446 | -54.9772 | 80 | 2047.289
2 | 3470.11 | 45.0874 | -58.6238 | 60 | 1535.467
3 | 3312.528 | 46.04576 | -65.8334 | 40 | 1023.644
4 | 3112.088 | 46.93208 | -69.8254 | 20 | 511.8222
5 | 2502.198 | 43.6318 | -58.818 | 0 | 0