## 101点SOC数据
| U/mV | 内阻/mOhm | 截距 | SOC | Q/mAh
0 | 4019.78 | 37.9392 | -34.751 | 100 | 2847.556
1 | 3978.022 | 37.9752 | -33.832 | 99 | 2819.08
2 | 3967.033 | 37.97016 | -32.7078 | 98 | 2790.604
3 | 3956.681 | 37.99608 | -32.43077 | 97 | 2762.129
4 | 3947.253 | 37.99536 | -33.9328 | 96 | 2733.653
5 | 3936.264 | 38.022 | -36.264 | 95 | 2705.178
6 | 3928.571 | 38.0472 | -34.65358 | 94 | 2676.702
7 | 3918.682 | 38.02956 | -35.2018 | 93 | 2648.227
8 | 3908.791 | 38.0832 | -35.95456 | 92 | 2619.751
9 | 3898.901 | 38.06988 | -36.09677 | 91 | 2591.276
10 | 3889.341 | 38.0184 | -34.8173 | 90 | 2562.8
11 | 3879.374 | 38.09436 | -36.12026 | 89 | 2534.324
12 | 3867.385 | 38.10627 | -37.43268 | 88 | 2505.849
13 | 3858.341 | 38.22416 | -37.17589 | 87 | 2477.373
14 | 3849.406 | 38.19212 | -36.08152 | 86 | 2448.898
15 | 3840.495 | 38.2598 | -36.51785 | 85 | 2420.422
16 | 3829.67 | 38.2274 | -37.291 | 84 | 2391.947
17 | 3820.879 | 38.2634 | -36.58081 | 83 | 2363.471
18 | 3811.275 | 38.28212 | -38.09212 | 82 | 2334.996
19 | 3802.198 | 38.29904 | -38.38553 | 81 | 2306.52
20 | 3793.847 | 38.3714 | -38.2302 | 80 | 2278.044
21 | 3785.714 | 38.32064 | -37.7572 | 79 | 2249.569
22 | 3777.934 | 38.33828 | -36.83432 | 78 | 2221.093
23 | 3769.231 | 38.37932 | -39.1486 | 77 | 2192.618
24 | 3761.539 | 38.32388 | -37.7724 | 76 | 2164.142
25 | 3753.022 | 38.3804 | -39.155 | 75 | 2135.667
26 | 3746.154 | 38.39444 | -37.92838 | 74 | 2107.191
27 | 3737.484 | 38.27132 | -38.48782 | 73 | 2078.716
28 | 3727.517 | 38.30084 | -39.81124 | 72 | 2050.24
29 | 3721.978 | 38.33756 | -37.80883 | 71 | 2021.764
30 | 3713.077 | 38.3318 | -38.8021 | 70 | 1993.289
31 | 3704.209 | 38.31776 | -38.8408 | 69 | 1964.813
32 | 3695.604 | 38.36137 | -39.05984 | 68 | 1936.338
33 | 3686.472 | 38.42978 | -39.7426 | 67 | 1907.862
34 | 3678.022 | 38.5156 | -39.831 | 66 | 1879.387
35 | 3669.231 | 38.5156 | -39.83 | 65 | 1850.911
36 | 3659.384 | 38.57176 | -41.16636 | 64 | 1822.436
37 | 3650.55 | 38.53684 | -40.83738 | 63 | 1793.96
38 | 3641.033 | 38.5516 | -41.83534 | 62 | 1765.484
39 | 3631.363 | 38.61388 | -42.72848 | 61 | 1737.009
40 | 3623.077 | 38.63084 | -41.725 | 60 | 1708.533
41 | 3614.286 | 38.63299 | -41.51693 | 59 | 1680.058
42 | 3605.495 | 38.59193 | -42.40966 | 58 | 1651.582
43 | 3596.703 | 38.55232 | -41.1136 | 57 | 1623.107
44 | 3587.824 | 38.65402 | -43.73128 | 56 | 1594.631
45 | 3580.22 | 38.6182 | -42.541 | 55 | 1566.156
46 | 3571.187 | 38.59552 | -42.4276 | 54 | 1537.68
47 | 3562.956 | 38.59804 | -42.12249 | 53 | 1509.204
48 | 3553.846 | 38.56168 | -43.3584 | 52 | 1480.729
49 | 3547.253 | 38.53108 | -42.1064 | 51 | 1452.253
50 | 3537.912 | 38.6057 | -44.1275 | 50 | 1423.778
51 | 3530.769 | 38.61327 | -43.1438 | 49 | 1395.302
52 | 3523.473 | 38.64677 | -44.09056 | 48 | 1366.827
53 | 3515.703 | 38.6958 | -44.48987 | 47 | 1338.351
54 | 3509.89 | 38.71956 | -43.0488 | 46 | 1309.876
55 | 3502.363 | 38.7876 | -44.1573 | 45 | 1281.4
56 | 3494.594 | 38.79516 | -43.42588 | 44 | 1252.924
57 | 3486.824 | 38.73144 | -45.29521 | 43 | 1224.449
58 | 3481.253 | 39.04519 | -44.74288 | 42 | 1195.973
59 | 3472.813 | 38.95268 | -45.98366 | 41 | 1167.498
60 | 3468.132 | 38.9912 | -43.527 | 40 | 1139.022
61 | 3460.439 | 38.93144 | -44.61374 | 39 | 1110.547
62 | 3453.846 | 39.056 | -45.45634 | 38 | 1082.071
63 | 3446.802 | 39.09848 | -46.0414 | 37 | 1053.596
64 | 3440.132 | 39.04016 | -46.27784 | 36 | 1025.12
65 | 3432.472 | 39.16771 | -45.7831 | 35 | 996.6444
66 | 3425.275 | 39.1642 | -45.68862 | 34 | 968.1689
67 | 3417.583 | 39.2002 | -47.30831 | 33 | 939.6933
68 | 3409.89 | 39.22612 | -45.84536 | 32 | 911.2178
69 | 3403.11 | 39.1642 | -45.45883 | 31 | 882.7422
70 | 3394.505 | 39.229 | -46.5851 | 30 | 854.2667
71 | 3384.616 | 39.05492 | -46.9226 | 29 | 825.7911
72 | 3376.967 | 39.31685 | -48.18928 | 28 | 797.3156
73 | 3368.011 | 39.08408 | -47.18929 | 27 | 768.84
74 | 3359.341 | 39.30528 | -47.9766 | 26 | 740.3644
75 | 3349.451 | 39.1642 | -48.568 | 25 | 711.8889
76 | 3340.659 | 39.04304 | -47.9632 | 24 | 683.4133
77 | 3330.77 | 39.3504 | -48.39999 | 23 | 654.9378
78 | 3321.472 | 38.87879 | -47.14148 | 22 | 626.4622
79 | 3310.472 | 38.80596 | -48.39233 | 21 | 597.9867
80 | 3301.539 | 38.3714 | -45.2634 | 20 | 569.5111
81 | 3289.374 | 39.02 | -50.78133 | 19 | 541.0356
82 | 3279.407 | 38.92923 | -48.2064 | 18 | 512.56
83 | 3269.022 | 38.46588 | -45.28522 | 17 | 484.0844
84 | 3256.044 | 37.8483 | -45.15364 | 16 | 455.6089
85 | 3245.055 | 39.274 | -48.0739 | 15 | 427.1333
86 | 3231.846 | 39.056 | -46.95098 | 14 | 398.6578
87 | 3217.682 | 38.99372 | -48.61687 | 13 | 370.1822
88 | 3203.121 | 38.66556 | -47.1738 | 12 | 341.7067
89 | 3187.066 | 38.79552 | -47.57083 | 11 | 313.2311
90 | 3169.671 | 39.16774 | -49.2451 | 10 | 284.7556
91 | 3150.956 | 39.00272 | -48.04671 | 9 | 256.28
92 | 3130.285 | 38.98832 | -48.17316 | 8 | 227.8044
93 | 3106.055 | 38.8398 | -46.92453 | 7 | 199.3289
94 | 3078.022 | 38.08688 | -45.37942 | 6 | 170.8533
95 | 3045.055 | 36.0314 | -36.58565 | 5 | 142.3778
96 | 3006.28628 | 35.03658 | -30.74308 | 4 | 113.9022
97 | 2956.27479 | 36.83368 | -38.8826 | 3 | 85.42667
98 | 2884.76886 | 36.7667 | -39.72366 | 2 | 56.95111
99 | 2769.38486 | 34.23557 | -29.34294 | 1 | 28.47556
100 | 2504.396 | 29.4002 | -9.638 | 0 | 0

## 6点SOC数据
| U/mV | 内阻/mOhm | 截距 | SOC | Q/mAh
0 | 4019.78 | 37.9392 | -34.751 | 100 | 2847.556
1 | 3793.847 | 38.3714 | -38.2302 | 80 | 2278.044
2 | 3623.077 | 38.63084 | -41.725 | 60 | 1708.533
3 | 3468.132 | 38.9912 | -43.527 | 40 | 1139.022
4 | 3301.539 | 38.3714 | -45.2634 | 20 | 569.5111
5 | 2504.396 | 29.4002 | -9.638 | 0 | 0