## 101点SOC数据
| U/mV | 内阻/mOhm | 截距 | SOC | Q/mAh
0 | 3842.857 | 48.82 | -60.584 | 100 | 2421.333
1 | 3626.94496 | 48.94826 | -65.04936 | 99 | 2397.12
2 | 3614.24204 | 48.60236 | -66.0888 | 98 | 2372.907
3 | 3607.692 | 48.25944 | -66.08864 | 97 | 2348.693
4 | 3603.297 | 48.1354 | -63.92984 | 96 | 2324.48
5 | 3599.78 | 47.94092 | -65.1994 | 95 | 2300.267
6 | 3597.538 | 47.79824 | -65.3652 | 94 | 2276.053
7 | 3593.802 | 47.7032 | -64.49372 | 93 | 2251.84
8 | 3589.363 | 47.595 | -65.27216 | 92 | 2227.627
9 | 3585.714 | 47.54748 | -64.46308 | 91 | 2203.413
10 | 3581.319 | 47.43656 | -65.5342 | 90 | 2179.2
11 | 3575.516 | 47.31112 | -63.23732 | 89 | 2154.987
12 | 3569.759 | 47.38888 | -65.5596 | 88 | 2130.773
13 | 3565.67 | 47.29672 | -62.54964 | 87 | 2106.56
14 | 3559.649 | 47.28664 | -62.8062 | 86 | 2082.347
15 | 3551.428 | 47.3932 | -66.4172 | 85 | 2058.133
16 | 3547.253 | 47.22184 | -62.4822 | 84 | 2033.92
17 | 3541.012 | 47.20456 | -60.76944 | 83 | 2009.707
18 | 3532.967 | 47.24776 | -64.8108 | 82 | 1985.493
19 | 3525.539 | 47.26648 | -65.60676 | 81 | 1961.28
20 | 3519.78 | 47.242 | -64.1226 | 80 | 1937.067
21 | 3511.341 | 47.20168 | -69.37104 | 79 | 1912.853
22 | 3505.495 | 47.23912 | -64.28304 | 78 | 1888.64
23 | 3498.857 | 47.26936 | -62.76476 | 77 | 1864.427
24 | 3490.638 | 47.23624 | -65.32368 | 76 | 1840.213
25 | 3485.714 | 47.3068 | -66.205 | 75 | 1816
26 | 3476.923 | 47.29096 | -63.35632 | 74 | 1791.787
27 | 3468.176 | 47.30248 | -65.0834 | 73 | 1767.573
28 | 3462.154 | 47.30248 | -64.46796 | 72 | 1743.36
29 | 3453.846 | 47.37592 | -66.4626 | 71 | 1719.147
30 | 3447.253 | 47.3428 | -65.9444 | 70 | 1694.933
31 | 3439.825 | 47.34712 | -65.30672 | 69 | 1670.72
32 | 3432.571 | 47.47109 | -65.31164 | 68 | 1646.507
33 | 3424.352 | 47.487 | -65.83116 | 67 | 1622.293
34 | 3416.088 | 47.487 | -67.5446 | 66 | 1598.08
35 | 3409.89 | 47.47256 | -64.8358 | 65 | 1573.867
36 | 3401.407 | 47.523 | -66.97728 | 64 | 1549.653
37 | 3393.67 | 47.57628 | -68.12388 | 63 | 1525.44
38 | 3387.077 | 47.595 | -67.38224 | 62 | 1501.227
39 | 3379.912 | 47.69306 | -67.34404 | 61 | 1477.013
40 | 3371.429 | 47.68144 | -68.7366 | 60 | 1452.8
41 | 3364.088 | 47.64252 | -67.57588 | 59 | 1428.587
42 | 3357.89 | 47.75072 | -66.57728 | 58 | 1404.373
43 | 3349.055 | 47.82128 | -68.7764 | 57 | 1380.16
44 | 3341.626 | 47.8472 | -68.907 | 56 | 1355.947
45 | 3331.868 | 47.91212 | -71.8682 | 55 | 1331.733
46 | 3327.297 | 47.88898 | -66.16956 | 54 | 1307.52
47 | 3318.067 | 47.97979 | -70.1844 | 53 | 1283.307
48 | 3309.89 | 48.03172 | -70.9276 | 52 | 1259.093
49 | 3303.297 | 48.1211 | -69.70404 | 51 | 1234.88
50 | 3295.604 | 48.1354 | -70.348 | 50 | 1210.667
51 | 3288.483 | 48.20606 | -70.17324 | 49 | 1186.453
52 | 3279.165 | 48.16996 | -70.43284 | 48 | 1162.24
53 | 3272.044 | 48.21615 | -71.71788 | 47 | 1138.027
54 | 3262.725 | 48.2436 | -70.88892 | 46 | 1113.813
55 | 3254.945 | 48.4382 | -70.763 | 45 | 1089.6
56 | 3245.187 | 48.45114 | -71.7938 | 44 | 1065.387
57 | 3238.461 | 48.43951 | -71.86856 | 43 | 1041.173
58 | 3229.846 | 48.66445 | -73.74056 | 42 | 1016.96
59 | 3221.626 | 48.54476 | -71.2958 | 41 | 992.7467
60 | 3212.308 | 48.5894 | -73.9358 | 40 | 968.5333
61 | 3204.088 | 48.66002 | -71.38752 | 39 | 944.32
62 | 3194.77 | 48.69169 | -71.76592 | 38 | 920.1067
63 | 3186.549 | 48.81136 | -73.15608 | 37 | 895.8933
64 | 3178.813 | 48.78262 | -71.38608 | 36 | 871.68
65 | 3167.033 | 48.82 | -73.77 | 35 | 847.4667
66 | 3157.846 | 48.77392 | -72.83624 | 34 | 823.2533
67 | 3149.275 | 48.95265 | -73.1584 | 33 | 799.04
68 | 3139.165 | 48.84592 | -73.19624 | 32 | 774.8267
69 | 3132.44 | 48.86466 | -69.02672 | 31 | 750.6133
70 | 3119.56 | 48.8056 | -72.1604 | 30 | 726.4
71 | 3108.88 | 48.712 | -73.05332 | 29 | 702.1867
72 | 3098.417 | 48.81136 | -73.11236 | 28 | 677.9733
73 | 3088.923 | 48.88912 | -73.06156 | 27 | 653.76
74 | 3075.78 | 48.77968 | -72.95348 | 26 | 629.5467
75 | 3068.132 | 48.784 | -71.392 | 25 | 605.3333
76 | 3054.945 | 48.65862 | -72.96312 | 24 | 581.12
77 | 3045.011 | 48.64269 | -71.78448 | 23 | 556.9067
78 | 3032.967 | 48.54764 | -71.79332 | 22 | 532.6933
79 | 3022.066 | 48.52892 | -71.30444 | 21 | 508.48
80 | 3009.89 | 48.5246 | -72.294 | 20 | 484.2667
81 | 2996.835 | 48.4958 | -72.15 | 19 | 460.0533
82 | 2985.714 | 48.51164 | -71.52584 | 18 | 435.84
83 | 2972.528 | 48.45404 | -71.01704 | 17 | 411.6267
84 | 2958.989 | 48.32856 | -72.06012 | 16 | 387.4133
85 | 2946.154 | 48.258 | -70.0808 | 15 | 363.2
86 | 2930.769 | 48.07348 | -71.92796 | 14 | 338.9867
87 | 2917.583 | 47.87317 | -67.1016 | 13 | 314.7733
88 | 2901.363 | 47.64972 | -68.49032 | 12 | 290.56
89 | 2883.824 | 47.487 | -67.58884 | 11 | 266.3467
90 | 2865.055 | 47.3716 | -67.627 | 10 | 242.1333
91 | 2847.253 | 47.1901 | -64.52148 | 9 | 217.92
92 | 2824.176 | 46.88736 | -65.2058 | 8 | 193.7067
93 | 2801.802 | 46.5502 | -61.71764 | 7 | 169.4933
94 | 2773.362 | 46.14516 | -60.52856 | 6 | 145.28
95 | 2741.758 | 45.563 | -59.0242 | 5 | 121.0667
96 | 2706.418 | 45.13348 | -57.62332 | 4 | 96.85333
97 | 2665.45044 | 44.4604 | -54.03868 | 3 | 72.64
98 | 2618.63708 | 43.62747 | -50.00632 | 2 | 48.42667
99 | 2564.79104 | 42.53352 | -44.00808 | 1 | 24.21333
100 | 2501.099 | 41.3258 | -41.794 | 0 | 0

## 6点SOC数据
| U/mV | 内阻/mOhm | 截距 | SOC | Q/mAh
0 | 3842.857 | 48.82 | -60.584 | 100 | 2421.333
1 | 3519.78 | 47.242 | -64.1226 | 80 | 1937.067
2 | 3371.429 | 47.68144 | -68.7366 | 60 | 1452.8
3 | 3212.308 | 48.5894 | -73.9358 | 40 | 968.5333
4 | 3009.89 | 48.5246 | -72.294 | 20 | 484.2667
5 | 2501.099 | 41.3258 | -41.794 | 0 | 0