## 101点SOC数据
| U/mV | 内阻/mOhm | 截距 | SOC | Q/mAh
0 | 4039.561 | 39.8486 | -41.001 | 100 | 2657.778
1 | 3858.4618 | 40.15136 | -43.394 | 99 | 2631.2
2 | 3844.6154 | 40.036 | -43.037 | 98 | 2604.622
3 | 3832.308 | 40.15132 | -45.372 | 97 | 2578.044
4 | 3825.4948 | 39.9568 | -40.443 | 96 | 2551.467
5 | 3815.385 | 40.137 | -43.542 | 95 | 2524.889
6 | 3809.231 | 40.0504 | -40.9116 | 94 | 2498.311
7 | 3798.901 | 40.14412 | -43.7974 | 93 | 2471.733
8 | 3791.209 | 40.0576 | -41.6064 | 92 | 2445.156
9 | 3781.539 | 40.0072 | -43.5524 | 91 | 2418.578
10 | 3774.726 | 40.173 | -42.622 | 90 | 2392
11 | 3765.714 | 40.137 | -44.641 | 89 | 2365.422
12 | 3757.143 | 40.09368 | -44.2046 | 88 | 2338.844
13 | 3746.813 | 40.1514 | -45.812 | 87 | 2312.267
14 | 3740.22 | 40.07204 | -44.755 | 86 | 2285.689
15 | 3732.967 | 40.173 | -44.821 | 85 | 2259.111
16 | 3725.055 | 40.2234 | -44.1938 | 84 | 2232.533
17 | 3716.924 | 40.1658 | -45.4444 | 83 | 2205.956
18 | 3709.451 | 40.2306 | -45.9878 | 82 | 2179.378
19 | 3701.978 | 40.2018 | -46.2838 | 81 | 2152.8
20 | 3694.505 | 40.209 | -43.903 | 80 | 2126.222
21 | 3685.714 | 40.3386 | -46.748 | 79 | 2099.644
22 | 3679.121 | 40.36752 | -45.5738 | 78 | 2073.067
23 | 3670.33 | 40.36748 | -46.8924 | 77 | 2046.489
24 | 3663.956 | 40.2954 | -45.2132 | 76 | 2019.911
25 | 3654.945 | 40.281 | -45.361 | 75 | 1993.333
26 | 3648.352 | 40.4828 | -46.37 | 74 | 1966.756
27 | 3640 | 40.4252 | -47.1804 | 73 | 1940.178
28 | 3632.967 | 40.4468 | -47.289 | 72 | 1913.6
29 | 3625.055 | 40.5404 | -48.6354 | 71 | 1887.022
30 | 3616.483 | 40.4972 | -47.542 | 70 | 1860.444
31 | 3608.351 | 40.418 | -48.244 | 69 | 1833.867
32 | 3600.879 | 40.526 | -48.5642 | 68 | 1807.289
33 | 3594.945 | 40.526 | -46.1464 | 67 | 1780.711
34 | 3585.494 | 40.5476 | -48.0128 | 66 | 1754.133
35 | 3576.923 | 40.6052 | -50.279 | 65 | 1727.556
36 | 3569.231 | 40.5764 | -48.1568 | 64 | 1700.978
37 | 3561.978 | 40.699 | -48.5494 | 63 | 1674.4
38 | 3553.846 | 40.5692 | -48.5604 | 62 | 1647.822
39 | 3545.495 | 40.66296 | -49.9084 | 61 | 1621.244
40 | 3540.66 | 40.8214 | -46.964 | 60 | 1594.667
41 | 3532.088 | 40.7782 | -47.847 | 59 | 1568.089
42 | 3523.956 | 40.84308 | -48.3912 | 58 | 1541.511
43 | 3513.846 | 40.9872 | -50.8698 | 57 | 1514.933
44 | 3507.033 | 40.944 | -50.4336 | 56 | 1488.356
45 | 3501.099 | 40.9296 | -48.604 | 55 | 1461.778
46 | 3492.528 | 41.0232 | -49.9512 | 54 | 1435.2
47 | 3485.055 | 41.10252 | -50.568 | 53 | 1408.622
48 | 3477.143 | 41.0232 | -49.9512 | 52 | 1382.044
49 | 3470.11 | 41.1818 | -49.865 | 51 | 1355.467
50 | 3463.736 | 41.1818 | -48.767 | 50 | 1328.889
51 | 3452.967 | 41.261 | -52.459 | 49 | 1302.311
52 | 3447.253 | 41.2538 | -50.8844 | 48 | 1275.733
53 | 3439.561 | 41.398 | -52.044 | 47 | 1249.156
54 | 3432.747 | 41.47 | -50.8664 | 46 | 1222.578
55 | 3421.978 | 41.434 | -53.324 | 45 | 1196
56 | 3415.825 | 41.44844 | -51.6378 | 44 | 1169.422
57 | 3409.011 | 41.59248 | -53.018 | 43 | 1142.844
58 | 3402.857 | 41.5348 | -50.9706 | 42 | 1116.267
59 | 3396.484 | 41.48444 | -50.4992 | 41 | 1089.689
60 | 3386.813 | 41.6502 | -52.207 | 40 | 1063.111
61 | 3379.341 | 41.6574 | -54.0014 | 39 | 1036.533
62 | 3371.429 | 41.6862 | -52.8266 | 38 | 1009.956
63 | 3362.198 | 41.66448 | -54.916 | 37 | 983.3778
64 | 3355.824 | 41.77264 | -53.039 | 36 | 956.8
65 | 3347.253 | 41.8304 | -53.108 | 35 | 930.2222
66 | 3338.462 | 41.86636 | -53.068 | 34 | 903.6444
67 | 3330.77 | 41.86632 | -53.7268 | 33 | 877.0667
68 | 3320.22 | 42.0032 | -55.7304 | 32 | 850.4889
69 | 3312.308 | 41.9528 | -54.5992 | 31 | 823.9111
70 | 3303.297 | 42.0104 | -58.403 | 30 | 797.3333
71 | 3293.407 | 42.07524 | -56.3104 | 29 | 770.7556
72 | 3283.077 | 42.06812 | -57.3732 | 28 | 744.1778
73 | 3274.725 | 42.2122 | -57.6546 | 27 | 717.6
74 | 3263.516 | 42.1834 | -56.4124 | 26 | 691.0222
75 | 3254.945 | 42.2266 | -56.188 | 25 | 664.4444
76 | 3244.835 | 42.36356 | -55.9936 | 24 | 637.8667
77 | 3233.846 | 42.29868 | -55.6692 | 23 | 611.2889
78 | 3221.538 | 42.4428 | -57.269 | 22 | 584.7111
79 | 3209.67 | 42.5364 | -57.2974 | 21 | 558.1333
80 | 3196.703 | 42.5508 | -58.908 | 20 | 531.5556
81 | 3183.517 | 42.623 | -59.268 | 19 | 504.9778
82 | 3169.671 | 42.695 | -60.2874 | 18 | 478.4
83 | 3154.505 | 42.7166 | -59.737 | 17 | 451.8222
84 | 3139.781 | 42.6158 | -59.8916 | 16 | 425.2444
85 | 3127.473 | 42.8392 | -60.349 | 15 | 398.6667
86 | 3109.231 | 42.9256 | -57.0454 | 14 | 372.0889
87 | 3091.209 | 42.9112 | -60.2704 | 13 | 345.5111
88 | 3073.626 | 42.9688 | -60.3386 | 12 | 318.9333
89 | 3052.967 | 42.9328 | -61.6972 | 11 | 292.3556
90 | 3032.967 | 43.0192 | -60.151 | 10 | 265.7778
91 | 3011.868 | 43.13456 | -60.0684 | 9 | 239.2
92 | 2987.033 | 43.113 | -61.4992 | 8 | 212.6222
93 | 2959.561 | 43.02648 | -60.627 | 7 | 186.0444
94 | 2928.132 | 43.06976 | -63.0404 | 6 | 159.4667
95 | 2892.308 | 42.8392 | -59.251 | 5 | 132.8889
96 | 2845.2748 | 42.6734 | -63.2568 | 4 | 106.3111
97 | 2786.1536 | 42.205 | -60.476 | 3 | 79.73333
98 | 2712.3078 | 41.5132 | -56.3576 | 2 | 53.15556
99 | 2617.582 | 40.245 | -51.3352 | 1 | 26.57778
100 | 2502.198 | 38.4436 | -43.866 | 0 | 0

## 6点SOC数据
| U/mV | 内阻/mOhm | 截距 | SOC | Q/mAh
0 | 4039.561 | 39.8486 | -41.001 | 100 | 2657.778
1 | 3694.505 | 40.209 | -43.903 | 80 | 2126.222
2 | 3540.66 | 40.8214 | -46.964 | 60 | 1594.667
3 | 3386.813 | 41.6502 | -52.207 | 40 | 1063.111
4 | 3196.703 | 42.5508 | -58.908 | 20 | 531.5556
5 | 2502.198 | 38.4436 | -43.866 | 0 | 0