## 101点SOC数据
| U/mV | 内阻/mOhm | 截距 | SOC | Q/mAh
0 | 3910.989 | 48.4598 | -63.178 | 100 | 2397.778
1 | 3623.13195 | 48.58579 | -69.19305 | 99 | 2373.8
2 | 3611.9781 | 47.93722 | -65.1808 | 98 | 2349.822
3 | 3605.65985 | 47.90674 | -67.61015 | 97 | 2325.844
4 | 3603.297 | 47.5518 | -65.0112 | 96 | 2301.867
5 | 3600.549 | 47.1988 | -63.467 | 95 | 2277.889
6 | 3598.901 | 47.27794 | -64.3023 | 94 | 2253.911
7 | 3595.219 | 47.23114 | -65.1673 | 93 | 2229.933
8 | 3591.209 | 47.0834 | -62.6698 | 92 | 2205.956
9 | 3587.308 | 47.11949 | -66.367 | 91 | 2181.978
10 | 3582.967 | 46.8024 | -63.6825 | 90 | 2158
11 | 3578.517 | 46.91229 | -64.2319 | 89 | 2134.022
12 | 3573.187 | 46.93204 | -64.3308 | 88 | 2110.044
13 | 3567.747 | 46.78613 | -63.93035 | 87 | 2086.067
14 | 3562.637 | 46.6222 | -60.584 | 86 | 2062.089
15 | 3555.769 | 46.7754 | -64.92075 | 85 | 2038.111
16 | 3549.45 | 46.7592 | -65.8846 | 84 | 2014.133
17 | 3541.154 | 46.68523 | -62.7666 | 83 | 1990.156
18 | 3537.143 | 46.7736 | -62.8786 | 82 | 1966.178
19 | 3529.725 | 46.8348 | -65.87815 | 81 | 1942.2
20 | 3524.176 | 47.0186 | -66.961 | 80 | 1918.222
21 | 3517.583 | 46.66541 | -62.0629 | 79 | 1894.244
22 | 3508.791 | 46.69064 | -65.7608 | 78 | 1870.267
23 | 3503.297 | 46.87257 | -64.80215 | 77 | 1846.289
24 | 3496.483 | 46.9032 | -66.3842 | 76 | 1822.311
25 | 3489.56 | 46.9194 | -65.9155 | 75 | 1798.333
26 | 3482.088 | 46.914 | -65.7786 | 74 | 1774.356
27 | 3474.726 | 46.89433 | -65.57035 | 73 | 1750.378
28 | 3467.473 | 46.88888 | -63.8946 | 72 | 1726.4
29 | 3459.945 | 46.93569 | -65.1183 | 71 | 1702.422
30 | 3453.296 | 46.9105 | -64.223 | 70 | 1678.444
31 | 3446.154 | 47.22211 | -67.97855 | 69 | 1654.467
32 | 3439.121 | 47.16992 | -66.1794 | 68 | 1630.489
33 | 3429.341 | 46.9952 | -67.88775 | 67 | 1606.511
34 | 3424.176 | 46.8996 | -64.168 | 66 | 1582.533
35 | 3416.484 | 47.09965 | -65.9925 | 65 | 1558.556
36 | 3408.132 | 47.3716 | -70.4846 | 64 | 1534.578
37 | 3402.198 | 47.41674 | -67.35815 | 63 | 1510.6
38 | 3394.505 | 47.41842 | -67.8621 | 62 | 1486.622
39 | 3387.912 | 47.24561 | -67.052 | 61 | 1462.644
40 | 3380.22 | 47.487 | -69.303 | 60 | 1438.667
41 | 3372.418 | 47.28521 | -66.2609 | 59 | 1414.689
42 | 3364.835 | 47.3104 | -67.321 | 58 | 1390.711
43 | 3356.978 | 47.64183 | -71.341 | 57 | 1366.733
44 | 3349.231 | 47.32844 | -67.6312 | 56 | 1342.756
45 | 3342.307 | 47.496 | -68.7985 | 55 | 1318.778
46 | 3335.605 | 47.5014 | -67.5067 | 54 | 1294.8
47 | 3326.759 | 47.65094 | -70.507 | 53 | 1270.822
48 | 3319.341 | 47.7968 | -71.2912 | 52 | 1246.844
49 | 3312.583 | 47.73011 | -68.43045 | 51 | 1222.867
50 | 3303.846 | 47.8473 | -72.2035 | 50 | 1198.889
51 | 3296.208 | 47.7356 | -71.04155 | 49 | 1174.911
52 | 3288.352 | 47.72468 | -69.6122 | 48 | 1150.933
53 | 3280.55 | 47.93727 | -72.32365 | 47 | 1126.956
54 | 3272.198 | 48.19314 | -74.3716 | 46 | 1102.978
55 | 3264.835 | 48.2796 | -74.365 | 45 | 1079
56 | 3256.923 | 48.1354 | -71.446 | 44 | 1055.022
57 | 3249.121 | 48.50477 | -75.49 | 43 | 1031.044
58 | 3239.671 | 48.5894 | -75.8041 | 42 | 1007.067
59 | 3231.868 | 48.52099 | -74.418 | 41 | 983.0889
60 | 3221.978 | 48.4238 | -71.789 | 40 | 959.1111
61 | 3214.286 | 48.44541 | -73.10595 | 39 | 935.1333
62 | 3205.275 | 48.4418 | -73.1978 | 38 | 911.1556
63 | 3198.571 | 48.8038 | -73.25025 | 37 | 887.1778
64 | 3188.791 | 48.6398 | -73.5284 | 36 | 863.2
65 | 3179.121 | 48.72095 | -73.5495 | 35 | 839.2222
66 | 3168.791 | 48.93894 | -77.1122 | 34 | 815.2444
67 | 3161.539 | 48.68314 | -73.47035 | 33 | 791.2667
68 | 3151.209 | 48.93528 | -77.204 | 32 | 767.2889
69 | 3141.868 | 49.10469 | -78.38055 | 31 | 743.3111
70 | 3131.868 | 49.0362 | -77.5985 | 30 | 719.3333
71 | 3122.582 | 49.09742 | -76.861 | 29 | 695.3556
72 | 3112.088 | 49.05788 | -76.0584 | 28 | 671.3778
73 | 3101.868 | 49.27213 | -80.7014 | 27 | 647.4
74 | 3090.55 | 48.939 | -77.3323 | 26 | 623.4222
75 | 3081.593 | 49.23445 | -77.21625 | 25 | 599.4444
76 | 3071.429 | 49.2092 | -76.815 | 24 | 575.4667
77 | 3059.671 | 49.2776 | -76.99215 | 23 | 551.4889
78 | 3049.341 | 49.61622 | -82.257 | 22 | 527.5111
79 | 3038.462 | 49.4668 | -77.05895 | 21 | 503.5333
80 | 3027.473 | 49.3604 | -76.472 | 20 | 479.5556
81 | 3015.33 | 49.38202 | -76.7999 | 19 | 455.5778
82 | 3002.308 | 49.87216 | -82.9872 | 18 | 431.6
83 | 2989.011 | 49.7622 | -80.84385 | 17 | 407.6222
84 | 2976.703 | 49.7208 | -79.5928 | 16 | 383.6444
85 | 2962.088 | 50.0631 | -84.381 | 15 | 359.6667
86 | 2948.352 | 50.09914 | -83.133 | 14 | 335.6889
87 | 2933.681 | 50.2378 | -84.21095 | 13 | 311.7111
88 | 2916.924 | 49.95132 | -82.284 | 12 | 287.7333
89 | 2900.989 | 50.14051 | -83.88935 | 11 | 263.7556
90 | 2881.319 | 50.2792 | -86.561 | 10 | 239.7778
91 | 2863.132 | 49.89729 | -80.36635 | 9 | 215.8
92 | 2840.22 | 49.7928 | -81.2722 | 8 | 191.8222
93 | 2815.77 | 49.8648 | -81.46675 | 7 | 167.8444
94 | 2787.582 | 49.65234 | -80.1297 | 6 | 143.8667
95 | 2755.769 | 49.3514 | -79.1745 | 5 | 119.8889
96 | 2719.78 | 49.2956 | -81.2034 | 4 | 95.91111
97 | 2676.923 | 48.76603 | -78.22585 | 3 | 71.93333
98 | 2629.5602 | 47.89042 | -72.4191 | 2 | 47.95556
99 | 2572.47305 | 47.13021 | -69.8269 | 1 | 23.97778
100 | 2503.297 | 46.0818 | -68.87 | 0 | 0

## 6点SOC数据
| U/mV | 内阻/mOhm | 截距 | SOC | Q/mAh
0 | 3910.989 | 48.4598 | -63.178 | 100 | 2397.778
1 | 3524.176 | 47.0186 | -66.961 | 80 | 1918.222
2 | 3380.22 | 47.487 | -69.303 | 60 | 1438.667
3 | 3221.978 | 48.4238 | -71.789 | 40 | 959.1111
4 | 3027.473 | 49.3604 | -76.472 | 20 | 479.5556
5 | 2503.297 | 46.0818 | -68.87 | 0 | 0