## 101点SOC数据
| U/mV | 内阻/mOhm | 截距 | SOC | Q/mAh
0 | 3900 | 44.3884 | -51.612 | 100 | 2510.222
1 | 3746.154 | 44.65932 | -56.79112 | 99 | 2485.12
2 | 3735.165 | 44.27463 | -54.2962 | 98 | 2460.018
3 | 3726.374 | 44.08436 | -55.5868 | 97 | 2434.916
4 | 3721.89008 | 43.97042 | -52.99492 | 96 | 2409.813
5 | 3716.484 | 43.9704 | -54.1368 | 95 | 2384.711
6 | 3710.989 | 43.85232 | -53.45948 | 94 | 2359.609
7 | 3705.494 | 43.78883 | -55.91152 | 93 | 2334.507
8 | 3700 | 43.51067 | -52.71836 | 92 | 2309.404
9 | 3693.055 | 43.49912 | -55.20996 | 91 | 2284.302
10 | 3689.011 | 43.4732 | -52.3112 | 90 | 2259.2
11 | 3682.417 | 43.5539 | -54.82476 | 89 | 2234.098
12 | 3675.824 | 43.71388 | -56.24012 | 88 | 2208.996
13 | 3668.44 | 43.4516 | -53.47804 | 87 | 2183.893
14 | 3661.539 | 43.51352 | -54.9296 | 86 | 2158.791
15 | 3654.725 | 43.4084 | -54.1852 | 85 | 2133.689
16 | 3649.099 | 43.50214 | -54.12536 | 84 | 2108.587
17 | 3641.758 | 43.49915 | -53.75976 | 83 | 2083.484
18 | 3633.275 | 43.48472 | -55.88496 | 82 | 2058.382
19 | 3627.34 | 43.46024 | -54.79596 | 81 | 2033.28
20 | 3619.121 | 43.4372 | -55.8672 | 80 | 2008.178
21 | 3612 | 43.54826 | -55.19224 | 79 | 1983.076
22 | 3605.627 | 43.57996 | -54.99804 | 78 | 1957.973
23 | 3599.912 | 43.5958 | -54.33092 | 77 | 1932.871
24 | 3591.209 | 43.5958 | -55.342 | 76 | 1907.769
25 | 3583.517 | 43.6318 | -55.521 | 75 | 1882.667
26 | 3577.934 | 43.68508 | -53.67832 | 74 | 1857.564
27 | 3571.385 | 43.63036 | -52.39364 | 73 | 1832.462
28 | 3561.539 | 43.57996 | -56.3608 | 72 | 1807.36
29 | 3552.836 | 43.72828 | -60.1348 | 71 | 1782.258
30 | 3548.132 | 43.6678 | -54.603 | 70 | 1757.156
31 | 3538.593 | 43.61882 | -58.22644 | 69 | 1732.053
32 | 3531.868 | 43.78601 | -56.9964 | 68 | 1706.951
33 | 3524 | 43.73404 | -57.30704 | 67 | 1681.849
34 | 3516.483 | 43.89696 | -57.9468 | 66 | 1656.747
35 | 3507.253 | 43.8408 | -57.6652 | 65 | 1631.644
36 | 3501.099 | 43.78594 | -57.08396 | 64 | 1606.542
37 | 3490.901 | 43.956 | -61.27424 | 63 | 1581.44
38 | 3485.978 | 43.956 | -59.07724 | 62 | 1556.338
39 | 3479.429 | 43.89984 | -56.86148 | 61 | 1531.236
40 | 3471.428 | 44.02816 | -60.1414 | 60 | 1506.133
41 | 3463.736 | 43.9791 | -59.45652 | 59 | 1481.031
42 | 3455.473 | 43.992 | -58.99348 | 58 | 1455.929
43 | 3449.847 | 44.07133 | -58.422 | 57 | 1430.827
44 | 3441.89 | 44.14052 | -58.90084 | 56 | 1405.724
45 | 3434.725 | 44.1362 | -58.4836 | 55 | 1380.622
46 | 3426.374 | 44.14196 | -59.25872 | 54 | 1355.52
47 | 3419.296 | 44.1722 | -59.80656 | 53 | 1330.418
48 | 3412.088 | 44.41864 | -61.60924 | 52 | 1305.316
49 | 3405.495 | 44.34952 | -60.2086 | 51 | 1280.213
50 | 3397.802 | 44.3884 | -59.305 | 50 | 1255.111
51 | 3390.11 | 44.33656 | -59.61728 | 49 | 1230.009
52 | 3382.417 | 44.39561 | -60.35212 | 48 | 1204.907
53 | 3374.11 | 44.47201 | -58.97572 | 47 | 1179.804
54 | 3367.033 | 44.583 | -61.46492 | 46 | 1154.702
55 | 3358.242 | 44.6046 | -61.484 | 45 | 1129.6
56 | 3350.286 | 44.68958 | -63.27168 | 44 | 1104.498
57 | 3342.857 | 44.72851 | -62.10456 | 43 | 1079.396
58 | 3338.11 | 44.8928 | -58.1342 | 42 | 1054.293
59 | 3327.473 | 44.86688 | -63.54272 | 41 | 1029.191
60 | 3320.22 | 44.74864 | -60.8864 | 40 | 1004.089
61 | 3310.681 | 44.92448 | -63.0844 | 39 | 978.9867
62 | 3302.198 | 44.98367 | -64.47836 | 38 | 953.8844
63 | 3293.671 | 45.06436 | -65.45328 | 37 | 928.7822
64 | 3286.813 | 44.9707 | -63.31552 | 36 | 903.68
65 | 3277.802 | 45.1234 | -63.1998 | 35 | 878.5778
66 | 3267.385 | 45.16804 | -65.7522 | 34 | 853.4756
67 | 3258.418 | 45.3252 | -67.10916 | 33 | 828.3733
68 | 3250.549 | 45.28625 | -64.4976 | 32 | 803.2711
69 | 3241.494 | 45.1983 | -64.71716 | 31 | 778.1689
70 | 3229.89 | 45.3324 | -67.761 | 30 | 753.0667
71 | 3221.978 | 45.49962 | -67.05912 | 29 | 727.9644
72 | 3210.857 | 45.3785 | -67.06852 | 28 | 702.8622
73 | 3201.099 | 45.36841 | -66.446 | 27 | 677.76
74 | 3190.022 | 45.59612 | -68.77148 | 26 | 652.6578
75 | 3180.22 | 45.4332 | -66.726 | 25 | 627.5556
76 | 3169.231 | 45.59612 | -68.6396 | 24 | 602.4533
77 | 3158.286 | 45.65228 | -67.77744 | 23 | 577.3511
78 | 3146.769 | 45.75317 | -68.94128 | 22 | 552.2489
79 | 3135.165 | 45.71276 | -67.11272 | 21 | 527.1467
80 | 3122.637 | 45.72872 | -68.204 | 20 | 502.0444
81 | 3108.924 | 45.82528 | -68.55464 | 19 | 476.9422
82 | 3096.704 | 45.76035 | -67.26276 | 18 | 451.84
83 | 3083.165 | 45.91456 | -68.38548 | 17 | 426.7378
84 | 3068.879 | 45.84112 | -68.01828 | 16 | 401.6356
85 | 3052.967 | 45.8152 | -69.5162 | 15 | 376.5333
86 | 3038.154 | 45.9795 | -70.55652 | 14 | 351.4311
87 | 3021.978 | 45.84832 | -67.9666 | 13 | 326.3289
88 | 3005.231 | 45.73873 | -68.5174 | 12 | 301.2267
89 | 2987.912 | 45.74314 | -68.58444 | 11 | 276.1244
90 | 2967.473 | 45.6638 | -68.5384 | 10 | 251.0222
91 | 2946.857 | 45.51692 | -68.28756 | 9 | 225.92
92 | 2923.824 | 45.41451 | -68.08324 | 8 | 200.8178
93 | 2896.703 | 45.43032 | -66.7126 | 7 | 175.7156
94 | 2866.769 | 45.04996 | -67.00792 | 6 | 150.6133
95 | 2829.451 | 44.81352 | -66.0458 | 5 | 125.5111
96 | 2787.912 | 44.25733 | -62.9568 | 4 | 100.4089
97 | 2735.165 | 43.50067 | -59.12948 | 3 | 75.30667
98 | 2671.38504 | 42.51913 | -57.60668 | 2 | 50.20444
99 | 2595.56056 | 41.37928 | -50.8524 | 1 | 25.10222
100 | 2502.198 | 39.7046 | -44.677 | 0 | 0

## 6点SOC数据
| U/mV | 内阻/mOhm | 截距 | SOC | Q/mAh
0 | 3900 | 44.3884 | -51.612 | 100 | 2510.222
1 | 3619.121 | 43.4372 | -55.8672 | 80 | 2008.178
2 | 3471.428 | 44.02816 | -60.1414 | 60 | 1506.133
3 | 3320.22 | 44.74864 | -60.8864 | 40 | 1004.089
4 | 3122.637 | 45.72872 | -68.204 | 20 | 502.0444
5 | 2502.198 | 39.7046 | -44.677 | 0 | 0