## 101点SOC数据
| U/mV | 内阻/mOhm | 截距 | SOC | Q/mAh
0 | 4007.692 | 38.0832 | -35.472 | 100 | 2786.667
1 | 3958.242 | 37.9644 | -36.3057 | 99 | 2758.8
2 | 3946.374 | 38.01112 | -33.1324 | 98 | 2730.933
3 | 3935.0551 | 37.8238 | -35.3829 | 97 | 2703.067
4 | 3926.5936 | 37.8022 | -34.9444 | 96 | 2675.2
5 | 3916.483 | 37.8491 | -36.4985 | 95 | 2647.333
6 | 3906.813 | 37.7446 | -37.7344 | 94 | 2619.467
7 | 3898.901 | 37.99678 | -37.127 | 93 | 2591.6
8 | 3888.791 | 37.7806 | -34.3976 | 92 | 2563.733
9 | 3879.121 | 37.8058 | -34.8533 | 91 | 2535.867
10 | 3870.33 | 37.831 | -34.21 | 90 | 2508
11 | 3859.671 | 37.91754 | -37.609 | 89 | 2480.133
12 | 3849.89 | 37.86712 | -37.4682 | 88 | 2452.267
13 | 3840.66 | 37.8706 | -38.6931 | 87 | 2424.4
14 | 3831.868 | 37.86704 | -36.5882 | 86 | 2396.533
15 | 3820.879 | 37.867 | -37.687 | 85 | 2368.667
16 | 3813.187 | 37.9464 | -36.984 | 84 | 2340.8
17 | 3803.297 | 37.93558 | -37.9191 | 83 | 2312.933
18 | 3794.945 | 37.90312 | -36.3284 | 82 | 2285.067
19 | 3787.143 | 37.94274 | -37.4063 | 81 | 2257.2
20 | 3778.022 | 37.867 | -37.687 | 80 | 2229.333
21 | 3770.33 | 37.9752 | -37.129 | 79 | 2201.467
22 | 3762.638 | 38.0904 | -38.1436 | 78 | 2173.6
23 | 3754.945 | 38.0076 | -37.4009 | 77 | 2145.733
24 | 3746.374 | 38.22736 | -38.17 | 76 | 2117.867
25 | 3737.912 | 38.1372 | -39.587 | 75 | 2090
26 | 3730.769 | 38.0616 | -39.5392 | 74 | 2062.133
27 | 3721.978 | 38.16962 | -41.3981 | 73 | 2034.267
28 | 3714.945 | 38.1336 | -38.3596 | 72 | 2006.4
29 | 3706.593 | 38.0832 | -39.5373 | 71 | 1978.533
30 | 3697.802 | 38.2994 | -42.047 | 70 | 1950.667
31 | 3689.78 | 38.2274 | -40.9177 | 69 | 1922.8
32 | 3682.417 | 38.2418 | -39.561 | 68 | 1894.933
33 | 3673.516 | 38.2778 | -40.84 | 67 | 1867.067
34 | 3664.835 | 38.27056 | -40.584 | 66 | 1839.2
35 | 3654.945 | 38.2453 | -41.7765 | 65 | 1811.333
36 | 3647.253 | 38.3498 | -41.4188 | 64 | 1783.467
37 | 3639.451 | 38.3642 | -41.4908 | 63 | 1755.6
38 | 3630.11 | 38.34272 | -41.8236 | 62 | 1727.733
39 | 3620.439 | 38.3858 | -43.3575 | 61 | 1699.867
40 | 3612.088 | 38.4796 | -42.948 | 60 | 1672
41 | 3603.627 | 38.5444 | -42.9413 | 59 | 1644.133
42 | 3595.164 | 38.49392 | -41.9206 | 58 | 1616.267
43 | 3585.824 | 38.59482 | -43.4142 | 57 | 1588.4
44 | 3578.462 | 38.7246 | -44.8314 | 56 | 1560.533
45 | 3569.78 | 38.6417 | -42.6585 | 55 | 1532.667
46 | 3560.44 | 38.6092 | -43.3752 | 54 | 1504.8
47 | 3552.638 | 38.7282 | -44.3 | 53 | 1476.933
48 | 3543.956 | 38.7174 | -44.7954 | 52 | 1449.067
49 | 3537.033 | 38.7858 | -43.379 | 51 | 1421.2
50 | 3529.67 | 38.6958 | -41.831 | 50 | 1393.333
51 | 3521.978 | 38.912 | -44.7803 | 49 | 1365.467
52 | 3514.286 | 38.8542 | -44.82 | 48 | 1337.6
53 | 3506.704 | 38.8434 | -43.5572 | 47 | 1309.733
54 | 3500 | 38.90476 | -43.0956 | 46 | 1281.867
55 | 3491.758 | 38.9479 | -44.739 | 45 | 1254
56 | 3484.835 | 38.89756 | -44.818 | 44 | 1226.133
57 | 3477.033 | 39.0524 | -45.8119 | 43 | 1198.267
58 | 3471.428 | 39.0632 | -44.767 | 42 | 1170.4
59 | 3463.407 | 39.0632 | -45.0964 | 41 | 1142.533
60 | 3457.143 | 39.056 | -44.731 | 40 | 1114.667
61 | 3450.22 | 39.128 | -45.09 | 39 | 1086.8
62 | 3441.978 | 39.20008 | -46.99 | 38 | 1058.933
63 | 3435.275 | 39.175 | -45.325 | 37 | 1031.067
64 | 3429.45 | 39.15684 | -46.5538 | 36 | 1003.2
65 | 3420.879 | 39.1821 | -48.6575 | 35 | 975.3333
66 | 3414.066 | 39.3514 | -47.306 | 34 | 947.4667
67 | 3406.593 | 39.2686 | -45.794 | 33 | 919.6
68 | 3399.56 | 39.30828 | -45.7726 | 32 | 891.7333
69 | 3389.341 | 39.3046 | -48.1717 | 31 | 863.8667
70 | 3382.417 | 39.5244 | -48.172 | 30 | 836
71 | 3374.725 | 39.40914 | -46.8264 | 29 | 808.1333
72 | 3365.934 | 39.4956 | -48.028 | 28 | 780.2667
73 | 3356.154 | 39.50998 | -49.088 | 27 | 752.4
74 | 3348.132 | 39.4308 | -48.1426 | 26 | 724.5333
75 | 3337.363 | 39.4703 | -50.0985 | 25 | 696.6667
76 | 3328.351 | 39.6326 | -50.9108 | 24 | 668.8
77 | 3318.682 | 39.5208 | -49.1421 | 23 | 640.9333
78 | 3307.253 | 39.4884 | -49.5302 | 22 | 613.0667
79 | 3297.033 | 39.5244 | -49.271 | 21 | 585.2
80 | 3285.714 | 39.6326 | -52.01 | 20 | 557.3333
81 | 3275.494 | 39.701 | -48.6154 | 19 | 529.4667
82 | 3262.198 | 39.57488 | -49.3032 | 18 | 501.6
83 | 3249.451 | 39.665 | -49.973 | 17 | 473.7333
84 | 3235.165 | 39.7694 | -50.495 | 16 | 445.8667
85 | 3221.429 | 39.7946 | -50.0725 | 15 | 418
86 | 3206.814 | 39.82704 | -50.7834 | 14 | 390.1333
87 | 3190.11 | 39.8956 | -51.126 | 13 | 362.2667
88 | 3173.186 | 40.0432 | -51.2056 | 12 | 334.4
89 | 3153.406 | 40.054 | -54.2262 | 11 | 306.5333
90 | 3135.165 | 39.9928 | -50.513 | 10 | 278.6667
91 | 3112.747 | 40.2558 | -55.2349 | 9 | 250.8
92 | 3090.55 | 40.2378 | -53.936 | 8 | 222.9333
93 | 3064.835 | 40.155 | -53.523 | 7 | 195.0667
94 | 3035.385 | 40.2738 | -55.215 | 6 | 167.2
95 | 3001.099 | 40.227 | -55.5305 | 5 | 139.3333
96 | 2960.44 | 40.07924 | -52.9234 | 4 | 111.4667
97 | 2906.594 | 39.6686 | -51.1999 | 3 | 83.6
98 | 2827.692 | 39.17848 | -50.8374 | 2 | 55.73333
99 | 2707.0329 | 37.71566 | -45.3916 | 1 | 27.86667
100 | 2503.297 | 34.7686 | -32.085 | 0 | 0

## 6点SOC数据
| U/mV | 内阻/mOhm | 截距 | SOC | Q/mAh
0 | 4007.692 | 38.0832 | -35.472 | 100 | 2786.667
1 | 3778.022 | 37.867 | -37.687 | 80 | 2229.333
2 | 3612.088 | 38.4796 | -42.948 | 60 | 1672
3 | 3457.143 | 39.056 | -44.731 | 40 | 1114.667
4 | 3285.714 | 39.6326 | -52.01 | 20 | 557.3333
5 | 2503.297 | 34.7686 | -32.085 | 0 | 0