## 101点SOC数据
| U/mV | 内阻/mOhm | 截距 | SOC | Q/mAh
0 | 4039.561 | 40.0288 | -43 | 100 | 2720.889
1 | 3908.54922 | 39.9842 | -43.39368 | 99 | 2693.68
2 | 3896.703 | 39.9208 | -42.32912 | 98 | 2666.471
3 | 3886.461 | 39.72908 | -43.67842 | 97 | 2639.262
4 | 3879.385 | 39.5777 | -42.54788 | 96 | 2612.053
5 | 3872.418 | 39.5136 | -40.5349 | 95 | 2584.844
6 | 3862.241 | 39.50136 | -43.70544 | 94 | 2557.636
7 | 3856.044 | 39.46095 | -42.27182 | 93 | 2530.427
8 | 3847.517 | 39.61527 | -45.89984 | 92 | 2503.218
9 | 3839.583 | 39.37948 | -43.0504 | 91 | 2476.009
10 | 3831.868 | 39.2866 | -41.7078 | 90 | 2448.8
11 | 3824.352 | 39.149 | -40.62414 | 89 | 2421.591
12 | 3816.483 | 39.18724 | -41.38748 | 88 | 2394.382
13 | 3807.538 | 39.54024 | -46.05306 | 87 | 2367.173
14 | 3797.714 | 39.44662 | -45.58512 | 86 | 2339.964
15 | 3789.78 | 39.8054 | -47.7087 | 85 | 2312.756
16 | 3781.847 | 39.7983 | -46.85948 | 84 | 2285.547
17 | 3771.956 | 39.69524 | -46.01494 | 83 | 2258.338
18 | 3764.879 | 39.41784 | -44.29824 | 82 | 2231.129
19 | 3755.451 | 39.70816 | -47.88192 | 81 | 2203.92
20 | 3749.011 | 39.48832 | -44.6936 | 80 | 2176.711
21 | 3740.659 | 39.399 | -44.6656 | 79 | 2149.502
22 | 3734.066 | 39.38599 | -44.00712 | 78 | 2122.293
23 | 3727.275 | 39.27868 | -42.67834 | 77 | 2095.084
24 | 3716.968 | 39.2938 | -44.64416 | 76 | 2067.876
25 | 3709.341 | 39.3803 | -44.154 | 75 | 2040.667
26 | 3700.791 | 39.72182 | -47.26784 | 74 | 2013.458
27 | 3693.34 | 40.09864 | -50.01008 | 73 | 1986.249
28 | 3684.44 | 40.1008 | -50.12984 | 72 | 1959.04
29 | 3676.923 | 39.85876 | -48.32716 | 71 | 1931.831
30 | 3668.352 | 39.84148 | -47.1198 | 70 | 1904.622
31 | 3659.341 | 40.14056 | -52.153 | 69 | 1877.413
32 | 3651.516 | 40.10657 | -50.11568 | 68 | 1850.204
33 | 3642.857 | 40.16508 | -51.3754 | 67 | 1822.996
34 | 3635.165 | 40.29262 | -52.5396 | 66 | 1795.787
35 | 3626.374 | 39.528 | -47.09 | 65 | 1768.578
36 | 3618.594 | 40.02016 | -49.72664 | 64 | 1741.369
37 | 3611.143 | 39.76079 | -47.00208 | 63 | 1714.16
38 | 3601.099 | 39.79539 | -48.11988 | 62 | 1686.951
39 | 3592.77 | 39.73484 | -47.66262 | 61 | 1659.742
40 | 3583.297 | 39.79816 | -50.639 | 60 | 1632.533
41 | 3576.901 | 39.77732 | -47.26058 | 59 | 1605.324
42 | 3568.703 | 39.8486 | -47.595 | 58 | 1578.116
43 | 3558.835 | 39.93736 | -49.64334 | 57 | 1550.907
44 | 3550.549 | 39.7766 | -49.433 | 56 | 1523.698
45 | 3543.626 | 40.0252 | -48.6977 | 55 | 1496.489
46 | 3535.033 | 39.98416 | -49.63544 | 54 | 1469.28
47 | 3524.901 | 40.10021 | -52.50074 | 53 | 1442.071
48 | 3516.967 | 39.89621 | -51.74504 | 52 | 1414.862
49 | 3510.989 | 39.96472 | -52.08726 | 51 | 1387.653
50 | 3503.297 | 40.137 | -50.135 | 50 | 1360.444
51 | 3495.362 | 40.18952 | -50.64014 | 49 | 1333.236
52 | 3488.527 | 40.06912 | -49.31304 | 48 | 1306.027
53 | 3479.495 | 40.07704 | -48.73686 | 47 | 1278.818
54 | 3472.527 | 40.10514 | -50.1086 | 46 | 1251.609
55 | 3467.143 | 40.1008 | -46.658 | 45 | 1224.4
56 | 3457.495 | 40.21044 | -51.99684 | 44 | 1197.191
57 | 3450.55 | 40.19811 | -49.935 | 43 | 1169.982
58 | 3442.857 | 40.34436 | -52.2718 | 42 | 1142.773
59 | 3434.066 | 40.21116 | -51.62678 | 41 | 1115.564
60 | 3428.572 | 40.46116 | -52.635 | 40 | 1088.356
61 | 3421.516 | 40.28535 | -51.80092 | 39 | 1061.147
62 | 3413.671 | 40.29396 | -50.12916 | 38 | 1033.938
63 | 3406.593 | 40.42016 | -52.6508 | 37 | 1006.729
64 | 3399.824 | 40.18452 | -52.65852 | 36 | 979.52
65 | 3391.209 | 40.5584 | -54.44 | 35 | 952.3111
66 | 3382.945 | 40.29406 | -51.49228 | 34 | 925.1022
67 | 3376.11 | 40.37691 | -52.96206 | 33 | 897.8933
68 | 3368.132 | 40.06769 | -50.84352 | 32 | 870.6844
69 | 3360.044 | 40.20252 | -50.85906 | 31 | 843.4756
70 | 3352.967 | 40.2306 | -49.9446 | 30 | 816.2667
71 | 3342.857 | 40.38264 | -53.82536 | 29 | 789.0578
72 | 3333.495 | 40.21617 | -51.8498 | 28 | 761.8489
73 | 3325.209 | 40.11161 | -51.23894 | 27 | 734.64
74 | 3315.692 | 40.05334 | -52.39852 | 26 | 707.4311
75 | 3303.846 | 40.299 | -54.7915 | 25 | 680.2222
76 | 3295.912 | 39.96688 | -51.4834 | 24 | 653.0133
77 | 3285.714 | 39.83347 | -49.71734 | 23 | 625.8044
78 | 3273.274 | 39.83132 | -53.35512 | 22 | 598.5956
79 | 3262.22 | 39.53587 | -51.52598 | 21 | 571.3867
80 | 3250.77 | 40.0216 | -51.5362 | 20 | 544.1778
81 | 3239.165 | 40.7494 | -53.79046 | 19 | 516.9689
82 | 3225.231 | 40.7134 | -56.40192 | 18 | 489.76
83 | 3212.088 | 41.39008 | -60.7964 | 17 | 462.5511
84 | 3196.703 | 41.30574 | -60.90272 | 16 | 435.3422
85 | 3183.956 | 40.7782 | -52.5724 | 15 | 408.1333
86 | 3166.11 | 40.9843 | -60.8776 | 14 | 380.9244
87 | 3149.451 | 41.5168 | -63.628 | 13 | 353.7156
88 | 3132.571 | 40.43816 | -53.13644 | 12 | 326.5067
89 | 3111.451 | 40.2984 | -53.7774 | 11 | 299.2978
90 | 3090.33 | 39.74784 | -51.2664 | 10 | 272.0889
91 | 3067.033 | 40.06192 | -53.07858 | 9 | 244.88
92 | 3043.956 | 39.57048 | -49.5004 | 8 | 217.6711
93 | 3016.989 | 39.2362 | -49.01646 | 7 | 190.4622
94 | 2986.066 | 38.68126 | -47.253 | 6 | 163.2533
95 | 2951.538 | 37.5788 | -41.8508 | 5 | 136.0444
96 | 2907.56024 | 38.25042 | -46.32884 | 4 | 108.8356
97 | 2848.352 | 33.10969 | -26.36112 | 3 | 81.62667
98 | 2774.10956 | 37.41444 | -46.89676 | 2 | 54.41778
99 | 2660.06612 | 32.7508 | -25.90766 | 1 | 27.20889
100 | 2505.495 | 31.2016 | -16.447 | 0 | 0

## 6点SOC数据
| U/mV | 内阻/mOhm | 截距 | SOC | Q/mAh
0 | 4039.561 | 40.0288 | -43 | 100 | 2720.889
1 | 3749.011 | 39.48832 | -44.6936 | 80 | 2176.711
2 | 3583.297 | 39.79816 | -50.639 | 60 | 1632.533
3 | 3428.572 | 40.46116 | -52.635 | 40 | 1088.356
4 | 3250.77 | 40.0216 | -51.5362 | 20 | 544.1778
5 | 2505.495 | 31.2016 | -16.447 | 0 | 0